## Cone Summary
Date: | 2019-03-28
Time: | 15:32
Program Version: | MIDAS.exe Ver. 2.124.0.842
File Name: | B4S-Test3
Test Series information: | Cube Test - Control - 75 kW/m2; Frame @ 30mm below bottom face of Cone Assembly New foam- Insulator= low Density Ceramic Board (6mm thick)
Test Series Folder: | E:\ConeLab\DATA\2019\03_Mar\Cube Test
Test Director: | Zammarano
Qualified Operator: | Shields
Post Processing Version | NFRL_Report58.m
Lab Name | NIST Cone Lab
Lab Location | Gaithersburg, MD
Test Parameters: | Value | Unit | Event Description | Time (s) | System Time
Calibration Factor, Cf | 0.0413 |  | Start Test | 0 | `
Fuel Energy Value, Ef | 13100 | KJ/kg | Ignition | 7 | 2019-03-28 15:38
Sample Area | 1 | m^2 | Wetting | 145 | 2019-03-28 15:41
Cone Heat Flux | 75 | kW/m^2 | Dripping | 157 | 2019-03-28 15:41
Cone Orientation |  |  | Flame Out | 430 | 2019-03-28 15:51
Sample Grid |  |  | NO BOTTOM IGNITION
Sample Thickness | 106 | mm
Sample Initial Mass | 45.9 | g
Cone Separation Distance | 30 | mm
Exhaust Flow Rate | 24.18824 | L/s
Test Result Summary: (Ignition to Flame Out) | Value | Unit | Test Result Summary: (10% to 90% Mass Loss) | Value | Unit
Peak Heat Release Rate | 3.551711 | kW/m2 | Average Heat Release Rate | 1.392428 | kW/m2
Total Heat Release | 0.529424128 | MJ/m2 | Average Mass Loss Rate | 0.0656972 | g/m2s
Peak Mass Loss Rate | 0.1523934 | g/m2s | Effective Heat of Combustion | 21.32346 | MJ/kg
Total Mass Lost | 24.56924 | g | Average Specific Extinction Area | 308.0332 | m2/kg
Time to Ignition | 7 | s | Peak CO Yield | 0.1922094 | kg/kg
Time to Peak Heat Release | 16 | s | Peak CO2 Yield | 8.801854 | kg/kg
Time to Flame Out | 430 | s | Average CO Yield | 0.03134858 | kg/kg
Average Heat Release Rate | 1.248642 | kW/m2 | Average CO2 Yield | 2.121909 | kg/kg
Average Mass Loss Rate | 0.05680662 | g/m2s
Effective Heat of Combustion | 21.54825 | MJ/kg
Dripping | 157 | s | Time to dripping
HRRD | 1.566984 | kW | HRR at dripping time
THRD | 0.253106423 | MJ | Heat released from Ignition to Dripping
AHRRD | 1.687376 | kW | AHRR from Ignition to Dripping
Wetting | 145 | s | Time to wetting
HRRW | 1.583762 | kW | HRR at wetting time
THRW | 0.234084455 | MJ | Heat released from Ignition to Wetting
AHRRW | 1.628398 | kW | AHRR from Ignition to wetting

## Scaled Data
Time Stamp | NTP Epoch Time (s) | Time (s) | 0: O2 (Vol fr) | 1: CO2 (Vol fr) | 2: CO (Vol fr) | 3: Io (%) | 4: I (%) | 5: Pe (Pa) | 6: CJC0 (°C) | 7: TCraw1 (V) | 8: TCraw2 (V) | 9: SampMass (g) | 10: BurnerFlow (SLPM) | 11: BurnerFlowSet (SLPM) | 12: TCraw3 (V) | 13: TCraw4 (V) | 14: TCraw5 (V) | 15: Hfspare (V) | 16: TCraw7 (V) | 17: HeatFlux (kW/m^2) | 18: CanopyFlow (V) | 19: MarkSig (V) | 20: Pamb (kPa) | 21: Tamb (°C) | 22: RHamb (%) | 23: Tsmk (°C) | 24: Tcone (°C) | 25: Te (°C) | 26: H2Oa (Vol fr) | 27: Rhoe (kg/m3) | 28: MFRe (kg/s) | 29: VFRe (L/s) | 30: Ksm (1/m) | 31: HRRmethane (kW) | 32: Phi (none) | 33: RHR (kW) | 34: RHRA (kW/m2) | 35: newCf (none) | 36: EvMark (none)
2019-03-28 15:32 | 1553801550.3 | -351 | 0.209437 | 0.000453 | 0 | 96.480315 | 95.859076 | 126.880928 | 21.261242 | 0.00188 | 0.001762 | -152.018414 | 0.233663 | 8.402037 | 0.002818 | 0.004388 | 0.004271 | 5.2e-05 | 0.001251 | 0.299827 | 1.333434 | 2.5472 | 100.64 | 21.15 | 26.076 | 67.055304 | 89.603976 | 64.214424 | 0.006511 | 1.046481 | 0.025328 | 24.202896 | 0.05778 | 0.139006 | -9e-06 | -0.000662 | -0.000662 | -8.670968
2019-03-28 15:32 | 1553801551.3 | -350 | 0.209437 | 0.000453 | 0 | 96.480315 | 95.859076 | 126.880928 | 21.261242 | 0.00188 | 0.001762 | -152.018414 | 0.233663 | 8.402037 | 0.002818 | 0.004388 | 0.004271 | 5.2e-05 | 0.001251 | 0.299827 | 1.333434 | 2.5472 | 100.64 | 21.15 | 26.074 | 67.055304 | 89.603976 | 64.214424 | 0.006511 | 1.046481 | 0.025328 | 24.202896 | 0.05778 | 0.139006 | -9e-06 | -0.000662 | -0.000662 | -8.671968
2019-03-28 15:33 | 1553801552.3 | -349 | 0.209431 | 0.000452 | 0 | 96.482698 | 95.87844 | 126.880928 | 21.261242 | 0.001848 | 0.00175 | -152.018414 | 0.234294 | 8.404754 | 0.0028 | 0.003899 | 0.003748 | 4.8e-05 | 0.001257 | 0.311496 | 1.320843 | 2.5474 | 100.64 | 21.15 | 26.069 | 66.28503 | 89.184492 | 63.931658 | 0.006509 | 1.047359 | 0.025338 | 24.192751 | 0.056195 | 0.139381 | -8e-06 | -0.000611 | -0.000611 | -9.426143
2019-03-28 15:33 | 1553801553.3 | -348 | 0.209425 | 0.000451 | 0 | 96.426405 | 96.1261 | 126.880928 | 21.261242 | 0.001935 | 0.001775 | -152.018414 | 0.234001 | 8.403981 | 0.002868 | 0.003886 | 0.003601 | 5.1e-05 | 0.001261 | 0.321561 | 1.309925 | 2.5473 | 100.64 | 21.15 | 26.066 | 68.382244 | 90.815306 | 64.535185 | 0.006509 | 1.045487 | 0.025316 | 24.214399 | 0.0279 | 0.139207 | -7e-06 | -0.000556 | -0.000556 | -10.33798
2019-03-28 15:33 | 1553801554.3 | -347 | 0.209437 | 0.000456 | 0 | 96.474061 | 95.958277 | 126.880928 | 21.261242 | 0.00185 | 0.001787 | -152.018414 | 0.23389 | 8.405229 | 0.002787 | 0.004077 | 0.003969 | 5.3e-05 | 0.001265 | 0.319238 | 1.29696 | 2.5473 | 100.64 | 21.15 | 26.063 | 66.342029 | 88.859442 | 64.834984 | 0.006508 | 1.044559 | 0.025305 | 24.225145 | 0.047949 | 0.139141 | -1.3e-05 | -0.001007 | -0.001007 | -5.704449
2019-03-28 15:33 | 1553801555.3 | -346 | 0.209441 | 0.000453 | 0 | 96.543161 | 95.958277 | 126.880928 | 21.261242 | 0.00189 | 0.00177 | -152.018414 | 0.233396 | 8.403448 | 0.00284 | 0.004157 | 0.003996 | 5.3e-05 | 0.001265 | 0.284398 | 1.277957 | 2.5473 | 100.64 | 21.15 | 26.06 | 67.308026 | 90.137683 | 64.418964 | 0.006507 | 1.045847 | 0.02532 | 24.210232 | 0.054353 | 0.138847 | -8e-06 | -0.000612 | -0.000612 | -9.367187
2019-03-28 15:33 | 1553801556.3 | -345 | 0.209431 | 0.000455 | 0 | 96.527673 | 96.101301 | 126.880928 | 21.261242 | 0.001905 | 0.001764 | -152.018414 | 0.233721 | 8.405307 | 0.002812 | 0.003976 | 0.003775 | 5e-05 | 0.001266 | 0.30038 | 1.294771 | 2.5474 | 100.64 | 21.15 | 26.058 | 67.661476 | 89.479715 | 64.267365 | 0.006507 | 1.046317 | 0.025326 | 24.204795 | 0.039596 | 0.139041 | -1.2e-05 | -0.000974 | -0.000974 | -5.893599
2019-03-28 15:33 | 1553801557.3 | -344 | 0.20943 | 0.000453 | 0 | 96.482401 | 95.994967 | 126.880928 | 21.261242 | 0.001891 | 0.001702 | -152.018414 | 0.234638 | 8.40205 | 0.002811 | 0.004571 | 0.004383 | 5.4e-05 | 0.001265 | 0.328363 | 1.271812 | 2.5474 | 100.64 | 21.15 | 26.057 | 67.333754 | 89.44552 | 62.789987 | 0.006506 | 1.050918 | 0.025382 | 24.151746 | 0.045303 | 0.139586 | -9e-06 | -0.000674 | -0.000674 | -8.555159
2019-03-28 15:33 | 1553801558.3 | -343 | 0.209435 | 0.000457 | 0 | 96.562522 | 96.028938 | 126.880928 | 21.261242 | 0.001858 | 0.00177 | -152.018414 | 0.234762 | 8.400178 | 0.002806 | 0.004146 | 0.004029 | 5.2e-05 | 0.001266 | 0.322777 | 1.327341 | 2.5474 | 100.64 | 21.15 | 26.054 | 66.5402 | 89.325839 | 64.412708 | 0.006506 | 1.045866 | 0.02532 | 24.210007 | 0.049563 | 0.13966 | -1.4e-05 | -0.001034 | -0.001034 | -5.580775
2019-03-28 15:33 | 1553801559.3 | -342 | 0.209462 | 0.000456 | 0 | 96.561033 | 96.025202 | 126.880928 | 21.261242 | 0.001838 | 0.001767 | -152.018414 | 0.234073 | 8.401173 | 0.002881 | 0.004154 | 0.003997 | 5.1e-05 | 0.001265 | 0.284232 | 1.290378 | 2.5474 | 100.64 | 21.15 | 26.053 | 66.052693 | 91.135021 | 64.3487 | 0.006505 | 1.046064 | 0.025323 | 24.207712 | 0.049773 | 0.13925 | -1.3e-05 | -0.001037 | -0.001037 | -5.546109
2019-03-28 15:33 | 1553801560.3 | -341 | 0.209495 | 0.000456 | 0 | 96.558949 | 95.895427 | 126.880928 | 21.261242 | 0.001899 | 0.001766 | -152.018414 | 0.233663 | 8.406451 | 0.002875 | 0.003836 | 0.003683 | 5.4e-05 | 0.001261 | 0.335386 | 1.304896 | 2.5472 | 100.64 | 21.15 | 26.054 | 67.521782 | 90.991181 | 64.325358 | 0.006506 | 1.046137 | 0.025324 | 24.206875 | 0.061676 | 0.139006 | -1.3e-05 | -0.001031 | -0.001031 | -5.566901
2019-03-28 15:33 | 1553801561.3 | -340 | 0.209483 | 0.000458 | -1e-06 | 96.615839 | 96.235831 | 126.813093 | 21.261242 | 0.001871 | 0.001825 | -152.001854 | 0.233702 | 8.399905 | 0.00291 | 0.004134 | 0.003911 | 5.5e-05 | 0.001269 | 0.288877 | 1.279923 | 2.5472 | 100.64 | 21.15 | 26.054 | 66.849222 | 91.837215 | 65.74289 | 0.006506 | 1.041761 | 0.025264 | 24.251175 | 0.03525 | 0.139029 | -1.5e-05 | -0.001105 | -0.001105 | -5.194851
2019-03-28 15:33 | 1553801562.3 | -339 | 0.209466 | 0.000453 | -1e-06 | 96.541077 | 95.944347 | 126.651133 | 21.261242 | 0.001892 | 0.001797 | -151.9962 | 0.233168 | 8.400048 | 0.002884 | 0.003911 | 0.003779 | 5.7e-05 | 0.001271 | 0.321561 | 1.29284 | 2.5474 | 100.64 | 21.15 | 26.054 | 67.346978 | 91.201522 | 65.06138 | 0.006506 | 1.04386 | 0.025273 | 24.211303 | 0.055459 | 0.138712 | -8e-06 | -0.000556 | -0.000556 | -10.308841
2019-03-28 15:33 | 1553801563.3 | -338 | 0.209464 | 0.000454 | -1e-06 | 96.511888 | 96.02724 | 126.272759 | 21.261242 | 0.001934 | 0.001769 | -152.021404 | 0.2343 | 8.400497 | 0.002855 | 0.004488 | 0.004264 | 5.7e-05 | 0.001273 | 0.330354 | 1.337457 | 2.5474 | 100.64 | 21.15 | 26.054 | 68.367339 | 90.511284 | 64.38311 | 0.006506 | 1.045958 | 0.025261 | 24.150857 | 0.045029 | 0.139385 | -9e-06 | -0.00065 | -0.00065 | -8.853919
2019-03-28 15:33 | 1553801564.3 | -337 | 0.209481 | 0.000453 | 0 | 96.477337 | 96.147162 | 125.907529 | 21.261242 | 0.001897 | 0.001772 | -152.028918 | 0.234378 | 8.40361 | 0.002851 | 0.004546 | 0.004367 | 5.8e-05 | 0.001274 | 0.298389 | 1.404192 | 2.5475 | 100.64 | 21.15 | 26.054 | 67.465518 | 90.418301 | 64.45963 | 0.006506 | 1.045721 | 0.025221 | 24.118638 | 0.030663 | 0.139432 | -9e-06 | -0.000645 | -0.000645 | -8.933901
2019-03-28 15:33 | 1553801565.3 | -336 | 0.209486 | 0.000451 | 0 | 96.505931 | 96.171963 | 125.473526 | 21.261242 | 0.001844 | 0.001771 | -152.021749 | 0.234378 | 8.403682 | 0.002799 | 0.004288 | 0.004142 | 5.5e-05 | 0.001273 | 0.334446 | 1.369387 | 2.5474 | 100.64 | 21.15 | 26.056 | 66.208548 | 89.164266 | 64.450245 | 0.006506 | 1.04575 | 0.025178 | 24.076699 | 0.031007 | 0.139432 | -6e-06 | -0.000464 | -0.000464 | -12.402543
2019-03-28 15:33 | 1553801566.3 | -335 | 0.20948 | 0.000451 | 0 | 96.54912 | 96.023843 | 125.690411 | 21.261242 | 0.001908 | 0.001765 | -152.023819 | 0.233383 | 8.405027 | 0.002822 | 0.003718 | 0.003592 | 5.7e-05 | 0.001271 | 0.294297 | 1.360024 | 2.5473 | 100.64 | 21.15 | 26.057 | 67.736971 | 89.704882 | 64.305626 | 0.006506 | 1.046198 | 0.025205 | 24.092337 | 0.048796 | 0.13884 | -7e-06 | -0.00051 | -0.00051 | -11.252933
2019-03-28 15:33 | 1553801567.3 | -334 | 0.209487 | 0.000457 | 0 | 96.523801 | 96.124062 | 125.792751 | 21.261242 | 0.001898 | 0.001749 | -152.018606 | 0.233812 | 8.400952 | 0.002752 | 0.004167 | 0.003971 | 5.8e-05 | 0.001263 | 0.291421 | 1.30941 | 2.5474 | 100.64 | 21.15 | 26.059 | 67.502306 | 88.014458 | 63.903741 | 0.006507 | 1.047445 | 0.025231 | 24.087787 | 0.037119 | 0.139095 | -1.3e-05 | -0.000997 | -0.000997 | -5.761974
2019-03-28 15:33 | 1553801568.3 | -333 | 0.209503 | 0.000454 | 0 | 96.567884 | 95.961674 | 126.172299 | 21.261242 | 0.001867 | 0.001804 | -152.001241 | 0.23406 | 8.40296 | 0.002737 | 0.004042 | 0.003835 | 5.5e-05 | 0.001261 | 0.315809 | 1.323469 | 2.5474 | 100.64 | 21.15 | 26.065 | 66.753992 | 87.65125 | 65.223048 | 0.006508 | 1.043361 | 0.025219 | 24.171266 | 0.056327 | 0.139242 | -1e-05 | -0.000785 | -0.000785 | -7.323321
2019-03-28 15:33 | 1553801569.3 | -332 | 0.209484 | 0.000451 | 0 | 96.606307 | 96.099942 | 126.671791 | 21.261242 | 0.001904 | 0.001754 | -151.981748 | 0.234704 | 8.405151 | 0.002842 | 0.003646 | 0.003525 | 5.5e-05 | 0.001258 | 0.314703 | 1.28739 | 2.5473 | 100.64 | 21.15 | 26.069 | 67.637913 | 90.201031 | 64.024552 | 0.006509 | 1.04707 | 0.025314 | 24.176135 | 0.047006 | 0.139625 | -8e-06 | -0.000605 | -0.000605 | -9.53042
2019-03-28 15:33 | 1553801570.3 | -331 | 0.209501 | 0.000452 | 0 | 96.641156 | 96.085334 | 126.611232 | 21.261242 | 0.001935 | 0.001767 | -151.964305 | 0.23419 | 8.402135 | 0.002748 | 0.003997 | 0.003816 | 5.6e-05 | 0.001257 | 0.301265 | 1.258216 | 2.5472 | 100.64 | 21.15 | 26.074 | 68.381282 | 87.915288 | 64.353272 | 0.006511 | 1.04605 | 0.025296 | 24.182134 | 0.051592 | 0.139319 | -8e-06 | -0.000614 | -0.000614 | -9.365187
2019-03-28 15:33 | 1553801571.3 | -330 | 0.209492 | 0.000453 | 0 | 96.716215 | 96.219185 | 126.811218 | 21.261242 | 0.001857 | 0.001747 | -151.978508 | 0.233702 | 8.405833 | 0.002745 | 0.003565 | 0.003334 | 5.6e-05 | 0.001259 | 0.284398 | 1.291849 | 2.5472 | 100.64 | 21.15 | 26.079 | 66.511341 | 87.848856 | 63.855126 | 0.006512 | 1.047596 | 0.025334 | 24.183358 | 0.046085 | 0.139029 | -9e-06 | -0.000739 | -0.000739 | -7.768933
2019-03-28 15:33 | 1553801572.3 | -329 | 0.209479 | 0.000452 | 0 | 96.681067 | 96.033016 | 127.071291 | 21.261242 | 0.001902 | 0.001761 | -152.001183 | 0.233806 | 8.403909 | 0.002791 | 0.004547 | 0.00439 | 5.2e-05 | 0.001259 | 0.316141 | 1.28643 | 2.5474 | 100.64 | 21.15 | 26.081 | 67.595116 | 88.952379 | 64.206483 | 0.006512 | 1.046505 | 0.025347 | 24.22076 | 0.060157 | 0.139091 | -9e-06 | -0.000684 | -0.000684 | -8.398775
2019-03-28 15:33 | 1553801573.3 | -328 | 0.209508 | 0.000457 | 0 | 96.752253 | 96.080236 | 127.201093 | 21.261242 | 0.001931 | 0.001727 | -152.009904 | 0.233337 | 8.400997 | 0.002826 | 0.004477 | 0.004313 | 5.5e-05 | 0.001262 | 0.302869 | 1.329053 | 2.5475 | 100.64 | 21.15 | 26.08 | 68.294016 | 89.807959 | 63.379771 | 0.006512 | 1.049076 | 0.025391 | 24.203417 | 0.062343 | 0.138812 | -1.4e-05 | -0.001075 | -0.001075 | -5.333225
2019-03-28 15:33 | 1553801574.3 | -327 | 0.209509 | 0.000455 | 0 | 96.698046 | 96.150561 | 127.28442 | 21.261242 | 0.001896 | 0.001789 | -151.986156 | 0.234508 | 8.401803 | 0.002809 | 0.00475 | 0.004589 | 5.6e-05 | 0.001264 | 0.306629 | 1.313266 | 2.5474 | 100.64 | 21.15 | 26.078 | 67.446042 | 89.400248 | 64.88575 | 0.006512 | 1.044403 | 0.025343 | 24.265456 | 0.050786 | 0.139509 | -1.2e-05 | -0.00088 | -0.00088 | -6.546045
2019-03-28 15:33 | 1553801575.3 | -326 | 0.209479 | 0.000452 | 0 | 96.754339 | 96.295284 | 127.31423 | 21.261242 | 0.001892 | 0.001784 | -151.992002 | 0.234664 | 8.405495 | 0.0028 | 0.00443 | 0.004187 | 5.6e-05 | 0.001264 | 0.312933 | 1.309219 | 2.5474 | 100.64 | 21.15 | 26.076 | 67.35323 | 89.18377 | 64.748367 | 0.006511 | 1.044827 | 0.025351 | 24.263365 | 0.042539 | 0.139602 | -8e-06 | -0.000591 | -0.000591 | -9.759802
2019-03-28 15:33 | 1553801576.3 | -325 | 0.209456 | 0.000455 | 0 | 96.686131 | 96.23719 | 126.91426 | 21.261242 | 0.001865 | 0.001802 | -151.977473 | 0.234151 | 8.403311 | 0.002786 | 0.004176 | 0.004084 | 5.8e-05 | 0.001267 | 0.320455 | 1.334307 | 2.5474 | 100.64 | 21.15 | 26.066 | 66.708782 | 88.853182 | 65.187924 | 0.006509 | 1.04347 | 0.025295 | 24.240974 | 0.041629 | 0.139296 | -1.2e-05 | -0.00094 | -0.00094 | -6.12256
2019-03-28 15:33 | 1553801577.3 | -324 | 0.20948 | 0.000454 | 0 | 96.758806 | 96.442383 | 126.81239 | 21.261242 | 0.001829 | 0.001788 | -151.977071 | 0.234046 | 8.399853 | 0.002696 | 0.0045 | 0.004272 | 5.3e-05 | 0.001261 | 0.295513 | 1.317176 | 2.5473 | 100.64 | 21.16 | 26.06 | 65.848245 | 86.678544 | 64.855434 | 0.006511 | 1.044496 | 0.025297 | 24.219334 | 0.029299 | 0.139234 | -1.1e-05 | -0.000835 | -0.000835 | -6.889401
2019-03-28 15:33 | 1553801578.3 | -323 | 0.209465 | 0.000461 | 0 | 96.8428 | 96.414527 | 126.672494 | 21.261242 | 0.001864 | 0.001773 | -151.981403 | 0.233806 | 8.402388 | 0.00277 | 0.004133 | 0.004025 | 5.6e-05 | 0.001256 | 0.316141 | 1.335416 | 2.5474 | 100.64 | 21.16 | 26.045 | 66.686898 | 88.444868 | 64.482248 | 0.006507 | 1.045651 | 0.025297 | 24.192605 | 0.039644 | 0.139091 | -1.8e-05 | -0.001394 | -0.001394 | -4.120448
2019-03-28 15:33 | 1553801579.3 | -322 | 0.20947 | 0.000458 | 0 | 96.937816 | 96.356772 | 126.565694 | 21.261242 | 0.001919 | 0.001754 | -151.948588 | 0.234326 | 8.405866 | 0.002767 | 0.004028 | 0.003946 | 5.6e-05 | 0.001255 | 0.287107 | 1.293401 | 2.5474 | 100.64 | 21.16 | 26.037 | 67.996148 | 88.38998 | 64.043323 | 0.006505 | 1.047012 | 0.025303 | 24.16668 | 0.053775 | 0.139401 | -1.5e-05 | -0.001129 | -0.001129 | -5.099526
2019-03-28 15:33 | 1553801580.3 | -321 | 0.209471 | 0.000463 | 0 | 96.998279 | 96.500817 | 126.910502 | 21.261242 | 0.001914 | 0.001745 | -151.946806 | 0.234795 | 8.402486 | 0.002766 | 0.004433 | 0.004109 | 5.9e-05 | 0.001251 | 0.307016 | 1.293719 | 2.5473 | 100.64 | 21.16 | 26.028 | 67.889161 | 88.351704 | 63.813009 | 0.006503 | 1.047727 | 0.025346 | 24.191311 | 0.045991 | 0.139679 | -2.2e-05 | -0.001692 | -0.001692 | -3.409914
2019-03-28 15:33 | 1553801581.3 | -320 | 0.209464 | 0.00046 | 0 | 97.035214 | 96.518482 | 126.864496 | 21.261242 | 0.001912 | 0.001754 | -151.960108 | 0.233604 | 8.40259 | 0.002755 | 0.003965 | 0.003705 | 5.5e-05 | 0.001251 | 0.325487 | 1.281239 | 2.5474 | 100.64 | 21.16 | 26.009 | 67.833863 | 88.085467 | 64.021424 | 0.006498 | 1.04708 | 0.025333 | 24.194405 | 0.047759 | 0.138971 | -1.8e-05 | -0.001385 | -0.001385 | -4.142766
2019-03-28 15:33 | 1553801582.3 | -319 | 0.209474 | 0.000462 | 0 | 97.011981 | 96.609869 | 126.53072 | 21.261242 | 0.001898 | 0.001785 | -151.946672 | 0.234385 | 8.401517 | 0.002795 | 0.003944 | 0.003812 | 5.2e-05 | 0.001253 | 0.321173 | 1.278265 | 2.5474 | 100.64 | 21.15 | 26 | 67.484994 | 89.0641 | 64.787345 | 0.006492 | 1.044707 | 0.025271 | 24.189985 | 0.037152 | 0.139436 | -2.1e-05 | -0.001581 | -0.001581 | -3.642491
2019-03-28 15:33 | 1553801583.3 | -318 | 0.209461 | 0.000463 | 0 | 97.104911 | 96.561968 | 126.831636 | 21.261242 | 0.001845 | 0.001726 | -151.930456 | 0.233279 | 8.40387 | 0.002749 | 0.003943 | 0.003731 | 5.2e-05 | 0.001258 | 0.297172 | 1.294805 | 2.5474 | 100.64 | 21.16 | 25.984 | 66.229713 | 87.951153 | 63.346072 | 0.006492 | 1.049181 | 0.025356 | 24.167032 | 0.050152 | 0.138778 | -2.1e-05 | -0.001623 | -0.001623 | -3.530397
2019-03-28 15:33 | 1553801584.3 | -317 | 0.209471 | 0.000462 | 0 | 97.174906 | 96.681212 | 126.984911 | 21.261242 | 0.001858 | 0.001768 | -151.934175 | 0.233676 | 8.404566 | 0.002754 | 0.004586 | 0.004447 | 5.4e-05 | 0.001258 | 0.333948 | 1.282624 | 2.5474 | 100.64 | 21.16 | 25.98 | 66.530099 | 88.075357 | 64.379982 | 0.006491 | 1.045967 | 0.025332 | 24.218752 | 0.045558 | 0.139014 | -2e-05 | -0.001546 | -0.001546 | -3.713819
2019-03-28 15:33 | 1553801585.3 | -316 | 0.2095 | 0.000463 | 0 | 97.063509 | 96.725035 | 127.354367 | 21.261242 | 0.001872 | 0.001752 | -151.922617 | 0.234196 | 8.400776 | 0.002702 | 0.004331 | 0.004159 | 5.8e-05 | 0.001258 | 0.295182 | 1.305535 | 2.5475 | 100.64 | 21.16 | 25.976 | 66.864853 | 86.826046 | 63.974736 | 0.00649 | 1.047225 | 0.025384 | 24.239393 | 0.031245 | 0.139323 | -2.3e-05 | -0.001743 | -0.001743 | -3.301994
2019-03-28 15:33 | 1553801586.3 | -315 | 0.209502 | 0.000461 | 0 | 97.116824 | 96.653353 | 127.788605 | 21.261242 | 0.001867 | 0.00179 | -151.939829 | 0.234593 | 8.403331 | 0.002709 | 0.004608 | 0.004375 | 5.5e-05 | 0.001253 | 0.28296 | 1.294397 | 2.5472 | 100.64 | 21.16 | 25.969 | 66.754954 | 86.988473 | 64.888877 | 0.006488 | 1.044393 | 0.025393 | 24.31358 | 0.042788 | 0.139559 | -2e-05 | -0.001499 | -0.001499 | -3.844705
2019-03-28 15:33 | 1553801587.3 | -314 | 0.209475 | 0.000461 | 0 | 97.18533 | 96.588126 | 127.818884 | 21.261242 | 0.001891 | 0.00176 | -151.944544 | 0.233682 | 8.403545 | 0.002656 | 0.004269 | 0.004055 | 5.5e-05 | 0.001247 | 0.310777 | 1.350444 | 2.5474 | 100.64 | 21.16 | 25.965 | 67.323655 | 85.722922 | 64.172312 | 0.006487 | 1.046611 | 0.025423 | 24.290674 | 0.055134 | 0.139018 | -2e-05 | -0.00154 | -0.00154 | -3.727771
2019-03-28 15:33 | 1553801588.3 | -313 | 0.209476 | 0.00046 | 0 | 97.293451 | 96.875873 | 127.63627 | 21.261242 | 0.001876 | 0.001759 | -151.93843 | 0.233916 | 8.402843 | 0.002699 | 0.0046 | 0.004406 | 5.5e-05 | 0.001242 | 0.296619 | 1.285443 | 2.5474 | 100.64 | 21.16 | 25.962 | 66.963927 | 86.743993 | 64.147284 | 0.006487 | 1.046689 | 0.025406 | 24.272415 | 0.038472 | 0.139157 | -1.8e-05 | -0.001397 | -0.001397 | -4.114607
2019-03-28 15:33 | 1553801589.3 | -312 | 0.209469 | 0.000464 | -1e-06 | 97.304471 | 96.862285 | 127.386525 | 21.261242 | 0.001867 | 0.001755 | -151.972049 | 0.234235 | 8.403266 | 0.002611 | 0.004097 | 0.003916 | 5.5e-05 | 0.001239 | 0.322777 | 1.322498 | 2.5474 | 100.64 | 21.16 | 25.955 | 66.746297 | 84.622737 | 64.062816 | 0.006485 | 1.046951 | 0.025384 | 24.24562 | 0.04074 | 0.139347 | -2.2e-05 | -0.001624 | -0.001624 | -3.543776
2019-03-28 15:33 | 1553801590.3 | -311 | 0.209483 | 0.000457 | -1e-06 | 97.350341 | 97.004968 | 127.075517 | 21.261242 | 0.001888 | 0.001722 | -151.960204 | 0.234079 | 8.403383 | 0.002671 | 0.003741 | 0.003587 | 5.8e-05 | 0.001241 | 0.291919 | 1.319627 | 2.5475 | 100.64 | 21.16 | 25.951 | 67.251038 | 86.082817 | 63.257009 | 0.006484 | 1.049459 | 0.025383 | 24.187054 | 0.031789 | 0.139254 | -1.3e-05 | -0.000973 | -0.000973 | -5.912414
2019-03-28 15:33 | 1553801591.3 | -310 | 0.209445 | 0.000457 | 0 | 97.464716 | 96.976431 | 126.869664 | 21.261242 | 0.001845 | 0.001759 | -151.944563 | 0.234014 | 8.400633 | 0.002637 | 0.003663 | 0.003465 | 5.3e-05 | 0.001243 | 0.318685 | 1.338383 | 2.5474 | 100.64 | 21.16 | 25.943 | 66.213358 | 85.250006 | 64.144878 | 0.006482 | 1.046697 | 0.025329 | 24.199327 | 0.044924 | 0.139215 | -1.4e-05 | -0.001026 | -0.001026 | -5.604352
2019-03-28 15:33 | 1553801592.3 | -309 | 0.209455 | 0.000459 | 0 | 97.479309 | 97.173813 | 127.128564 | 21.261242 | 0.001892 | 0.001794 | -151.949412 | 0.233728 | 8.399736 | 0.002633 | 0.003931 | 0.003762 | 5.5e-05 | 0.001245 | 0.312933 | 1.36007 | 2.5474 | 100.64 | 21.16 | 25.939 | 67.362608 | 85.158844 | 64.996662 | 0.006481 | 1.04406 | 0.025323 | 24.254573 | 0.028076 | 0.139045 | -1.6e-05 | -0.001217 | -0.001217 | -4.719721
2019-03-28 15:33 | 1553801593.3 | -308 | 0.209488 | 0.00046 | 0 | 97.569559 | 97.188421 | 126.873653 | 21.261242 | 0.001888 | 0.001833 | -151.956907 | 0.233598 | 8.404572 | 0.002556 | 0.004811 | 0.004607 | 5.5e-05 | 0.001251 | 0.307735 | 1.33236 | 2.5475 | 100.64 | 21.16 | 25.936 | 67.262099 | 83.308824 | 65.925455 | 0.00648 | 1.0412 | 0.025263 | 24.263498 | 0.035009 | 0.138967 | -1.7e-05 | -0.001311 | -0.001311 | -4.378663
2019-03-28 15:33 | 1553801594.3 | -307 | 0.209479 | 0.000461 | 0 | 97.600238 | 97.244475 | 127.021528 | 21.261242 | 0.001928 | 0.001764 | -151.975978 | 0.233812 | 8.402889 | 0.002585 | 0.004011 | 0.003822 | 5.6e-05 | 0.001242 | 0.318519 | 1.364021 | 2.5475 | 100.64 | 21.16 | 25.928 | 68.205066 | 83.993871 | 64.2729 | 0.006478 | 1.046299 | 0.02534 | 24.218401 | 0.032663 | 0.139095 | -1.9e-05 | -0.001382 | -0.001382 | -4.156251
2019-03-28 15:33 | 1553801595.3 | -306 | 0.2094 | 0.000459 | 0 | 97.700316 | 97.265879 | 126.918249 | 21.261242 | 0.001938 | 0.001746 | -151.986846 | 0.234372 | 8.405196 | 0.002701 | 0.003944 | 0.003805 | 5.6e-05 | 0.00124 | 0.334667 | 1.312916 | 2.5474 | 100.64 | 21.16 | 25.924 | 68.460133 | 86.794042 | 63.848147 | 0.006477 | 1.047618 | 0.025345 | 24.193311 | 0.039862 | 0.139428 | -1.7e-05 | -0.001238 | -0.001238 | -4.65002
2019-03-28 15:33 | 1553801596.3 | -305 | 0.209442 | 0.000459 | -1e-06 | 97.767332 | 97.415697 | 126.804408 | 21.261242 | 0.001884 | 0.001744 | -152.005323 | 0.233637 | 8.400724 | 0.002619 | 0.003771 | 0.003502 | 5.6e-05 | 0.001238 | 0.305965 | 1.333113 | 2.5473 | 100.64 | 21.16 | 25.914 | 67.147401 | 84.816104 | 63.796643 | 0.006475 | 1.047778 | 0.025336 | 24.18061 | 0.032228 | 0.138991 | -1.6e-05 | -0.001153 | -0.001153 | -4.979102
2019-03-28 15:33 | 1553801597.3 | -304 | 0.209429 | 0.000458 | 0 | 97.921025 | 97.680343 | 126.854874 | 21.261242 | 0.001904 | 0.001793 | -152.014102 | 0.234255 | 8.40337 | 0.002624 | 0.004191 | 0.003991 | 5.4e-05 | 0.001247 | 0.33052 | 1.307881 | 2.5475 | 100.64 | 21.16 | 25.91 | 67.650416 | 84.940209 | 64.981024 | 0.006474 | 1.044108 | 0.025297 | 24.227891 | 0.022012 | 0.139358 | -1.5e-05 | -0.001116 | -0.001116 | -5.155103
2019-03-28 15:33 | 1553801598.3 | -303 | 0.209452 | 0.000454 | -1e-06 | 98.000252 | 97.605604 | 127.273151 | 21.261242 | 0.001855 | 0.001775 | -152.002026 | 0.234606 | 8.399398 | 0.002625 | 0.003732 | 0.003506 | 5.5e-05 | 0.001251 | 0.338262 | 1.358344 | 2.5476 | 100.64 | 21.16 | 25.907 | 66.466849 | 84.958969 | 64.540719 | 0.006473 | 1.04547 | 0.025355 | 24.251995 | 0.036092 | 0.139567 | -1e-05 | -0.000732 | -0.000732 | -7.878562
2019-03-28 15:33 | 1553801599.3 | -302 | 0.209431 | 0.000455 | 0 | 98.070249 | 97.714994 | 127.328545 | 21.261242 | 0.00188 | 0.001756 | -151.991254 | 0.234203 | 8.405898 | 0.002652 | 0.003465 | 0.003351 | 5.5e-05 | 0.001246 | 0.301818 | 1.31737 | 2.5474 | 100.64 | 21.16 | 25.902 | 67.063721 | 85.612987 | 64.087122 | 0.006472 | 1.046876 | 0.025377 | 24.240975 | 0.03246 | 0.139327 | -1.2e-05 | -0.00089 | -0.00089 | -6.467197
2019-03-28 15:33 | 1553801600.3 | -301 | 0.209413 | 0.000456 | 0 | 98.197728 | 97.813855 | 127.449193 | 21.261242 | 0.001847 | 0.001756 | -152.004058 | 0.233663 | 8.404377 | 0.002667 | 0.003825 | 0.003556 | 5.4e-05 | 0.001245 | 0.309339 | 1.289554 | 2.5475 | 100.64 | 21.16 | 25.902 | 66.267953 | 85.98442 | 64.0864 | 0.006472 | 1.046878 | 0.025389 | 24.252431 | 0.035034 | 0.139006 | -1.3e-05 | -0.001016 | -0.001016 | -5.649292
2019-03-28 15:33 | 1553801601.3 | -300 | 0.209449 | 0.000456 | 0 | 98.293637 | 97.991871 | 127.611387 | 21.261242 | 0.001818 | 0.001704 | -151.998059 | 0.233929 | 8.404137 | 0.002667 | 0.003769 | 0.003619 | 5.5e-05 | 0.001245 | 0.316528 | 1.30455 | 2.5474 | 100.64 | 21.16 | 25.904 | 65.577395 | 85.983699 | 62.8391 | 0.006472 | 1.050764 | 0.025453 | 24.222938 | 0.027502 | 0.139165 | -1.3e-05 | -0.000946 | -0.000946 | -6.077821
2019-03-28 15:33 | 1553801602.3 | -299 | 0.209473 | 0.000459 | 0 | 98.34457 | 98.106019 | 127.582282 | 21.261242 | 0.00189 | 0.001715 | -151.992903 | 0.234099 | 8.399593 | 0.002526 | 0.004015 | 0.003879 | 5.4e-05 | 0.001238 | 0.276711 | 1.328118 | 2.5475 | 100.64 | 21.16 | 25.905 | 67.314999 | 82.577949 | 63.089949 | 0.006472 | 1.04998 | 0.02544 | 24.229216 | 0.021723 | 0.139265 | -1.7e-05 | -0.00127 | -0.00127 | -4.528061
2019-03-28 15:33 | 1553801603.3 | -298 | 0.209475 | 0.000449 | 0 | 98.401758 | 98.129459 | 127.466564 | 21.261242 | 0.001891 | 0.001761 | -151.992443 | 0.233591 | 8.402622 | 0.002538 | 0.003815 | 0.003514 | 5.6e-05 | 0.001236 | 0.311496 | 1.355993 | 2.5475 | 100.64 | 21.16 | 25.906 | 67.326059 | 82.879663 | 64.209611 | 0.006473 | 1.046496 | 0.025386 | 24.258514 | 0.024786 | 0.138963 | -3e-06 | -0.000229 | -0.000229 | -25.04252
2019-03-28 15:33 | 1553801604.3 | -297 | 0.209473 | 0.000454 | 0 | 98.457158 | 98.347903 | 127.229964 | 21.261242 | 0.00184 | 0.001778 | -151.977281 | 0.233877 | 8.402837 | 0.002573 | 0.004353 | 0.004175 | 5.2e-05 | 0.001233 | 0.318685 | 1.333483 | 2.5475 | 100.64 | 21.16 | 25.905 | 66.089252 | 83.707482 | 64.615791 | 0.006472 | 1.045237 | 0.025348 | 24.250575 | 0.009931 | 0.139134 | -1e-05 | -0.000762 | -0.000762 | -7.53943
2019-03-28 15:33 | 1553801605.3 | -296 | 0.209394 | 0.000456 | 0 | 98.576596 | 98.407015 | 127.352254 | 21.261242 | 0.001874 | 0.001756 | -151.967199 | 0.233786 | 8.40272 | 0.002573 | 0.003815 | 0.003669 | 5.5e-05 | 0.001237 | 0.288158 | 1.317166 | 2.5475 | 100.64 | 21.16 | 25.905 | 66.90934 | 83.708925 | 64.079421 | 0.006472 | 1.0469 | 0.02538 | 24.242955 | 0.015401 | 0.13908 | -1.2e-05 | -0.000921 | -0.000921 | -6.236161
2019-03-28 15:33 | 1553801606.3 | -295 | 0.209507 | 0.000456 | 1e-06 | 98.723735 | 98.524899 | 127.413751 | 21.261242 | 0.001878 | 0.001715 | -151.941688 | 0.233253 | 8.404644 | 0.002612 | 0.004017 | 0.0038 | 5.3e-05 | 0.00124 | 0.293744 | 1.326031 | 2.5474 | 100.64 | 21.16 | 25.903 | 67.003845 | 84.661699 | 63.082968 | 0.006472 | 1.050002 | 0.025424 | 24.212956 | 0.018033 | 0.138762 | -1.3e-05 | -0.001053 | -0.001053 | -5.4417
2019-03-28 15:33 | 1553801607.3 | -294 | 0.209521 | 0.000454 | 0 | 98.728202 | 98.382214 | 127.198041 | 21.261242 | 0.001942 | 0.00178 | -151.910004 | 0.233793 | 8.406061 | 0.002565 | 0.004074 | 0.003927 | 5.3e-05 | 0.001236 | 0.289596 | 1.312616 | 2.5475 | 100.64 | 21.16 | 25.897 | 68.564704 | 83.516324 | 64.657899 | 0.00647 | 1.045107 | 0.025343 | 24.249044 | 0.031401 | 0.139083 | -1e-05 | -0.00074 | -0.00074 | -7.764969
2019-03-28 15:33 | 1553801608.3 | -293 | 0.20951 | 0.000455 | 0 | 98.871172 | 98.631572 | 126.716389 | 21.261242 | 0.001871 | 0.001717 | -151.909544 | 0.23309 | 8.401439 | 0.002567 | 0.003254 | 0.003127 | 5.2e-05 | 0.001236 | 0.29767 | 1.305279 | 2.5474 | 100.64 | 21.16 | 25.892 | 66.855474 | 83.583409 | 63.146038 | 0.006469 | 1.049805 | 0.025352 | 24.148868 | 0.021702 | 0.138665 | -1.2e-05 | -0.000889 | -0.000889 | -6.438915
2019-03-28 15:33 | 1553801609.3 | -292 | 0.209494 | 0.000453 | 0 | 98.929849 | 98.737228 | 126.594803 | 21.261242 | 0.001819 | 0.001707 | -151.914068 | 0.232973 | 8.403474 | 0.002596 | 0.003968 | 0.003795 | 5e-05 | 0.001231 | 0.29391 | 1.320936 | 2.5474 | 100.64 | 21.16 | 25.887 | 65.605299 | 84.262242 | 62.912527 | 0.006468 | 1.050535 | 0.025348 | 24.128899 | 0.017432 | 0.138596 | -9e-06 | -0.000687 | -0.000687 | -8.328949
2019-03-28 15:33 | 1553801610.3 | -291 | 0.209518 | 0.000457 | 0 | 98.991503 | 98.874476 | 126.488237 | 21.261242 | 0.001823 | 0.001752 | -151.904906 | 0.233298 | 8.403532 | 0.00266 | 0.003293 | 0.003142 | 5.2e-05 | 0.001226 | 0.31509 | 1.309702 | 2.5474 | 100.64 | 21.16 | 25.882 | 65.695263 | 85.81987 | 63.975458 | 0.006467 | 1.047223 | 0.025298 | 24.156853 | 0.01058 | 0.138789 | -1.5e-05 | -0.001162 | -0.001162 | -4.931212
2019-03-28 15:34 | 1553801611.3 | -290 | 0.20953 | 0.000453 | 0 | 99.067754 | 98.989983 | 126.486593 | 21.261242 | 0.00186 | 0.001777 | -151.913876 | 0.232752 | 8.402713 | 0.002622 | 0.003992 | 0.003846 | 5.4e-05 | 0.001226 | 0.320676 | 1.322676 | 2.5473 | 100.64 | 21.16 | 25.872 | 66.578438 | 84.891865 | 64.597024 | 0.006464 | 1.045295 | 0.025274 | 24.178955 | 0.007024 | 0.138464 | -9e-06 | -0.000666 | -0.000666 | -8.585036
2019-03-28 15:34 | 1553801612.3 | -289 | 0.209492 | 0.000454 | 0 | 99.046904 | 98.93257 | 126.313602 | 21.261242 | 0.001897 | 0.001736 | -151.903354 | 0.233481 | 8.401017 | 0.002701 | 0.003649 | 0.003461 | 5.2e-05 | 0.001223 | 0.325874 | 1.360298 | 2.5475 | 100.64 | 21.16 | 25.868 | 67.474174 | 86.798614 | 63.603858 | 0.006463 | 1.048378 | 0.025294 | 24.126863 | 0.010331 | 0.138898 | -1.1e-05 | -0.000806 | -0.000806 | -7.119343
2019-03-28 15:34 | 1553801613.3 | -288 | 0.209498 | 0.000455 | 0 | 99.116601 | 98.804493 | 126.450915 | 21.261242 | 0.0019 | 0.001779 | -151.882979 | 0.234281 | 8.402655 | 0.002778 | 0.00422 | 0.004045 | 5.4e-05 | 0.001226 | 0.296619 | 1.335082 | 2.5475 | 100.64 | 21.16 | 25.864 | 67.536689 | 88.637703 | 64.645387 | 0.006462 | 1.045146 | 0.025269 | 24.177276 | 0.02821 | 0.139374 | -1.1e-05 | -0.000871 | -0.000871 | -6.605961
2019-03-28 15:34 | 1553801614.3 | -287 | 0.20947 | 0.000458 | 0 | 99.264336 | 99.100053 | 126.526026 | 21.261242 | 0.001894 | 0.001727 | -151.892927 | 0.234294 | 8.402492 | 0.002701 | 0.00437 | 0.004207 | 5.3e-05 | 0.001228 | 0.34252 | 1.316614 | 2.5475 | 100.64 | 21.16 | 25.863 | 67.40709 | 86.799336 | 63.380493 | 0.006462 | 1.049074 | 0.025324 | 24.139132 | 0.014815 | 0.139381 | -1.6e-05 | -0.001221 | -0.001221 | -4.714433
2019-03-28 15:34 | 1553801615.3 | -286 | 0.20956 | 0.000455 | 0 | 99.379902 | 99.322915 | 126.621558 | 21.261242 | 0.00187 | 0.001781 | -151.918362 | 0.233923 | 8.403903 | 0.002677 | 0.003766 | 0.003538 | 5.8e-05 | 0.001229 | 0.31509 | 1.333266 | 2.5475 | 100.64 | 21.17 | 25.865 | 66.814834 | 86.214659 | 64.673538 | 0.006466 | 1.045059 | 0.025285 | 24.194592 | 0.005131 | 0.139161 | -1.2e-05 | -0.000904 | -0.000904 | -6.359917
2019-03-28 15:34 | 1553801616.3 | -285 | 0.209435 | 0.000453 | 0 | 99.379008 | 99.245118 | 126.459365 | 21.261242 | 0.001859 | 0.001779 | -151.926565 | 0.233682 | 8.402869 | 0.002753 | 0.004524 | 0.004394 | 5.6e-05 | 0.001225 | 0.320289 | 1.352507 | 2.5474 | 100.64 | 21.16 | 25.87 | 66.551984 | 88.035399 | 64.637447 | 0.006464 | 1.04517 | 0.02527 | 24.177799 | 0.012059 | 0.139018 | -9e-06 | -0.000672 | -0.000672 | -8.542326
2019-03-28 15:34 | 1553801617.3 | -284 | 0.209599 | 0.000454 | 0 | 99.480875 | 99.406146 | 126.621559 | 21.261242 | 0.001899 | 0.001749 | -151.948032 | 0.234294 | 8.403324 | 0.002714 | 0.004004 | 0.003804 | 5.8e-05 | 0.001228 | 0.325155 | 1.324164 | 2.5473 | 100.64 | 21.16 | 25.873 | 67.530438 | 87.116495 | 63.913849 | 0.006464 | 1.047414 | 0.025313 | 24.167372 | 0.006722 | 0.139381 | -1.1e-05 | -0.000824 | -0.000824 | -6.986468
2019-03-28 15:34 | 1553801618.3 | -283 | 0.209437 | 0.000452 | 0 | 99.463004 | 99.438761 | 126.73188 | 21.261242 | 0.001911 | 0.001785 | -151.954779 | 0.233578 | 8.402479 | 0.002687 | 0.003814 | 0.003634 | 5.4e-05 | 0.001228 | 0.331404 | 1.337958 | 2.5475 | 100.64 | 21.16 | 25.877 | 67.799482 | 86.467768 | 64.770262 | 0.006465 | 1.044759 | 0.025292 | 24.208594 | 0.00218 | 0.138956 | -9e-06 | -0.000685 | -0.000685 | -8.378708
2019-03-28 15:34 | 1553801619.3 | -282 | 0.209424 | 0.000456 | 0 | 99.619375 | 99.552907 | 126.882338 | 21.261242 | 0.001843 | 0.001758 | -151.956179 | 0.233669 | 8.399398 | 0.00268 | 0.003623 | 0.003482 | 5.4e-05 | 0.001227 | 0.303587 | 1.328934 | 2.5475 | 100.64 | 21.17 | 25.883 | 66.165736 | 86.279618 | 64.136215 | 0.006471 | 1.046723 | 0.025331 | 24.200225 | 0.00597 | 0.13901 | -1.2e-05 | -0.000939 | -0.000939 | -6.112522
2019-03-28 15:34 | 1553801620.3 | -281 | 0.209517 | 0.000454 | 1e-06 | 99.644692 | 99.700687 | 126.865438 | 21.261242 | 0.001863 | 0.001735 | -151.946097 | 0.23335 | 8.401238 | 0.002616 | 0.004135 | 0.003996 | 5.7e-05 | 0.001223 | 0.326593 | 1.341444 | 2.5475 | 100.63 | 21.17 | 25.888 | 66.657318 | 84.746597 | 63.567033 | 0.006473 | 1.048493 | 0.025351 | 24.178186 | -0.005025 | 0.13882 | -1.1e-05 | -0.000851 | -0.000851 | -6.738976
2019-03-28 15:34 | 1553801621.3 | -280 | 0.209416 | 0.000457 | 0 | 99.73792 | 99.68608 | 126.816617 | 21.261242 | 0.001841 | 0.00174 | -151.955853 | 0.23432 | 8.402161 | 0.002718 | 0.004181 | 0.003936 | 5.3e-05 | 0.00123 | 0.303587 | 1.296952 | 2.5474 | 100.63 | 21.16 | 25.898 | 66.128216 | 87.207701 | 63.704464 | 0.006471 | 1.048065 | 0.025341 | 24.178466 | 0.00465 | 0.139397 | -1.4e-05 | -0.001083 | -0.001083 | -5.314055
2019-03-28 15:34 | 1553801622.3 | -279 | 0.209491 | 0.000454 | -1e-06 | 99.810001 | 99.641576 | 126.938204 | 21.261242 | 0.001882 | 0.001743 | -151.970918 | 0.23324 | 8.403279 | 0.00276 | 0.003898 | 0.003714 | 5.7e-05 | 0.001237 | 0.329635 | 1.294814 | 2.5472 | 100.63 | 21.16 | 25.901 | 67.118546 | 88.220509 | 63.757654 | 0.006472 | 1.0479 | 0.025351 | 24.191964 | 0.015106 | 0.138754 | -1e-05 | -0.000689 | -0.000689 | -8.312132
2019-03-28 15:34 | 1553801623.3 | -278 | 0.209661 | 0.000454 | 0 | 99.807915 | 99.732963 | 126.853234 | 21.261242 | 0.001866 | 0.001724 | -151.994225 | 0.234443 | 8.404429 | 0.002718 | 0.003698 | 0.003517 | 5.8e-05 | 0.00124 | 0.308288 | 1.302283 | 2.5474 | 100.63 | 21.16 | 25.903 | 66.736197 | 87.208664 | 63.316465 | 0.006473 | 1.049274 | 0.025359 | 24.168026 | 0.00672 | 0.13947 | -1.1e-05 | -0.000829 | -0.000829 | -6.952297
2019-03-28 15:34 | 1553801624.3 | -277 | 0.209589 | 0.000454 | 0 | 99.764726 | 99.670793 | 126.71686 | 21.261242 | 0.001863 | 0.001744 | -151.999324 | 0.233708 | 8.402531 | 0.002682 | 0.004115 | 0.003897 | 5.5e-05 | 0.00124 | 0.324215 | 1.277548 | 2.5473 | 100.63 | 21.16 | 25.904 | 66.661166 | 86.345061 | 63.799772 | 0.006473 | 1.047769 | 0.025327 | 24.172374 | 0.008426 | 0.139033 | -1.1e-05 | -0.000854 | -0.000854 | -6.7252
2019-03-28 15:34 | 1553801625.3 | -276 | 0.209319 | 0.000453 | 0 | 99.863316 | 99.843033 | 126.388248 | 21.261242 | 0.001878 | 0.00174 | -151.975653 | 0.234027 | 8.403045 | 0.002667 | 0.004213 | 0.004079 | 5.4e-05 | 0.001235 | 0.331957 | 1.303915 | 2.5475 | 100.63 | 21.16 | 25.902 | 67.006971 | 85.983699 | 63.689783 | 0.006472 | 1.048111 | 0.025298 | 24.13707 | 0.001817 | 0.139223 | -9e-06 | -0.000689 | -0.000689 | -8.340615
2019-03-28 15:34 | 1553801626.3 | -275 | 0.209508 | 0.000453 | 0 | 99.8931 | 99.825028 | 126.564995 | 21.261242 | 0.001843 | 0.001784 | -151.987383 | 0.233578 | 8.405924 | 0.002712 | 0.004454 | 0.004292 | 5.6e-05 | 0.001232 | 0.329801 | 1.277456 | 2.5475 | 100.63 | 21.16 | 25.894 | 66.164293 | 87.064997 | 64.742833 | 0.00647 | 1.044844 | 0.025277 | 24.191668 | 0.006097 | 0.138956 | -9e-06 | -0.000741 | -0.000741 | -7.742504
2019-03-28 15:34 | 1553801627.3 | -274 | 0.209482 | 0.000455 | 0 | 100.022965 | 99.838955 | 126.795493 | 21.261242 | 0.00189 | 0.001736 | -151.965379 | 0.233799 | 8.402648 | 0.002682 | 0.003687 | 0.003554 | 5.4e-05 | 0.001233 | 0.294297 | 1.300057 | 2.5474 | 100.63 | 21.16 | 25.89 | 67.305621 | 86.338805 | 63.589658 | 0.006469 | 1.048422 | 0.025343 | 24.172332 | 0.01647 | 0.139087 | -1.3e-05 | -0.000991 | -0.000991 | -5.799393
2019-03-28 15:34 | 1553801628.3 | -273 | 0.209438 | 0.000457 | 0 | 100.050069 | 99.962276 | 126.882341 | 21.261242 | 0.001871 | 0.001731 | -151.968139 | 0.233825 | 8.405001 | 0.002651 | 0.0043 | 0.004051 | 5e-05 | 0.00124 | 0.316141 | 1.335817 | 2.5475 | 100.63 | 21.16 | 25.886 | 66.834553 | 85.595668 | 63.482068 | 0.006468 | 1.048757 | 0.025356 | 24.176746 | 0.007852 | 0.139103 | -1.4e-05 | -0.001091 | -0.001091 | -5.263447
2019-03-28 15:34 | 1553801629.3 | -272 | 0.209475 | 0.000455 | 1e-06 | 100.092365 | 100.070988 | 126.5772 | 21.261242 | 0.001833 | 0.001726 | -151.970151 | 0.234099 | 8.401738 | 0.002649 | 0.003673 | 0.003618 | 5.7e-05 | 0.00125 | 0.310943 | 1.296923 | 2.5474 | 100.63 | 21.16 | 25.88 | 65.926177 | 85.534808 | 63.346794 | 0.006467 | 1.049179 | 0.02533 | 24.142805 | 0.001911 | 0.139265 | -1.3e-05 | -0.001016 | -0.001016 | -5.659571
2019-03-28 15:34 | 1553801630.3 | -271 | 0.209523 | 0.000455 | 0 | 100.178442 | 100.175965 | 126.600908 | 21.261242 | 0.0018 | 0.001693 | -151.972586 | 0.233533 | 8.400997 | 0.002646 | 0.00369 | 0.003443 | 5.5e-05 | 0.001253 | 0.315256 | 1.322287 | 2.5474 | 100.63 | 21.16 | 25.877 | 65.138606 | 85.4701 | 62.572099 | 0.006466 | 1.0516 | 0.025362 | 24.117256 | 0.000221 | 0.138929 | -1.2e-05 | -0.000888 | -0.000888 | -6.463486
2019-03-28 15:34 | 1553801631.3 | -270 | 0.20937 | 0.000459 | 0 | 100.057813 | 100.395427 | 126.618512 | 21.261242 | 0.001852 | 0.001781 | -151.964209 | 0.233376 | 8.40324 | 0.002669 | 0.004105 | 0.003955 | 5.7e-05 | 0.001255 | 0.315809 | 1.342401 | 2.5474 | 100.63 | 21.16 | 25.875 | 66.379548 | 86.025078 | 64.67426 | 0.006466 | 1.045056 | 0.025284 | 24.194326 | -0.03013 | 0.138836 | -1.7e-05 | -0.001321 | -0.001321 | -4.342191
2019-03-28 15:34 | 1553801632.3 | -269 | 0.209517 | 0.000452 | 0 | 100.221333 | 100.141312 | 126.472044 | 21.261242 | 0.001858 | 0.001736 | -151.950697 | 0.233045 | 8.404098 | 0.002611 | 0.003941 | 0.003715 | 5.8e-05 | 0.001259 | 0.324934 | 1.307655 | 2.5473 | 100.63 | 21.16 | 25.875 | 66.5402 | 84.63356 | 63.597601 | 0.006466 | 1.048398 | 0.02531 | 24.141766 | 0.007145 | 0.138638 | -8e-06 | -0.000642 | -0.000642 | -8.913681
2019-03-28 15:34 | 1553801633.3 | -268 | 0.20958 | 0.000456 | 0 | 100.240991 | 100.2789 | 126.235911 | 21.261242 | 0.001877 | 0.001747 | -151.943164 | 0.233533 | 8.401667 | 0.002626 | 0.004432 | 0.004277 | 5.5e-05 | 0.00126 | 0.287439 | 1.347558 | 2.5474 | 100.63 | 21.16 | 25.877 | 66.992783 | 84.986388 | 63.866919 | 0.006466 | 1.04756 | 0.025276 | 24.128861 | -0.003382 | 0.138929 | -1.3e-05 | -0.000959 | -0.000959 | -5.982722
2019-03-28 15:34 | 1553801634.3 | -267 | 0.209515 | 0.000462 | 0 | 100.310094 | 100.30506 | 126.173709 | 21.261242 | 0.00187 | 0.001824 | -151.929478 | 0.233897 | 8.402564 | 0.002681 | 0.004005 | 0.003753 | 5.4e-05 | 0.001258 | 0.310445 | 1.329256 | 2.5474 | 100.63 | 21.16 | 25.883 | 66.8283 | 86.306084 | 65.714747 | 0.006468 | 1.041847 | 0.025201 | 24.188957 | 0.000449 | 0.139145 | -2.1e-05 | -0.001586 | -0.001586 | -3.624009
2019-03-28 15:34 | 1553801635.3 | -266 | 0.209363 | 0.000454 | 0 | 100.311583 | 100.215032 | 126.375805 | 21.261242 | 0.001848 | 0.001793 | -151.925837 | 0.233448 | 8.401517 | 0.002647 | 0.0039 | 0.00376 | 5.4e-05 | 0.001266 | 0.321008 | 1.338265 | 2.5474 | 100.63 | 21.16 | 25.886 | 66.304751 | 85.506904 | 64.972363 | 0.006468 | 1.044135 | 0.025249 | 24.181789 | 0.008613 | 0.138878 | -1.1e-05 | -0.000822 | -0.000822 | -6.977425
2019-03-28 15:34 | 1553801636.3 | -265 | 0.209573 | 0.000454 | 0 | 100.32856 | 100.256139 | 126.287784 | 21.261242 | 0.001877 | 0.001802 | -151.897201 | 0.233559 | 8.403701 | 0.002695 | 0.003764 | 0.003696 | 5.5e-05 | 0.001263 | 0.322777 | 1.334296 | 2.5474 | 100.63 | 21.16 | 25.891 | 66.996631 | 86.640286 | 65.198029 | 0.00647 | 1.043439 | 0.025232 | 24.181432 | 0.006459 | 0.138944 | -1.1e-05 | -0.000821 | -0.000821 | -6.989761
2019-03-28 15:34 | 1553801637.3 | -264 | 0.209672 | 0.000457 | 0 | 100.369664 | 100.484095 | 126.072543 | 21.261242 | 0.001928 | 0.001753 | -151.917806 | 0.232531 | 8.402024 | 0.002755 | 0.004499 | 0.004247 | 4.9e-05 | 0.00126 | 0.338594 | 1.335264 | 2.5475 | 100.63 | 21.16 | 25.901 | 68.21901 | 88.097262 | 64.007466 | 0.006472 | 1.047123 | 0.025255 | 24.11827 | -0.010192 | 0.138333 | -1.5e-05 | -0.001155 | -0.001155 | -4.948562
2019-03-28 15:34 | 1553801638.3 | -263 | 0.209684 | 0.000456 | 0 | 100.439362 | 100.506176 | 126.104231 | 21.261242 | 0.001909 | 0.001722 | -151.902242 | 0.233396 | 8.404839 | 0.002702 | 0.003969 | 0.003795 | 5.4e-05 | 0.001263 | 0.319957 | 1.28975 | 2.5475 | 100.63 | 21.16 | 25.907 | 67.752599 | 86.819068 | 63.271211 | 0.006474 | 1.049415 | 0.025286 | 24.09495 | -0.005948 | 0.138847 | -1.3e-05 | -0.00104 | -0.00104 | -5.51482
2019-03-28 15:34 | 1553801639.3 | -262 | 0.209627 | 0.000458 | 0 | 100.485528 | 100.547624 | 126.212908 | 21.261242 | 0.001899 | 0.001792 | -151.899903 | 0.232837 | 8.402583 | 0.002665 | 0.004274 | 0.004105 | 5e-05 | 0.001256 | 0.309339 | 1.351584 | 2.5475 | 100.63 | 21.16 | 25.917 | 67.524908 | 85.925239 | 64.94662 | 0.006476 | 1.044214 | 0.025234 | 24.165279 | -0.005526 | 0.138514 | -1.6e-05 | -0.001216 | -0.001216 | -4.704473
2019-03-28 15:34 | 1553801640.3 | -261 | 0.209655 | 0.000452 | 0 | 100.567139 | 100.633233 | 126.430262 | 21.261242 | 0.001856 | 0.001791 | -151.907455 | 0.232511 | 8.403402 | 0.002726 | 0.003698 | 0.003576 | 5.2e-05 | 0.001255 | 0.344677 | 1.318631 | 2.5474 | 100.63 | 21.16 | 25.922 | 66.47719 | 87.405282 | 64.923282 | 0.006477 | 1.044287 | 0.025256 | 24.185243 | -0.005877 | 0.138321 | -9e-06 | -0.000665 | -0.000665 | -8.590933
2019-03-28 15:34 | 1553801641.3 | -260 | 0.209336 | 0.000456 | 0 | 100.587096 | 100.626439 | 126.493872 | 21.261242 | 0.001849 | 0.001758 | -151.899501 | 0.233025 | 8.401712 | 0.002668 | 0.00424 | 0.004078 | 5.2e-05 | 0.001261 | 0.319957 | 1.316356 | 2.5474 | 100.63 | 21.16 | 25.927 | 66.310042 | 86.000058 | 64.126107 | 0.006479 | 1.046755 | 0.025293 | 24.162788 | -0.003498 | 0.138627 | -1.3e-05 | -0.001012 | -0.001012 | -5.65859
2019-03-28 15:34 | 1553801642.3 | -259 | 0.209412 | 0.000457 | 0 | 100.635347 | 100.639687 | 126.917548 | 21.261242 | 0.001886 | 0.001695 | -151.902127 | 0.234053 | 8.406639 | 0.002736 | 0.004036 | 0.003893 | 5.4e-05 | 0.001263 | 0.346834 | 1.319171 | 2.5475 | 100.63 | 21.16 | 25.934 | 67.203428 | 87.647399 | 62.603399 | 0.00648 | 1.051502 | 0.025392 | 24.148522 | -0.000386 | 0.139238 | -1.5e-05 | -0.001143 | -0.001143 | -5.030858
2019-03-28 15:34 | 1553801643.3 | -258 | 0.20949 | 0.000456 | 0 | 100.656197 | 100.536752 | 127.188184 | 21.261242 | 0.001864 | 0.00178 | -151.904925 | 0.233006 | 8.40322 | 0.002752 | 0.003901 | 0.003724 | 4.6e-05 | 0.001265 | 0.303256 | 1.331705 | 2.5475 | 100.63 | 21.16 | 25.939 | 66.669823 | 88.028419 | 64.657899 | 0.006482 | 1.045107 | 0.025342 | 24.248105 | 0.01062 | 0.138615 | -1.3e-05 | -0.000989 | -0.000989 | -5.790349
2019-03-28 15:34 | 1553801644.3 | -257 | 0.209341 | 0.000456 | 0 | 100.737809 | 100.904674 | 127.299444 | 21.261242 | 0.001845 | 0.001734 | -151.903047 | 0.233708 | 8.400321 | 0.00274 | 0.004031 | 0.003866 | 5e-05 | 0.001265 | 0.311164 | 1.36358 | 2.5474 | 100.63 | 21.16 | 25.947 | 66.217927 | 87.730195 | 63.538872 | 0.006484 | 1.04858 | 0.025395 | 24.218495 | -0.014804 | 0.139033 | -1.3e-05 | -0.00103 | -0.00103 | -5.575398
2019-03-28 15:34 | 1553801645.3 | -256 | 0.209499 | 0.000456 | 0 | 100.77653 | 100.813967 | 127.214005 | 21.261242 | 0.001896 | 0.00176 | -151.914528 | 0.23365 | 8.400347 | 0.00267 | 0.003741 | 0.00345 | 4.9e-05 | 0.001261 | 0.301652 | 1.311735 | 2.5473 | 100.63 | 21.16 | 25.949 | 67.452294 | 86.048414 | 64.184825 | 0.006484 | 1.046573 | 0.025362 | 24.233579 | -0.003322 | 0.138998 | -1.3e-05 | -0.00101 | -0.00101 | -5.683581
2019-03-28 15:34 | 1553801646.3 | -255 | 0.209384 | 0.000452 | 0 | 100.733044 | 100.700161 | 127.177857 | 21.261242 | 0.001817 | 0.001698 | -151.921927 | 0.233318 | 8.402083 | 0.002626 | 0.004041 | 0.003823 | 5e-05 | 0.001262 | 0.336824 | 1.27973 | 2.5475 | 100.63 | 21.16 | 25.952 | 65.556948 | 84.993364 | 62.673702 | 0.006485 | 1.051282 | 0.025416 | 24.175805 | 0.00292 | 0.138801 | -8e-06 | -0.000593 | -0.000593 | -9.672964
2019-03-28 15:34 | 1553801647.3 | -254 | 0.209493 | 0.000451 | 0 | 100.746149 | 101.02154 | 126.991955 | 21.261242 | 0.001883 | 0.00172 | -151.914893 | 0.233786 | 8.404962 | 0.002682 | 0.003786 | 0.003635 | 5.2e-05 | 0.001262 | 0.314537 | 1.28811 | 2.5474 | 100.63 | 21.16 | 25.956 | 67.134897 | 86.343617 | 63.203088 | 0.006486 | 1.049627 | 0.025377 | 24.177163 | -0.024417 | 0.13908 | -7e-06 | -0.000506 | -0.000506 | -11.350135
2019-03-28 15:34 | 1553801648.3 | -253 | 0.209572 | 0.000448 | 0 | 100.817632 | 100.881573 | 126.826475 | 21.261242 | 0.001859 | 0.001753 | -151.944966 | 0.233292 | 8.403506 | 0.002639 | 0.004207 | 0.003972 | 5.3e-05 | 0.001264 | 0.312049 | 1.345182 | 2.5473 | 100.63 | 21.16 | 25.958 | 66.55968 | 85.31014 | 64.009872 | 0.006486 | 1.047116 | 0.02533 | 24.190365 | -0.005671 | 0.138785 | -3e-06 | -0.000226 | -0.000226 | -25.369582
2019-03-28 15:34 | 1553801649.3 | -252 | 0.209455 | 0.000452 | 0 | 100.811081 | 100.718844 | 127.025285 | 21.261242 | 0.001904 | 0.001774 | -151.928693 | 0.233695 | 8.404 | 0.00266 | 0.00442 | 0.004238 | 5.2e-05 | 0.001269 | 0.325155 | 1.329205 | 2.5473 | 100.63 | 21.16 | 25.962 | 67.643443 | 85.816742 | 64.511845 | 0.006487 | 1.045559 | 0.025331 | 24.227332 | 0.008188 | 0.139025 | -8e-06 | -0.000615 | -0.000615 | -9.331403
2019-03-28 15:34 | 1553801650.3 | -251 | 0.209373 | 0.000452 | 0 | 100.823291 | 100.821442 | 126.900412 | 21.261242 | 0.00191 | 0.00172 | -151.921677 | 0.233474 | 8.402941 | 0.002622 | 0.00415 | 0.004008 | 5.1e-05 | 0.001265 | 0.324602 | 1.35908 | 2.5475 | 100.63 | 21.16 | 25.965 | 67.78698 | 84.901245 | 63.214884 | 0.006488 | 1.04959 | 0.025367 | 24.168871 | 0.000164 | 0.138894 | -8e-06 | -0.000581 | -0.000581 | -9.880951
2019-03-28 15:34 | 1553801651.3 | -250 | 0.209556 | 0.000451 | 1e-06 | 100.876906 | 101.049738 | 126.726481 | 21.261242 | 0.001875 | 0.001697 | -151.937318 | 0.234242 | 8.404026 | 0.002634 | 0.00387 | 0.003721 | 5.5e-05 | 0.001261 | 0.319238 | 1.308663 | 2.5475 | 100.63 | 21.16 | 25.966 | 66.953827 | 85.181454 | 62.663349 | 0.006488 | 1.051314 | 0.025371 | 24.132493 | -0.015312 | 0.13935 | -7e-06 | -0.000605 | -0.000605 | -9.506016
2019-03-28 15:34 | 1553801652.3 | -249 | 0.209707 | 0.00045 | 0 | 100.895372 | 101.03207 | 126.294591 | 21.261242 | 0.001906 | 0.001748 | -151.93682 | 0.234092 | 8.4035 | 0.002615 | 0.003328 | 0.003121 | 5.5e-05 | 0.001257 | 0.341082 | 1.3442 | 2.5474 | 100.63 | 21.16 | 25.968 | 67.684798 | 84.738179 | 63.886413 | 0.006489 | 1.047499 | 0.025282 | 24.135167 | -0.01211 | 0.139261 | -6e-06 | -0.000454 | -0.000454 | -12.666349
2019-03-28 15:34 | 1553801653.3 | -248 | 0.209632 | 0.000453 | 0 | 100.979962 | 101.043961 | 126.208212 | 21.261242 | 0.001864 | 0.001794 | -151.946269 | 0.233409 | 8.402544 | 0.002557 | 0.004027 | 0.003825 | 5.1e-05 | 0.001249 | 0.294463 | 1.289348 | 2.5474 | 100.63 | 21.16 | 25.969 | 66.678481 | 83.335272 | 64.98343 | 0.006489 | 1.044101 | 0.025232 | 24.166145 | -0.005667 | 0.138855 | -8e-06 | -0.000609 | -0.000609 | -9.411701
2019-03-28 15:34 | 1553801654.3 | -247 | 0.209358 | 0.000453 | 0 | 100.990983 | 101.12006 | 126.156808 | 21.261242 | 0.001852 | 0.001752 | -151.946997 | 0.23391 | 8.403545 | 0.002573 | 0.004201 | 0.004021 | 5.1e-05 | 0.001247 | 0.308454 | 1.296128 | 2.5475 | 100.63 | 21.16 | 25.971 | 66.388927 | 83.708925 | 63.993508 | 0.00649 | 1.047166 | 0.025264 | 24.12583 | -0.011425 | 0.139153 | -9e-06 | -0.000664 | -0.000664 | -8.653137
2019-03-28 15:34 | 1553801655.3 | -246 | 0.209355 | 0.000448 | 0 | 101.014811 | 101.159127 | 126.518752 | 21.261242 | 0.001857 | 0.001742 | -151.961526 | 0.234053 | 8.403779 | 0.00262 | 0.004288 | 0.004182 | 5.4e-05 | 0.001247 | 0.295347 | 1.2976 | 2.5474 | 100.63 | 21.16 | 25.971 | 66.507493 | 84.858193 | 63.745861 | 0.00649 | 1.047936 | 0.025309 | 24.151538 | -0.01277 | 0.139238 | -3e-06 | -0.00028 | -0.00028 | -20.529729
2019-03-28 15:34 | 1553801656.3 | -245 | 0.209466 | 0.000452 | 1e-06 | 100.996642 | 101.060268 | 126.62508 | 21.261242 | 0.001891 | 0.001799 | -151.954568 | 0.233871 | 8.402447 | 0.002512 | 0.003419 | 0.003256 | 5.4e-05 | 0.00125 | 0.314703 | 1.342434 | 2.5474 | 100.63 | 21.16 | 25.972 | 67.32125 | 82.251009 | 65.122247 | 0.00649 | 1.043672 | 0.025268 | 24.210991 | -0.005633 | 0.13913 | -9e-06 | -0.000736 | -0.000736 | -7.810351
2019-03-28 15:34 | 1553801657.3 | -244 | 0.209334 | 0.000455 | 1e-06 | 101.004685 | 100.891764 | 126.701835 | 21.261242 | 0.001861 | 0.00177 | -151.964344 | 0.234599 | 8.399847 | 0.00253 | 0.004131 | 0.003979 | 5.2e-05 | 0.001243 | 0.310943 | 1.313909 | 2.5474 | 100.63 | 21.17 | 25.975 | 66.607297 | 82.690218 | 64.425942 | 0.006495 | 1.045825 | 0.025302 | 24.193389 | 0.010005 | 0.139563 | -1.3e-05 | -0.000987 | -0.000987 | -5.83791
2019-03-28 15:34 | 1553801658.3 | -243 | 0.209597 | 0.000453 | 0 | 101.021959 | 101.146899 | 126.85417 | 21.261242 | 0.001896 | 0.001752 | -151.945196 | 0.234014 | 8.401049 | 0.002524 | 0.003889 | 0.003639 | 5.2e-05 | 0.001242 | 0.3178 | 1.33152 | 2.5475 | 100.63 | 21.17 | 25.974 | 67.454698 | 82.546696 | 63.977143 | 0.006494 | 1.047217 | 0.025334 | 24.191832 | -0.011055 | 0.139215 | -9e-06 | -0.000711 | -0.000711 | -8.089041
2019-03-28 15:34 | 1553801659.3 | -242 | 0.209483 | 0.000458 | 0 | 101.080933 | 101.090164 | 126.769904 | 21.261242 | 0.001945 | 0.001782 | -151.948857 | 0.233481 | 8.401933 | 0.002566 | 0.003866 | 0.003745 | 5.1e-05 | 0.00124 | 0.323883 | 1.319628 | 2.5474 | 100.63 | 21.17 | 25.975 | 68.628648 | 83.539648 | 64.709389 | 0.006495 | 1.044948 | 0.025298 | 24.210045 | -0.000817 | 0.138898 | -1.5e-05 | -0.001165 | -0.001165 | -4.923886
2019-03-28 15:34 | 1553801660.3 | -241 | 0.209335 | 0.000446 | 0 | 101.016895 | 101.127535 | 127.021293 | 21.261242 | 0.001852 | 0.001824 | -151.968791 | 0.23365 | 8.403604 | 0.002678 | 0.004121 | 0.003919 | 5e-05 | 0.001241 | 0.319736 | 1.353408 | 2.5475 | 100.63 | 21.17 | 25.976 | 66.39518 | 86.252191 | 65.713063 | 0.006495 | 1.041853 | 0.025286 | 24.270007 | -0.009791 | 0.138998 | 0 | -4.2e-05 | -4.2e-05 | -137.832672
2019-03-28 15:34 | 1553801661.3 | -240 | 0.209451 | 0.000456 | 0 | 101.083019 | 101.232168 | 127.164475 | 21.261242 | 0.001918 | 0.001747 | -151.962255 | 0.234404 | 8.402044 | 0.002549 | 0.004169 | 0.003988 | 5.2e-05 | 0.00124 | 0.288158 | 1.329041 | 2.5474 | 100.63 | 21.17 | 25.977 | 67.976433 | 83.151341 | 63.853682 | 0.006495 | 1.047601 | 0.02537 | 24.216966 | -0.013188 | 0.139447 | -1.3e-05 | -0.001054 | -0.001054 | -5.464842
2019-03-28 15:34 | 1553801662.3 | -239 | 0.209451 | 0.000452 | 0 | 101.036256 | 101.194119 | 127.148279 | 21.261242 | 0.001912 | 0.001752 | -151.96352 | 0.233988 | 8.401433 | 0.002659 | 0.00386 | 0.003733 | 5.1e-05 | 0.001243 | 0.314371 | 1.351562 | 2.5475 | 100.63 | 21.17 | 25.978 | 67.825208 | 85.775365 | 63.981715 | 0.006495 | 1.047203 | 0.025363 | 24.220024 | -0.013964 | 0.139199 | -8e-06 | -0.000584 | -0.000584 | -9.846371
2019-03-28 15:34 | 1553801663.3 | -238 | 0.209519 | 0.000453 | 0 | 101.052043 | 101.086086 | 127.204614 | 21.261242 | 0.001836 | 0.001738 | -151.96099 | 0.233611 | 8.402525 | 0.002632 | 0.003927 | 0.003709 | 5.2e-05 | 0.001249 | 0.294629 | 1.360243 | 2.5474 | 100.63 | 21.17 | 25.979 | 65.999538 | 85.134551 | 63.646701 | 0.006496 | 1.048245 | 0.025382 | 24.213349 | -0.003013 | 0.138975 | -1e-05 | -0.000772 | -0.000772 | -7.432025
2019-03-28 15:34 | 1553801664.3 | -237 | 0.209491 | 0.000449 | 0 | 101.036553 | 101.250854 | 127.118705 | 21.261242 | 0.001895 | 0.001747 | -151.940557 | 0.234606 | 8.401524 | 0.002629 | 0.004384 | 0.004201 | 5e-05 | 0.001253 | 0.325874 | 1.346711 | 2.5474 | 100.63 | 21.17 | 25.981 | 67.42825 | 85.054216 | 63.866919 | 0.006496 | 1.04756 | 0.025365 | 24.213083 | -0.018951 | 0.139567 | -4e-06 | -0.000333 | -0.000333 | -17.289912
2019-03-28 15:34 | 1553801665.3 | -236 | 0.209702 | 0.000453 | 0 | 101.015406 | 100.976697 | 126.822953 | 21.261242 | 0.001867 | 0.001787 | -151.94025 | 0.234092 | 8.404488 | 0.002606 | 0.00409 | 0.003945 | 4.9e-05 | 0.001251 | 0.334999 | 1.390538 | 2.5474 | 100.63 | 21.16 | 25.983 | 66.759524 | 84.505615 | 64.815495 | 0.006493 | 1.04462 | 0.0253 | 24.218912 | 0.003428 | 0.139261 | -1e-05 | -0.0008 | -0.0008 | -7.186374
2019-03-28 15:34 | 1553801666.3 | -235 | 0.20939 | 0.000451 | 0 | 101.117868 | 101.220279 | 126.731177 | 21.261242 | 0.001874 | 0.001774 | -151.949987 | 0.233591 | 8.402232 | 0.002596 | 0.004152 | 0.003971 | 4.9e-05 | 0.001254 | 0.322777 | 1.305178 | 2.5475 | 100.63 | 21.16 | 25.982 | 66.911745 | 84.280037 | 64.514251 | 0.006492 | 1.045552 | 0.025302 | 24.199355 | -0.009054 | 0.138963 | -7e-06 | -0.000517 | -0.000517 | -11.104933
2019-03-28 15:34 | 1553801667.3 | -234 | 0.209467 | 0.000453 | 0 | 101.113995 | 101.300794 | 126.963319 | 21.261242 | 0.001931 | 0.001762 | -151.930954 | 0.234645 | 8.402648 | 0.002688 | 0.003834 | 0.003682 | 4.9e-05 | 0.00125 | 0.296066 | 1.287197 | 2.5474 | 100.63 | 21.16 | 25.983 | 68.277669 | 86.481001 | 64.21274 | 0.006493 | 1.046486 | 0.025336 | 24.210692 | -0.016509 | 0.13959 | -1e-05 | -0.000755 | -0.000755 | -7.631854
2019-03-28 15:34 | 1553801668.3 | -233 | 0.2096 | 0.000454 | 0 | 101.062169 | 101.105792 | 127.041716 | 21.261242 | 0.001878 | 0.001762 | -151.942205 | 0.233767 | 8.402902 | 0.00264 | 0.003752 | 0.003571 | 5e-05 | 0.001254 | 0.305412 | 1.285901 | 2.5473 | 100.63 | 21.16 | 25.981 | 67.026449 | 85.338283 | 64.229103 | 0.006492 | 1.046435 | 0.025343 | 24.218753 | -0.00386 | 0.139068 | -1e-05 | -0.000764 | -0.000764 | -7.521015
2019-03-28 15:34 | 1553801669.3 | -232 | 0.209513 | 0.000449 | 0 | 101.086592 | 101.08133 | 127.227382 | 21.261242 | 0.001837 | 0.001807 | -151.96051 | 0.234424 | 8.404702 | 0.002779 | 0.004309 | 0.004145 | 5.1e-05 | 0.001253 | 0.308288 | 1.331989 | 2.5474 | 100.63 | 21.16 | 25.982 | 66.018298 | 88.675261 | 65.29955 | 0.006492 | 1.043126 | 0.025322 | 24.274863 | 0.000466 | 0.139459 | -5e-06 | -0.00036 | -0.00036 | -15.980043
2019-03-28 15:34 | 1553801670.3 | -231 | 0.20946 | 0.000452 | 0 | 101.112209 | 101.262064 | 127.232547 | 21.261242 | 0.001861 | 0.001744 | -151.939139 | 0.233396 | 8.402531 | 0.002664 | 0.004326 | 0.004145 | 5.1e-05 | 0.001252 | 0.317081 | 1.311806 | 2.5475 | 100.63 | 21.16 | 25.981 | 66.606575 | 85.907196 | 63.787257 | 0.006492 | 1.047807 | 0.025379 | 24.22106 | -0.013247 | 0.138847 | -8e-06 | -0.000603 | -0.000603 | -9.503024
2019-03-28 15:34 | 1553801671.3 | -230 | 0.209495 | 0.000451 | 0 | 101.074382 | 101.173396 | 127.086078 | 21.261242 | 0.001909 | 0.001724 | -151.929766 | 0.23352 | 8.402915 | 0.002569 | 0.004279 | 0.004097 | 4.8e-05 | 0.001254 | 0.348106 | 1.330368 | 2.5475 | 100.63 | 21.16 | 25.979 | 67.748752 | 83.609859 | 63.32176 | 0.006492 | 1.049257 | 0.025382 | 24.190387 | -0.008758 | 0.138921 | -6e-06 | -0.000436 | -0.000436 | -13.158683
2019-03-28 15:35 | 1553801672.3 | -229 | 0.20946 | 0.00045 | 0 | 101.116974 | 101.18189 | 127.264469 | 21.261242 | 0.001829 | 0.001769 | -151.931663 | 0.23402 | 8.405151 | 0.002657 | 0.004094 | 0.003875 | 4.7e-05 | 0.001249 | 0.305744 | 1.313636 | 2.5474 | 100.63 | 21.16 | 25.976 | 65.834053 | 85.747941 | 64.39081 | 0.006491 | 1.045934 | 0.025359 | 24.245785 | -0.005741 | 0.139219 | -6e-06 | -0.000457 | -0.000457 | -12.590057
2019-03-28 15:35 | 1553801673.3 | -228 | 0.209449 | 0.000448 | 0 | 101.107741 | 101.366022 | 127.210952 | 21.261242 | 0.001858 | 0.001715 | -151.925242 | 0.23406 | 8.40179 | 0.002665 | 0.003794 | 0.003543 | 4.5e-05 | 0.001247 | 0.311883 | 1.346736 | 2.5474 | 100.63 | 21.17 | 25.973 | 66.536352 | 85.923555 | 63.103911 | 0.006494 | 1.049937 | 0.025403 | 24.194432 | -0.02282 | 0.139242 | -3e-06 | -0.000279 | -0.000279 | -20.587217
2019-03-28 15:35 | 1553801674.3 | -227 | 0.209497 | 0.000449 | 0 | 101.10625 | 101.281089 | 127.315872 | 21.261242 | 0.001909 | 0.001757 | -151.966318 | 0.234164 | 8.403045 | 0.002655 | 0.004206 | 0.004039 | 4.8e-05 | 0.001246 | 0.317081 | 1.331376 | 2.5473 | 100.63 | 21.17 | 25.971 | 67.75885 | 85.694055 | 64.098914 | 0.006494 | 1.046839 | 0.025376 | 24.240193 | -0.015454 | 0.139304 | -4e-06 | -0.00034 | -0.00034 | -16.921606
2019-03-28 15:35 | 1553801675.3 | -226 | 0.209466 | 0.000447 | 0 | 101.130972 | 101.174076 | 127.303901 | 21.261242 | 0.001894 | 0.001717 | -151.950658 | 0.233168 | 8.403038 | 0.002659 | 0.004177 | 0.003928 | 4.9e-05 | 0.001242 | 0.295513 | 1.368182 | 2.5475 | 100.63 | 21.17 | 25.967 | 67.409495 | 85.790039 | 63.150852 | 0.006493 | 1.04979 | 0.02541 | 24.204959 | -0.003812 | 0.138712 | -2e-06 | -0.000143 | -0.000143 | -40.135766
2019-03-28 15:35 | 1553801676.3 | -225 | 0.209486 | 0.000457 | 0 | 101.116379 | 101.367381 | 126.985382 | 21.261242 | 0.001857 | 0.001733 | -151.951962 | 0.233246 | 8.405053 | 0.002713 | 0.00349 | 0.003334 | 4.7e-05 | 0.001238 | 0.303587 | 1.366266 | 2.5475 | 100.63 | 21.17 | 25.966 | 66.519277 | 87.082083 | 63.517932 | 0.006492 | 1.048646 | 0.025364 | 24.187849 | -0.022176 | 0.138758 | -1.4e-05 | -0.001093 | -0.001093 | -5.244823
2019-03-28 15:35 | 1553801677.3 | -224 | 0.209477 | 0.000451 | 0 | 101.129483 | 101.429209 | 126.88398 | 21.261242 | 0.001823 | 0.001735 | -151.975288 | 0.233806 | 8.399821 | 0.00266 | 0.00396 | 0.003749 | 4.7e-05 | 0.001238 | 0.333727 | 1.325606 | 2.5474 | 100.63 | 21.17 | 25.965 | 65.703682 | 85.808804 | 63.5834 | 0.006492 | 1.048442 | 0.025352 | 24.180541 | -0.02647 | 0.139091 | -7e-06 | -0.00052 | -0.00052 | -11.053066
2019-03-28 15:35 | 1553801678.3 | -223 | 0.209457 | 0.000453 | 0 | 101.156886 | 101.229452 | 127.001108 | 21.261242 | 0.001871 | 0.001708 | -151.984872 | 0.234222 | 8.40387 | 0.0027 | 0.004176 | 0.004071 | 4.6e-05 | 0.001245 | 0.296066 | 1.358311 | 2.5474 | 100.63 | 21.16 | 25.963 | 66.840565 | 86.770461 | 62.91662 | 0.006488 | 1.050522 | 0.025389 | 24.167735 | -0.006414 | 0.139339 | -9e-06 | -0.00065 | -0.00065 | -8.851523
2019-03-28 15:35 | 1553801679.3 | -222 | 0.209482 | 0.000445 | 0 | 101.06902 | 101.10851 | 127.139594 | 21.261242 | 0.001872 | 0.001741 | -151.976822 | 0.233409 | 8.404832 | 0.002691 | 0.003526 | 0.003373 | 4.9e-05 | 0.001246 | 0.29767 | 1.328477 | 2.5473 | 100.63 | 21.17 | 25.963 | 66.871826 | 86.545724 | 63.726366 | 0.006492 | 1.047997 | 0.025372 | 24.210023 | -0.003494 | 0.138855 | 1e-06 | 6.1e-05 | 6.1e-05 | 94.536705
2019-03-28 15:35 | 1553801680.3 | -221 | 0.209433 | 0.000452 | 0 | 101.13127 | 101.092882 | 126.695497 | 21.261242 | 0.001836 | 0.001718 | -151.9925 | 0.234417 | 8.404338 | 0.002703 | 0.003831 | 0.003703 | 4.5e-05 | 0.001243 | 0.310777 | 1.304041 | 2.5474 | 100.63 | 21.17 | 25.961 | 66.012766 | 86.836152 | 63.176609 | 0.006491 | 1.04971 | 0.025348 | 24.147975 | 0.003396 | 0.139455 | -7e-06 | -0.000553 | -0.000553 | -10.41503
2019-03-28 15:35 | 1553801681.3 | -220 | 0.20949 | 0.000451 | 0 | 101.144079 | 101.091523 | 126.656768 | 21.261242 | 0.001864 | 0.00175 | -151.990929 | 0.233884 | 8.40192 | 0.002643 | 0.004185 | 0.003972 | 4.8e-05 | 0.001242 | 0.317579 | 1.291755 | 2.5475 | 100.63 | 21.17 | 25.961 | 66.678481 | 85.411648 | 63.927807 | 0.006491 | 1.047371 | 0.025316 | 24.171232 | 0.004649 | 0.139138 | -6e-06 | -0.000468 | -0.000468 | -12.267713
2019-03-28 15:35 | 1553801682.3 | -219 | 0.209469 | 0.000452 | 0 | 101.09821 | 101.234887 | 126.764506 | 21.261242 | 0.001832 | 0.001703 | -152.016766 | 0.23456 | 8.404182 | 0.002639 | 0.003518 | 0.003321 | 4.8e-05 | 0.001245 | 0.284066 | 1.333892 | 2.5475 | 100.63 | 21.17 | 25.961 | 65.901884 | 85.308697 | 62.811896 | 0.006491 | 1.050849 | 0.025369 | 24.14145 | -0.012084 | 0.13954 | -8e-06 | -0.000569 | -0.000569 | -10.134217
2019-03-28 15:35 | 1553801683.3 | -218 | 0.209455 | 0.000456 | 0 | 101.186373 | 101.246097 | 126.772486 | 21.261242 | 0.001894 | 0.001834 | -152.024778 | 0.233689 | 8.402934 | 0.002674 | 0.004018 | 0.003838 | 4.5e-05 | 0.001248 | 0.263438 | 1.334988 | 2.5474 | 100.63 | 21.17 | 25.96 | 67.406369 | 86.141279 | 65.967548 | 0.006491 | 1.041071 | 0.025252 | 24.255328 | -0.005278 | 0.139021 | -1.3e-05 | -0.00097 | -0.00097 | -5.917381
2019-03-28 15:35 | 1553801684.3 | -217 | 0.209482 | 0.000452 | 0 | 101.165524 | 101.287885 | 126.553019 | 21.261242 | 0.001817 | 0.00172 | -152.014466 | 0.234469 | 8.402037 | 0.002655 | 0.004078 | 0.003892 | 4.9e-05 | 0.001249 | 0.312933 | 1.330707 | 2.5473 | 100.63 | 21.16 | 25.959 | 65.536742 | 85.69189 | 63.211032 | 0.006487 | 1.049603 | 0.025333 | 24.135628 | -0.010812 | 0.139486 | -8e-06 | -0.000624 | -0.000624 | -9.229181
2019-03-28 15:35 | 1553801685.3 | -216 | 0.209478 | 0.000449 | 0 | 101.071402 | 101.304191 | 126.391764 | 21.261242 | 0.001873 | 0.001756 | -152.02658 | 0.235172 | 8.403929 | 0.002624 | 0.004411 | 0.004235 | 4.7e-05 | 0.00125 | 0.322998 | 1.31677 | 2.5474 | 100.63 | 21.17 | 25.956 | 66.903809 | 84.945019 | 64.087844 | 0.00649 | 1.046874 | 0.025284 | 24.151664 | -0.020578 | 0.139904 | -4e-06 | -0.000301 | -0.000301 | -19.203098
2019-03-28 15:35 | 1553801686.3 | -215 | 0.209471 | 0.000453 | 1e-06 | 101.217647 | 101.485943 | 126.719203 | 21.261242 | 0.001912 | 0.001782 | -152.040169 | 0.234222 | 8.405534 | 0.002664 | 0.004429 | 0.004296 | 4.6e-05 | 0.00125 | 0.310445 | 1.32357 | 2.5473 | 100.63 | 21.16 | 25.955 | 67.828334 | 85.893965 | 64.693749 | 0.006486 | 1.044996 | 0.025294 | 24.204643 | -0.023678 | 0.139339 | -9e-06 | -0.000737 | -0.000737 | -7.805037
2019-03-28 15:35 | 1553801687.3 | -214 | 0.209484 | 0.000453 | 0 | 101.16344 | 101.186646 | 126.851822 | 21.261242 | 0.00189 | 0.001707 | -152.03026 | 0.23283 | 8.403123 | 0.002651 | 0.00362 | 0.003455 | 4.6e-05 | 0.001247 | 0.314924 | 1.315761 | 2.5475 | 100.63 | 21.16 | 25.953 | 67.303217 | 85.584843 | 62.905546 | 0.006485 | 1.050557 | 0.025374 | 24.153129 | -0.002052 | 0.138511 | -1e-05 | -0.000759 | -0.000759 | -7.536059
2019-03-28 15:35 | 1553801688.3 | -213 | 0.209488 | 0.000455 | 0 | 101.165226 | 101.26818 | 126.592922 | 21.261242 | 0.001869 | 0.001734 | -152.024145 | 0.232941 | 8.402538 | 0.002722 | 0.004263 | 0.004034 | 4.7e-05 | 0.001247 | 0.305744 | 1.3365 | 2.5474 | 100.63 | 21.16 | 25.948 | 66.789103 | 87.291208 | 63.546093 | 0.006484 | 1.048558 | 0.025324 | 24.151453 | -0.009098 | 0.138576 | -1.2e-05 | -0.000916 | -0.000916 | -6.251142
2019-03-28 15:35 | 1553801689.3 | -212 | 0.209499 | 0.000452 | 0 | 101.200967 | 101.166263 | 126.163144 | 21.261242 | 0.001869 | 0.001717 | -152.01207 | 0.233038 | 8.402596 | 0.002634 | 0.00395 | 0.003896 | 4.6e-05 | 0.001246 | 0.300214 | 1.343258 | 2.5474 | 100.63 | 21.16 | 25.948 | 66.786938 | 85.179771 | 63.147 | 0.006484 | 1.049802 | 0.025296 | 24.096128 | 0.003068 | 0.138634 | -7e-06 | -0.000582 | -0.000582 | -9.831343
2019-03-28 15:35 | 1553801690.3 | -211 | 0.209498 | 0.00045 | 0 | 101.219435 | 101.065705 | 126.281679 | 21.261242 | 0.00194 | 0.001786 | -152.00195 | 0.233097 | 8.40493 | 0.00266 | 0.00391 | 0.003661 | 4.6e-05 | 0.00125 | 0.303975 | 1.33133 | 2.5474 | 100.63 | 21.16 | 25.946 | 68.50076 | 85.803511 | 64.80539 | 0.006483 | 1.044651 | 0.025246 | 24.166813 | 0.013595 | 0.138669 | -5e-06 | -0.000375 | -0.000375 | -15.253172
2019-03-28 15:35 | 1553801691.3 | -210 | 0.209482 | 0.000455 | 0 | 101.150036 | 101.248816 | 126.739625 | 21.261242 | 0.001835 | 0.001772 | -151.99436 | 0.233194 | 8.403766 | 0.002637 | 0.004336 | 0.004155 | 4.7e-05 | 0.001253 | 0.330685 | 1.313146 | 2.5474 | 100.63 | 21.17 | 25.942 | 65.978371 | 85.264197 | 64.460352 | 0.006486 | 1.045718 | 0.025305 | 24.19823 | -0.008731 | 0.138727 | -1.1e-05 | -0.000879 | -0.000879 | -6.521484
2019-03-28 15:35 | 1553801692.3 | -209 | 0.209494 | 0.00045 | 0 | 101.188757 | 101.234887 | 126.639867 | 21.261242 | 0.001912 | 0.001744 | -151.980962 | 0.233149 | 8.399528 | 0.002588 | 0.004109 | 0.003967 | 4.7e-05 | 0.001259 | 0.299495 | 1.35424 | 2.5475 | 100.63 | 21.17 | 25.939 | 67.838431 | 84.073467 | 63.787257 | 0.006486 | 1.047807 | 0.02532 | 24.16458 | -0.004077 | 0.1387 | -5e-06 | -0.000423 | -0.000423 | -13.541359
2019-03-28 15:35 | 1553801693.3 | -208 | 0.209486 | 0.00045 | 0 | 101.179523 | 101.224015 | 126.658176 | 21.261242 | 0.001855 | 0.001729 | -151.988514 | 0.233168 | 8.40257 | 0.002583 | 0.004279 | 0.004058 | 4.7e-05 | 0.00126 | 0.301984 | 1.364269 | 2.5475 | 100.63 | 21.16 | 25.935 | 66.469975 | 83.965737 | 63.428152 | 0.006481 | 1.048925 | 0.025335 | 24.153445 | -0.003932 | 0.138712 | -6e-06 | -0.000466 | -0.000466 | -12.300663
2019-03-28 15:35 | 1553801694.3 | -207 | 0.209492 | 0.000451 | 0 | 101.21318 | 101.244738 | 126.704416 | 21.261242 | 0.001867 | 0.001758 | -151.979965 | 0.233669 | 8.402466 | 0.00257 | 0.004216 | 0.004047 | 4.8e-05 | 0.001259 | 0.296453 | 1.334738 | 2.5474 | 100.63 | 21.16 | 25.934 | 66.750866 | 83.652178 | 64.128514 | 0.00648 | 1.046747 | 0.025313 | 24.182975 | -0.002789 | 0.13901 | -7e-06 | -0.000536 | -0.000536 | -10.707927
2019-03-28 15:35 | 1553801695.3 | -206 | 0.20946 | 0.000452 | 0 | 101.164929 | 101.208048 | 126.639398 | 21.261242 | 0.001864 | 0.001742 | -151.959494 | 0.233402 | 8.405456 | 0.002584 | 0.003816 | 0.003693 | 4.9e-05 | 0.001255 | 0.309892 | 1.343873 | 2.5473 | 100.63 | 21.16 | 25.931 | 66.680645 | 83.989062 | 63.746583 | 0.00648 | 1.047934 | 0.025321 | 24.163077 | -0.003812 | 0.138851 | -8e-06 | -0.000612 | -0.000612 | -9.364817
2019-03-28 15:35 | 1553801696.3 | -205 | 0.209493 | 0.000453 | 0 | 101.175353 | 101.353112 | 126.496216 | 21.261242 | 0.001896 | 0.001708 | -151.945636 | 0.233663 | 8.403656 | 0.002589 | 0.003548 | 0.00342 | 4.9e-05 | 0.001253 | 0.312215 | 1.282468 | 2.5473 | 100.63 | 21.16 | 25.928 | 67.435944 | 84.110019 | 62.935157 | 0.006479 | 1.050464 | 0.025338 | 24.120313 | -0.015701 | 0.139006 | -9e-06 | -0.000709 | -0.000709 | -8.096931
2019-03-28 15:35 | 1553801697.3 | -204 | 0.209487 | 0.000451 | 0 | 101.202159 | 101.379609 | 126.460068 | 21.261242 | 0.00184 | 0.001719 | -151.961526 | 0.232797 | 8.403682 | 0.002641 | 0.004029 | 0.003856 | 4.9e-05 | 0.001249 | 0.289983 | 1.268425 | 2.5472 | 100.63 | 21.16 | 25.927 | 66.100075 | 85.349107 | 63.195385 | 0.006479 | 1.049651 | 0.025324 | 24.126202 | -0.01567 | 0.138491 | -6e-06 | -0.000425 | -0.000425 | -13.47321
2019-03-28 15:35 | 1553801698.3 | -203 | 0.209511 | 0.00045 | 0 | 101.153311 | 101.149276 | 126.478612 | 21.261242 | 0.001841 | 0.00175 | -151.962868 | 0.233246 | 8.401296 | 0.002549 | 0.003357 | 0.003135 | 4.9e-05 | 0.001256 | 0.319404 | 1.299751 | 2.5473 | 100.63 | 21.16 | 25.925 | 66.126773 | 83.132588 | 63.945135 | 0.006478 | 1.047317 | 0.025298 | 24.154848 | 0.000357 | 0.138758 | -4e-06 | -0.000322 | -0.000322 | -17.794865
2019-03-28 15:35 | 1553801699.3 | -202 | 0.209521 | 0.000452 | 0 | 101.18399 | 101.268519 | 126.489878 | 21.261242 | 0.001876 | 0.001801 | -151.977569 | 0.233071 | 8.402505 | 0.002595 | 0.003789 | 0.003567 | 4.6e-05 | 0.001255 | 0.303256 | 1.313605 | 2.5474 | 100.63 | 21.16 | 25.923 | 66.972584 | 84.237953 | 65.172287 | 0.006478 | 1.043518 | 0.025253 | 24.199852 | -0.007469 | 0.138654 | -7e-06 | -0.000554 | -0.000554 | -10.342245
2019-03-28 15:35 | 1553801700.3 | -201 | 0.209502 | 0.00045 | 0 | 101.155695 | 101.325593 | 126.394815 | 21.261242 | 0.00187 | 0.001766 | -151.984143 | 0.233884 | 8.401608 | 0.002605 | 0.003698 | 0.00351 | 4.9e-05 | 0.001256 | 0.310777 | 1.28264 | 2.5475 | 100.63 | 21.16 | 25.92 | 66.814834 | 84.478199 | 64.332337 | 0.006477 | 1.046115 | 0.025275 | 24.160709 | -0.01501 | 0.139138 | -5e-06 | -0.000418 | -0.000418 | -13.763759
2019-03-28 15:35 | 1553801701.3 | -200 | 0.209506 | 0.000451 | 0 | 101.1548 | 101.425812 | 126.079112 | 21.261242 | 0.001868 | 0.001697 | -151.991139 | 0.233643 | 8.402161 | 0.002674 | 0.003399 | 0.003272 | 4.7e-05 | 0.001259 | 0.322114 | 1.318515 | 2.5474 | 100.63 | 21.16 | 25.916 | 66.766497 | 86.142963 | 62.669609 | 0.006476 | 1.051295 | 0.025306 | 24.070999 | -0.023932 | 0.138994 | -6e-06 | -0.000474 | -0.000474 | -12.113181
2019-03-28 15:35 | 1553801702.3 | -199 | 0.20949 | 0.000451 | 0 | 101.228967 | 101.2692 | 125.951188 | 21.261242 | 0.001879 | 0.001734 | -151.997503 | 0.233819 | 8.401439 | 0.002544 | 0.004119 | 0.003905 | 4.6e-05 | 0.001262 | 0.318298 | 1.350358 | 2.5475 | 100.63 | 21.17 | 25.909 | 67.028613 | 83.018626 | 63.551388 | 0.006478 | 1.048542 | 0.02526 | 24.09035 | -0.003554 | 0.139099 | -6e-06 | -0.00046 | -0.00046 | -12.484952
2019-03-28 15:35 | 1553801703.3 | -198 | 0.209492 | 0.000453 | 0 | 101.099996 | 101.369418 | 126.019023 | 21.261242 | 0.001832 | 0.001729 | -151.985447 | 0.233084 | 8.402083 | 0.002572 | 0.00392 | 0.003754 | 4.7e-05 | 0.001264 | 0.320455 | 1.357422 | 2.5476 | 100.63 | 21.16 | 25.906 | 65.914391 | 83.704356 | 63.438261 | 0.006473 | 1.048894 | 0.025271 | 24.092788 | -0.023805 | 0.138662 | -9e-06 | -0.000702 | -0.000702 | -8.155365
2019-03-28 15:35 | 1553801704.3 | -197 | 0.209518 | 0.000453 | 0 | 101.147355 | 101.246097 | 125.976539 | 21.261242 | 0.001828 | 0.001754 | -152.003502 | 0.232824 | 8.40259 | 0.002591 | 0.00405 | 0.003794 | 4.7e-05 | 0.001266 | 0.293357 | 1.356147 | 2.5475 | 100.63 | 21.16 | 25.903 | 65.806873 | 84.149697 | 64.041157 | 0.006473 | 1.047019 | 0.025244 | 24.11029 | -0.008728 | 0.138507 | -9e-06 | -0.000733 | -0.000733 | -7.807518
2019-03-28 15:35 | 1553801705.3 | -196 | 0.20951 | 0.000453 | 0 | 101.13127 | 101.232849 | 125.992031 | 21.261242 | 0.001851 | 0.001763 | -152.018683 | 0.233142 | 8.404722 | 0.00269 | 0.003881 | 0.003715 | 5.1e-05 | 0.00127 | 0.303422 | 1.316035 | 2.5475 | 100.63 | 21.17 | 25.894 | 66.371852 | 86.530807 | 64.252686 | 0.006474 | 1.046362 | 0.025238 | 24.119334 | -0.00898 | 0.138696 | -9e-06 | -0.000674 | -0.000674 | -8.501047
2019-03-28 15:35 | 1553801706.3 | -195 | 0.209481 | 0.000452 | 0 | 101.157184 | 101.179853 | 125.903775 | 21.261242 | 0.001846 | 0.001725 | -152.011898 | 0.23378 | 8.404403 | 0.002689 | 0.004256 | 0.004121 | 4.7e-05 | 0.001269 | 0.273669 | 1.327093 | 2.5475 | 100.63 | 21.16 | 25.891 | 66.255447 | 86.50434 | 63.336684 | 0.00647 | 1.049211 | 0.025263 | 24.078134 | -0.002004 | 0.139076 | -7e-06 | -0.00057 | -0.00057 | -10.083912
2019-03-28 15:35 | 1553801707.3 | -194 | 0.209488 | 0.000449 | 1e-06 | 101.204542 | 101.493757 | 125.808243 | 21.261242 | 0.001842 | 0.00172 | -151.99643 | 0.23365 | 8.400822 | 0.002591 | 0.003197 | 0.002955 | 4.6e-05 | 0.001267 | 0.296066 | 1.328949 | 2.5474 | 100.63 | 21.17 | 25.887 | 66.15804 | 84.156912 | 63.216328 | 0.006473 | 1.049586 | 0.025258 | 24.064693 | -0.025525 | 0.138998 | -5e-06 | -0.000399 | -0.000399 | -14.390481
2019-03-28 15:35 | 1553801708.3 | -193 | 0.209485 | 0.000453 | 0 | 101.155695 | 101.199556 | 126.127701 | 21.261242 | 0.001811 | 0.001695 | -151.986942 | 0.234476 | 8.402941 | 0.002632 | 0.004183 | 0.004021 | 4.8e-05 | 0.001273 | 0.301099 | 1.338228 | 2.5475 | 100.63 | 21.17 | 25.881 | 65.413336 | 85.13383 | 62.621938 | 0.006471 | 1.051444 | 0.025312 | 24.073928 | -0.003878 | 0.13949 | -9e-06 | -0.000712 | -0.000712 | -8.096862
2019-03-28 15:35 | 1553801709.3 | -192 | 0.209492 | 0.000453 | 0 | 101.112804 | 101.146899 | 126.321818 | 21.261242 | 0.001845 | 0.001716 | -151.990411 | 0.233721 | 8.404793 | 0.002628 | 0.003691 | 0.003509 | 4.8e-05 | 0.001274 | 0.308454 | 1.319982 | 2.5474 | 100.63 | 21.17 | 25.879 | 66.215763 | 85.050367 | 63.125095 | 0.006471 | 1.049871 | 0.025313 | 24.110491 | -0.003016 | 0.139041 | -9e-06 | -0.000677 | -0.000677 | -8.477022
2019-03-28 15:35 | 1553801710.3 | -191 | 0.209498 | 0.000452 | 1e-06 | 101.200967 | 101.300114 | 126.267128 | 21.261242 | 0.001805 | 0.001705 | -152.006435 | 0.234177 | 8.404774 | 0.002649 | 0.003794 | 0.003733 | 4.8e-05 | 0.001269 | 0.279586 | 1.340633 | 2.5474 | 100.63 | 21.17 | 25.876 | 65.264427 | 85.539619 | 62.860286 | 0.00647 | 1.050698 | 0.025317 | 24.095778 | -0.008759 | 0.139312 | -8e-06 | -0.000628 | -0.000628 | -9.158432
2019-03-28 15:35 | 1553801711.3 | -190 | 0.209473 | 0.000448 | 0 | 101.159567 | 101.196498 | 126.362661 | 21.261242 | 0.001857 | 0.001771 | -151.999439 | 0.233806 | 8.402889 | 0.00262 | 0.004291 | 0.004083 | 4.5e-05 | 0.001272 | 0.310611 | 1.371916 | 2.5474 | 100.63 | 21.17 | 25.875 | 66.509898 | 84.842801 | 64.438455 | 0.00647 | 1.045786 | 0.025268 | 24.161433 | -0.003265 | 0.139091 | -3e-06 | -0.00025 | -0.00025 | -23.003649
2019-03-28 15:35 | 1553801712.3 | -189 | 0.209473 | 0.000453 | 0 | 101.1551 | 101.184609 | 126.720615 | 21.261242 | 0.001867 | 0.001722 | -151.985275 | 0.233682 | 8.404553 | 0.002661 | 0.003388 | 0.003284 | 4.7e-05 | 0.001271 | 0.29391 | 1.385833 | 2.5475 | 100.63 | 21.17 | 25.876 | 66.750145 | 85.831417 | 63.272655 | 0.00647 | 1.04941 | 0.025347 | 24.153817 | -0.002609 | 0.139018 | -9e-06 | -0.000685 | -0.000685 | -8.382998
2019-03-28 15:35 | 1553801713.3 | -188 | 0.20946 | 0.000449 | 0 | 101.116081 | 101.277692 | 126.771081 | 21.261242 | 0.001856 | 0.001714 | -151.974502 | 0.234287 | 8.40129 | 0.002686 | 0.003783 | 0.003568 | 4.4e-05 | 0.001271 | 0.290315 | 1.300323 | 2.5473 | 100.63 | 21.17 | 25.876 | 66.489456 | 86.44491 | 63.061061 | 0.00647 | 1.050071 | 0.02536 | 24.151027 | -0.014284 | 0.139377 | -4e-06 | -0.000335 | -0.000335 | -17.165884
2019-03-28 15:35 | 1553801714.3 | -187 | 0.209499 | 0.00045 | 0 | 101.16344 | 101.274974 | 126.904403 | 21.261242 | 0.001866 | 0.001733 | -151.967698 | 0.234235 | 8.404338 | 0.00263 | 0.004669 | 0.004383 | 4.8e-05 | 0.00127 | 0.286942 | 1.311438 | 2.5474 | 100.63 | 21.17 | 25.877 | 66.717439 | 85.099434 | 63.529485 | 0.00647 | 1.04861 | 0.025356 | 24.180551 | -0.009856 | 0.139347 | -6e-06 | -0.000448 | -0.000448 | -12.847615
2019-03-28 15:35 | 1553801715.3 | -186 | 0.209509 | 0.000453 | 0 | 101.179225 | 101.388782 | 126.802769 | 21.261242 | 0.001827 | 0.001775 | -151.965877 | 0.234112 | 8.402466 | 0.002636 | 0.00433 | 0.004163 | 4.6e-05 | 0.001269 | 0.300933 | 1.308667 | 2.5474 | 100.63 | 21.17 | 25.882 | 65.788111 | 85.234371 | 64.535185 | 0.006471 | 1.045487 | 0.025308 | 24.20694 | -0.018506 | 0.139273 | -9e-06 | -0.000655 | -0.000655 | -8.784215
2019-03-28 15:35 | 1553801716.3 | -185 | 0.209491 | 0.000453 | 0 | 101.14378 | 101.153353 | 126.926234 | 21.261242 | 0.001885 | 0.001822 | -151.965206 | 0.233936 | 8.402739 | 0.002699 | 0.00443 | 0.004281 | 4.7e-05 | 0.001264 | 0.309892 | 1.336427 | 2.5474 | 100.63 | 21.17 | 25.886 | 67.174573 | 86.747121 | 65.657016 | 0.006472 | 1.042025 | 0.025278 | 24.258917 | -0.000847 | 0.139169 | -8e-06 | -0.000648 | -0.000648 | -8.868727
2019-03-28 15:35 | 1553801717.3 | -184 | 0.20948 | 0.000453 | 0 | 101.156886 | 101.269539 | 126.888444 | 21.261242 | 0.001869 | 0.001728 | -151.956523 | 0.234073 | 8.402603 | 0.00266 | 0.004515 | 0.004339 | 4.7e-05 | 0.001261 | 0.318851 | 1.336077 | 2.5475 | 100.63 | 21.17 | 25.888 | 66.80786 | 85.818907 | 63.401434 | 0.006473 | 1.049009 | 0.025359 | 24.174432 | -0.009955 | 0.13925 | -8e-06 | -0.000634 | -0.000634 | -9.065289
2019-03-28 15:35 | 1553801718.3 | -183 | 0.209495 | 0.000449 | 0 | 101.203648 | 101.338163 | 126.939849 | 21.261242 | 0.001917 | 0.001769 | -151.956389 | 0.233968 | 8.404819 | 0.002754 | 0.0042 | 0.003982 | 4.8e-05 | 0.001254 | 0.300712 | 1.31059 | 2.5475 | 100.63 | 21.17 | 25.894 | 67.958642 | 88.068376 | 64.38696 | 0.006474 | 1.045946 | 0.025327 | 24.214704 | -0.011881 | 0.139188 | -3e-06 | -0.000216 | -0.000216 | -26.669111
2019-03-28 15:35 | 1553801719.3 | -182 | 0.209477 | 0.000448 | 0 | 101.205137 | 101.313023 | 127.203913 | 21.261242 | 0.001885 | 0.001759 | -151.954818 | 0.233572 | 8.402011 | 0.002646 | 0.004349 | 0.004128 | 4.7e-05 | 0.001254 | 0.326206 | 1.374453 | 2.5474 | 100.63 | 21.17 | 25.896 | 67.182508 | 85.481166 | 64.157392 | 0.006475 | 1.046658 | 0.025362 | 24.231633 | -0.00953 | 0.138952 | -3e-06 | -0.000223 | -0.000223 | -25.703086
2019-03-28 15:35 | 1553801720.3 | -181 | 0.209495 | 0.000451 | 0 | 101.119654 | 101.10851 | 127.234662 | 21.261242 | 0.001883 | 0.001719 | -151.939829 | 0.233929 | 8.402954 | 0.002667 | 0.004326 | 0.00413 | 4.6e-05 | 0.001256 | 0.324215 | 1.312726 | 2.5475 | 100.63 | 21.17 | 25.9 | 67.13081 | 85.985142 | 63.188405 | 0.006476 | 1.049673 | 0.025402 | 24.199727 | 0.000986 | 0.139165 | -6e-06 | -0.00046 | -0.00046 | -12.501024
2019-03-28 15:35 | 1553801721.3 | -180 | 0.209506 | 0.000447 | 0 | 101.115782 | 101.104093 | 127.019421 | 21.261242 | 0.001851 | 0.001749 | -151.958018 | 0.233702 | 8.403942 | 0.002791 | 0.00417 | 0.003965 | 4.4e-05 | 0.001258 | 0.322445 | 1.292574 | 2.5474 | 100.63 | 21.17 | 25.9 | 66.36151 | 88.972845 | 63.906869 | 0.006476 | 1.047436 | 0.025353 | 24.20506 | 0.001034 | 0.139029 | -2e-06 | -0.000133 | -0.000133 | -43.156453
2019-03-28 15:35 | 1553801722.3 | -179 | 0.209489 | 0.000448 | 0 | 101.154206 | 101.262404 | 126.46336 | 21.261242 | 0.00185 | 0.001757 | -151.963864 | 0.233383 | 8.402024 | 0.002711 | 0.003555 | 0.003358 | 4.7e-05 | 0.001255 | 0.310445 | 1.297361 | 2.5474 | 100.63 | 21.17 | 25.899 | 66.349966 | 87.040692 | 64.093379 | 0.006476 | 1.046856 | 0.025291 | 24.158702 | -0.009562 | 0.13884 | -2e-06 | -0.000172 | -0.000172 | -33.355461
2019-03-28 15:35 | 1553801723.3 | -178 | 0.209473 | 0.000447 | 0 | 101.225094 | 101.216882 | 126.142963 | 21.261242 | 0.001811 | 0.001807 | -151.972355 | 0.232999 | 8.403272 | 0.002686 | 0.004074 | 0.003861 | 5e-05 | 0.001258 | 0.279918 | 1.304735 | 2.5473 | 100.63 | 21.17 | 25.898 | 65.402511 | 86.429511 | 65.298587 | 0.006475 | 1.043129 | 0.025214 | 24.171154 | 0.000726 | 0.138611 | -2e-06 | -0.000165 | -0.000165 | -34.607597
2019-03-28 15:35 | 1553801724.3 | -177 | 0.209497 | 0.00045 | 0 | 101.204245 | 101.436683 | 126.342712 | 21.261242 | 0.001896 | 0.001727 | -151.976419 | 0.23389 | 8.402876 | 0.002673 | 0.003797 | 0.003591 | 4.8e-05 | 0.001262 | 0.318519 | 1.335486 | 2.5474 | 100.63 | 21.17 | 25.896 | 67.450851 | 86.121792 | 63.385788 | 0.006475 | 1.049057 | 0.025305 | 24.121829 | -0.02052 | 0.139141 | -6e-06 | -0.000497 | -0.000497 | -11.563645
2019-03-28 15:35 | 1553801725.3 | -176 | 0.209457 | 0.000451 | 0 | 101.18816 | 101.238625 | 126.560301 | 21.261242 | 0.001834 | 0.001781 | -151.995586 | 0.233318 | 8.402083 | 0.002729 | 0.003963 | 0.0039 | 4.8e-05 | 0.001261 | 0.304306 | 1.286606 | 2.5475 | 100.63 | 21.17 | 25.895 | 65.966826 | 87.467856 | 64.682922 | 0.006475 | 1.04503 | 0.025278 | 24.189074 | -0.00446 | 0.138801 | -7e-06 | -0.000572 | -0.000572 | -10.03052
2019-03-28 15:35 | 1553801726.3 | -175 | 0.20947 | 0.00045 | 0 | 101.168799 | 101.272597 | 126.863329 | 21.261242 | 0.001897 | 0.001785 | -152.002256 | 0.23402 | 8.402375 | 0.002775 | 0.003948 | 0.003676 | 5e-05 | 0.001259 | 0.301984 | 1.294865 | 2.5473 | 100.63 | 21.17 | 25.888 | 67.464797 | 88.575109 | 64.771706 | 0.006473 | 1.044755 | 0.025305 | 24.221197 | -0.009172 | 0.139219 | -5e-06 | -0.000401 | -0.000401 | -14.340807
2019-03-28 15:35 | 1553801727.3 | -174 | 0.209513 | 0.00045 | 0 | 101.158078 | 101.339183 | 126.86591 | 21.261242 | 0.001842 | 0.001749 | -152.010287 | 0.233559 | 8.402219 | 0.002694 | 0.003897 | 0.003764 | 4.9e-05 | 0.001259 | 0.324934 | 1.332704 | 2.5473 | 100.63 | 21.17 | 25.884 | 66.14866 | 86.629939 | 63.919143 | 0.006472 | 1.047398 | 0.025337 | 24.19087 | -0.015999 | 0.138944 | -5e-06 | -0.000371 | -0.000371 | -15.458838
2019-03-28 15:35 | 1553801728.3 | -173 | 0.209478 | 0.000447 | 0 | 101.208415 | 101.384366 | 126.441295 | 21.261242 | 0.001861 | 0.001755 | -152.015482 | 0.233507 | 8.402772 | 0.002643 | 0.003818 | 0.003648 | 4.9e-05 | 0.001262 | 0.308288 | 1.32988 | 2.5473 | 100.63 | 21.17 | 25.873 | 66.611385 | 85.392886 | 64.045008 | 0.006469 | 1.047007 | 0.02529 | 24.154861 | -0.015537 | 0.138913 | -2e-06 | -0.000141 | -0.000141 | -40.760182
2019-03-28 15:35 | 1553801729.3 | -172 | 0.209472 | 0.000446 | 0 | 101.190246 | 101.172039 | 126.028415 | 21.261242 | 0.001858 | 0.0017 | -152.015558 | 0.233344 | 8.403155 | 0.002656 | 0.003913 | 0.003744 | 4.7e-05 | 0.001255 | 0.283513 | 1.321169 | 2.5476 | 100.63 | 21.17 | 25.867 | 66.545731 | 85.715224 | 62.739911 | 0.006468 | 1.051075 | 0.025298 | 24.068678 | 0.00161 | 0.138816 | -1e-06 | -7.4e-05 | -7.4e-05 | -77.106581
2019-03-28 15:35 | 1553801730.3 | -171 | 0.209478 | 0.000447 | 0 | 101.157481 | 101.403729 | 126.421107 | 21.261242 | 0.001863 | 0.00172 | -152.021385 | 0.234261 | 8.401732 | 0.00273 | 0.003536 | 0.003381 | 4.6e-05 | 0.001246 | 0.31238 | 1.327992 | 2.5475 | 100.63 | 21.17 | 25.861 | 66.651066 | 87.498902 | 63.209347 | 0.006466 | 1.049608 | 0.02532 | 24.122986 | -0.021747 | 0.139362 | -1e-06 | -7e-05 | -7e-05 | -82.153952
2019-03-28 15:36 | 1553801731.3 | -170 | 0.209503 | 0.000451 | 0 | 101.22837 | 101.297737 | 126.806522 | 21.261242 | 0.001809 | 0.001724 | -152.019871 | 0.234183 | 8.403526 | 0.002675 | 0.003566 | 0.003399 | 4.9e-05 | 0.001241 | 0.283679 | 1.352778 | 2.5474 | 100.63 | 21.17 | 25.85 | 65.366667 | 86.163173 | 63.300818 | 0.006463 | 1.049322 | 0.025355 | 24.163014 | -0.006127 | 0.139316 | -6e-06 | -0.000494 | -0.000494 | -11.638544
2019-03-28 15:36 | 1553801732.3 | -169 | 0.209429 | 0.000447 | 0 | 101.186968 | 101.369758 | 127.316577 | 21.261242 | 0.001857 | 0.001744 | -152.013124 | 0.234365 | 8.403844 | 0.002661 | 0.004226 | 0.004019 | 4.7e-05 | 0.001237 | 0.297891 | 1.333833 | 2.5473 | 100.63 | 21.17 | 25.845 | 66.500518 | 85.829973 | 63.795921 | 0.006462 | 1.047781 | 0.025387 | 24.229368 | -0.016143 | 0.139424 | -1e-06 | -6e-05 | -6e-05 | -95.905359
2019-03-28 15:36 | 1553801733.3 | -168 | 0.209496 | 0.000444 | 0 | 101.190246 | 101.225714 | 127.50811 | 21.261242 | 0.001895 | 0.001721 | -152.025199 | 0.233884 | 8.403064 | 0.002664 | 0.003597 | 0.003401 | 4.7e-05 | 0.001238 | 0.306629 | 1.285745 | 2.5475 | 100.63 | 21.17 | 25.838 | 67.423441 | 85.902625 | 63.229808 | 0.00646 | 1.049544 | 0.025428 | 24.227209 | -0.003135 | 0.139138 | -5.6e-05 | -0.00425 | -0.00425 | -1.352164
2019-03-28 15:36 | 1553801734.3 | -167 | 0.209466 | 0.000448 | 0 | 101.210798 | 101.314722 | 127.408353 | 21.261242 | 0.00184 | 0.001715 | -152.008467 | 0.235341 | 8.403162 | 0.002662 | 0.004012 | 0.003893 | 4.5e-05 | 0.001237 | 0.323496 | 1.316642 | 2.5474 | 100.63 | 21.17 | 25.835 | 66.0931 | 85.859563 | 63.0938 | 0.00646 | 1.049968 | 0.025423 | 24.212833 | -0.00918 | 0.140004 | 0.00012 | 0.009204 | 0.009204 | 0.628256
2019-03-28 15:36 | 1553801735.3 | -166 | 0.209465 | 0.000444 | 0 | 101.183693 | 101.249836 | 127.476422 | 21.261242 | 0.001885 | 0.00176 | -151.996334 | 0.233077 | 8.401979 | 0.002608 | 0.0041 | 0.003835 | 4.6e-05 | 0.001228 | 0.281356 | 1.302648 | 2.5474 | 100.63 | 21.17 | 25.834 | 67.187798 | 84.560208 | 64.185547 | 0.006459 | 1.04657 | 0.025388 | 24.258587 | -0.005845 | 0.138658 | 0.000131 | 0.010013 | 0.010013 | 0.571929
2019-03-28 15:36 | 1553801736.3 | -165 | 0.20949 | 0.000444 | 0 | 101.218541 | 101.283807 | 127.041479 | 21.261242 | 0.00189 | 0.001658 | -151.996334 | 0.233552 | 8.401407 | 0.002687 | 0.004035 | 0.003932 | 4.6e-05 | 0.001227 | 0.264157 | 1.323533 | 2.5474 | 100.63 | 21.17 | 25.833 | 67.311151 | 86.467768 | 61.724223 | 0.006459 | 1.054263 | 0.025438 | 24.128657 | -0.005766 | 0.13894 | -2.1e-05 | -0.001602 | -0.001602 | -3.582366
2019-03-28 15:36 | 1553801737.3 | -164 | 0.209477 | 0.000447 | 0 | 101.192627 | 101.248135 | 126.864027 | 21.261242 | 0.001896 | 0.001718 | -152.010307 | 0.233565 | 8.401147 | 0.00262 | 0.003721 | 0.003496 | 4.7e-05 | 0.001232 | 0.336437 | 1.327729 | 2.5476 | 100.63 | 21.17 | 25.832 | 67.457103 | 84.852902 | 63.166499 | 0.006459 | 1.049741 | 0.025366 | 24.163667 | -0.004905 | 0.138948 | 5.2e-05 | 0.003998 | 0.003998 | 1.435216
2019-03-28 15:36 | 1553801738.3 | -163 | 0.209481 | 0.000445 | 0 | 101.243263 | 101.367381 | 126.825297 | 21.261242 | 0.001841 | 0.001762 | -152.003004 | 0.233533 | 8.403045 | 0.002613 | 0.004095 | 0.003882 | 5e-05 | 0.001237 | 0.276711 | 1.300625 | 2.5474 | 100.63 | 21.17 | 25.833 | 66.122924 | 84.673483 | 64.217553 | 0.006459 | 1.046471 | 0.025322 | 24.197701 | -0.010959 | 0.138929 | 3.5e-05 | 0.002678 | 0.002678 | 2.142168
2019-03-28 15:36 | 1553801739.3 | -162 | 0.209481 | 0.000449 | 0 | 101.195011 | 101.374175 | 126.854403 | 21.261242 | 0.001905 | 0.001752 | -151.991638 | 0.234138 | 8.405534 | 0.002656 | 0.004235 | 0.004085 | 4.5e-05 | 0.001243 | 0.321173 | 1.304524 | 2.5474 | 100.63 | 21.16 | 25.841 | 67.659793 | 85.714503 | 63.980993 | 0.006457 | 1.047205 | 0.025334 | 24.191992 | -0.015822 | 0.139288 | 2.9e-05 | 0.002219 | 0.002219 | 2.592037
2019-03-28 15:36 | 1553801740.3 | -161 | 0.209481 | 0.000449 | 0 | 101.239093 | 101.080991 | 126.562878 | 21.261242 | 0.001908 | 0.001759 | -151.98284 | 0.233754 | 8.403636 | 0.002652 | 0.003614 | 0.003382 | 5.3e-05 | 0.001249 | 0.305744 | 1.302919 | 2.5474 | 100.63 | 21.16 | 25.846 | 67.745627 | 85.607455 | 64.152819 | 0.006458 | 1.046672 | 0.025298 | 24.170335 | 0.013979 | 0.13906 | 3e-05 | 0.002258 | 0.002258 | 2.543341
2019-03-28 15:36 | 1553801741.3 | -160 | 0.20949 | 0.000447 | 0 | 101.142887 | 101.23251 | 126.6962 | 21.261242 | 0.001881 | 0.001775 | -151.977588 | 0.233181 | 8.400048 | 0.002657 | 0.00424 | 0.004075 | 5.2e-05 | 0.001252 | 0.287439 | 1.322469 | 2.5475 | 100.63 | 21.16 | 25.861 | 67.09426 | 85.735432 | 64.527485 | 0.006462 | 1.045511 | 0.025298 | 24.196489 | -0.007922 | 0.13872 | -2.6e-05 | -0.001952 | -0.001952 | -2.934619
2019-03-28 15:36 | 1553801742.3 | -159 | 0.209497 | 0.000444 | 0 | 101.186968 | 101.234887 | 126.834921 | 21.261242 | 0.001919 | 0.001784 | -151.95798 | 0.234229 | 8.403201 | 0.002676 | 0.004198 | 0.004007 | 4.9e-05 | 0.001249 | 0.336824 | 1.309112 | 2.5472 | 100.63 | 21.16 | 25.867 | 67.992061 | 86.206238 | 64.764728 | 0.006464 | 1.044777 | 0.025303 | 24.218235 | -0.004235 | 0.139343 | -6.4e-05 | -0.004881 | -0.004881 | -1.179144
2019-03-28 15:36 | 1553801743.3 | -158 | 0.209483 | 0.000443 | 0 | 101.124122 | 101.246778 | 126.833748 | 21.261242 | 0.001899 | 0.001734 | -151.93519 | 0.233468 | 8.401446 | 0.002647 | 0.00447 | 0.004232 | 5e-05 | 0.001246 | 0.33699 | 1.336756 | 2.5474 | 100.63 | 21.17 | 25.882 | 67.531159 | 85.492712 | 63.542001 | 0.006471 | 1.048571 | 0.025348 | 24.174268 | -0.010843 | 0.13889 | 2.5e-05 | 0.001893 | 0.001893 | 3.030155
2019-03-28 15:36 | 1553801744.3 | -157 | 0.209492 | 0.000445 | 0 | 101.170885 | 101.313704 | 126.643856 | 21.261242 | 0.00189 | 0.001757 | -151.94117 | 0.234378 | 8.402902 | 0.002684 | 0.0031 | 0.003026 | 5.1e-05 | 0.001247 | 0.328529 | 1.339306 | 2.5474 | 100.63 | 21.16 | 25.889 | 67.311151 | 86.376338 | 64.096508 | 0.006469 | 1.046847 | 0.025309 | 24.176048 | -0.012618 | 0.139432 | -3.1e-05 | -0.002352 | -0.002352 | -2.448732
2019-03-28 15:36 | 1553801745.3 | -156 | 0.209526 | 0.000445 | 0 | 101.271559 | 101.337824 | 126.297874 | 21.261242 | 0.001857 | 0.001761 | -151.912189 | 0.233233 | 8.402921 | 0.002636 | 0.003953 | 0.003752 | 4.9e-05 | 0.001256 | 0.326206 | 1.353857 | 2.5474 | 100.63 | 21.16 | 25.896 | 66.501961 | 85.23846 | 64.188675 | 0.006471 | 1.046561 | 0.025271 | 24.146301 | -0.005851 | 0.138751 | -0.00024 | -0.018255 | -0.018255 | -0.313904
2019-03-28 15:36 | 1553801746.3 | -155 | 0.209488 | 0.000442 | 0 | 101.180714 | 101.214164 | 126.208445 | 21.261242 | 0.001801 | 0.001731 | -151.919741 | 0.233806 | 8.405307 | 0.002681 | 0.003929 | 0.003696 | 5.1e-05 | 0.001256 | 0.2912 | 1.382011 | 2.5474 | 100.63 | 21.16 | 25.909 | 65.159777 | 86.311618 | 63.473403 | 0.006474 | 1.048784 | 0.025288 | 24.112147 | -0.002956 | 0.139091 | -6e-06 | -0.00042 | -0.00042 | -13.683428
2019-03-28 15:36 | 1553801747.3 | -154 | 0.209478 | 0.000443 | 0 | 101.215265 | 101.314043 | 126.351157 | 21.261242 | 0.001865 | 0.001748 | -151.922674 | 0.233591 | 8.400835 | 0.002638 | 0.004411 | 0.004281 | 5.3e-05 | 0.001261 | 0.28567 | 1.308491 | 2.5475 | 100.63 | 21.16 | 25.915 | 66.711187 | 85.291378 | 63.877749 | 0.006476 | 1.047526 | 0.025288 | 24.140261 | -0.008725 | 0.138963 | 5.4e-05 | 0.004112 | 0.004112 | 1.395633
2019-03-28 15:36 | 1553801748.3 | -153 | 0.209498 | 0.000446 | 0 | 101.213776 | 101.315063 | 126.745259 | 21.261242 | 0.001857 | 0.001716 | -151.927236 | 0.233311 | 8.401719 | 0.00258 | 0.00381 | 0.003624 | 5.2e-05 | 0.001263 | 0.303256 | 1.325304 | 2.5473 | 100.63 | 21.16 | 25.922 | 66.509898 | 83.886864 | 63.113299 | 0.006477 | 1.049908 | 0.025356 | 24.150444 | -0.008947 | 0.138797 | -6.8e-05 | -0.005205 | -0.005205 | -1.101372
2019-03-28 15:36 | 1553801749.3 | -152 | 0.209506 | 0.000444 | -1e-06 | 101.195607 | 101.010329 | 127.287001 | 21.261242 | 0.001852 | 0.001772 | -151.938544 | 0.234346 | 8.405495 | 0.002673 | 0.004207 | 0.003968 | 5.3e-05 | 0.001263 | 0.28119 | 1.30116 | 2.5475 | 100.63 | 21.16 | 25.933 | 66.388927 | 86.112409 | 64.465886 | 0.00648 | 1.045701 | 0.025359 | 24.250627 | 0.016392 | 0.139412 | -0.000118 | -0.008937 | -0.008937 | -0.644237
2019-03-28 15:36 | 1553801750.3 | -151 | 0.209476 | 0.000442 | 0 | 101.208117 | 101.462502 | 127.498957 | 21.261242 | 0.00186 | 0.00172 | -151.939349 | 0.233825 | 8.403331 | 0.00268 | 0.004046 | 0.003901 | 5.1e-05 | 0.001265 | 0.313818 | 1.296586 | 2.5473 | 100.63 | 21.16 | 25.937 | 66.576274 | 86.287317 | 63.202366 | 0.006481 | 1.04963 | 0.025428 | 24.225351 | -0.022454 | 0.139103 | 7.1e-05 | 0.005477 | 0.005477 | 1.048914
2019-03-28 15:36 | 1553801751.3 | -150 | 0.209463 | 0.000444 | 0 | 101.248326 | 101.314382 | 127.014018 | 21.261242 | 0.001937 | 0.001825 | -151.93381 | 0.233624 | 8.404137 | 0.002678 | 0.003637 | 0.003442 | 5.3e-05 | 0.001265 | 0.328529 | 1.315896 | 2.5474 | 100.63 | 21.16 | 25.943 | 68.43441 | 86.246657 | 65.75203 | 0.006483 | 1.041733 | 0.025284 | 24.270707 | -0.005834 | 0.138983 | 0.000143 | 0.010926 | 0.010926 | 0.525371
2019-03-28 15:36 | 1553801752.3 | -149 | 0.209512 | 0.000446 | 0 | 101.194416 | 101.185287 | 126.832343 | 21.261242 | 0.001799 | 0.001772 | -151.952977 | 0.233637 | 8.40415 | 0.002676 | 0.003375 | 0.003168 | 5.3e-05 | 0.001266 | 0.303809 | 1.328813 | 2.5473 | 100.63 | 21.16 | 25.945 | 65.111421 | 86.196855 | 64.470458 | 0.006483 | 1.045687 | 0.025313 | 24.207442 | 0.000807 | 0.138991 | -0.000151 | -0.01147 | -0.01147 | -0.500484
2019-03-28 15:36 | 1553801753.3 | -148 | 0.209491 | 0.000443 | 0 | 101.157481 | 101.233527 | 126.967779 | 21.261242 | 0.001868 | 0.001772 | -151.953303 | 0.233903 | 8.403064 | 0.002645 | 0.003777 | 0.003613 | 5.1e-05 | 0.00126 | 0.306297 | 1.344608 | 2.5474 | 100.63 | 21.16 | 25.946 | 66.784533 | 85.455186 | 64.464201 | 0.006483 | 1.045707 | 0.025327 | 24.220139 | -0.006722 | 0.139149 | -2.2e-05 | -0.001712 | -0.001712 | -3.355927
2019-03-28 15:36 | 1553801754.3 | -147 | 0.209527 | 0.000444 | 0 | 101.192927 | 101.171697 | 127.040308 | 21.261242 | 0.001944 | 0.00172 | -151.955891 | 0.233663 | 8.402999 | 0.00261 | 0.003778 | 0.003601 | 5.2e-05 | 0.001257 | 0.312768 | 1.279999 | 2.5474 | 100.63 | 21.15 | 25.948 | 68.594993 | 84.613358 | 63.211754 | 0.00648 | 1.0496 | 0.025382 | 24.182076 | 0.001877 | 0.139006 | -0.000244 | -0.018671 | -0.018671 | -0.307477
2019-03-28 15:36 | 1553801755.3 | -146 | 0.20948 | 0.000449 | 0 | 101.196202 | 101.267501 | 127.557404 | 21.261242 | 0.001825 | 0.001752 | -151.98031 | 0.234183 | 8.404286 | 0.002644 | 0.003898 | 0.003735 | 5.1e-05 | 0.001253 | 0.310224 | 1.377863 | 2.5474 | 100.63 | 21.15 | 25.949 | 65.733509 | 85.421751 | 63.987972 | 0.00648 | 1.047184 | 0.025404 | 24.259184 | -0.0063 | 0.139316 | 3.8e-05 | 0.002938 | 0.002938 | 1.958656
2019-03-28 15:36 | 1553801756.3 | -145 | 0.209489 | 0.000448 | -1e-06 | 101.215563 | 101.136027 | 127.964883 | 21.261242 | 0.001889 | 0.001762 | -151.992558 | 0.234307 | 8.400913 | 0.002634 | 0.003649 | 0.003357 | 5.1e-05 | 0.001252 | 0.319736 | 1.36333 | 2.5473 | 100.63 | 21.15 | 25.95 | 67.279893 | 85.189873 | 64.229103 | 0.00648 | 1.046435 | 0.025435 | 24.306588 | 0.007031 | 0.139389 | -1.7e-05 | -0.001203 | -0.001203 | -4.786108
2019-03-28 15:36 | 1553801757.3 | -144 | 0.209495 | 0.000443 | -1e-06 | 101.150333 | 101.254592 | 128.00995 | 21.261242 | 0.001852 | 0.00174 | -151.971091 | 0.233487 | 8.404215 | 0.002638 | 0.004225 | 0.004085 | 4.7e-05 | 0.001256 | 0.308067 | 1.338335 | 2.5473 | 100.63 | 21.15 | 25.949 | 66.39518 | 85.276465 | 63.703742 | 0.00648 | 1.048067 | 0.02546 | 24.291933 | -0.009215 | 0.138901 | -4.6e-05 | -0.003466 | -0.003466 | -1.655035
2019-03-28 15:36 | 1553801758.3 | -143 | 0.209467 | 0.000447 | 0 | 101.142291 | 101.270218 | 127.673122 | 21.261242 | 0.001834 | 0.001756 | -151.97709 | 0.234795 | 8.403006 | 0.002711 | 0.003743 | 0.003424 | 5.1e-05 | 0.001261 | 0.29767 | 1.350502 | 2.5474 | 100.63 | 21.15 | 25.948 | 65.948787 | 87.025772 | 64.0864 | 0.00648 | 1.046878 | 0.025412 | 24.273728 | -0.011306 | 0.139679 | 0.000119 | 0.009128 | 0.009128 | 0.632016
2019-03-28 15:36 | 1553801759.3 | -142 | 0.209505 | 0.000444 | 0 | 101.218541 | 101.427852 | 127.116357 | 21.261242 | 0.001869 | 0.001764 | -151.978662 | 0.233981 | 8.404065 | 0.002679 | 0.003626 | 0.003482 | 5.1e-05 | 0.001261 | 0.287273 | 1.378827 | 2.5476 | 100.63 | 21.15 | 25.943 | 66.786938 | 86.274085 | 64.272178 | 0.006479 | 1.046302 | 0.025349 | 24.227413 | -0.018477 | 0.139196 | -0.000108 | -0.008239 | -0.008239 | -0.697781
2019-03-28 15:36 | 1553801760.3 | -141 | 0.209485 | 0.000442 | 0 | 101.249517 | 101.426492 | 126.778355 | 21.261242 | 0.001819 | 0.001751 | -151.988648 | 0.23458 | 8.400718 | 0.002762 | 0.004073 | 0.003908 | 4.8e-05 | 0.001262 | 0.283126 | 1.350309 | 2.5474 | 100.63 | 21.15 | 25.942 | 65.600007 | 88.271301 | 63.9615 | 0.006478 | 1.047266 | 0.025327 | 24.18404 | -0.015621 | 0.139552 | 1.3e-05 | 0.000988 | 0.000988 | 5.834114
2019-03-28 15:36 | 1553801761.3 | -140 | 0.209474 | 0.000445 | -1e-06 | 101.206628 | 101.585144 | 127.129267 | 21.261242 | 0.001854 | 0.001749 | -151.986424 | 0.233546 | 8.40298 | 0.002698 | 0.004047 | 0.003828 | 5e-05 | 0.001271 | 0.301984 | 1.340864 | 2.5474 | 100.63 | 21.15 | 25.941 | 66.427888 | 86.730758 | 63.913849 | 0.006478 | 1.047414 | 0.025364 | 24.215775 | -0.03339 | 0.138936 | 8.1e-05 | 0.006251 | 0.006251 | 0.917949
2019-03-28 15:36 | 1553801762.3 | -139 | 0.209503 | 0.000442 | 0 | 101.13008 | 101.307588 | 126.926231 | 21.261242 | 0.001858 | 0.001737 | -151.992155 | 0.233598 | 8.402798 | 0.002667 | 0.00469 | 0.004534 | 5.1e-05 | 0.001266 | 0.318298 | 1.312152 | 2.5473 | 100.63 | 21.15 | 25.937 | 66.541162 | 85.973595 | 63.617096 | 0.006477 | 1.048337 | 0.025355 | 24.185776 | -0.015686 | 0.138967 | -9.2e-05 | -0.007012 | -0.007012 | -0.818503
2019-03-28 15:36 | 1553801763.3 | -138 | 0.209489 | 0.000447 | -1e-06 | 101.144971 | 101.164225 | 126.668973 | 21.261242 | 0.001845 | 0.001724 | -151.99758 | 0.234411 | 8.404585 | 0.002764 | 0.003442 | 0.003278 | 4.9e-05 | 0.001264 | 0.294075 | 1.295325 | 2.5474 | 100.63 | 21.15 | 25.933 | 66.232118 | 88.308854 | 63.308521 | 0.006476 | 1.049298 | 0.025341 | 24.150182 | -0.001702 | 0.139451 | -1.1e-05 | -0.000822 | -0.000822 | -7.003487
2019-03-28 15:36 | 1553801764.3 | -137 | 0.209487 | 0.000447 | 0 | 101.22003 | 101.241681 | 126.547857 | 21.261242 | 0.001877 | 0.001755 | -152.007873 | 0.234222 | 8.403935 | 0.002746 | 0.004427 | 0.004221 | 4.8e-05 | 0.001265 | 0.301099 | 1.297014 | 2.5474 | 100.63 | 21.15 | 25.929 | 66.992062 | 87.871481 | 64.050543 | 0.006475 | 1.046989 | 0.025301 | 24.165236 | -0.001913 | 0.139339 | -1e-06 | -2.8e-05 | -2.8e-05 | -202.602243
2019-03-28 15:36 | 1553801765.3 | -136 | 0.209504 | 0.000446 | 0 | 101.223605 | 101.511083 | 126.1838 | 21.261242 | 0.001835 | 0.001773 | -152.011763 | 0.23402 | 8.398579 | 0.002615 | 0.00455 | 0.004338 | 5e-05 | 0.00127 | 0.343073 | 1.297345 | 2.5474 | 100.63 | 21.15 | 25.927 | 65.969953 | 84.738901 | 64.48297 | 0.006475 | 1.045648 | 0.025248 | 24.145919 | -0.025367 | 0.139219 | -0.000105 | -0.007984 | -0.007984 | -0.720123
2019-03-28 15:36 | 1553801766.3 | -135 | 0.209488 | 0.000447 | 0 | 101.237604 | 101.346316 | 126.113852 | 21.261242 | 0.00186 | 0.001787 | -152.006569 | 0.23324 | 8.402362 | 0.002716 | 0.003527 | 0.003416 | 4.8e-05 | 0.001273 | 0.304528 | 1.29648 | 2.5473 | 100.63 | 21.15 | 25.924 | 66.572185 | 87.156924 | 64.830412 | 0.006474 | 1.044574 | 0.025228 | 24.151643 | -0.0096 | 0.138754 | -1e-05 | -0.000764 | -0.000764 | -7.503659
2019-03-28 15:36 | 1553801767.3 | -134 | 0.209471 | 0.000445 | 0 | 101.223605 | 101.303852 | 126.277456 | 21.261242 | 0.001889 | 0.001741 | -152.010958 | 0.233585 | 8.40231 | 0.002704 | 0.004248 | 0.00399 | 4.7e-05 | 0.00127 | 0.303975 | 1.291804 | 2.5473 | 100.63 | 21.15 | 25.919 | 67.288549 | 86.870562 | 63.725644 | 0.006473 | 1.047999 | 0.025286 | 24.127773 | -0.007088 | 0.13896 | 0.000101 | 0.007721 | 0.007721 | 0.743266
2019-03-28 15:36 | 1553801768.3 | -133 | 0.209497 | 0.000448 | 0 | 101.251901 | 101.266481 | 126.544336 | 21.261242 | 0.001836 | 0.001779 | -151.997771 | 0.233637 | 8.402284 | 0.002636 | 0.003827 | 0.003661 | 5e-05 | 0.00127 | 0.302869 | 1.32541 | 2.5474 | 100.63 | 21.15 | 25.917 | 66.010361 | 85.24303 | 64.632153 | 0.006472 | 1.045187 | 0.025279 | 24.185731 | -0.001288 | 0.138991 | -6.6e-05 | -0.005013 | -0.005013 | -1.145146
2019-03-28 15:36 | 1553801769.3 | -132 | 0.209491 | 0.000441 | 0 | 101.283474 | 101.671773 | 126.357496 | 21.261242 | 0.001864 | 0.00177 | -151.99183 | 0.233923 | 8.399788 | 0.00272 | 0.004671 | 0.004454 | 4.8e-05 | 0.00127 | 0.323717 | 1.317769 | 2.5474 | 100.63 | 21.15 | 25.917 | 66.671266 | 87.24765 | 64.42137 | 0.006472 | 1.045839 | 0.025268 | 24.160328 | -0.034226 | 0.139161 | -1.6e-05 | -0.001262 | -0.001262 | -4.553239
2019-03-28 15:36 | 1553801770.3 | -131 | 0.209503 | 0.000446 | 0 | 101.229859 | 101.224696 | 126.257034 | 21.261242 | 0.001866 | 0.001769 | -151.969059 | 0.233429 | 8.403487 | 0.002717 | 0.004194 | 0.004026 | 5.2e-05 | 0.001271 | 0.309339 | 1.322386 | 2.5474 | 100.63 | 21.15 | 25.918 | 66.721287 | 87.171122 | 64.390088 | 0.006472 | 1.045936 | 0.025259 | 24.149602 | 0.000456 | 0.138867 | -9.5e-05 | -0.007208 | -0.007208 | -0.795634
2019-03-28 15:36 | 1553801771.3 | -130 | 0.209511 | 0.00045 | 0 | 101.216158 | 101.388782 | 125.815285 | 21.261242 | 0.00188 | 0.001767 | -151.991734 | 0.233162 | 8.402635 | 0.002722 | 0.003734 | 0.003571 | 4.8e-05 | 0.001264 | 0.324215 | 1.324731 | 2.5474 | 100.63 | 21.15 | 25.92 | 67.051217 | 87.311664 | 64.336187 | 0.006473 | 1.046103 | 0.025217 | 24.105393 | -0.015242 | 0.138708 | -0.000148 | -0.011238 | -0.011238 | -0.509741
2019-03-28 15:36 | 1553801772.3 | -129 | 0.209503 | 0.000446 | 0 | 101.209904 | 101.185966 | 125.949547 | 21.261242 | 0.001862 | 0.001754 | -151.991312 | 0.23268 | 8.402843 | 0.002695 | 0.004071 | 0.003895 | 4.9e-05 | 0.001259 | 0.294794 | 1.369601 | 2.5474 | 100.63 | 21.15 | 25.922 | 66.632308 | 86.644857 | 64.030809 | 0.006473 | 1.047051 | 0.025242 | 24.107337 | 0.002116 | 0.138422 | -9.5e-05 | -0.007197 | -0.007197 | -0.794374
2019-03-28 15:36 | 1553801773.3 | -128 | 0.209512 | 0.000448 | 0 | 101.265305 | 101.377572 | 126.087094 | 21.261242 | 0.001878 | 0.001762 | -151.988341 | 0.233994 | 8.401108 | 0.002678 | 0.003792 | 0.003648 | 5e-05 | 0.001252 | 0.292638 | 1.358751 | 2.5473 | 100.63 | 21.15 | 25.924 | 67.013944 | 86.248341 | 64.21274 | 0.006474 | 1.046486 | 0.025249 | 24.127004 | -0.009911 | 0.139203 | -0.000151 | -0.011442 | -0.011442 | -0.50247
2019-03-28 15:36 | 1553801774.3 | -127 | 0.209489 | 0.00045 | 0 | 101.208415 | 101.297397 | 126.242246 | 21.261242 | 0.001874 | 0.001805 | -151.98146 | 0.23404 | 8.403064 | 0.002676 | 0.004068 | 0.00387 | 4.9e-05 | 0.001253 | 0.288711 | 1.343488 | 2.5474 | 100.63 | 21.15 | 25.926 | 66.928818 | 86.204554 | 65.248068 | 0.006474 | 1.043284 | 0.025225 | 24.178859 | -0.007861 | 0.13923 | -1.5e-05 | -0.001142 | -0.001142 | -5.036332
2019-03-28 15:36 | 1553801775.3 | -126 | 0.209523 | 0.000448 | 0 | 101.202159 | 101.365002 | 126.373457 | 21.261242 | 0.001883 | 0.001739 | -151.972816 | 0.233643 | 8.401439 | 0.002709 | 0.004294 | 0.00407 | 4.7e-05 | 0.001252 | 0.3178 | 1.310523 | 2.5473 | 100.63 | 21.15 | 25.933 | 67.13634 | 86.996895 | 63.67486 | 0.006476 | 1.048157 | 0.025297 | 24.135123 | -0.014381 | 0.138994 | -0.000221 | -0.016874 | -0.016874 | -0.340189
2019-03-28 15:36 | 1553801776.3 | -125 | 0.209491 | 0.000442 | 0 | 101.158078 | 101.344957 | 126.284028 | 21.261242 | 0.001878 | 0.001754 | -151.944889 | 0.233129 | 8.404351 | 0.002748 | 0.003913 | 0.003834 | 4.5e-05 | 0.001253 | 0.326206 | 1.345797 | 2.5474 | 100.63 | 21.15 | 25.934 | 67.016109 | 87.927804 | 64.038029 | 0.006476 | 1.047028 | 0.025275 | 24.139585 | -0.016509 | 0.138689 | -2e-05 | -0.001553 | -0.001553 | -3.689098
2019-03-28 15:36 | 1553801777.3 | -124 | 0.209526 | 0.000447 | 0 | 101.127399 | 101.20635 | 126.411951 | 21.261242 | 0.00186 | 0.001765 | -151.953265 | 0.233058 | 8.40246 | 0.002675 | 0.004184 | 0.00385 | 4.7e-05 | 0.001248 | 0.324602 | 1.328089 | 2.5474 | 100.63 | 21.15 | 25.939 | 66.585653 | 86.181217 | 64.304183 | 0.006478 | 1.046202 | 0.025278 | 24.161339 | -0.00698 | 0.138646 | -0.000237 | -0.018018 | -0.018018 | -0.317792
2019-03-28 15:36 | 1553801778.3 | -123 | 0.209516 | 0.000448 | 0 | 101.224498 | 101.288224 | 126.476265 | 21.261242 | 0.001835 | 0.001725 | -151.968369 | 0.233435 | 8.401498 | 0.002659 | 0.003774 | 0.003711 | 4.9e-05 | 0.001244 | 0.318132 | 1.311488 | 2.5475 | 100.63 | 21.15 | 25.942 | 65.990157 | 85.780657 | 63.332111 | 0.006478 | 1.049225 | 0.025321 | 24.13265 | -0.005629 | 0.138871 | -0.000179 | -0.013683 | -0.013683 | -0.419172
2019-03-28 15:36 | 1553801779.3 | -122 | 0.209517 | 0.000444 | 0 | 101.235221 | 101.325932 | 126.840085 | 21.261242 | 0.001865 | 0.001766 | -151.972777 | 0.234248 | 8.401751 | 0.002677 | 0.004095 | 0.003886 | 4.8e-05 | 0.001243 | 0.293357 | 1.28855 | 2.5474 | 100.63 | 21.15 | 25.949 | 66.691708 | 86.211531 | 64.326802 | 0.00648 | 1.046132 | 0.02532 | 24.20303 | -0.008011 | 0.139354 | -0.000179 | -0.013669 | -0.013669 | -0.42105
2019-03-28 15:36 | 1553801780.3 | -121 | 0.209506 | 0.000446 | 0 | 101.172969 | 101.222656 | 127.117763 | 21.261242 | 0.001824 | 0.001747 | -151.992328 | 0.233376 | 8.402395 | 0.002613 | 0.004273 | 0.004154 | 4.9e-05 | 0.001253 | 0.330354 | 1.329621 | 2.5474 | 100.63 | 21.15 | 25.953 | 65.724849 | 84.676369 | 63.857533 | 0.006481 | 1.047589 | 0.025365 | 24.212656 | -0.004392 | 0.138836 | -0.000113 | -0.008656 | -0.008656 | -0.662452
2019-03-28 15:36 | 1553801781.3 | -120 | 0.209521 | 0.000444 | 0 | 101.186968 | 101.381649 | 127.356242 | 21.261242 | 0.001839 | 0.001751 | -151.993957 | 0.233754 | 8.402421 | 0.002601 | 0.003839 | 0.003605 | 4.7e-05 | 0.001256 | 0.3178 | 1.348449 | 2.5475 | 100.63 | 21.14 | 25.956 | 66.076023 | 84.392584 | 63.966072 | 0.006478 | 1.047252 | 0.025385 | 24.23926 | -0.017193 | 0.13906 | -0.000202 | -0.01545 | -0.01545 | -0.371726
2019-03-28 15:36 | 1553801782.3 | -119 | 0.20953 | 0.000446 | 0 | 101.194416 | 101.255949 | 127.356711 | 21.261242 | 0.001893 | 0.001757 | -151.991369 | 0.234177 | 8.403149 | 0.002602 | 0.003531 | 0.003409 | 4.9e-05 | 0.001262 | 0.30215 | 1.310354 | 2.5475 | 100.63 | 21.14 | 25.965 | 67.367417 | 84.424569 | 64.11215 | 0.00648 | 1.046798 | 0.025379 | 24.244556 | -0.005437 | 0.139312 | -0.000257 | -0.019635 | -0.019635 | -0.293022
2019-03-28 15:36 | 1553801783.3 | -118 | 0.209523 | 0.000446 | 0 | 101.130972 | 101.338844 | 127.16236 | 21.261242 | 0.001883 | 0.00174 | -151.991561 | 0.234359 | 8.3983 | 0.0026 | 0.004356 | 0.004104 | 4.9e-05 | 0.00126 | 0.3178 | 1.32292 | 2.5473 | 100.63 | 21.14 | 25.97 | 67.133936 | 84.362043 | 63.702057 | 0.006481 | 1.048073 | 0.025375 | 24.211317 | -0.018366 | 0.13942 | -0.000218 | -0.016651 | -0.016651 | -0.345808
2019-03-28 15:36 | 1553801784.3 | -117 | 0.209475 | 0.000446 | 0 | 101.145568 | 101.238625 | 127.237472 | 21.261242 | 0.001868 | 0.001752 | -151.991906 | 0.233747 | 8.402057 | 0.002654 | 0.003658 | 0.003493 | 5.1e-05 | 0.001263 | 0.298776 | 1.319549 | 2.5473 | 100.63 | 21.14 | 25.975 | 66.778281 | 85.669999 | 63.994229 | 0.006483 | 1.047164 | 0.025372 | 24.228967 | -0.008225 | 0.139056 | 7.2e-05 | 0.005516 | 0.005516 | 1.041087
2019-03-28 15:36 | 1553801785.3 | -116 | 0.209496 | 0.000445 | 0 | 101.246539 | 101.132969 | 127.327135 | 21.261242 | 0.001942 | 0.001719 | -151.98905 | 0.234118 | 8.402635 | 0.002641 | 0.004115 | 0.003887 | 5e-05 | 0.001265 | 0.295347 | 1.318785 | 2.5473 | 100.63 | 21.15 | 25.986 | 68.564704 | 85.349107 | 63.189849 | 0.006489 | 1.049669 | 0.025411 | 24.208571 | 0.010039 | 0.139277 | -5.4e-05 | -0.004116 | -0.004116 | -1.397596
2019-03-28 15:36 | 1553801786.3 | -115 | 0.209548 | 0.000444 | 0 | 101.192927 | 101.309287 | 127.287702 | 21.261242 | 0.001891 | 0.001755 | -151.994072 | 0.234873 | 8.402063 | 0.0026 | 0.004172 | 0.004052 | 4.9e-05 | 0.001268 | 0.319404 | 1.290827 | 2.5473 | 100.63 | 21.14 | 25.991 | 67.330628 | 84.360359 | 64.047415 | 0.006487 | 1.046999 | 0.025375 | 24.23566 | -0.010279 | 0.139726 | -0.000364 | -0.027814 | -0.027814 | -0.207474
2019-03-28 15:36 | 1553801787.3 | -114 | 0.209529 | 0.000444 | 0 | 101.231945 | 101.264783 | 127.188883 | 21.261242 | 0.001819 | 0.001772 | -151.974196 | 0.233311 | 8.402863 | 0.002689 | 0.004535 | 0.004326 | 5.2e-05 | 0.001271 | 0.316362 | 1.296999 | 2.5474 | 100.63 | 21.14 | 25.991 | 65.59688 | 86.498806 | 64.457223 | 0.006487 | 1.045728 | 0.025349 | 24.240968 | -0.002901 | 0.138797 | -0.000249 | -0.019058 | -0.019058 | -0.300778
2019-03-28 15:36 | 1553801788.3 | -113 | 0.209528 | 0.00045 | 0 | 101.230157 | 101.361265 | 126.796427 | 21.261242 | 0.001886 | 0.001737 | -151.958843 | 0.233858 | 8.404007 | 0.002714 | 0.004279 | 0.004111 | 4.6e-05 | 0.001273 | 0.292472 | 1.303027 | 2.5474 | 100.63 | 21.14 | 26.007 | 67.195733 | 87.102297 | 63.613245 | 0.006491 | 1.048349 | 0.025342 | 24.173268 | -0.011577 | 0.139122 | -0.000247 | -0.018823 | -0.018823 | -0.305249
2019-03-28 15:36 | 1553801789.3 | -112 | 0.20952 | 0.000448 | 0 | 101.147652 | 101.286185 | 126.398337 | 21.261242 | 0.001863 | 0.001768 | -151.961028 | 0.23389 | 8.402187 | 0.002645 | 0.003682 | 0.003513 | 4.6e-05 | 0.001269 | 0.284232 | 1.343123 | 2.5474 | 100.63 | 21.14 | 26.01 | 66.65347 | 85.457592 | 64.358806 | 0.006491 | 1.046033 | 0.025274 | 24.161993 | -0.012242 | 0.139141 | -0.000202 | -0.015343 | -0.015343 | -0.37455
2019-03-28 15:36 | 1553801790.3 | -111 | 0.209516 | 0.000444 | 0 | 101.199478 | 101.403051 | 126.456784 | 21.261242 | 0.001842 | 0.001786 | -151.9428 | 0.234112 | 8.403292 | 0.002646 | 0.00403 | 0.003767 | 4.6e-05 | 0.001272 | 0.305246 | 1.284923 | 2.5475 | 100.63 | 21.14 | 26.012 | 66.146976 | 85.461441 | 64.804668 | 0.006492 | 1.044653 | 0.025263 | 24.183536 | -0.017975 | 0.139273 | -0.000172 | -0.013086 | -0.013086 | -0.439552
2019-03-28 15:36 | 1553801791.3 | -110 | 0.209485 | 0.000448 | 1e-06 | 101.181012 | 101.312344 | 126.609588 | 21.261242 | 0.001872 | 0.001713 | -151.9299 | 0.234716 | 8.401966 | 0.002648 | 0.004196 | 0.003991 | 4.6e-05 | 0.00127 | 0.301099 | 1.306077 | 2.5474 | 100.63 | 21.14 | 26.013 | 66.877357 | 85.531681 | 63.045414 | 0.006492 | 1.05012 | 0.025345 | 24.135078 | -0.011602 | 0.139633 | 1e-05 | 0.000706 | 0.000706 | 8.173515
2019-03-28 15:37 | 1553801792.3 | -109 | 0.209501 | 0.000448 | 0 | 101.159567 | 101.188006 | 126.720144 | 21.261242 | 0.001891 | 0.00175 | -151.926048 | 0.234209 | 8.402798 | 0.002696 | 0.00423 | 0.004046 | 4.8e-05 | 0.001272 | 0.290868 | 1.339908 | 2.5475 | 100.63 | 21.14 | 26.011 | 67.317403 | 86.686965 | 63.930214 | 0.006492 | 1.047363 | 0.025322 | 24.177365 | -0.002514 | 0.139331 | -8.6e-05 | -0.006602 | -0.006602 | -0.871642
2019-03-28 15:37 | 1553801793.3 | -108 | 0.209514 | 0.000448 | 0 | 101.185479 | 100.986888 | 127.099457 | 21.261242 | 0.001845 | 0.001755 | -151.918553 | 0.233344 | 8.403955 | 0.002645 | 0.004082 | 0.00386 | 4.4e-05 | 0.001275 | 0.311164 | 1.321132 | 2.5473 | 100.63 | 21.14 | 26.009 | 66.228269 | 85.446767 | 64.059688 | 0.006491 | 1.046961 | 0.025355 | 24.218173 | 0.017572 | 0.138816 | -0.000162 | -0.012405 | -0.012405 | -0.462171
2019-03-28 15:37 | 1553801794.3 | -107 | 0.209482 | 0.000446 | 0 | 101.122038 | 101.183928 | 127.056737 | 21.261242 | 0.001886 | 0.001749 | -151.918093 | 0.234489 | 8.400568 | 0.002688 | 0.004373 | 0.004208 | 4.4e-05 | 0.001277 | 0.312215 | 1.318008 | 2.5474 | 100.63 | 21.14 | 25.999 | 67.214489 | 86.480038 | 63.909035 | 0.006489 | 1.047429 | 0.025357 | 24.208693 | -0.005473 | 0.139497 | 3.4e-05 | 0.002595 | 0.002595 | 2.220491
2019-03-28 15:37 | 1553801795.3 | -106 | 0.209513 | 0.000446 | 0 | 101.169991 | 101.432266 | 126.986086 | 21.261242 | 0.001832 | 0.001707 | -151.931299 | 0.234014 | 8.402889 | 0.002684 | 0.0043 | 0.004098 | 5.1e-05 | 0.001279 | 0.338262 | 1.326543 | 2.5474 | 100.63 | 21.14 | 25.994 | 65.901162 | 86.381872 | 62.912527 | 0.006487 | 1.050535 | 0.025387 | 24.166159 | -0.023158 | 0.139215 | -0.000156 | -0.011963 | -0.011963 | -0.480623
2019-03-28 15:37 | 1553801796.3 | -105 | 0.20948 | 0.000449 | 0 | 101.215563 | 101.225035 | 126.973646 | 21.261242 | 0.001869 | 0.001777 | -151.944391 | 0.23389 | 8.401439 | 0.002631 | 0.004108 | 0.003991 | 4.7e-05 | 0.001277 | 0.321726 | 1.32229 | 2.5474 | 100.63 | 21.14 | 25.989 | 66.804734 | 85.120601 | 64.575849 | 0.006486 | 1.045361 | 0.025324 | 24.224703 | -0.000837 | 0.139141 | 4.4e-05 | 0.003331 | 0.003331 | 1.725044
2019-03-28 15:37 | 1553801797.3 | -104 | 0.209481 | 0.000444 | 0 | 101.082422 | 101.274295 | 126.7577 | 21.261242 | 0.001879 | 0.001796 | -151.964478 | 0.234164 | 8.40335 | 0.002697 | 0.003771 | 0.003588 | 4.9e-05 | 0.001275 | 0.312049 | 1.314056 | 2.5475 | 100.63 | 21.14 | 25.975 | 67.040396 | 86.690093 | 65.034194 | 0.006483 | 1.043944 | 0.025285 | 24.220513 | -0.016962 | 0.139304 | 4.1e-05 | 0.003128 | 0.003128 | 1.839073
2019-03-28 15:37 | 1553801798.3 | -103 | 0.209518 | 0.000448 | 0 | 101.155397 | 101.387762 | 126.947592 | 21.261242 | 0.00188 | 0.001779 | -151.973697 | 0.234658 | 8.402655 | 0.002646 | 0.004479 | 0.004295 | 5.2e-05 | 0.001275 | 0.319238 | 1.289708 | 2.5473 | 100.63 | 21.14 | 25.968 | 67.062278 | 85.474911 | 64.636003 | 0.006481 | 1.045175 | 0.025319 | 24.224375 | -0.020523 | 0.139598 | -0.000184 | -0.014047 | -0.014047 | -0.410431
2019-03-28 15:37 | 1553801799.3 | -102 | 0.209496 | 0.000449 | 0 | 101.172374 | 101.314722 | 127.4161 | 21.261242 | 0.001921 | 0.001759 | -151.976496 | 0.234105 | 8.400737 | 0.002619 | 0.004967 | 0.004817 | 5e-05 | 0.001267 | 0.306463 | 1.320048 | 2.5472 | 100.63 | 21.14 | 25.956 | 68.04351 | 84.830294 | 64.158114 | 0.006478 | 1.046655 | 0.025383 | 24.251861 | -0.012576 | 0.139269 | -5.6e-05 | -0.004306 | -0.004306 | -1.33572
2019-03-28 15:37 | 1553801800.3 | -101 | 0.209516 | 0.000446 | 0 | 101.217052 | 101.369418 | 127.750345 | 21.261242 | 0.001872 | 0.0018 | -152.002371 | 0.233793 | 8.404364 | 0.002641 | 0.004224 | 0.004174 | 4.7e-05 | 0.001271 | 0.32228 | 1.339928 | 2.5474 | 100.63 | 21.14 | 25.95 | 66.86341 | 85.362337 | 65.139569 | 0.006476 | 1.043619 | 0.02538 | 24.318952 | -0.013454 | 0.139083 | -0.00017 | -0.013019 | -0.013019 | -0.441196
2019-03-28 15:37 | 1553801801.3 | -100 | 0.209506 | 0.000449 | 0 | 101.120251 | 101.185966 | 127.62735 | 21.261242 | 0.001852 | 0.001762 | -152.003502 | 0.233968 | 8.404943 | 0.002665 | 0.003611 | 0.003396 | 4.8e-05 | 0.001269 | 0.312049 | 1.334145 | 2.5474 | 100.63 | 21.14 | 25.946 | 66.381953 | 85.937749 | 64.219959 | 0.006475 | 1.046464 | 0.025402 | 24.274182 | -0.005811 | 0.139188 | -0.000115 | -0.00882 | -0.00882 | -0.651745
2019-03-28 15:37 | 1553801802.3 | -99 | 0.209528 | 0.00045 | 0 | 101.220924 | 101.220279 | 127.676174 | 21.261242 | 0.001912 | 0.001738 | -152.015577 | 0.234977 | 8.403376 | 0.002695 | 0.003885 | 0.003733 | 5.2e-05 | 0.00127 | 0.299827 | 1.325692 | 2.5473 | 100.63 | 21.14 | 25.939 | 67.826891 | 86.652557 | 63.638999 | 0.006474 | 1.048269 | 0.025429 | 24.257911 | 5.7e-05 | 0.139788 | -0.000247 | -0.0189 | -0.0189 | -0.305465
2019-03-28 15:37 | 1553801803.3 | -98 | 0.209506 | 0.000445 | 0 | 101.157779 | 101.212126 | 127.30531 | 21.261242 | 0.001861 | 0.001753 | -152.025027 | 0.234248 | 8.404436 | 0.002675 | 0.00373 | 0.003517 | 4.9e-05 | 0.00127 | 0.345617 | 1.344867 | 2.5473 | 100.63 | 21.14 | 25.937 | 66.616676 | 86.17015 | 63.998802 | 0.006473 | 1.04715 | 0.025378 | 24.235589 | -0.004804 | 0.139354 | -0.000108 | -0.008262 | -0.008262 | -0.696624
2019-03-28 15:37 | 1553801804.3 | -97 | 0.209503 | 0.000443 | 0 | 101.15897 | 101.165923 | 127.252262 | 21.261242 | 0.001832 | 0.001729 | -152.027269 | 0.234105 | 8.40361 | 0.00256 | 0.003851 | 0.003688 | 4.7e-05 | 0.001273 | 0.321173 | 1.307779 | 2.5473 | 100.63 | 21.14 | 25.934 | 65.897313 | 83.397786 | 63.428152 | 0.006472 | 1.048925 | 0.025395 | 24.210025 | -0.000615 | 0.139269 | -9.1e-05 | -0.006956 | -0.006956 | -0.826928
2019-03-28 15:37 | 1553801805.3 | -96 | 0.209495 | 0.000449 | 0 | 101.127697 | 101.313364 | 127.072229 | 21.261242 | 0.001855 | 0.001793 | -152.021979 | 0.234235 | 8.403994 | 0.002566 | 0.004116 | 0.004006 | 4.9e-05 | 0.001277 | 0.317966 | 1.333037 | 2.5474 | 100.63 | 21.14 | 25.929 | 66.46228 | 83.544457 | 64.964664 | 0.006471 | 1.044159 | 0.025319 | 24.248051 | -0.016407 | 0.139347 | -4.8e-05 | -0.003664 | -0.003664 | -1.570721
2019-03-28 15:37 | 1553801806.3 | -95 | 0.209477 | 0.000445 | 0 | 101.123229 | 101.363982 | 126.925761 | 21.261242 | 0.001883 | 0.00172 | -152.012166 | 0.233929 | 8.40337 | 0.002623 | 0.003884 | 0.003676 | 5.1e-05 | 0.001277 | 0.334833 | 1.319711 | 2.5474 | 100.63 | 21.14 | 25.926 | 67.128646 | 84.925297 | 63.203088 | 0.00647 | 1.049627 | 0.02537 | 24.170861 | -0.02127 | 0.139165 | 6.7e-05 | 0.005156 | 0.005156 | 1.114827
2019-03-28 15:37 | 1553801807.3 | -94 | 0.209501 | 0.000447 | 0 | 101.18816 | 101.383006 | 126.617804 | 21.261242 | 0.001874 | 0.001739 | -152.002735 | 0.234437 | 8.40298 | 0.002664 | 0.00338 | 0.003227 | 5e-05 | 0.001279 | 0.301431 | 1.316134 | 2.5475 | 100.63 | 21.13 | 25.922 | 66.916314 | 85.895408 | 63.676305 | 0.006465 | 1.048153 | 0.025322 | 24.158497 | -0.017207 | 0.139466 | -8.1e-05 | -0.006206 | -0.006206 | -0.928068
2019-03-28 15:37 | 1553801808.3 | -93 | 0.209506 | 0.000446 | 0 | 101.129186 | 101.226394 | 126.546214 | 21.261242 | 0.001898 | 0.001765 | -151.977607 | 0.234756 | 8.404286 | 0.002636 | 0.003851 | 0.003644 | 5.1e-05 | 0.001278 | 0.30414 | 1.325366 | 2.5474 | 100.63 | 21.13 | 25.92 | 67.506153 | 85.227396 | 64.294798 | 0.006465 | 1.046232 | 0.025291 | 24.17383 | -0.008594 | 0.139656 | -0.000108 | -0.008271 | -0.008271 | -0.697379
2019-03-28 15:37 | 1553801809.3 | -92 | 0.20949 | 0.000447 | 0 | 101.181309 | 101.336804 | 126.31102 | 21.261242 | 0.001907 | 0.001759 | -151.990238 | 0.233487 | 8.403454 | 0.002609 | 0.004002 | 0.003812 | 5.2e-05 | 0.001265 | 0.32228 | 1.307892 | 2.5473 | 100.63 | 21.13 | 25.919 | 67.706677 | 84.590751 | 64.150413 | 0.006465 | 1.046679 | 0.025273 | 24.146188 | -0.013735 | 0.138901 | -1.3e-05 | -0.000973 | -0.000973 | -5.898241
2019-03-28 15:37 | 1553801810.3 | -91 | 0.209495 | 0.000447 | 0 | 101.136929 | 101.20635 | 125.958466 | 21.261242 | 0.001953 | 0.001774 | -151.989146 | 0.234105 | 8.402115 | 0.002723 | 0.003717 | 0.00354 | 5.4e-05 | 0.001254 | 0.279033 | 1.30627 | 2.5474 | 100.63 | 21.13 | 25.911 | 68.813504 | 87.315515 | 64.511123 | 0.006463 | 1.045561 | 0.025225 | 24.125356 | -0.006137 | 0.139269 | -4.5e-05 | -0.003437 | -0.003437 | -1.673369
2019-03-28 15:37 | 1553801811.3 | -90 | 0.209479 | 0.000446 | 0 | 101.155695 | 101.110209 | 125.871384 | 21.261242 | 0.001851 | 0.001765 | -151.982054 | 0.234417 | 8.405066 | 0.002703 | 0.004201 | 0.004021 | 5.3e-05 | 0.001245 | 0.331957 | 1.327713 | 2.5474 | 100.63 | 21.14 | 25.907 | 66.359346 | 86.84698 | 64.287819 | 0.006466 | 1.046253 | 0.025224 | 24.109039 | 0.004023 | 0.139455 | 5.3e-05 | 0.004051 | 0.004051 | 1.421836
2019-03-28 15:37 | 1553801812.3 | -89 | 0.209486 | 0.000448 | -1e-06 | 101.104761 | 101.393199 | 125.447472 | 21.261242 | 0.001915 | 0.001737 | -151.973774 | 0.234033 | 8.400536 | 0.002619 | 0.004191 | 0.004053 | 5.1e-05 | 0.00124 | 0.298776 | 1.351627 | 2.5475 | 100.63 | 21.13 | 25.9 | 67.908635 | 84.824041 | 63.631778 | 0.00646 | 1.048291 | 0.025206 | 24.044999 | -0.025481 | 0.139227 | 1e-05 | 0.00082 | 0.00082 | 7.013518
2019-03-28 15:37 | 1553801813.3 | -88 | 0.209487 | 0.000447 | 0 | 101.125313 | 101.142821 | 125.485732 | 21.261242 | 0.001864 | 0.001773 | -151.9741 | 0.234079 | 8.404143 | 0.00273 | 0.00412 | 0.003978 | 5.1e-05 | 0.001233 | 0.3178 | 1.317677 | 2.5474 | 100.63 | 21.14 | 25.896 | 66.67295 | 87.490479 | 64.48682 | 0.006463 | 1.045637 | 0.025178 | 24.079174 | -0.001548 | 0.139254 | 3e-06 | 0.000263 | 0.000263 | 21.885672
2019-03-28 15:37 | 1553801814.3 | -87 | 0.209497 | 0.000448 | 0 | 101.12293 | 101.183928 | 125.590654 | 21.261242 | 0.001843 | 0.001753 | -151.954645 | 0.234112 | 8.400458 | 0.002661 | 0.0039 | 0.003689 | 5.2e-05 | 0.001231 | 0.294629 | 1.335374 | 2.5475 | 100.63 | 21.14 | 25.891 | 66.165736 | 85.841521 | 64.016129 | 0.006462 | 1.047096 | 0.025206 | 24.072442 | -0.005394 | 0.139273 | -5.8e-05 | -0.004366 | -0.004366 | -1.317525
2019-03-28 15:37 | 1553801815.3 | -86 | 0.209497 | 0.000445 | -1e-06 | 101.165821 | 101.182569 | 125.786884 | 21.261242 | 0.001901 | 0.001754 | -151.953438 | 0.2343 | 8.404475 | 0.002697 | 0.004297 | 0.004053 | 5.5e-05 | 0.001231 | 0.322998 | 1.357758 | 2.5474 | 100.63 | 21.14 | 25.882 | 67.562416 | 86.701884 | 64.02383 | 0.006459 | 1.047072 | 0.025226 | 24.091516 | -0.001481 | 0.139385 | -5.4e-05 | -0.004043 | -0.004043 | -1.423939
2019-03-28 15:37 | 1553801816.3 | -85 | 0.209518 | 0.000443 | 0 | 101.107741 | 101.285845 | 126.062449 | 21.261242 | 0.001852 | 0.001739 | -151.960817 | 0.233903 | 8.404709 | 0.002736 | 0.004619 | 0.004483 | 4.9e-05 | 0.001239 | 0.312933 | 1.33693 | 2.5475 | 100.63 | 21.14 | 25.879 | 66.399028 | 87.638013 | 63.67101 | 0.006459 | 1.048169 | 0.025266 | 24.105268 | -0.015742 | 0.139149 | -0.00018 | -0.013733 | -0.013733 | -0.418462
2019-03-28 15:37 | 1553801817.3 | -84 | 0.209505 | 0.000447 | 0 | 101.111314 | 101.118022 | 126.458662 | 21.261242 | 0.001878 | 0.001727 | -151.96833 | 0.234495 | 8.405651 | 0.002739 | 0.004135 | 0.003946 | 5.3e-05 | 0.00124 | 0.308067 | 1.334828 | 2.5474 | 100.63 | 21.14 | 25.872 | 67.023323 | 87.703719 | 63.392047 | 0.006457 | 1.049038 | 0.025317 | 24.13312 | -0.000593 | 0.139501 | -0.000107 | -0.008162 | -0.008162 | -0.705842
2019-03-28 15:37 | 1553801818.3 | -83 | 0.209519 | 0.000451 | 0 | 101.155397 | 101.204312 | 126.591984 | 21.261242 | 0.001842 | 0.001745 | -151.98514 | 0.233214 | 8.405541 | 0.002693 | 0.004569 | 0.004454 | 5.5e-05 | 0.001244 | 0.325874 | 1.354418 | 2.5474 | 100.63 | 21.14 | 25.868 | 66.154913 | 86.608284 | 63.80988 | 0.006456 | 1.047737 | 0.025314 | 24.160823 | -0.004324 | 0.138739 | -0.000192 | -0.014595 | -0.014595 | -0.392582
2019-03-28 15:37 | 1553801819.3 | -82 | 0.209494 | 0.000446 | 0 | 101.136037 | 101.352432 | 126.831168 | 21.261242 | 0.001864 | 0.001747 | -151.955335 | 0.233656 | 8.403591 | 0.002732 | 0.003873 | 0.003666 | 5.4e-05 | 0.001243 | 0.294297 | 1.362636 | 2.5473 | 100.63 | 21.14 | 25.864 | 66.669102 | 87.533318 | 63.858255 | 0.006455 | 1.047587 | 0.025336 | 24.185372 | -0.019118 | 0.139002 | -3.3e-05 | -0.002503 | -0.002503 | -2.293346
2019-03-28 15:37 | 1553801820.3 | -81 | 0.209509 | 0.000444 | -1e-06 | 101.145269 | 101.30589 | 127.375257 | 21.261242 | 0.001907 | 0.001784 | -151.945886 | 0.233298 | 8.401959 | 0.002688 | 0.00413 | 0.003909 | 5.4e-05 | 0.001243 | 0.300214 | 1.344195 | 2.5474 | 100.63 | 21.13 | 25.858 | 67.722305 | 86.489422 | 64.763285 | 0.006449 | 1.044781 | 0.025357 | 24.269715 | -0.014193 | 0.138789 | -0.000126 | -0.009553 | -0.009553 | -0.600016
2019-03-28 15:37 | 1553801821.3 | -80 | 0.209482 | 0.000444 | 0 | 101.175055 | 101.177134 | 127.599417 | 21.261242 | 0.001862 | 0.001747 | -151.943471 | 0.234333 | 8.401498 | 0.002688 | 0.004076 | 0.003913 | 5.4e-05 | 0.001241 | 0.307348 | 1.350937 | 2.5475 | 100.63 | 21.13 | 25.855 | 66.634712 | 86.493512 | 63.861384 | 0.006449 | 1.047577 | 0.025413 | 24.258623 | -0.000184 | 0.139405 | 3.8e-05 | 0.002949 | 0.002949 | 1.952403
2019-03-28 15:37 | 1553801822.3 | -79 | 0.209519 | 0.000447 | 0 | 101.186671 | 101.303511 | 127.935072 | 21.261242 | 0.00184 | 0.001757 | -151.936245 | 0.234001 | 8.402921 | 0.002673 | 0.00349 | 0.003338 | 5.7e-05 | 0.001243 | 0.309339 | 1.309006 | 2.5474 | 100.63 | 21.13 | 25.855 | 66.112582 | 86.132859 | 64.098914 | 0.006449 | 1.046839 | 0.025437 | 24.299067 | -0.010322 | 0.139207 | -0.000191 | -0.01461 | -0.01461 | -0.393525
2019-03-28 15:37 | 1553801823.3 | -78 | 0.209491 | 0.000447 | -1e-06 | 101.190543 | 101.238284 | 127.935072 | 21.261242 | 0.001865 | 0.001742 | -151.94786 | 0.233864 | 8.402889 | 0.00266 | 0.004338 | 0.004158 | 5.6e-05 | 0.001235 | 0.298555 | 1.300704 | 2.5474 | 100.63 | 21.13 | 25.853 | 66.701086 | 85.80736 | 63.732624 | 0.006448 | 1.047977 | 0.025451 | 24.285868 | -0.004219 | 0.139126 | -2.1e-05 | -0.001579 | -0.001579 | -3.639076
2019-03-28 15:37 | 1553801824.3 | -77 | 0.209488 | 0.000447 | 0 | 101.157184 | 101.091523 | 127.746589 | 21.261242 | 0.001807 | 0.001761 | -151.943298 | 0.233656 | 8.405209 | 0.002655 | 0.004593 | 0.004436 | 5.5e-05 | 0.001233 | 0.313652 | 1.309746 | 2.5474 | 100.63 | 21.13 | 25.853 | 65.314224 | 85.686357 | 64.207446 | 0.006448 | 1.046502 | 0.025414 | 24.285068 | 0.005808 | 0.139002 | 0 | 6.4e-05 | 6.4e-05 | 89.722232
2019-03-28 15:37 | 1553801825.3 | -76 | 0.209495 | 0.000447 | 0 | 101.158078 | 101.221638 | 127.46938 | 21.261242 | 0.001935 | 0.00179 | -151.921198 | 0.233702 | 8.403266 | 0.002669 | 0.004385 | 0.004178 | 5.5e-05 | 0.001231 | 0.318685 | 1.340971 | 2.5474 | 100.63 | 21.13 | 25.851 | 68.374311 | 86.031333 | 64.898982 | 0.006448 | 1.044362 | 0.025361 | 24.283555 | -0.005618 | 0.139029 | -4.1e-05 | -0.00317 | -0.00317 | -1.811342
2019-03-28 15:37 | 1553801826.3 | -75 | 0.209487 | 0.000446 | 0 | 101.138717 | 101.190383 | 127.291694 | 21.261242 | 0.001858 | 0.001754 | -151.930571 | 0.233994 | 8.405294 | 0.002693 | 0.004078 | 0.003951 | 5.8e-05 | 0.00123 | 0.285504 | 1.342135 | 2.5475 | 100.63 | 21.13 | 25.849 | 66.543326 | 86.610449 | 64.035622 | 0.006447 | 1.047036 | 0.025376 | 24.235617 | -0.004568 | 0.139203 | 7e-06 | 0.00059 | 0.00059 | 9.741341
2019-03-28 15:37 | 1553801827.3 | -74 | 0.209466 | 0.000449 | 0 | 101.139015 | 101.303852 | 126.996881 | 21.261242 | 0.001907 | 0.001778 | -151.934807 | 0.233643 | 8.404553 | 0.002686 | 0.003849 | 0.003703 | 5.7e-05 | 0.001231 | 0.325653 | 1.268119 | 2.5474 | 100.63 | 21.13 | 25.847 | 67.708119 | 86.441782 | 64.621085 | 0.006447 | 1.045221 | 0.025324 | 24.228542 | -0.014566 | 0.138994 | 0.000129 | 0.00987 | 0.00987 | 0.581617
2019-03-28 15:37 | 1553801828.3 | -73 | 0.209497 | 0.000441 | 0 | 101.179225 | 101.370778 | 126.575787 | 21.261242 | 0.001884 | 0.001772 | -151.936187 | 0.234046 | 8.401244 | 0.002581 | 0.004501 | 0.004302 | 5.8e-05 | 0.001234 | 0.278867 | 1.310492 | 2.5474 | 100.63 | 21.13 | 25.846 | 67.153653 | 83.910189 | 64.476714 | 0.006446 | 1.045668 | 0.025288 | 24.18317 | -0.016918 | 0.139234 | -4.9e-05 | -0.003744 | -0.003744 | -1.535845
2019-03-28 15:37 | 1553801829.3 | -72 | 0.209466 | 0.000447 | 0 | 101.185182 | 101.300453 | 126.584471 | 21.261242 | 0.001877 | 0.001759 | -151.949681 | 0.23389 | 8.402213 | 0.002651 | 0.004162 | 0.004049 | 5.7e-05 | 0.001241 | 0.300712 | 1.304653 | 2.5475 | 100.63 | 21.13 | 25.845 | 66.984126 | 85.601922 | 64.154985 | 0.006446 | 1.046665 | 0.0253 | 24.172475 | -0.010184 | 0.139141 | 0.000134 | 0.010214 | 0.010214 | 0.562633
2019-03-28 15:37 | 1553801830.3 | -71 | 0.209478 | 0.000447 | 0 | 101.141696 | 101.200576 | 125.897905 | 21.261242 | 0.001955 | 0.001783 | -151.947917 | 0.23432 | 8.403454 | 0.002628 | 0.004094 | 0.003902 | 5.7e-05 | 0.001242 | 0.298057 | 1.292818 | 2.5474 | 100.63 | 21.14 | 25.845 | 68.875763 | 85.048684 | 64.734412 | 0.00645 | 1.04487 | 0.02521 | 24.127529 | -0.005206 | 0.139397 | 6.1e-05 | 0.00465 | 0.00465 | 1.238036
2019-03-28 15:37 | 1553801831.3 | -70 | 0.209512 | 0.000444 | 0 | 101.141099 | 101.233869 | 125.758948 | 21.261242 | 0.001868 | 0.001764 | -151.968407 | 0.234242 | 8.405924 | 0.002653 | 0.004075 | 0.003851 | 5.7e-05 | 0.001245 | 0.292306 | 1.316034 | 2.5475 | 100.63 | 21.14 | 25.843 | 66.765055 | 85.629345 | 64.273622 | 0.00645 | 1.046297 | 0.025213 | 24.097762 | -0.0082 | 0.13935 | -0.000138 | -0.010475 | -0.010475 | -0.549416
2019-03-28 15:37 | 1553801832.3 | -69 | 0.209468 | 0.000451 | 0 | 101.148844 | 101.137386 | 125.701676 | 21.261242 | 0.001904 | 0.001772 | -151.967084 | 0.233123 | 8.401225 | 0.002655 | 0.003543 | 0.003385 | 5.7e-05 | 0.001243 | 0.318298 | 1.315991 | 2.5475 | 100.63 | 21.14 | 25.842 | 67.634066 | 85.677697 | 64.45963 | 0.006449 | 1.045721 | 0.025201 | 24.098913 | 0.001013 | 0.138685 | 0.000115 | 0.00876 | 0.00876 | 0.65386
2019-03-28 15:37 | 1553801833.3 | -68 | 0.209474 | 0.000454 | 0 | 101.220924 | 101.353112 | 125.825844 | 21.261242 | 0.00189 | 0.00174 | -151.981613 | 0.234216 | 8.401257 | 0.002638 | 0.003628 | 0.003398 | 5.3e-05 | 0.001245 | 0.319957 | 1.356991 | 2.5474 | 100.63 | 21.14 | 25.839 | 67.308026 | 85.288251 | 63.701335 | 0.006449 | 1.048075 | 0.025242 | 24.08372 | -0.011673 | 0.139335 | 7.4e-05 | 0.00564 | 0.00564 | 1.020293
2019-03-28 15:37 | 1553801834.3 | -67 | 0.209453 | 0.000453 | 0 | 101.135739 | 101.212465 | 125.792279 | 21.261242 | 0.001894 | 0.001806 | -151.979352 | 0.234274 | 8.402219 | 0.002634 | 0.004029 | 0.003819 | 5.6e-05 | 0.001247 | 0.323496 | 1.31586 | 2.5475 | 100.63 | 21.14 | 25.837 | 67.39074 | 85.172795 | 65.279101 | 0.006448 | 1.043189 | 0.025179 | 24.136837 | -0.006783 | 0.13937 | 0.000204 | 0.015492 | 0.015492 | 0.371544
2019-03-28 15:37 | 1553801835.3 | -66 | 0.209477 | 0.000455 | -1e-06 | 101.137228 | 101.325932 | 125.920204 | 21.261242 | 0.001824 | 0.00175 | -152.013028 | 0.233617 | 8.404169 | 0.002685 | 0.004046 | 0.003832 | 5.7e-05 | 0.001245 | 0.320676 | 1.293687 | 2.5473 | 100.63 | 21.14 | 25.835 | 65.706087 | 86.405211 | 63.941044 | 0.006448 | 1.047329 | 0.025242 | 24.10132 | -0.016673 | 0.138979 | 5.8e-05 | 0.004412 | 0.004412 | 1.300905
2019-03-28 15:37 | 1553801836.3 | -65 | 0.209469 | 0.000458 | 0 | 101.127697 | 101.277353 | 125.917388 | 21.261242 | 0.001886 | 0.001781 | -152.007796 | 0.23404 | 8.403253 | 0.002717 | 0.004161 | 0.004061 | 5.4e-05 | 0.001253 | 0.353691 | 1.313545 | 2.5474 | 100.63 | 21.14 | 25.829 | 67.202707 | 87.181229 | 64.671854 | 0.006446 | 1.045064 | 0.025214 | 24.127162 | -0.013227 | 0.13923 | 0.000104 | 0.0079 | 0.0079 | 0.727835
2019-03-28 15:37 | 1553801837.3 | -64 | 0.209487 | 0.00046 | 0 | 101.181012 | 101.185627 | 126.202343 | 21.261242 | 0.001893 | 0.001803 | -151.988878 | 0.234086 | 8.406256 | 0.002697 | 0.003894 | 0.003692 | 5.4e-05 | 0.00125 | 0.309173 | 1.317605 | 2.5475 | 100.63 | 21.14 | 25.828 | 67.364291 | 86.69635 | 65.201878 | 0.006446 | 1.043427 | 0.025223 | 24.173388 | -0.000408 | 0.139258 | -6e-06 | -0.000514 | -0.000514 | -11.193134
2019-03-28 15:37 | 1553801838.3 | -63 | 0.209494 | 0.000458 | 0 | 101.171183 | 101.289584 | 126.481665 | 21.261242 | 0.001896 | 0.001784 | -152.010594 | 0.234007 | 8.403669 | 0.002689 | 0.004031 | 0.003907 | 5.5e-05 | 0.001243 | 0.293025 | 1.346831 | 2.5475 | 100.63 | 21.14 | 25.825 | 67.445321 | 86.510596 | 64.7616 | 0.006445 | 1.044786 | 0.025268 | 24.184374 | -0.010462 | 0.139211 | -4.6e-05 | -0.003567 | -0.003567 | -1.611666
2019-03-28 15:37 | 1553801839.3 | -62 | 0.209491 | 0.00046 | 1e-06 | 101.162248 | 101.091523 | 126.793612 | 21.261242 | 0.001873 | 0.001776 | -152.032061 | 0.233526 | 8.403331 | 0.002768 | 0.003586 | 0.003366 | 5.5e-05 | 0.001241 | 0.32604 | 1.347336 | 2.5475 | 100.63 | 21.14 | 25.823 | 66.889141 | 88.408757 | 64.565022 | 0.006445 | 1.045394 | 0.025306 | 24.207135 | 0.006256 | 0.138925 | -3.4e-05 | -0.002631 | -0.002631 | -2.180827
2019-03-28 15:37 | 1553801840.3 | -61 | 0.209525 | 0.000459 | 0 | 101.150036 | 101.345298 | 126.995943 | 21.261242 | 0.001876 | 0.001752 | -152.027806 | 0.234073 | 8.402843 | 0.002761 | 0.00425 | 0.00407 | 5.6e-05 | 0.001244 | 0.321173 | 1.2959 | 2.5474 | 100.63 | 21.14 | 25.82 | 66.956953 | 88.241692 | 63.988694 | 0.006444 | 1.047181 | 0.025348 | 24.205761 | -0.01725 | 0.13925 | -0.000236 | -0.018066 | -0.018066 | -0.318337
2019-03-28 15:37 | 1553801841.3 | -60 | 0.209479 | 0.000461 | 0 | 101.133356 | 101.253572 | 127.143819 | 21.261242 | 0.001889 | 0.001795 | -152.017839 | 0.233825 | 8.39945 | 0.002748 | 0.004 | 0.003819 | 5.2e-05 | 0.001242 | 0.310224 | 1.324081 | 2.5475 | 100.63 | 21.14 | 25.812 | 67.28374 | 87.918417 | 65.029382 | 0.006442 | 1.043959 | 0.025324 | 24.257202 | -0.010626 | 0.139103 | 3.6e-05 | 0.002752 | 0.002752 | 2.087635
2019-03-28 15:37 | 1553801842.3 | -59 | 0.209507 | 0.000461 | 0 | 101.14259 | 101.306568 | 127.194285 | 21.261242 | 0.001863 | 0.001708 | -152.014523 | 0.234521 | 8.404468 | 0.002754 | 0.004034 | 0.003943 | 5.4e-05 | 0.001242 | 0.329966 | 1.273832 | 2.5474 | 100.63 | 21.15 | 25.807 | 66.659002 | 88.079931 | 62.921916 | 0.006445 | 1.050505 | 0.025408 | 24.186299 | -0.01449 | 0.139517 | -0.000128 | -0.009745 | -0.009745 | -0.591287
2019-03-28 15:37 | 1553801843.3 | -58 | 0.209494 | 0.000456 | 0 | 101.117271 | 101.279051 | 127.240996 | 21.261242 | 0.001938 | 0.001769 | -152.004614 | 0.233806 | 8.403584 | 0.002667 | 0.003638 | 0.003435 | 5.5e-05 | 0.001244 | 0.297338 | 1.303491 | 2.5475 | 100.63 | 21.15 | 25.796 | 68.446911 | 85.982015 | 64.404045 | 0.006442 | 1.045893 | 0.025357 | 24.244024 | -0.014299 | 0.139091 | -4.7e-05 | -0.003535 | -0.003535 | -1.624805
2019-03-28 15:37 | 1553801844.3 | -57 | 0.20954 | 0.000455 | 0 | 101.113995 | 101.231829 | 127.323618 | 21.261242 | 0.001832 | 0.001822 | -152.020024 | 0.23406 | 8.404962 | 0.002753 | 0.004293 | 0.004084 | 5.5e-05 | 0.001247 | 0.33052 | 1.333489 | 2.5473 | 100.63 | 21.15 | 25.789 | 65.898035 | 88.047194 | 65.673373 | 0.00644 | 1.041975 | 0.025317 | 24.297449 | -0.010417 | 0.139242 | -0.000324 | -0.024709 | -0.024709 | -0.232733
2019-03-28 15:37 | 1553801845.3 | -56 | 0.209524 | 0.000455 | 0 | 101.20752 | 101.180192 | 127.189355 | 21.261242 | 0.001834 | 0.001773 | -151.996525 | 0.234294 | 8.401946 | 0.002666 | 0.004182 | 0.004014 | 5.5e-05 | 0.00125 | 0.312933 | 1.348507 | 2.5475 | 100.63 | 21.15 | 25.783 | 65.944938 | 85.954108 | 64.492354 | 0.006439 | 1.045619 | 0.025348 | 24.242274 | 0.002416 | 0.139381 | -0.000225 | -0.017124 | -0.017124 | -0.336161
2019-03-28 15:37 | 1553801846.3 | -55 | 0.209525 | 0.000456 | 0 | 101.166119 | 101.295358 | 127.017771 | 21.261242 | 0.001906 | 0.00177 | -151.984872 | 0.233708 | 8.401459 | 0.002668 | 0.00384 | 0.003643 | 5.5e-05 | 0.001258 | 0.332289 | 1.290049 | 2.5474 | 100.63 | 21.15 | 25.77 | 67.680229 | 85.998615 | 64.424498 | 0.006435 | 1.04583 | 0.025334 | 24.223482 | -0.011419 | 0.139033 | -0.000234 | -0.017851 | -0.017851 | -0.321659
2019-03-28 15:37 | 1553801847.3 | -54 | 0.20956 | 0.000455 | 0 | 101.166119 | 101.271916 | 126.929749 | 21.261242 | 0.001913 | 0.001769 | -151.991139 | 0.233559 | 8.400107 | 0.002675 | 0.004017 | 0.003814 | 5.4e-05 | 0.001261 | 0.32781 | 1.342416 | 2.5475 | 100.63 | 21.15 | 25.765 | 67.857906 | 86.164857 | 64.390088 | 0.006434 | 1.045936 | 0.025326 | 24.213853 | -0.009349 | 0.138944 | -0.000443 | -0.033828 | -0.033828 | -0.169635
2019-03-28 15:37 | 1553801848.3 | -53 | 0.209527 | 0.000453 | 0 | 101.109528 | 101.350394 | 126.866607 | 21.261242 | 0.001895 | 0.001743 | -151.959935 | 0.234547 | 8.402609 | 0.002661 | 0.003818 | 0.003589 | 5.9e-05 | 0.001268 | 0.320842 | 1.330145 | 2.5474 | 100.63 | 21.15 | 25.759 | 67.42825 | 85.822997 | 63.764634 | 0.006433 | 1.047878 | 0.025343 | 24.185391 | -0.021283 | 0.139532 | -0.000239 | -0.018209 | -0.018209 | -0.316467
2019-03-28 15:37 | 1553801849.3 | -52 | 0.209518 | 0.000456 | -1e-06 | 101.104166 | 101.047019 | 126.233089 | 21.261242 | 0.001872 | 0.001773 | -151.943241 | 0.234443 | 8.404696 | 0.002651 | 0.004334 | 0.004153 | 5.7e-05 | 0.001274 | 0.320289 | 1.330002 | 2.5475 | 100.63 | 21.15 | 25.747 | 66.874953 | 85.603606 | 64.492354 | 0.00643 | 1.045619 | 0.025253 | 24.15097 | 0.005057 | 0.13947 | -0.000186 | -0.014128 | -0.014128 | -0.407712
2019-03-28 15:37 | 1553801850.3 | -51 | 0.209546 | 0.000453 | 0 | 101.152419 | 101.440761 | 126.316652 | 21.261242 | 0.001834 | 0.001791 | -151.952805 | 0.234404 | 8.403974 | 0.00269 | 0.003568 | 0.003536 | 5.6e-05 | 0.001269 | 0.329248 | 1.347625 | 2.5474 | 100.63 | 21.15 | 25.742 | 65.95504 | 86.533935 | 64.927853 | 0.006428 | 1.044272 | 0.025245 | 24.174538 | -0.025461 | 0.139447 | -0.000352 | -0.026734 | -0.026734 | -0.215422
2019-03-28 15:38 | 1553801851.3 | -50 | 0.209486 | 0.000446 | 0 | 101.088678 | 101.309965 | 126.152581 | 21.261242 | 0.001868 | 0.001754 | -151.939446 | 0.234476 | 8.403461 | 0.002705 | 0.004122 | 0.003897 | 5.5e-05 | 0.001271 | 0.293025 | 1.287385 | 2.5473 | 100.63 | 21.15 | 25.729 | 66.779724 | 86.890775 | 64.041879 | 0.006425 | 1.047016 | 0.025262 | 24.127156 | -0.019559 | 0.13949 | 1.5e-05 | 0.001154 | 0.001154 | 4.991089
2019-03-28 15:38 | 1553801852.3 | -49 | 0.209476 | 0.000451 | 0 | 101.119357 | 101.221977 | 126.379793 | 21.261242 | 0.001902 | 0.001782 | -151.952709 | 0.233728 | 8.403025 | 0.002646 | 0.003529 | 0.003349 | 5.8e-05 | 0.001267 | 0.315256 | 1.290047 | 2.5474 | 100.63 | 21.15 | 25.723 | 67.587181 | 85.473949 | 64.709389 | 0.006424 | 1.044948 | 0.025259 | 24.172765 | -0.009073 | 0.139045 | 7e-05 | 0.005328 | 0.005328 | 1.077895
2019-03-28 15:38 | 1553801853.3 | -48 | 0.209528 | 0.000451 | 0 | 101.125611 | 101.292641 | 126.47063 | 21.261242 | 0.001854 | 0.001774 | -151.946365 | 0.233728 | 8.403311 | 0.002644 | 0.004071 | 0.003956 | 5.3e-05 | 0.001268 | 0.323717 | 1.308134 | 2.5473 | 100.63 | 21.15 | 25.71 | 66.445926 | 85.414053 | 64.521951 | 0.00642 | 1.045528 | 0.025275 | 24.174742 | -0.014762 | 0.139045 | -0.000244 | -0.018561 | -0.018561 | -0.309384
2019-03-28 15:38 | 1553801854.3 | -47 | 0.209471 | 0.000451 | 0 | 101.178628 | 101.18121 | 126.356554 | 21.261242 | 0.001937 | 0.001774 | -151.953994 | 0.233741 | 8.402947 | 0.002751 | 0.004317 | 0.004032 | 5.4e-05 | 0.00127 | 0.307569 | 1.278293 | 2.5474 | 100.63 | 21.15 | 25.704 | 68.444507 | 87.996405 | 64.519545 | 0.006419 | 1.045535 | 0.025264 | 24.163751 | -0.000228 | 0.139052 | 9.9e-05 | 0.007557 | 0.007557 | 0.75991
2019-03-28 15:38 | 1553801855.3 | -46 | 0.209538 | 0.000449 | 0 | 101.184287 | 101.348695 | 126.490581 | 21.261242 | 0.001917 | 0.001792 | -151.971819 | 0.233832 | 8.401985 | 0.002756 | 0.004424 | 0.004304 | 5.3e-05 | 0.001272 | 0.306131 | 1.283536 | 2.5473 | 100.63 | 21.15 | 25.699 | 67.953113 | 88.11676 | 64.94662 | 0.006418 | 1.044214 | 0.025261 | 24.191847 | -0.014522 | 0.139107 | -0.000301 | -0.022895 | -0.022895 | -0.250932
2019-03-28 15:38 | 1553801856.3 | -45 | 0.209529 | 0.000449 | 0 | 101.146163 | 101.20499 | 126.760984 | 21.261242 | 0.001842 | 0.00179 | -151.999535 | 0.234411 | 8.404033 | 0.002743 | 0.003674 | 0.003516 | 5.2e-05 | 0.001268 | 0.322611 | 1.318971 | 2.5474 | 100.63 | 21.15 | 25.686 | 66.156356 | 87.801198 | 64.892727 | 0.006414 | 1.044381 | 0.02529 | 24.215761 | -0.005201 | 0.139451 | -0.000244 | -0.018572 | -0.018572 | -0.310107
2019-03-28 15:38 | 1553801857.3 | -44 | 0.209501 | 0.000448 | 0 | 101.164332 | 101.197177 | 126.402327 | 21.261242 | 0.001898 | 0.00176 | -151.990603 | 0.234606 | 8.403155 | 0.002816 | 0.004037 | 0.003848 | 5.1e-05 | 0.001261 | 0.318132 | 1.273049 | 2.5473 | 100.63 | 21.15 | 25.677 | 67.499902 | 89.553163 | 64.168221 | 0.006412 | 1.046624 | 0.025282 | 24.155551 | -0.002904 | 0.139567 | -7.8e-05 | -0.005895 | -0.005895 | -0.97784
2019-03-28 15:38 | 1553801858.3 | -43 | 0.209524 | 0.000449 | 0 | 101.122335 | 101.271237 | 126.229572 | 21.261242 | 0.001899 | 0.001766 | -152.008812 | 0.234007 | 8.400984 | 0.002777 | 0.004183 | 0.003999 | 5.3e-05 | 0.001256 | 0.314371 | 1.296657 | 2.5474 | 100.63 | 21.15 | 25.67 | 67.513847 | 88.636981 | 64.309717 | 0.00641 | 1.046185 | 0.025259 | 24.144101 | -0.013161 | 0.139211 | -0.000217 | -0.016502 | -0.016502 | -0.348417
2019-03-28 15:38 | 1553801859.3 | -42 | 0.20953 | 0.000447 | -1e-06 | 101.140801 | 101.292641 | 126.32393 | 21.261242 | 0.001926 | 0.0018 | -152.007566 | 0.234567 | 8.404377 | 0.002779 | 0.00391 | 0.003792 | 5.2e-05 | 0.001259 | 0.319238 | 1.300064 | 2.5475 | 100.63 | 21.15 | 25.654 | 68.172371 | 88.662741 | 65.150395 | 0.006406 | 1.043585 | 0.025237 | 24.18319 | -0.013418 | 0.139544 | -0.000247 | -0.01875 | -0.01875 | -0.30737
2019-03-28 15:38 | 1553801860.3 | -41 | 0.209524 | 0.000445 | 0 | 101.191138 | 101.27973 | 125.774442 | 21.261242 | 0.001863 | 0.001783 | -152.005573 | 0.233877 | 8.402642 | 0.002744 | 0.004024 | 0.003783 | 5.5e-05 | 0.001264 | 0.329082 | 1.292269 | 2.5475 | 100.63 | 21.15 | 25.645 | 66.659002 | 87.83321 | 64.732728 | 0.006404 | 1.044875 | 0.025198 | 24.115635 | -0.007827 | 0.139134 | -0.000211 | -0.016021 | -0.016021 | -0.35867
2019-03-28 15:38 | 1553801861.3 | -40 | 0.209524 | 0.000444 | 0 | 101.175948 | 101.076915 | 125.670459 | 21.261242 | 0.001912 | 0.001797 | -152.030797 | 0.233942 | 8.404111 | 0.002781 | 0.003698 | 0.003595 | 5.4e-05 | 0.001261 | 0.305412 | 1.306525 | 2.5474 | 100.63 | 21.15 | 25.627 | 67.829055 | 88.712577 | 65.056809 | 0.0064 | 1.043874 | 0.025175 | 24.117222 | 0.008759 | 0.139172 | -0.000211 | -0.01598 | -0.01598 | -0.359699
2019-03-28 15:38 | 1553801862.3 | -39 | 0.209495 | 0.000446 | 0 | 101.156589 | 101.38029 | 125.239038 | 21.261242 | 0.001921 | 0.001781 | -152.032733 | 0.233955 | 8.402349 | 0.002808 | 0.00342 | 0.003146 | 5.4e-05 | 0.001257 | 0.306629 | 1.318447 | 2.5474 | 100.63 | 21.15 | 25.619 | 68.052886 | 89.36509 | 64.671854 | 0.006398 | 1.045064 | 0.025146 | 24.062084 | -0.019758 | 0.13918 | -3.5e-05 | -0.002663 | -0.002663 | -2.158746
2019-03-28 15:38 | 1553801863.3 | -38 | 0.209493 | 0.000449 | 0 | 101.199478 | 101.265803 | 124.91864 | 21.261242 | 0.001908 | 0.001753 | -152.021654 | 0.233851 | 8.402713 | 0.002802 | 0.004223 | 0.004093 | 5.7e-05 | 0.001255 | 0.335718 | 1.350418 | 2.5475 | 100.63 | 21.15 | 25.613 | 67.742501 | 89.223501 | 64.005059 | 0.006396 | 1.047131 | 0.025139 | 24.007558 | -0.00586 | 0.139118 | -2.9e-05 | -0.002236 | -0.002236 | -2.569571
2019-03-28 15:38 | 1553801864.3 | -37 | 0.209496 | 0.000443 | 0 | 101.17148 | 101.26886 | 125.029899 | 21.261242 | 0.00188 | 0.001752 | -152.011246 | 0.234203 | 8.401654 | 0.002765 | 0.003993 | 0.003797 | 5.5e-05 | 0.001252 | 0.31509 | 1.341652 | 2.5474 | 100.63 | 21.16 | 25.604 | 67.072377 | 88.338464 | 63.974014 | 0.006398 | 1.047227 | 0.025151 | 24.017141 | -0.008605 | 0.139327 | -3.7e-05 | -0.002831 | -0.002831 | -2.032756
2019-03-28 15:38 | 1553801865.3 | -36 | 0.209521 | 0.000447 | 0 | 101.134845 | 101.208048 | 125.203361 | 21.261242 | 0.001855 | 0.001741 | -152.00425 | 0.233396 | 8.403058 | 0.002763 | 0.004088 | 0.003897 | 5.4e-05 | 0.001248 | 0.31238 | 1.346403 | 2.5474 | 100.63 | 21.15 | 25.6 | 66.4529 | 88.289355 | 63.713851 | 0.006393 | 1.048036 | 0.025179 | 24.02452 | -0.006472 | 0.138847 | -0.000196 | -0.014919 | -0.014919 | -0.384356
2019-03-28 15:38 | 1553801866.3 | -35 | 0.20952 | 0.000449 | 1e-06 | 101.178331 | 101.167622 | 125.260633 | 21.261242 | 0.001834 | 0.001775 | -151.986942 | 0.233246 | 8.40233 | 0.002783 | 0.004128 | 0.00398 | 5.9e-05 | 0.00125 | 0.315809 | 1.322522 | 2.5473 | 100.63 | 21.15 | 25.593 | 65.965142 | 88.759525 | 64.533741 | 0.006391 | 1.045491 | 0.025154 | 24.059239 | 0.000947 | 0.138758 | -0.00019 | -0.014443 | -0.014443 | -0.396781
2019-03-28 15:38 | 1553801867.3 | -34 | 0.209506 | 0.000449 | 0 | 101.17148 | 101.2179 | 125.598399 | 21.261242 | 0.001864 | 0.001787 | -151.994896 | 0.233149 | 8.401166 | 0.002768 | 0.003789 | 0.003578 | 5.7e-05 | 0.001255 | 0.314205 | 1.329397 | 2.5472 | 100.63 | 21.15 | 25.591 | 66.683772 | 88.418868 | 64.816217 | 0.006391 | 1.044617 | 0.025177 | 24.10173 | -0.004103 | 0.1387 | -0.000107 | -0.008123 | -0.008123 | -0.705202
2019-03-28 15:38 | 1553801868.3 | -33 | 0.209516 | 0.000443 | 0 | 101.17565 | 101.251534 | 125.758715 | 21.261242 | 0.0019 | 0.00176 | -151.992692 | 0.233845 | 8.401322 | 0.002793 | 0.004353 | 0.004086 | 5.6e-05 | 0.001256 | 0.320455 | 1.337741 | 2.5473 | 100.63 | 21.15 | 25.59 | 67.541257 | 89.017388 | 64.176162 | 0.00639 | 1.046599 | 0.025217 | 24.094259 | -0.006706 | 0.139114 | -0.000157 | -0.011911 | -0.011911 | -0.482365
2019-03-28 15:38 | 1553801869.3 | -32 | 0.209562 | 0.000446 | 0 | 101.096721 | 101.266142 | 125.846267 | 21.261242 | 0.001927 | 0.001796 | -151.992539 | 0.233077 | 8.401569 | 0.002777 | 0.004114 | 0.003981 | 5.2e-05 | 0.001256 | 0.309007 | 1.339118 | 2.5473 | 100.63 | 21.16 | 25.587 | 68.194248 | 88.621332 | 65.038043 | 0.006394 | 1.043932 | 0.025194 | 24.133416 | -0.014977 | 0.138658 | -0.000439 | -0.0333 | -0.0333 | -0.171968
2019-03-28 15:38 | 1553801870.3 | -31 | 0.209558 | 0.000445 | 0 | 101.11042 | 101.042263 | 126.446221 | 21.261242 | 0.001971 | 0.001815 | -152.006722 | 0.2359 | 8.402921 | 0.002819 | 0.004312 | 0.004082 | 5.4e-05 | 0.001253 | 0.293025 | 1.34016 | 2.5475 | 100.63 | 21.16 | 25.584 | 69.244733 | 89.629022 | 65.502343 | 0.006393 | 1.042501 | 0.025236 | 24.207475 | 0.006031 | 0.140337 | -0.000414 | -0.031495 | -0.031495 | -0.184029
2019-03-28 15:38 | 1553801871.3 | -30 | 0.209538 | 0.000444 | 0 | 101.151227 | 101.174076 | 126.8199 | 21.261242 | 0.001865 | 0.00181 | -152.002831 | 0.233207 | 8.402694 | 0.002736 | 0.003756 | 0.003602 | 5.3e-05 | 0.001251 | 0.310058 | 1.288462 | 2.5474 | 100.63 | 21.15 | 25.581 | 66.702529 | 87.637291 | 65.369795 | 0.006388 | 1.042909 | 0.025279 | 24.238473 | -0.00202 | 0.138735 | -0.000293 | -0.022325 | -0.022325 | -0.256657
2019-03-28 15:38 | 1553801872.3 | -29 | 0.209538 | 0.000441 | 0 | 101.151525 | 101.209068 | 127.126214 | 21.261242 | 0.001846 | 0.001774 | -152.002544 | 0.233877 | 8.404338 | 0.002733 | 0.004052 | 0.003779 | 5.6e-05 | 0.001254 | 0.305965 | 1.308749 | 2.5475 | 100.63 | 21.15 | 25.577 | 66.233561 | 87.577121 | 64.518823 | 0.006387 | 1.045537 | 0.025341 | 24.237206 | -0.005087 | 0.139134 | -0.000287 | -0.021906 | -0.021906 | -0.262315
2019-03-28 15:38 | 1553801873.3 | -28 | 0.209539 | 0.000447 | 0 | 101.141099 | 101.222656 | 127.120816 | 21.261242 | 0.001934 | 0.001792 | -152.000723 | 0.234112 | 8.403467 | 0.002812 | 0.003716 | 0.003484 | 5.4e-05 | 0.001251 | 0.274554 | 1.341837 | 2.5476 | 100.63 | 21.15 | 25.574 | 68.370464 | 89.458764 | 64.952153 | 0.006386 | 1.044197 | 0.025324 | 24.252238 | -0.00721 | 0.139273 | -0.000303 | -0.023123 | -0.023123 | -0.248756
2019-03-28 15:38 | 1553801874.3 | -27 | 0.209538 | 0.000449 | 0 | 101.135142 | 101.33001 | 127.276909 | 21.261242 | 0.001881 | 0.001782 | -152.007316 | 0.233741 | 8.401693 | 0.002746 | 0.004579 | 0.004376 | 5.2e-05 | 0.001253 | 0.293578 | 1.303673 | 2.5474 | 100.63 | 21.15 | 25.563 | 67.08945 | 87.87461 | 64.700727 | 0.006384 | 1.044974 | 0.025349 | 24.258098 | -0.017218 | 0.139052 | -0.000298 | -0.02279 | -0.02279 | -0.251988
2019-03-28 15:38 | 1553801875.3 | -26 | 0.209562 | 0.000448 | 0 | 101.146461 | 101.234547 | 127.079506 | 21.261242 | 0.001885 | 0.001736 | -152.022669 | 0.233624 | 8.403987 | 0.002813 | 0.004667 | 0.00451 | 5.4e-05 | 0.001259 | 0.303422 | 1.331439 | 2.5473 | 100.63 | 21.15 | 25.558 | 67.171447 | 89.488384 | 63.607709 | 0.006382 | 1.048366 | 0.025371 | 24.200038 | -0.007786 | 0.138983 | -0.000439 | -0.033536 | -0.033536 | -0.171158
2019-03-28 15:38 | 1553801876.3 | -25 | 0.209521 | 0.000446 | 0 | 101.176544 | 101.374853 | 127.11894 | 21.261242 | 0.001855 | 0.0018 | -152.008141 | 0.233279 | 8.402154 | 0.002763 | 0.003737 | 0.003576 | 5.5e-05 | 0.001256 | 0.325321 | 1.357554 | 2.5475 | 100.63 | 21.15 | 25.552 | 66.456748 | 88.292485 | 65.129224 | 0.006381 | 1.043651 | 0.025317 | 24.258409 | -0.017514 | 0.138778 | -0.000191 | -0.014604 | -0.014604 | -0.392464
2019-03-28 15:38 | 1553801877.3 | -24 | 0.209517 | 0.000447 | 0 | 101.097018 | 101.193101 | 127.407415 | 21.261242 | 0.001919 | 0.001817 | -152.012741 | 0.234567 | 8.403623 | 0.002766 | 0.004364 | 0.004251 | 5.3e-05 | 0.001257 | 0.312602 | 1.346616 | 2.5475 | 100.63 | 21.16 | 25.54 | 67.991339 | 88.349537 | 65.555505 | 0.006382 | 1.042337 | 0.02533 | 24.301215 | -0.008497 | 0.139544 | -0.00017 | -0.012979 | -0.012979 | -0.444052
2019-03-28 15:38 | 1553801878.3 | -23 | 0.209538 | 0.000445 | 0 | 101.167013 | 101.148936 | 127.737671 | 21.261242 | 0.001955 | 0.001777 | -152.003771 | 0.234033 | 8.4022 | 0.002749 | 0.003961 | 0.003777 | 5.5e-05 | 0.001253 | 0.328916 | 1.336119 | 2.5475 | 100.63 | 21.16 | 25.534 | 68.865667 | 87.947301 | 64.594617 | 0.00638 | 1.045303 | 0.025399 | 24.298151 | 0.001598 | 0.139227 | -0.000292 | -0.022291 | -0.022291 | -0.257949
2019-03-28 15:38 | 1553801879.3 | -22 | 0.209516 | 0.000444 | 0 | 101.116379 | 101.341221 | 127.772879 | 21.261242 | 0.001942 | 0.001776 | -152.006301 | 0.234456 | 8.402479 | 0.0027 | 0.004519 | 0.004323 | 5.6e-05 | 0.001243 | 0.319736 | 1.403958 | 2.5475 | 100.63 | 21.16 | 25.529 | 68.542107 | 86.769017 | 64.565022 | 0.006379 | 1.045394 | 0.025404 | 24.300435 | -0.019867 | 0.139478 | -0.000161 | -0.012297 | -0.012297 | -0.468457
2019-03-28 15:38 | 1553801880.3 | -21 | 0.209508 | 0.000447 | 0 | 101.186373 | 101.222656 | 127.893762 | 21.261242 | 0.001864 | 0.001789 | -151.984795 | 0.234274 | 8.404735 | 0.002698 | 0.003999 | 0.003849 | 5.1e-05 | 0.001243 | 0.321561 | 1.367134 | 2.5475 | 100.63 | 21.16 | 25.523 | 66.676798 | 86.71993 | 64.88575 | 0.006378 | 1.044403 | 0.025403 | 24.323469 | -0.003207 | 0.13937 | -0.000111 | -0.00847 | -0.00847 | -0.679594
2019-03-28 15:38 | 1553801881.3 | -20 | 0.209523 | 0.000447 | 0 | 101.126803 | 100.962087 | 127.878975 | 21.261242 | 0.001905 | 0.00179 | -151.977512 | 0.234996 | 8.401966 | 0.002734 | 0.003862 | 0.003734 | 5.5e-05 | 0.001241 | 0.325874 | 1.329685 | 2.5474 | 100.63 | 21.16 | 25.511 | 67.655946 | 87.579528 | 64.892727 | 0.006375 | 1.044381 | 0.025402 | 24.322314 | 0.014581 | 0.139799 | -0.000206 | -0.015782 | -0.015782 | -0.365843
2019-03-28 15:38 | 1553801882.3 | -19 | 0.209453 | 0.000446 | -1e-06 | 101.084806 | 100.810231 | 128.065815 | 21.261242 | 0.001979 | 0.001772 | -151.951712 | 0.233611 | 8.404143 | 0.002709 | 0.003872 | 0.003623 | 5.4e-05 | 0.001238 | 0.316141 | 1.307999 | 2.5474 | 100.63 | 21.16 | 25.506 | 69.435098 | 87.000024 | 64.45963 | 0.006373 | 1.045721 | 0.025437 | 24.324478 | 0.024329 | 0.138975 | 0.000224 | 0.01717 | 0.01717 | 0.334287
2019-03-28 15:38 | 1553801883.3 | -18 | 0.209512 | 0.000448 | 0 | 101.123824 | 101.198197 | 128.369781 | 21.261242 | 0.001896 | 0.001717 | -151.956159 | 0.233981 | 8.401946 | 0.00267 | 0.003718 | 0.003641 | 5e-05 | 0.00123 | 0.319957 | 1.298025 | 2.5473 | 100.63 | 21.16 | 25.497 | 67.436665 | 86.041437 | 63.141464 | 0.006371 | 1.04982 | 0.025517 | 24.305739 | -0.006576 | 0.139196 | -0.000138 | -0.010582 | -0.010582 | -0.543277
2019-03-28 15:38 | 1553801884.3 | -17 | 0.209558 | 0.000446 | 0 | 101.108931 | 101.21994 | 128.353351 | 21.261242 | 0.001898 | 0.001728 | -151.963711 | 0.234164 | 8.404072 | 0.002622 | 0.004227 | 0.003998 | 5.4e-05 | 0.001228 | 0.340031 | 1.323881 | 2.5474 | 100.63 | 21.16 | 25.492 | 67.492929 | 84.893308 | 63.41395 | 0.00637 | 1.04897 | 0.025505 | 24.314028 | -0.009815 | 0.139304 | -0.000412 | -0.031656 | -0.031656 | -0.181745
2019-03-28 15:38 | 1553801885.3 | -16 | 0.209543 | 0.000444 | 0 | 101.076168 | 101.285167 | 128.602627 | 21.261242 | 0.001831 | 0.001714 | -151.933619 | 0.234118 | 8.4027 | 0.002685 | 0.004081 | 0.00388 | 5.3e-05 | 0.001224 | 0.330188 | 1.338937 | 2.5473 | 100.63 | 21.16 | 25.489 | 65.883363 | 86.400639 | 63.07045 | 0.006369 | 1.050041 | 0.025542 | 24.325204 | -0.018476 | 0.139277 | -0.000318 | -0.024429 | -0.024429 | -0.235459
2019-03-28 15:38 | 1553801886.3 | -15 | 0.209502 | 0.000445 | 0 | 101.060978 | 101.159127 | 128.763648 | 21.261242 | 0.001856 | 0.001746 | -151.950697 | 0.233767 | 8.402837 | 0.002657 | 0.004292 | 0.004141 | 5.3e-05 | 0.001219 | 0.307348 | 1.267684 | 2.5475 | 100.63 | 21.16 | 25.485 | 66.491139 | 85.744092 | 63.841889 | 0.006368 | 1.047638 | 0.025529 | 24.368336 | -0.008683 | 0.139068 | -7.5e-05 | -0.005808 | -0.005808 | -0.988831
2019-03-28 15:38 | 1553801887.3 | -14 | 0.20952 | 0.000442 | 0 | 101.07319 | 101.222997 | 128.84228 | 21.261242 | 0.001829 | 0.001699 | -151.958632 | 0.233266 | 8.401647 | 0.002691 | 0.004113 | 0.003855 | 5.6e-05 | 0.001224 | 0.316694 | 1.2733 | 2.5473 | 100.63 | 21.16 | 25.485 | 65.843434 | 86.562808 | 62.71415 | 0.006368 | 1.051155 | 0.02558 | 24.334955 | -0.013247 | 0.13877 | -0.000182 | -0.014026 | -0.014026 | -0.408625
2019-03-28 15:38 | 1553801888.3 | -13 | 0.209512 | 0.000448 | 0 | 101.094337 | 101.120399 | 128.681964 | 21.261242 | 0.001883 | 0.001711 | -146.235019 | 0.233741 | 8.403688 | 0.002684 | 0.004314 | 0.004088 | 5.4e-05 | 0.001225 | 0.312049 | 1.310919 | 2.5475 | 100.63 | 21.16 | 25.486 | 67.141871 | 86.398233 | 62.98836 | 0.006368 | 1.050298 | 0.025553 | 24.329736 | -0.002306 | 0.139052 | -0.000138 | -0.010632 | -0.010632 | -0.540144
2019-03-28 15:38 | 1553801889.3 | -12 | 0.209494 | 0.000446 | 0 | 101.101188 | 101.195819 | 128.792049 | 21.261242 | 0.001867 | 0.001734 | -122.897048 | 0.23432 | 8.401998 | 0.002709 | 0.004167 | 0.003977 | 5.8e-05 | 0.00123 | 0.334999 | 1.364263 | 2.5475 | 100.63 | 21.16 | 25.496 | 66.738361 | 86.984382 | 63.540557 | 0.006371 | 1.048575 | 0.025543 | 24.360125 | -0.008368 | 0.139397 | -2.6e-05 | -0.001971 | -0.001971 | -2.920282
2019-03-28 15:38 | 1553801890.3 | -11 | 0.209529 | 0.000448 | 0 | 101.082422 | 101.093222 | 128.862466 | 21.261242 | 0.001825 | 0.001704 | -89.956263 | 0.234079 | 8.402681 | 0.002694 | 0.0042 | 0.004055 | 5.7e-05 | 0.001233 | 0.321726 | 1.337764 | 2.5473 | 100.63 | 21.16 | 25.504 | 65.74289 | 86.629217 | 62.824415 | 0.006373 | 1.05081 | 0.025578 | 24.340855 | -0.000956 | 0.139254 | -0.000242 | -0.01866 | -0.01866 | -0.308211
2019-03-28 15:38 | 1553801891.3 | -10 | 0.209502 | 0.000445 | -1e-06 | 101.064553 | 101.093561 | 128.952834 | 21.261242 | 0.00186 | 0.001748 | -56.907719 | 0.233663 | 8.402551 | 0.002676 | 0.004255 | 0.004071 | 5.3e-05 | 0.001237 | 0.321173 | 1.331024 | 2.5473 | 100.63 | 21.16 | 25.536 | 66.570742 | 86.183623 | 63.890264 | 0.006381 | 1.047487 | 0.025546 | 24.387981 | -0.002567 | 0.139006 | -6.9e-05 | -0.005301 | -0.005301 | -1.083088
2019-03-28 15:38 | 1553801892.3 | -9 | 0.209501 | 0.000452 | 0 | 101.098507 | 101.137726 | 128.929362 | 21.261242 | 0.001786 | 0.001719 | -23.861994 | 0.233806 | 8.404286 | 0.002679 | 0.003818 | 0.003628 | 5.5e-05 | 0.001232 | 0.325874 | 1.371579 | 2.5474 | 100.63 | 21.16 | 25.56 | 64.792879 | 86.270235 | 63.200922 | 0.006387 | 1.049634 | 0.02557 | 24.360811 | -0.003469 | 0.139091 | -7.7e-05 | -0.005913 | -0.005913 | -0.971475
2019-03-28 15:38 | 1553801893.3 | -8 | 0.209519 | 0.00044 | 0 | 101.005279 | 101.246778 | 129.084514 | 21.261242 | 0.001838 | 0.001685 | 9.206637 | 0.238177 | 8.402102 | 0.002786 | 0.004262 | 0.004079 | 5.5e-05 | 0.001227 | 0.316528 | 1.349626 | 2.5474 | 100.63 | 21.16 | 25.588 | 66.059668 | 88.83681 | 62.378273 | 0.006394 | 1.052208 | 0.025617 | 24.345637 | -0.02136 | 0.141692 | -0.000171 | -0.013249 | -0.013249 | -0.441695
2019-03-28 15:38 | 1553801894.3 | -7 | 0.209518 | 0.00044 | 0 | 101.062467 | 101.195478 | 129.361722 | 21.261242 | 0.001902 | 0.001729 | 42.281823 | 0.251994 | 8.401569 | 0.00283 | 0.004607 | 0.004439 | 5.2e-05 | 0.001231 | 0.339147 | 1.329072 | 2.5473 | 100.63 | 21.16 | 25.656 | 67.598963 | 89.906463 | 63.44139 | 0.006411 | 1.048884 | 0.025604 | 24.410345 | -0.011764 | 0.149911 | -0.000165 | -0.012718 | -0.012718 | -0.48683
2019-03-28 15:38 | 1553801895.3 | -6 | 0.209486 | 0.000446 | 0 | 101.036553 | 101.086086 | 129.573911 | 21.261242 | 0.001785 | 0.001709 | 75.313537 | 0.259533 | 8.404169 | 0.002883 | 0.004373 | 0.004261 | 4.9e-05 | 0.001231 | 0.299993 | 1.317831 | 2.5473 | 100.63 | 21.16 | 25.693 | 64.788307 | 91.174054 | 62.943824 | 0.00642 | 1.050437 | 0.025644 | 24.412292 | -0.004384 | 0.154397 | 2.2e-05 | 0.001685 | 0.001685 | 3.784425
2019-03-28 15:38 | 1553801896.3 | -5 | 0.209512 | 0.000444 | 0 | 101.078252 | 101.030372 | 129.272291 | 21.261242 | 0.001842 | 0.001728 | 178.472 | 0.259319 | 8.406223 | 0.002842 | 0.00395 | 0.003918 | 5.2e-05 | 0.001226 | 0.324768 | 1.297838 | 2.5474 | 100.63 | 21.16 | 25.771 | 66.138318 | 90.178389 | 63.400712 | 0.00644 | 1.049011 | 0.025596 | 24.400431 | 0.004238 | 0.154269 | -0.000134 | -0.010348 | -0.010348 | -0.615684
2019-03-28 15:38 | 1553801897.3 | -4 | 0.209514 | 0.000443 | 0 | 100.983536 | 100.938987 | 129.192485 | 21.261242 | 0.001844 | 0.001706 | 178.6748 | 0.259234 | 8.40285 | 0.002903 | 0.004546 | 0.004565 | 5e-05 | 0.001219 | 0.296066 | 1.316024 | 2.5473 | 100.63 | 21.15 | 25.809 | 66.187623 | 91.668278 | 62.874249 | 0.006445 | 1.050654 | 0.025608 | 24.373812 | 0.003947 | 0.154219 | -0.000143 | -0.010986 | -0.010986 | -0.579782
2019-03-28 15:38 | 1553801898.3 | -3 | 0.209518 | 0.00045 | 0 | 100.98443 | 101.147238 | 129.343882 | 21.261242 | 0.001864 | 0.00166 | 178.7747 | 0.260509 | 8.401186 | 0.002909 | 0.004052 | 0.003955 | 5.4e-05 | 0.001214 | 0.31509 | 1.306774 | 2.5473 | 100.63 | 21.15 | 25.846 | 66.686898 | 91.802029 | 61.75794 | 0.006454 | 1.054157 | 0.025666 | 24.347545 | -0.014409 | 0.154977 | -0.000173 | -0.013353 | -0.013353 | -0.479334
2019-03-28 15:38 | 1553801899.3 | -2 | 0.209511 | 0.000445 | 0 | 101.077061 | 101.10749 | 129.338719 | 21.261242 | 0.001898 | 0.001711 | 178.7152 | 0.259911 | 8.402193 | 0.00286 | 0.004773 | 0.004652 | 5e-05 | 0.001212 | 0.305246 | 1.294409 | 2.5473 | 100.63 | 21.15 | 25.91 | 67.489803 | 90.616075 | 62.997749 | 0.00647 | 1.050268 | 0.025618 | 24.392083 | -0.002692 | 0.154621 | -0.000129 | -0.009928 | -0.009928 | -0.64324
2019-03-28 15:38 | 1553801900.3 | -1 | 0.209505 | 0.000444 | 0 | 100.980855 | 101.011347 | 129.018087 | 21.261242 | 0.001823 | 0.001674 | 178.4709 | 0.259774 | 8.404182 | 0.002942 | 0.004275 | 0.004141 | 5e-05 | 0.001213 | 0.299495 | 1.281081 | 2.5472 | 100.63 | 21.15 | 25.937 | 65.696706 | 92.59503 | 62.109543 | 0.006477 | 1.053051 | 0.02562 | 24.329623 | -0.0027 | 0.15454 | -8.7e-05 | -0.006714 | -0.006714 | -0.950676
2019-03-28 15:38 | 1553801901.3 | 0 | 0.20951 | 0.000445 | 0 | 100.882565 | 100.950197 | 128.487378 | 21.261242 | 0.001856 | 0.001726 | 178.642 | 0.259761 | 8.40751 | 0.002963 | 0.005095 | 0.004895 | 5.1e-05 | 0.001217 | 0.321892 | 1.287615 | 2.6962 | 100.63 | 21.15 | 25.98 | 66.491139 | 93.111207 | 63.367976 | 0.006488 | 1.049113 | 0.02552 | 24.325058 | -0.005994 | 0.154532 | -0.00012 | -0.009256 | -0.009256 | -0.689553
2019-03-28 15:38 | 1553801902.3 | 1 | 0.20951 | 0.000447 | 0 | 96.964622 | 100.243569 | 127.071995 | 21.261242 | 0.001829 | 0.00169 | 178.6457 | 0.259494 | 8.40168 | 0.002926 | 0.004081 | 0.00331 | 5.1e-05 | 0.001213 | 0.334999 | 1.305866 | 2.5473 | 100.63 | 21.15 | 25.995 | 65.839586 | 92.207901 | 62.501794 | 0.006492 | 1.05182 | 0.025412 | 24.159555 | -0.297466 | 0.154373 | -0.000124 | -0.009509 | -0.009509 | -0.670464
2019-03-28 15:38 | 1553801903.3 | 2 | 0.209502 | 0.000442 | 0 | 93.586089 | 98.466466 | 125.609902 | 21.261242 | 0.001801 | 0.001788 | 178.669 | 0.260112 | 8.402746 | 0.002881 | 0.005107 | 0.005366 | 5.3e-05 | 0.001217 | 0.324436 | 1.331374 | 2.5474 | 100.63 | 21.15 | 26.003 | 65.163626 | 91.133575 | 64.853028 | 0.006494 | 1.044504 | 0.025177 | 24.104146 | -0.45469 | 0.154741 | -6.6e-05 | -0.00499 | -0.00499 | -1.280721
2019-03-28 15:38 | 1553801904.3 | 3 | 0.209487 | 0.000448 | 2e-06 | 93.42525 | 99.41396 | 123.608651 | 21.261242 | 0.001781 | 0.001818 | 178.6765 | 0.259299 | 8.402798 | 0.002914 | 0.004575 | 0.004628 | 4.8e-05 | 0.001218 | 0.343073 | 1.300532 | 2.5477 | 100.63 | 21.15 | 26 | 64.674982 | 91.927111 | 65.576433 | 0.006493 | 1.042273 | 0.024949 | 23.936932 | -0.555733 | 0.154257 | 1.2e-05 | 0.00079 | 0.00079 | 8.067467
2019-03-28 15:38 | 1553801905.3 | 4 | 0.209444 | 0.000445 | 5e-06 | 96.480912 | 100.051624 | 121.700349 | 21.261242 | 0.001865 | 0.001796 | 178.6115 | 0.259618 | 8.400809 | 0.003006 | 0.005199 | 0.005265 | 5.2e-05 | 0.001214 | 0.321561 | 1.298737 | 2.5474 | 100.63 | 21.15 | 25.991 | 66.711187 | 94.141692 | 65.041171 | 0.006491 | 1.043923 | 0.024775 | 23.732668 | -0.325055 | 0.154447 | 0.000274 | 0.02008 | 0.02008 | 0.317666
2019-03-28 15:38 | 1553801906.3 | 5 | 0.209103 | 0.000446 | 1e-05 | 98.479795 | 100.196346 | 119.881007 | 21.261242 | 0.001916 | 0.001826 | 178.7175 | 0.260028 | 8.405177 | 0.002933 | 0.004361 | 0.004271 | 5.1e-05 | 0.001207 | 0.376641 | 1.297937 | 2.5474 | 100.63 | 21.15 | 25.979 | 67.926667 | 92.392299 | 65.775603 | 0.006488 | 1.04166 | 0.024563 | 23.580168 | -0.154565 | 0.154691 | 0.002324 | 0.171259 | 0.171259 | 0.037305
2019-03-28 15:38 | 1553801907.3 | 6 | 0.208355 | 0.000457 | 1.8e-05 | 99.493682 | 99.005272 | 117.405378 | 21.261242 | 0.001975 | 0.001919 | 178.517486 | 0.260132 | 8.404332 | 0.002916 | 0.004891 | 0.004795 | 5.2e-05 | 0.001203 | 0.368567 | 1.329041 | 2.5478 | 100.63 | 21.15 | 25.944 | 69.335109 | 91.970011 | 68.004562 | 0.006479 | 1.034855 | 0.024228 | 23.412032 | 0.044017 | 0.154753 | 0.006809 | 0.495412 | 0.495412 | 0.012901
2019-03-28 15:38 | 1553801908.3 | 7 | 0.2073 | 0.000474 | 2.8e-05 | 100.334219 | 96.999533 | 114.947822 | 21.261242 | 0.001949 | 0.001999 | 178.470469 | 0.259683 | 8.399353 | 0.002992 | 0.004007 | 0.003851 | 4.9e-05 | 0.001205 | 0.305578 | 1.357315 | 1.7922 | 100.63 | 21.15 | 25.924 | 68.722159 | 93.81222 | 69.913872 | 0.006474 | 1.029095 | 0.023906 | 23.230437 | 0.302331 | 0.154486 | 0.01312 | 0.941643 | 0.941643 | 0.006776
2019-03-28 15:38 | 1553801909.3 | 8 | 0.206427 | 0.00055 | 4e-05 | 100.529609 | 93.631159 | 112.703865 | 21.261242 | 0.002118 | 0.002076 | 178.388357 | 0.260041 | 8.402882 | 0.002951 | 0.004688 | 0.004611 | 4.2e-05 | 0.001207 | 0.296232 | 1.342019 | 2.5474 | 100.63 | 21.15 | 25.883 | 72.782088 | 92.812482 | 71.767156 | 0.006464 | 1.023566 | 0.023608 | 23.064621 | 0.635859 | 0.154698 | 0.018246 | 1.292479 | 1.292479 | 0.004943
2019-03-28 15:38 | 1553801910.3 | 9 | 0.20581 | 0.000812 | 5.4e-05 | 100.701768 | 88.213561 | 110.786878 | 21.261242 | 0.002074 | 0.002103 | 178.309695 | 0.259254 | 8.402648 | 0.003012 | 0.004473 | 0.004458 | 4.8e-05 | 0.001204 | 0.268084 | 1.315242 | 2.5475 | 100.63 | 21.15 | 25.863 | 71.715734 | 94.292694 | 72.411109 | 0.006459 | 1.021658 | 0.023385 | 22.888962 | 1.184281 | 0.15423 | 0.021602 | 1.514824 | 1.514824 | 0.004205
2019-03-28 15:38 | 1553801911.3 | 10 | 0.204635 | 0.001442 | 6.9e-05 | 100.792315 | 84.341714 | 108.862848 | 21.261242 | 0.002241 | 0.002181 | 178.193216 | 0.259703 | 8.40387 | 0.002966 | 0.00428 | 0.004157 | 4.4e-05 | 0.00121 | 0.307735 | 1.316707 | 2.5474 | 100.63 | 21.15 | 25.843 | 75.737934 | 93.186436 | 74.301484 | 0.006454 | 1.0161 | 0.023118 | 22.751312 | 1.593788 | 0.154497 | 0.027842 | 1.92881 | 1.92881 | 0.003308
2019-03-28 15:39 | 1553801912.3 | 11 | 0.20333 | 0.002147 | 8.4e-05 | 100.806017 | 82.185137 | 107.685241 | 21.261242 | 0.002252 | 0.002279 | 178.095386 | 0.258981 | 8.402304 | 0.002987 | 0.003846 | 0.003805 | 4.8e-05 | 0.001215 | 0.301431 | 1.286481 | 2.5474 | 100.63 | 21.15 | 25.802 | 76.00389 | 93.683193 | 76.649927 | 0.006443 | 1.009278 | 0.022915 | 22.704266 | 1.826687 | 0.154068 | 0.034748 | 2.384654 | 2.384654 | 0.002668
2019-03-28 15:39 | 1553801913.3 | 12 | 0.202563 | 0.002926 | 9.7e-05 | 100.83342 | 77.676645 | 106.561149 | 21.261242 | 0.002304 | 0.002358 | 177.969477 | 0.25928 | 8.400536 | 0.002996 | 0.004068 | 0.003935 | 4.8e-05 | 0.001213 | 0.300712 | 1.317526 | 2.5474 | 100.63 | 21.15 | 25.781 | 77.257296 | 93.891328 | 78.552827 | 0.006438 | 1.003817 | 0.022733 | 22.646802 | 2.333768 | 0.154246 | 0.038359 | 2.610369 | 2.610369 | 0.00244
2019-03-28 15:39 | 1553801914.3 | 13 | 0.201503 | 0.003752 | 0.000108 | 100.848908 | 74.514482 | 106.18606 | 21.261242 | 0.002421 | 0.002421 | 177.882056 | 0.25926 | 8.402752 | 0.003075 | 0.004343 | 0.004333 | 4.6e-05 | 0.001212 | 0.286223 | 1.300792 | 2.5474 | 100.64 | 21.15 | 25.739 | 80.065977 | 95.820114 | 80.073908 | 0.006427 | 0.999495 | 0.022644 | 22.655743 | 2.706887 | 0.154234 | 0.043663 | 2.958203 | 2.958203 | 0.002153
2019-03-28 15:39 | 1553801915.3 | 14 | 0.20019 | 0.004575 | 0.000118 | 100.799463 | 72.31816 | 105.899932 | 21.261242 | 0.002471 | 0.00246 | 177.758121 | 0.259976 | 8.404397 | 0.003156 | 0.005097 | 0.004968 | 4.9e-05 | 0.001209 | 0.282241 | 1.320211 | 2.5475 | 100.64 | 21.15 | 25.72 | 81.263803 | 97.766153 | 80.989324 | 0.006422 | 0.996911 | 0.022585 | 22.654497 | 2.970105 | 0.15466 | 0.050466 | 3.408058 | 3.408058 | 0.001874
2019-03-28 15:39 | 1553801916.3 | 15 | 0.199733 | 0.005217 | 0.000126 | 100.843844 | 71.431478 | 106.077383 | 21.261242 | 0.002531 | 0.002506 | 177.637732 | 0.25939 | 8.403474 | 0.003141 | 0.00439 | 0.004337 | 5.1e-05 | 0.001213 | 0.319238 | 1.280656 | 2.5473 | 100.64 | 21.15 | 25.702 | 82.719067 | 97.394881 | 82.101247 | 0.006418 | 0.993791 | 0.022568 | 22.709037 | 3.084388 | 0.154311 | 0.052406 | 3.535616 | 3.535616 | 0.001803
2019-03-28 15:39 | 1553801917.3 | 16 | 0.199619 | 0.005722 | 0.000131 | 100.662155 | 71.309177 | 106.795404 | 21.261242 | 0.002614 | 0.002508 | 177.498501 | 0.259436 | 8.40519 | 0.003196 | 0.00456 | 0.004454 | 5e-05 | 0.001211 | 0.294629 | 1.273959 | 2.5473 | 100.64 | 21.15 | 25.671 | 84.71004 | 98.72735 | 82.15918 | 0.00641 | 0.993629 | 0.022642 | 22.787622 | 3.083586 | 0.154338 | 0.052476 | 3.551711 | 3.551711 | 0.001795
2019-03-28 15:39 | 1553801918.3 | 17 | 0.199599 | 0.005996 | 0.000135 | 100.764615 | 70.008369 | 107.406859 | 21.261242 | 0.002619 | 0.002543 | 177.341925 | 0.259651 | 8.401647 | 0.003151 | 0.004599 | 0.004416 | 5.3e-05 | 0.001209 | 0.300712 | 1.29449 | 2.5475 | 100.64 | 21.15 | 25.66 | 84.833421 | 97.637638 | 83.006124 | 0.006407 | 0.991266 | 0.02268 | 22.879985 | 3.257357 | 0.154466 | 0.052265 | 3.543154 | 3.543154 | 0.001801
2019-03-28 15:39 | 1553801919.3 | 18 | 0.199622 | 0.006225 | 0.000137 | 100.665133 | 68.8567 | 107.927944 | 21.261242 | 0.002659 | 0.00255 | 177.220386 | 0.259241 | 8.404637 | 0.003168 | 0.004561 | 0.004558 | 5.1e-05 | 0.001206 | 0.305578 | 1.270585 | 2.5473 | 100.64 | 21.14 | 25.65 | 85.788596 | 98.060171 | 83.155188 | 0.006401 | 0.990851 | 0.02273 | 22.940218 | 3.396887 | 0.154222 | 0.051849 | 3.522741 | 3.522741 | 0.001808
2019-03-28 15:39 | 1553801920.3 | 19 | 0.199837 | 0.006432 | 0.000138 | 100.693131 | 69.11523 | 108.385655 | 21.261242 | 0.002697 | 0.00264 | 177.108181 | 0.25939 | 8.404312 | 0.003206 | 0.004617 | 0.00453 | 5.2e-05 | 0.001203 | 0.271125 | 1.309175 | 2.5475 | 100.64 | 21.15 | 25.635 | 86.694906 | 98.979921 | 85.336599 | 0.006401 | 0.984822 | 0.022709 | 23.059075 | 3.365854 | 0.154311 | 0.050323 | 3.416094 | 3.416094 | 0.001866
2019-03-28 15:39 | 1553801921.3 | 20 | 0.20004 | 0.0066 | 0.000137 | 100.726491 | 70.007688 | 108.997111 | 21.261242 | 0.002747 | 0.002658 | 177.012153 | 0.26008 | 8.402538 | 0.003194 | 0.005075 | 0.004993 | 5.2e-05 | 0.001208 | 0.308067 | 1.304666 | 2.5474 | 100.64 | 21.15 | 25.63 | 87.902772 | 98.681915 | 85.763577 | 0.0064 | 0.98365 | 0.022759 | 23.137794 | 3.254059 | 0.154722 | 0.048917 | 3.328314 | 3.328314 | 0.00192
2019-03-28 15:39 | 1553801922.3 | 21 | 0.200167 | 0.006728 | 0.000136 | 100.671685 | 70.389199 | 109.680626 | 21.261242 | 0.002777 | 0.002649 | 176.917755 | 0.259312 | 8.405599 | 0.003157 | 0.004641 | 0.004469 | 5.2e-05 | 0.001209 | 0.322114 | 1.27434 | 2.5474 | 100.64 | 21.14 | 25.623 | 88.61748 | 97.799249 | 85.545873 | 0.006394 | 0.984247 | 0.022838 | 23.203188 | 3.200579 | 0.154265 | 0.048005 | 3.27778 | 3.27778 | 0.001944
2019-03-28 15:39 | 1553801923.3 | 22 | 0.200484 | 0.006818 | 0.000135 | 100.597817 | 71.259575 | 110.383624 | 21.261242 | 0.002813 | 0.002679 | 176.831886 | 0.259917 | 8.401797 | 0.00319 | 0.004544 | 0.004407 | 5.1e-05 | 0.001207 | 0.285117 | 1.344121 | 2.5474 | 100.64 | 21.14 | 25.622 | 89.500184 | 98.579205 | 86.270235 | 0.006394 | 0.982264 | 0.022888 | 23.300922 | 3.084091 | 0.154625 | 0.046011 | 3.148936 | 3.148936 | 0.002028
2019-03-28 15:39 | 1553801924.3 | 23 | 0.200734 | 0.006862 | 0.000132 | 100.639816 | 71.596924 | 110.68712 | 21.261242 | 0.002845 | 0.002757 | 176.689857 | 0.259651 | 8.404156 | 0.003205 | 0.004713 | 0.004608 | 5.4e-05 | 0.001218 | 0.318519 | 1.350762 | 2.5475 | 100.64 | 21.14 | 25.62 | 90.26438 | 98.942215 | 88.138665 | 0.006393 | 0.977184 | 0.02286 | 23.393501 | 3.04558 | 0.154466 | 0.044468 | 3.039995 | 3.039995 | 0.002099
2019-03-28 15:39 | 1553801925.3 | 24 | 0.200989 | 0.006876 | 0.000128 | 100.583224 | 72.045021 | 110.936632 | 21.261242 | 0.002879 | 0.002753 | 176.574739 | 0.259059 | 8.39869 | 0.00323 | 0.005023 | 0.004909 | 5.4e-05 | 0.001216 | 0.301984 | 1.304184 | 2.5473 | 100.64 | 21.14 | 25.617 | 91.080327 | 99.563485 | 88.039491 | 0.006393 | 0.977452 | 0.022889 | 23.416639 | 2.984743 | 0.154114 | 0.042937 | 2.939459 | 2.939459 | 0.002165
2019-03-28 15:39 | 1553801926.3 | 25 | 0.201363 | 0.006851 | 0.000125 | 100.544205 | 72.298796 | 111.206564 | 21.261242 | 0.002839 | 0.00277 | 176.484826 | 0.259397 | 8.402999 | 0.003252 | 0.005133 | 0.005023 | 5.3e-05 | 0.001222 | 0.319404 | 1.330767 | 2.5473 | 100.64 | 21.14 | 25.615 | 90.113597 | 100.074898 | 88.452571 | 0.006392 | 0.976335 | 0.022903 | 23.458513 | 2.949821 | 0.154315 | 0.040737 | 2.791076 | 2.791076 | 0.002283
2019-03-28 15:39 | 1553801927.3 | 26 | 0.201715 | 0.006803 | 0.000121 | 100.517696 | 73.173587 | 111.295759 | 21.261242 | 0.002922 | 0.002816 | 176.390888 | 0.259475 | 8.403383 | 0.003278 | 0.004849 | 0.00472 | 5e-05 | 0.001219 | 0.303809 | 1.33158 | 2.5474 | 100.64 | 21.14 | 25.611 | 92.124264 | 100.719236 | 89.565686 | 0.006391 | 0.973339 | 0.022877 | 23.504011 | 2.839886 | 0.154362 | 0.038697 | 2.648706 | 2.648706 | 0.002407
2019-03-28 15:39 | 1553801928.3 | 27 | 0.201919 | 0.006728 | 0.000118 | 100.549269 | 74.719678 | 111.375329 | 21.261242 | 0.002884 | 0.00278 | 176.328422 | 0.259826 | 8.404124 | 0.003277 | 0.003967 | 0.003937 | 5.2e-05 | 0.001215 | 0.290481 | 1.301048 | 2.5474 | 100.64 | 21.14 | 25.608 | 91.208509 | 100.686337 | 88.708003 | 0.00639 | 0.975646 | 0.022913 | 23.484597 | 2.655674 | 0.154571 | 0.037571 | 2.575887 | 2.575887 | 0.002478
2019-03-28 15:39 | 1553801929.3 | 28 | 0.202067 | 0.006644 | 0.000115 | 100.461701 | 76.441745 | 111.661458 | 21.261242 | 0.002951 | 0.002792 | 176.237742 | 0.260073 | 8.401563 | 0.00325 | 0.0043 | 0.004107 | 5.2e-05 | 0.001206 | 0.289264 | 1.334518 | 2.5474 | 100.64 | 21.14 | 25.602 | 92.820197 | 100.040316 | 88.994755 | 0.006389 | 0.974874 | 0.022933 | 23.524059 | 2.444075 | 0.154718 | 0.036791 | 2.524921 | 2.524921 | 0.002531
2019-03-28 15:39 | 1553801930.3 | 29 | 0.202168 | 0.006552 | 0.000112 | 100.447999 | 77.32401 | 111.772247 | 21.261242 | 0.002936 | 0.00279 | 176.142175 | 0.260203 | 8.404533 | 0.003234 | 0.004489 | 0.004369 | 5.3e-05 | 0.001199 | 0.308786 | 1.320266 | 2.5474 | 100.64 | 21.14 | 25.588 | 92.451116 | 99.66068 | 88.941544 | 0.006385 | 0.975017 | 0.022946 | 23.533997 | 2.340212 | 0.154795 | 0.036304 | 2.493147 | 2.493147 | 0.002564
2019-03-28 15:39 | 1553801931.3 | 30 | 0.202262 | 0.006462 | 0.000108 | 100.404811 | 78.296984 | 112.063773 | 21.261242 | 0.002908 | 0.002876 | 176.052798 | 0.259618 | 8.404579 | 0.003288 | 0.004397 | 0.004373 | 4.6e-05 | 0.001193 | 0.31509 | 1.306244 | 2.5473 | 100.64 | 21.14 | 25.58 | 91.775278 | 100.943737 | 91.004432 | 0.006383 | 0.969494 | 0.022911 | 23.631698 | 2.224517 | 0.154447 | 0.035854 | 2.458698 | 2.458698 | 0.002594
2019-03-28 15:39 | 1553801932.3 | 31 | 0.202348 | 0.00636 | 0.000105 | 100.392301 | 78.77192 | 112.265635 | 21.261242 | 0.002981 | 0.002834 | 175.963901 | 0.259748 | 8.403038 | 0.00328 | 0.004326 | 0.004242 | 5.2e-05 | 0.001193 | 0.312768 | 1.298519 | 2.5472 | 100.63 | 21.14 | 25.57 | 93.540667 | 100.760845 | 89.99076 | 0.006381 | 0.9722 | 0.022963 | 23.620029 | 2.169311 | 0.154524 | 0.035464 | 2.437772 | 2.437772 | 0.002618
2019-03-28 15:39 | 1553801933.3 | 32 | 0.202511 | 0.006272 | 0.000102 | 100.334219 | 79.034187 | 112.705507 | 21.261242 | 0.002956 | 0.002818 | 175.856929 | 0.259865 | 8.40493 | 0.003314 | 0.004971 | 0.004745 | 5.3e-05 | 0.001191 | 0.329248 | 1.294777 | 2.5474 | 100.63 | 21.15 | 25.549 | 92.941467 | 101.592943 | 89.606385 | 0.00638 | 0.97323 | 0.023021 | 23.653729 | 2.134403 | 0.154594 | 0.034605 | 2.384877 | 2.384877 | 0.002677
2019-03-28 15:39 | 1553801934.3 | 33 | 0.202658 | 0.006186 | 0.0001 | 100.337497 | 79.811139 | 113.296073 | 21.261242 | 0.002985 | 0.002816 | 175.782579 | 0.259293 | 8.405736 | 0.003293 | 0.0046 | 0.004578 | 5e-05 | 0.001188 | 0.308067 | 1.300554 | 2.5474 | 100.63 | 21.15 | 25.538 | 93.646294 | 101.066159 | 89.571225 | 0.006377 | 0.973324 | 0.023082 | 23.71447 | 2.047195 | 0.154253 | 0.03383 | 2.337888 | 2.337888 | 0.002725
2019-03-28 15:39 | 1553801935.3 | 34 | 0.202926 | 0.0061 | 9.8e-05 | 100.264819 | 80.61119 | 113.739231 | 21.261242 | 0.003002 | 0.00282 | 175.711507 | 0.259683 | 8.403084 | 0.003225 | 0.004812 | 0.004703 | 4.7e-05 | 0.001185 | 0.28943 | 1.295098 | 2.5472 | 100.63 | 21.15 | 25.517 | 94.037491 | 99.423019 | 89.653345 | 0.006372 | 0.973104 | 0.023124 | 23.763494 | 1.951497 | 0.154486 | 0.03233 | 2.238554 | 2.238554 | 0.00285
2019-03-28 15:39 | 1553801936.3 | 35 | 0.203103 | 0.006015 | 9.4e-05 | 100.224908 | 80.000365 | 114.216893 | 21.261242 | 0.003055 | 0.002884 | 175.608714 | 0.259319 | 8.40142 | 0.003243 | 0.004756 | 0.004612 | 5.4e-05 | 0.001192 | 0.319017 | 1.30401 | 2.5474 | 100.63 | 21.15 | 25.508 | 95.323658 | 99.857502 | 91.201522 | 0.00637 | 0.968969 | 0.023124 | 23.864096 | 2.015971 | 0.154269 | 0.031382 | 2.173126 | 2.173126 | 0.002932
2019-03-28 15:39 | 1553801937.3 | 36 | 0.203272 | 0.005921 | 9.1e-05 | 100.247545 | 79.250931 | 114.5671 | 21.261242 | 0.00298 | 0.002861 | 175.548855 | 0.259989 | 8.40129 | 0.003241 | 0.004585 | 0.004498 | 5e-05 | 0.001186 | 0.300546 | 1.31901 | 2.5474 | 100.63 | 21.15 | 25.493 | 93.528127 | 99.817604 | 90.63631 | 0.006366 | 0.970475 | 0.023177 | 23.882108 | 2.102177 | 0.154667 | 0.030483 | 2.115902 | 2.115902 | 0.003019
2019-03-28 15:39 | 1553801938.3 | 37 | 0.203463 | 0.005815 | 8.9e-05 | 100.093854 | 78.95775 | 115.193109 | 21.261242 | 0.003026 | 0.002849 | 175.441442 | 0.259072 | 8.405027 | 0.003285 | 0.004355 | 0.004217 | 4.8e-05 | 0.001185 | 0.285835 | 1.310087 | 2.5474 | 100.63 | 21.15 | 25.485 | 94.63405 | 100.887126 | 90.354949 | 0.006364 | 0.971226 | 0.023249 | 23.938004 | 2.121605 | 0.154122 | 0.029471 | 2.052248 | 2.052248 | 0.003102
2019-03-28 15:39 | 1553801939.3 | 38 | 0.203706 | 0.005712 | 8.5e-05 | 100.075386 | 79.872969 | 115.579699 | 21.261242 | 0.003115 | 0.00281 | 175.37451 | 0.259969 | 8.403012 | 0.0032 | 0.004265 | 0.00421 | 4.7e-05 | 0.00119 | 0.296066 | 1.332907 | 2.5475 | 100.63 | 21.15 | 25.477 | 96.764798 | 98.835626 | 89.429867 | 0.006362 | 0.973704 | 0.023318 | 23.947608 | 2.016872 | 0.154656 | 0.02815 | 1.966322 | 1.966322 | 0.003248
2019-03-28 15:39 | 1553801940.3 | 39 | 0.203989 | 0.005601 | 8.2e-05 | 100.070918 | 81.323934 | 116.082477 | 21.261242 | 0.003061 | 0.002831 | 175.303227 | 0.259267 | 8.402609 | 0.003205 | 0.005214 | 0.00504 | 4.7e-05 | 0.001196 | 0.307348 | 1.326417 | 2.5474 | 100.63 | 21.15 | 25.462 | 95.475698 | 98.949224 | 89.936087 | 0.006358 | 0.972346 | 0.023352 | 24.016386 | 1.855445 | 0.154238 | 0.026591 | 1.860348 | 1.860348 | 0.003424
2019-03-28 15:39 | 1553801941.3 | 40 | 0.204251 | 0.005485 | 7.9e-05 | 100.049176 | 81.153054 | 116.490427 | 21.261242 | 0.00309 | 0.002852 | 175.225025 | 0.260015 | 8.400939 | 0.00315 | 0.004939 | 0.00485 | 4.7e-05 | 0.001203 | 0.312933 | 1.315081 | 2.5475 | 100.63 | 21.15 | 25.453 | 96.164821 | 97.629908 | 90.426251 | 0.006356 | 0.971035 | 0.023377 | 24.074783 | 1.872316 | 0.154683 | 0.025162 | 1.762524 | 1.762524 | 0.003625
2019-03-28 15:39 | 1553801942.3 | 41 | 0.204499 | 0.005367 | 7.5e-05 | 100.032197 | 81.139803 | 116.78383 | 21.261242 | 0.003087 | 0.002864 | 175.146421 | 0.258571 | 8.401426 | 0.003186 | 0.004628 | 0.004487 | 4.6e-05 | 0.001204 | 0.309007 | 1.309981 | 2.5474 | 100.63 | 21.15 | 25.446 | 96.100607 | 98.498491 | 90.713641 | 0.006354 | 0.970268 | 0.023398 | 24.114608 | 1.872258 | 0.153824 | 0.023821 | 1.670164 | 1.670164 | 0.003804
2019-03-28 15:39 | 1553801943.3 | 42 | 0.204658 | 0.00524 | 7.2e-05 | 99.927949 | 82.041774 | 117.167133 | 21.261242 | 0.003036 | 0.002833 | 175.069618 | 0.259566 | 8.401719 | 0.003115 | 0.004777 | 0.004677 | 4.7e-05 | 0.001207 | 0.298942 | 1.298855 | 2.5474 | 100.63 | 21.15 | 25.436 | 94.857946 | 96.775664 | 89.964989 | 0.006352 | 0.972269 | 0.02346 | 24.129288 | 1.764051 | 0.154416 | 0.023028 | 1.619073 | 1.619073 | 0.003939
2019-03-28 15:39 | 1553801944.3 | 43 | 0.204822 | 0.005112 | 6.9e-05 | 99.88774 | 83.283129 | 117.558417 | 21.261242 | 0.003107 | 0.002779 | 175.012921 | 0.259638 | 8.405177 | 0.003116 | 0.004399 | 0.004329 | 5e-05 | 0.001205 | 0.311496 | 1.315299 | 2.5474 | 100.63 | 21.15 | 25.432 | 96.570422 | 96.793775 | 88.671168 | 0.006351 | 0.975746 | 0.023541 | 24.126447 | 1.626127 | 0.154458 | 0.022202 | 1.566555 | 1.566555 | 0.004072
2019-03-28 15:39 | 1553801945.3 | 44 | 0.204941 | 0.004978 | 6.6e-05 | 99.897867 | 84.167095 | 117.854638 | 21.261242 | 0.003055 | 0.002848 | 174.918829 | 0.25954 | 8.399964 | 0.003095 | 0.004548 | 0.004418 | 5e-05 | 0.001203 | 0.30414 | 1.266792 | 2.7557 | 100.63 | 21.15 | 25.425 | 95.314247 | 96.287701 | 90.337847 | 0.006349 | 0.971271 | 0.023517 | 24.212398 | 1.532596 | 0.1544 | 0.021659 | 1.526848 | 1.526848 | 0.004176
2019-03-28 15:39 | 1553801946.3 | 45 | 0.205048 | 0.004847 | 6.4e-05 | 99.720943 | 83.787282 | 117.91238 | 21.261242 | 0.003066 | 0.002787 | 174.857073 | 0.259969 | 8.402323 | 0.003072 | 0.004519 | 0.004396 | 4.8e-05 | 0.001203 | 0.301099 | 1.312682 | 2.5474 | 100.63 | 21.15 | 25.424 | 95.589854 | 95.739496 | 88.866665 | 0.006349 | 0.975219 | 0.02357 | 24.169268 | 1.557196 | 0.154656 | 0.021178 | 1.496418 | 1.496418 | 0.004268
2019-03-28 15:39 | 1553801947.3 | 46 | 0.205241 | 0.004715 | 6.2e-05 | 99.716773 | 84.364814 | 117.98843 | 21.261242 | 0.00305 | 0.002813 | 174.773581 | 0.259612 | 8.405645 | 0.003005 | 0.005129 | 0.005018 | 5.1e-05 | 0.001201 | 0.310943 | 1.291142 | 2.5475 | 100.63 | 21.15 | 25.423 | 95.196966 | 94.111059 | 89.482845 | 0.006349 | 0.973562 | 0.023558 | 24.197628 | 1.49538 | 0.154443 | 0.020189 | 1.425868 | 1.425868 | 0.004473
2019-03-28 15:39 | 1553801948.3 | 47 | 0.205366 | 0.004593 | 6e-05 | 99.72124 | 85.179136 | 117.968948 | 21.261242 | 0.003026 | 0.002815 | 174.734173 | 0.25913 | 8.403649 | 0.002952 | 0.004469 | 0.004348 | 4.8e-05 | 0.001202 | 0.330188 | 1.339475 | 2.5474 | 100.63 | 21.15 | 25.425 | 94.616679 | 92.843583 | 89.533657 | 0.006349 | 0.973425 | 0.023554 | 24.197325 | 1.409858 | 0.154157 | 0.019585 | 1.383124 | 1.383124 | 0.004603
2019-03-28 15:39 | 1553801949.3 | 48 | 0.205568 | 0.004474 | 5.8e-05 | 99.673882 | 85.690422 | 118.084666 | 21.261242 | 0.003058 | 0.002796 | 174.666551 | 0.258974 | 8.404442 | 0.002991 | 0.003639 | 0.003664 | 5.2e-05 | 0.001202 | 0.296619 | 1.301762 | 2.5474 | 100.63 | 21.15 | 25.426 | 95.409813 | 93.780144 | 89.07349 | 0.006349 | 0.974662 | 0.023581 | 24.193827 | 1.352081 | 0.154064 | 0.018524 | 1.309692 | 1.309692 | 0.004858
2019-03-28 15:39 | 1553801950.3 | 49 | 0.205639 | 0.004355 | 5.6e-05 | 99.62414 | 86.136141 | 117.827174 | 21.261242 | 0.003032 | 0.002765 | 174.58097 | 0.259651 | 8.403461 | 0.00298 | 0.00434 | 0.004161 | 5e-05 | 0.001199 | 0.293357 | 1.350402 | 2.5474 | 100.63 | 21.15 | 25.426 | 94.781221 | 93.507147 | 88.341593 | 0.006349 | 0.976635 | 0.023579 | 24.143006 | 1.301211 | 0.154466 | 0.018244 | 1.289943 | 1.289943 | 0.004946
2019-03-28 15:39 | 1553801951.3 | 50 | 0.205685 | 0.004248 | 5.5e-05 | 99.674479 | 86.955899 | 117.629537 | 21.261242 | 0.002984 | 0.002818 | 174.523717 | 0.259234 | 8.40311 | 0.003002 | 0.004425 | 0.004282 | 4.9e-05 | 0.001201 | 0.299274 | 1.299197 | 2.5474 | 100.63 | 21.15 | 25.428 | 93.603368 | 94.04931 | 89.610238 | 0.00635 | 0.97322 | 0.023518 | 24.165042 | 1.221007 | 0.154219 | 0.018105 | 1.276843 | 1.276843 | 0.004988
2019-03-28 15:39 | 1553801952.3 | 51 | 0.205742 | 0.004138 | 5.3e-05 | 99.560401 | 87.388369 | 117.451617 | 21.261242 | 0.003008 | 0.002767 | 174.462152 | 0.259872 | 8.402817 | 0.002954 | 0.004635 | 0.004493 | 4.8e-05 | 0.001206 | 0.305025 | 1.283028 | 2.5473 | 100.63 | 21.15 | 25.431 | 94.187764 | 92.899275 | 88.381555 | 0.006351 | 0.976527 | 0.02354 | 24.105832 | 1.166389 | 0.154598 | 0.0179 | 1.263661 | 1.263661 | 0.005053
2019-03-28 15:39 | 1553801953.3 | 52 | 0.205803 | 0.004045 | 5.2e-05 | 99.60359 | 87.437969 | 117.547854 | 21.261242 | 0.003033 | 0.002801 | 174.408446 | 0.259833 | 8.402551 | 0.002925 | 0.004604 | 0.004563 | 5e-05 | 0.001209 | 0.331957 | 1.282047 | 2.5474 | 100.63 | 21.15 | 25.437 | 94.783392 | 92.181147 | 89.210257 | 0.006352 | 0.974294 | 0.023523 | 24.143329 | 1.165193 | 0.154575 | 0.017648 | 1.245032 | 1.245032 | 0.005128
2019-03-28 15:39 | 1553801954.3 | 53 | 0.205889 | 0.003952 | 5.1e-05 | 99.492788 | 87.598319 | 117.526495 | 21.261242 | 0.003008 | 0.002738 | 174.343143 | 0.259592 | 8.403565 | 0.002935 | 0.004175 | 0.004096 | 5.1e-05 | 0.001211 | 0.320676 | 1.282947 | 2.5473 | 100.63 | 21.15 | 25.44 | 94.18704 | 92.436894 | 87.680132 | 0.006353 | 0.978425 | 0.02357 | 24.090111 | 1.138849 | 0.154431 | 0.017248 | 1.219345 | 1.219345 | 0.005231
2019-03-28 15:39 | 1553801955.3 | 54 | 0.2059 | 0.003865 | 4.9e-05 | 99.540741 | 87.933288 | 117.097889 | 21.261242 | 0.003046 | 0.002773 | 174.307492 | 0.25887 | 8.401212 | 0.002888 | 0.004706 | 0.004573 | 5e-05 | 0.001214 | 0.316141 | 1.273924 | 2.5473 | 100.63 | 21.15 | 25.444 | 95.107683 | 91.301517 | 88.539238 | 0.006354 | 0.976101 | 0.023499 | 24.074753 | 1.109021 | 0.154002 | 0.017294 | 1.218948 | 1.218948 | 0.005218
2019-03-28 15:39 | 1553801956.3 | 55 | 0.205991 | 0.003791 | 4.7e-05 | 99.440962 | 88.285584 | 117.172765 | 21.261242 | 0.003004 | 0.002768 | 174.256354 | 0.260047 | 8.399242 | 0.002915 | 0.00437 | 0.00431 | 5e-05 | 0.001209 | 0.31509 | 1.263567 | 2.5474 | 100.63 | 21.15 | 25.455 | 94.08935 | 91.953622 | 88.414294 | 0.006357 | 0.976439 | 0.023511 | 24.078289 | 1.064287 | 0.154702 | 0.016841 | 1.187735 | 1.187735 | 0.005379
2019-03-28 15:39 | 1553801957.3 | 56 | 0.205988 | 0.003721 | 4.6e-05 | 99.37603 | 88.219676 | 117.420633 | 21.261242 | 0.003033 | 0.002755 | 174.197703 | 0.258974 | 8.404819 | 0.002899 | 0.004452 | 0.004292 | 5.2e-05 | 0.001216 | 0.296453 | 1.284019 | 2.5474 | 100.63 | 21.15 | 25.46 | 94.783392 | 91.554052 | 88.105687 | 0.006358 | 0.977273 | 0.023546 | 24.093454 | 1.065124 | 0.154064 | 0.016949 | 1.197203 | 1.197203 | 0.005315
2019-03-28 15:39 | 1553801958.3 | 57 | 0.206025 | 0.003656 | 4.4e-05 | 99.351607 | 88.20337 | 117.749246 | 21.261242 | 0.003032 | 0.002743 | 174.132458 | 0.259716 | 8.401634 | 0.0028 | 0.004338 | 0.004234 | 5.4e-05 | 0.001212 | 0.29767 | 1.263071 | 2.5473 | 100.63 | 21.15 | 25.467 | 94.774948 | 89.1869 | 87.804327 | 0.00636 | 0.978089 | 0.023589 | 24.117079 | 1.064579 | 0.154505 | 0.01681 | 1.189653 | 1.189653 | 0.005364
2019-03-28 15:39 | 1553801959.3 | 58 | 0.20608 | 0.0036 | 4.3e-05 | 99.338203 | 88.850885 | 117.484947 | 21.261242 | 0.003047 | 0.002765 | 174.077908 | 0.258909 | 8.403071 | 0.002837 | 0.003729 | 0.003643 | 5.4e-05 | 0.001212 | 0.301652 | 1.319786 | 2.5473 | 100.63 | 21.15 | 25.472 | 95.136639 | 90.078431 | 88.342556 | 0.006361 | 0.976633 | 0.023545 | 24.107951 | 0.997949 | 0.154025 | 0.016548 | 1.168926 | 1.168926 | 0.005442
2019-03-28 15:39 | 1553801960.3 | 59 | 0.206073 | 0.003548 | 4.3e-05 | 99.300674 | 88.963673 | 117.6739 | 21.261242 | 0.002997 | 0.002768 | 174.036852 | 0.25954 | 8.401205 | 0.002845 | 0.004271 | 0.004136 | 5.1e-05 | 0.001213 | 0.314371 | 1.336881 | 2.5473 | 100.63 | 21.15 | 25.477 | 93.933536 | 90.255708 | 88.408035 | 0.006362 | 0.976456 | 0.023561 | 24.129515 | 0.983222 | 0.1544 | 0.016655 | 1.177357 | 1.177357 | 0.005416
2019-03-28 15:39 | 1553801961.3 | 60 | 0.206069 | 0.003499 | 4.2e-05 | 99.308418 | 88.608662 | 117.548793 | 21.261242 | 0.003006 | 0.002748 | 173.959972 | 0.259358 | 8.400874 | 0.002831 | 0.005161 | 0.005098 | 5.2e-05 | 0.001208 | 0.31238 | 1.319672 | 2.5474 | 100.63 | 21.15 | 25.489 | 94.137833 | 89.923563 | 87.929249 | 0.006365 | 0.97775 | 0.023564 | 24.100712 | 1.019685 | 0.154292 | 0.016744 | 1.1839 | 1.1839 | 0.005382
2019-03-28 15:39 | 1553801962.3 | 61 | 0.206126 | 0.003457 | 4.2e-05 | 99.28876 | 88.442196 | 117.702771 | 21.261242 | 0.003053 | 0.002747 | 173.914719 | 0.259605 | 8.398794 | 0.002764 | 0.004808 | 0.004654 | 5.4e-05 | 0.001212 | 0.333561 | 1.328771 | 2.5474 | 100.63 | 21.15 | 25.496 | 95.277566 | 88.306447 | 87.897958 | 0.006367 | 0.977835 | 0.023581 | 24.115446 | 1.034733 | 0.154439 | 0.01645 | 1.163882 | 1.163882 | 0.00548
2019-03-28 15:39 | 1553801963.3 | 62 | 0.206125 | 0.003417 | 4.3e-05 | 99.211616 | 88.789396 | 117.44927 | 21.261242 | 0.003025 | 0.002739 | 173.852253 | 0.259696 | 8.403311 | 0.002838 | 0.00421 | 0.004171 | 5.4e-05 | 0.00121 | 0.284951 | 1.304224 | 2.5474 | 100.63 | 21.15 | 25.511 | 94.609683 | 90.097941 | 87.704441 | 0.006371 | 0.97836 | 0.023562 | 24.083006 | 0.992736 | 0.154493 | 0.01651 | 1.16713 | 1.16713 | 0.005467
2019-03-28 15:39 | 1553801964.3 | 63 | 0.206156 | 0.003385 | 4.4e-05 | 99.165449 | 89.11791 | 117.364533 | 21.261242 | 0.003001 | 0.002695 | 173.812193 | 0.258779 | 8.403604 | 0.002777 | 0.004664 | 0.004469 | 5e-05 | 0.001201 | 0.322777 | 1.322749 | 2.5474 | 100.63 | 21.15 | 25.519 | 94.032909 | 88.62374 | 86.644135 | 0.006373 | 0.981243 | 0.023588 | 24.038922 | 0.95554 | 0.153948 | 0.016362 | 1.15789 | 1.15789 | 0.005491
2019-03-28 15:39 | 1553801965.3 | 64 | 0.206138 | 0.003355 | 4.4e-05 | 99.111537 | 88.901843 | 117.803935 | 21.261242 | 0.002956 | 0.002692 | 173.761247 | 0.259781 | 8.400029 | 0.002822 | 0.00473 | 0.004644 | 5e-05 | 0.001208 | 0.314205 | 1.276687 | 2.5474 | 100.63 | 21.15 | 25.526 | 92.945325 | 89.713552 | 86.57147 | 0.006374 | 0.981441 | 0.023635 | 24.081448 | 0.972388 | 0.154544 | 0.016502 | 1.17013 | 1.17013 | 0.005455
2019-03-28 15:39 | 1553801966.3 | 65 | 0.206146 | 0.003334 | 4.5e-05 | 99.119877 | 88.90728 | 117.595969 | 21.261242 | 0.002972 | 0.002702 | 173.695523 | 0.258714 | 8.404085 | 0.002804 | 0.004663 | 0.004536 | 5.2e-05 | 0.001205 | 0.312215 | 1.293518 | 2.5474 | 100.63 | 21.15 | 25.537 | 93.322432 | 89.28683 | 86.815939 | 0.006377 | 0.980774 | 0.023606 | 24.068357 | 0.972594 | 0.153909 | 0.016482 | 1.167202 | 1.167202 | 0.005446
2019-03-28 15:39 | 1553801967.3 | 66 | 0.206101 | 0.003303 | 4.5e-05 | 99.036778 | 89.084957 | 117.206094 | 21.261242 | 0.003029 | 0.002731 | 173.659412 | 0.258857 | 8.402798 | 0.002808 | 0.003798 | 0.003755 | 5.4e-05 | 0.001205 | 0.304528 | 1.273889 | 2.5473 | 100.63 | 21.15 | 25.542 | 94.696536 | 89.37111 | 87.524895 | 0.006378 | 0.978847 | 0.023543 | 24.052076 | 0.947234 | 0.153994 | 0.016793 | 1.186084 | 1.186084 | 0.005362
2019-03-28 15:39 | 1553801968.3 | 67 | 0.206099 | 0.00329 | 4.5e-05 | 99.070137 | 89.031958 | 116.726319 | 21.261242 | 0.002993 | 0.002741 | 173.597138 | 0.259397 | 8.401751 | 0.002795 | 0.004609 | 0.004521 | 5e-05 | 0.001204 | 0.321561 | 1.282183 | 2.5474 | 100.63 | 21.15 | 25.545 | 93.827173 | 89.053264 | 87.757393 | 0.006379 | 0.978216 | 0.023487 | 24.010533 | 0.95557 | 0.154315 | 0.016818 | 1.18504 | 1.18504 | 0.005378
2019-03-28 15:39 | 1553801969.3 | 68 | 0.206091 | 0.003271 | 4.5e-05 | 99.015629 | 88.84443 | 116.88288 | 21.261242 | 0.002936 | 0.002719 | 173.545405 | 0.259104 | 8.401758 | 0.002721 | 0.004565 | 0.004442 | 4.7e-05 | 0.001199 | 0.296453 | 1.263394 | 2.5473 | 100.63 | 21.15 | 25.547 | 92.454973 | 87.285914 | 87.220215 | 0.00638 | 0.979674 | 0.023521 | 24.008742 | 0.969507 | 0.154141 | 0.016891 | 1.191841 | 1.191841 | 0.005341
2019-03-28 15:39 | 1553801970.3 | 69 | 0.206126 | 0.003258 | 4.6e-05 | 98.998652 | 88.822689 | 116.697683 | 21.261242 | 0.003001 | 0.002697 | 173.460437 | 0.26006 | 8.401946 | 0.002715 | 0.004101 | 0.004029 | 4.6e-05 | 0.001204 | 0.310445 | 1.27107 | 2.5473 | 100.63 | 21.15 | 25.548 | 94.019643 | 87.121067 | 86.693943 | 0.00638 | 0.981107 | 0.023519 | 23.972191 | 0.970162 | 0.15471 | 0.016696 | 1.178033 | 1.178033 | 0.005424
2019-03-28 15:40 | 1553801971.3 | 70 | 0.206103 | 0.003252 | 4.6e-05 | 98.973037 | 88.806041 | 116.770213 | 21.261242 | 0.002978 | 0.002724 | 173.43851 | 0.259195 | 8.401186 | 0.002687 | 0.004022 | 0.003926 | 4.9e-05 | 0.001204 | 0.317579 | 1.278909 | 2.5475 | 100.63 | 21.15 | 25.546 | 93.474109 | 86.470895 | 87.350651 | 0.006379 | 0.97932 | 0.023505 | 24.001511 | 0.969524 | 0.154195 | 0.016843 | 1.187635 | 1.187635 | 0.005362
2019-03-28 15:40 | 1553801972.3 | 71 | 0.206081 | 0.003237 | 4.5e-05 | 98.948612 | 88.454087 | 116.868328 | 21.261242 | 0.003037 | 0.002746 | 173.344572 | 0.259677 | 8.403396 | 0.002667 | 0.004236 | 0.004075 | 5.1e-05 | 0.001205 | 0.310445 | 1.332274 | 2.5474 | 100.63 | 21.15 | 25.544 | 94.892208 | 85.969745 | 87.887126 | 0.006379 | 0.977864 | 0.023498 | 24.029452 | 1.002836 | 0.154482 | 0.016994 | 1.197953 | 1.197953 | 0.005326
2019-03-28 15:40 | 1553801973.3 | 72 | 0.206063 | 0.003226 | 4.6e-05 | 98.897084 | 88.637877 | 116.977239 | 21.261242 | 0.003001 | 0.00275 | 173.296788 | 0.258844 | 8.404098 | 0.002743 | 0.004298 | 0.004246 | 4.6e-05 | 0.001201 | 0.302371 | 1.311279 | 2.5474 | 100.63 | 21.16 | 25.539 | 94.015784 | 87.803605 | 87.985573 | 0.006382 | 0.977598 | 0.023505 | 24.043923 | 0.979611 | 0.153986 | 0.017116 | 1.206908 | 1.206908 | 0.005269
2019-03-28 15:40 | 1553801974.3 | 73 | 0.206042 | 0.003225 | 4.6e-05 | 98.895595 | 88.613757 | 117.017378 | 21.261242 | 0.003025 | 0.00271 | 173.224125 | 0.258935 | 8.400796 | 0.002646 | 0.00443 | 0.004246 | 5.1e-05 | 0.001194 | 0.294629 | 1.29547 | 2.5474 | 100.63 | 21.15 | 25.535 | 94.609683 | 85.467695 | 87.000986 | 0.006377 | 0.98027 | 0.023541 | 24.015244 | 0.98191 | 0.15404 | 0.017241 | 1.217598 | 1.217598 | 0.005225
2019-03-28 15:40 | 1553801975.3 | 74 | 0.206037 | 0.003221 | 4.7e-05 | 98.816069 | 87.887425 | 116.781716 | 21.261242 | 0.003027 | 0.002721 | 173.166432 | 0.258421 | 8.402122 | 0.002651 | 0.004822 | 0.004778 | 4.6e-05 | 0.001191 | 0.310777 | 1.289377 | 2.5472 | 100.63 | 21.16 | 25.528 | 94.648766 | 85.585564 | 87.287358 | 0.006379 | 0.979492 | 0.023508 | 24.000586 | 1.048332 | 0.153735 | 0.017276 | 1.218322 | 1.218322 | 0.005211
2019-03-28 15:40 | 1553801976.3 | 75 | 0.206049 | 0.003221 | 4.7e-05 | 98.82977 | 88.110623 | 116.706135 | 21.261242 | 0.003009 | 0.002718 | 173.121581 | 0.259748 | 8.402115 | 0.002722 | 0.003722 | 0.003606 | 5e-05 | 0.001188 | 0.31238 | 1.329715 | 2.5473 | 100.63 | 21.16 | 25.523 | 94.226117 | 87.308536 | 87.199278 | 0.006378 | 0.979731 | 0.023504 | 23.989886 | 1.026885 | 0.154524 | 0.017207 | 1.213195 | 1.213195 | 0.00526
2019-03-28 15:40 | 1553801977.3 | 76 | 0.206042 | 0.003218 | 4.7e-05 | 98.822622 | 87.806231 | 116.89227 | 21.261242 | 0.002999 | 0.002698 | 173.016219 | 0.259599 | 8.401862 | 0.002715 | 0.003588 | 0.003491 | 4.8e-05 | 0.001187 | 0.325487 | 1.308061 | 2.5473 | 100.63 | 21.16 | 25.52 | 93.962479 | 87.126602 | 86.720652 | 0.006377 | 0.981034 | 0.023538 | 23.993059 | 1.057192 | 0.154435 | 0.01725 | 1.218032 | 1.218032 | 0.005236
2019-03-28 15:40 | 1553801978.3 | 77 | 0.205985 | 0.003222 | 4.6e-05 | 98.858365 | 87.751534 | 116.88781 | 21.261242 | 0.002998 | 0.002754 | 172.972594 | 0.259 | 8.403604 | 0.002748 | 0.004184 | 0.004067 | 5.3e-05 | 0.001181 | 0.322114 | 1.312014 | 2.5475 | 100.63 | 21.16 | 25.512 | 93.942943 | 87.9331 | 88.079931 | 0.006375 | 0.977343 | 0.023493 | 24.03787 | 1.066 | 0.154079 | 0.017592 | 1.239845 | 1.239845 | 0.005132
2019-03-28 15:40 | 1553801979.3 | 78 | 0.205977 | 0.003225 | 4.6e-05 | 98.797305 | 87.884028 | 117.118074 | 21.261242 | 0.003048 | 0.002736 | 172.900046 | 0.258083 | 8.403506 | 0.002679 | 0.004359 | 0.004244 | 5.2e-05 | 0.001179 | 0.316694 | 1.297372 | 2.5475 | 100.63 | 21.16 | 25.507 | 95.167768 | 86.272401 | 87.628626 | 0.006374 | 0.978565 | 0.023531 | 24.0465 | 1.046979 | 0.153534 | 0.017636 | 1.244927 | 1.244927 | 0.005093
2019-03-28 15:40 | 1553801980.3 | 79 | 0.205953 | 0.003219 | 4.6e-05 | 98.777647 | 87.848697 | 117.374862 | 21.261242 | 0.002992 | 0.002771 | 172.885614 | 0.260561 | 8.401959 | 0.0027 | 0.004119 | 0.004061 | 4.4e-05 | 0.001178 | 0.316528 | 1.318798 | 2.5474 | 100.63 | 21.16 | 25.5 | 93.808361 | 86.767333 | 88.469664 | 0.006372 | 0.976289 | 0.023529 | 24.10089 | 1.048796 | 0.155008 | 0.017786 | 1.255447 | 1.255447 | 0.005099
2019-03-28 15:40 | 1553801981.3 | 80 | 0.205937 | 0.003223 | 4.5e-05 | 98.760967 | 87.775995 | 117.540108 | 21.261242 | 0.002998 | 0.002723 | 172.802658 | 0.259182 | 8.400991 | 0.002698 | 0.004765 | 0.004713 | 4.6e-05 | 0.001182 | 0.300214 | 1.301859 | 2.5475 | 100.63 | 21.16 | 25.497 | 93.94439 | 86.728352 | 87.314071 | 0.006371 | 0.979419 | 0.023584 | 24.079283 | 1.05469 | 0.154188 | 0.017878 | 1.264922 | 1.264922 | 0.005034
2019-03-28 15:40 | 1553801982.3 | 81 | 0.205947 | 0.003228 | 4.6e-05 | 98.70378 | 87.383952 | 117.552548 | 21.261242 | 0.003025 | 0.002763 | 172.764937 | 0.259586 | 8.405606 | 0.002654 | 0.004371 | 0.004239 | 5.2e-05 | 0.001185 | 0.280471 | 1.329853 | 2.5474 | 100.63 | 21.16 | 25.495 | 94.602687 | 85.666872 | 88.294892 | 0.006371 | 0.976761 | 0.023553 | 24.113296 | 1.089549 | 0.154427 | 0.017814 | 1.258711 | 1.258711 | 0.005067
2019-03-28 15:40 | 1553801983.3 | 82 | 0.205922 | 0.003231 | 4.5e-05 | 98.754711 | 87.812346 | 117.212902 | 21.261242 | 0.002993 | 0.002726 | 172.718514 | 0.259169 | 8.403409 | 0.002663 | 0.004434 | 0.004291 | 4.8e-05 | 0.001186 | 0.307016 | 1.29699 | 2.5474 | 100.63 | 21.16 | 25.492 | 93.831756 | 85.874479 | 87.40456 | 0.00637 | 0.979173 | 0.023548 | 24.048762 | 1.05042 | 0.15418 | 0.017959 | 1.26875 | 1.26875 | 0.005019
2019-03-28 15:40 | 1553801984.3 | 83 | 0.205908 | 0.003239 | 4.6e-05 | 98.693651 | 87.870099 | 116.870675 | 21.261242 | 0.003061 | 0.002736 | 172.649436 | 0.259937 | 8.400991 | 0.002671 | 0.004307 | 0.004257 | 4.8e-05 | 0.001188 | 0.300546 | 1.275355 | 2.5474 | 100.63 | 21.15 | 25.49 | 95.481007 | 86.07969 | 87.647399 | 0.006365 | 0.978514 | 0.023506 | 24.021714 | 1.039008 | 0.154636 | 0.018036 | 1.271802 | 1.271802 | 0.005022
2019-03-28 15:40 | 1553801985.3 | 84 | 0.205857 | 0.003247 | 4.6e-05 | 98.756498 | 87.744401 | 116.941561 | 21.261242 | 0.002976 | 0.002748 | 172.589059 | 0.259013 | 8.403383 | 0.002633 | 0.003521 | 0.003502 | 5.2e-05 | 0.001193 | 0.312768 | 1.313957 | 2.5473 | 100.63 | 21.16 | 25.49 | 93.425639 | 85.169668 | 87.932378 | 0.006369 | 0.977742 | 0.023503 | 24.038486 | 1.057506 | 0.154087 | 0.018331 | 1.292508 | 1.292508 | 0.004924
2019-03-28 15:40 | 1553801986.3 | 85 | 0.205839 | 0.003255 | 4.7e-05 | 98.71599 | 87.125082 | 117.110562 | 21.261242 | 0.002989 | 0.002704 | 172.516818 | 0.258558 | 8.40194 | 0.002669 | 0.004113 | 0.004009 | 4.9e-05 | 0.001194 | 0.310058 | 1.329574 | 2.5474 | 100.63 | 21.16 | 25.487 | 93.744932 | 86.023394 | 86.871284 | 0.006369 | 0.980624 | 0.023555 | 24.020477 | 1.117193 | 0.153816 | 0.018424 | 1.301822 | 1.301822 | 0.00488
2019-03-28 15:40 | 1553801987.3 | 86 | 0.205811 | 0.00327 | 4.8e-05 | 98.705566 | 87.151239 | 117.02348 | 21.261242 | 0.002984 | 0.002776 | 172.483064 | 0.259664 | 8.402837 | 0.002658 | 0.004355 | 0.004279 | 4.7e-05 | 0.001199 | 0.304306 | 1.321742 | 2.5474 | 100.63 | 21.16 | 25.486 | 93.609638 | 85.772959 | 88.609536 | 0.006368 | 0.975912 | 0.02349 | 24.069441 | 1.113563 | 0.154474 | 0.018577 | 1.308945 | 1.308945 | 0.004874
2019-03-28 15:40 | 1553801988.3 | 87 | 0.205796 | 0.003283 | 4.9e-05 | 98.616806 | 87.842582 | 116.87889 | 21.261242 | 0.003019 | 0.002684 | 172.433096 | 0.258922 | 8.404644 | 0.002669 | 0.00453 | 0.004444 | 5.2e-05 | 0.001201 | 0.303422 | 1.366763 | 2.5476 | 100.63 | 21.16 | 25.483 | 94.462522 | 86.014974 | 86.394384 | 0.006368 | 0.981924 | 0.023547 | 23.980808 | 1.034842 | 0.154033 | 0.018649 | 1.317221 | 1.317221 | 0.00483
2019-03-28 15:40 | 1553801989.3 | 88 | 0.2058 | 0.003297 | 4.9e-05 | 98.696929 | 87.456315 | 116.621632 | 21.261242 | 0.003065 | 0.002749 | 172.394589 | 0.259677 | 8.40114 | 0.002647 | 0.004326 | 0.004244 | 4.9e-05 | 0.001204 | 0.30038 | 1.331061 | 2.5475 | 100.63 | 21.16 | 25.481 | 95.565719 | 85.499688 | 87.961984 | 0.006367 | 0.977662 | 0.02347 | 24.006565 | 1.081524 | 0.154482 | 0.01861 | 1.310146 | 1.310146 | 0.00487
2019-03-28 15:40 | 1553801990.3 | 89 | 0.205801 | 0.003306 | 4.9e-05 | 98.707055 | 87.5477 | 116.34724 | 21.261242 | 0.003 | 0.002761 | 172.294191 | 0.259176 | 8.405469 | 0.002707 | 0.003662 | 0.003561 | 4.6e-05 | 0.0012 | 0.312215 | 1.320624 | 2.5474 | 100.63 | 21.16 | 25.479 | 93.995282 | 86.934571 | 88.24097 | 0.006367 | 0.976907 | 0.023434 | 23.987567 | 1.073101 | 0.154184 | 0.018591 | 1.306743 | 1.306743 | 0.004873
2019-03-28 15:40 | 1553801991.3 | 90 | 0.205754 | 0.003316 | 4.9e-05 | 98.732075 | 87.430494 | 116.330574 | 21.261242 | 0.00298 | 0.002709 | 172.228601 | 0.259104 | 8.401368 | 0.002646 | 0.004822 | 0.004694 | 4.6e-05 | 0.001192 | 0.32875 | 1.296149 | 2.5472 | 100.63 | 21.15 | 25.474 | 93.504735 | 85.473949 | 86.987511 | 0.006361 | 0.980307 | 0.023473 | 23.944216 | 1.08735 | 0.154141 | 0.018859 | 1.327875 | 1.327875 | 0.004794
2019-03-28 15:40 | 1553801992.3 | 91 | 0.205766 | 0.003325 | 4.9e-05 | 98.677866 | 87.787885 | 116.153122 | 21.261242 | 0.003038 | 0.002724 | 172.189136 | 0.259605 | 8.401173 | 0.002646 | 0.00384 | 0.003696 | 4.7e-05 | 0.001191 | 0.340584 | 1.299652 | 2.5474 | 100.63 | 21.15 | 25.471 | 94.912717 | 85.466973 | 87.35378 | 0.006361 | 0.979311 | 0.023443 | 23.938111 | 1.04595 | 0.154439 | 0.018774 | 1.320179 | 1.320179 | 0.004831
2019-03-28 15:40 | 1553801993.3 | 92 | 0.205753 | 0.003333 | 4.9e-05 | 98.772285 | 87.823557 | 116.281282 | 21.261242 | 0.002995 | 0.002788 | 172.107944 | 0.259098 | 8.40389 | 0.002591 | 0.004328 | 0.004244 | 4.5e-05 | 0.001181 | 0.310777 | 1.267442 | 2.5472 | 100.63 | 21.15 | 25.466 | 93.87951 | 84.150659 | 88.883759 | 0.006359 | 0.975173 | 0.023406 | 24.002084 | 1.05087 | 0.154137 | 0.018843 | 1.322994 | 1.322994 | 0.004812
2019-03-28 15:40 | 1553801994.3 | 93 | 0.205762 | 0.003343 | 4.8e-05 | 98.788071 | 87.762066 | 116.250533 | 21.261242 | 0.003001 | 0.002749 | 172.065584 | 0.259182 | 8.403025 | 0.002641 | 0.004246 | 0.004173 | 4.8e-05 | 0.001176 | 0.330685 | 1.274518 | 2.5472 | 100.63 | 21.15 | 25.464 | 94.014095 | 85.350791 | 87.948745 | 0.006359 | 0.977698 | 0.023433 | 23.9679 | 1.058564 | 0.154188 | 0.01878 | 1.320136 | 1.320136 | 0.004824
2019-03-28 15:40 | 1553801995.3 | 94 | 0.205755 | 0.003352 | 4.9e-05 | 98.774966 | 87.70805 | 116.420238 | 21.261242 | 0.003069 | 0.002768 | 171.983338 | 0.259488 | 8.401472 | 0.002659 | 0.003918 | 0.003769 | 4.7e-05 | 0.001167 | 0.327644 | 1.259455 | 2.5473 | 100.63 | 21.15 | 25.462 | 95.662019 | 85.78619 | 88.411165 | 0.006358 | 0.976447 | 0.023435 | 24.000741 | 1.062885 | 0.154369 | 0.018812 | 1.322474 | 1.322474 | 0.004821
2019-03-28 15:40 | 1553801996.3 | 95 | 0.205705 | 0.003366 | 4.9e-05 | 98.772583 | 87.636029 | 116.293254 | 21.261242 | 0.003032 | 0.002799 | 171.92461 | 0.259573 | 8.400815 | 0.002682 | 0.004298 | 0.004232 | 4.5e-05 | 0.001165 | 0.324049 | 1.273626 | 2.5473 | 100.63 | 21.15 | 25.458 | 94.781945 | 86.334955 | 89.146207 | 0.006357 | 0.974466 | 0.023399 | 24.012019 | 1.070017 | 0.15442 | 0.019091 | 1.33996 | 1.33996 | 0.004759
2019-03-28 15:40 | 1553801997.3 | 96 | 0.20568 | 0.003375 | 5e-05 | 98.751138 | 87.463787 | 116.297948 | 21.261242 | 0.003025 | 0.002756 | 171.865134 | 0.259651 | 8.406145 | 0.002638 | 0.003927 | 0.003841 | 4.7e-05 | 0.001169 | 0.310445 | 1.275448 | 2.5474 | 100.63 | 21.15 | 25.455 | 94.611372 | 85.287529 | 88.108816 | 0.006357 | 0.977264 | 0.023433 | 23.9781 | 1.085672 | 0.154466 | 0.019232 | 1.351777 | 1.351777 | 0.004719
2019-03-28 15:40 | 1553801998.3 | 97 | 0.205605 | 0.003385 | 5e-05 | 98.761562 | 87.588807 | 116.610131 | 21.261242 | 0.003082 | 0.002792 | 171.797781 | 0.259514 | 8.402947 | 0.002578 | 0.004285 | 0.004173 | 4.6e-05 | 0.001172 | 0.315256 | 1.283656 | 2.5472 | 100.63 | 21.15 | 25.453 | 95.97677 | 83.827711 | 88.98368 | 0.006356 | 0.974903 | 0.023436 | 24.039316 | 1.07384 | 0.154385 | 0.019672 | 1.382909 | 1.382909 | 0.004611
2019-03-28 15:40 | 1553801999.3 | 98 | 0.205607 | 0.003399 | 5e-05 | 98.873553 | 87.320763 | 116.485963 | 21.261242 | 0.003071 | 0.002822 | 171.721438 | 0.258454 | 8.40441 | 0.002588 | 0.004019 | 0.003975 | 4.4e-05 | 0.001167 | 0.319957 | 1.293199 | 2.5474 | 100.63 | 21.15 | 25.454 | 95.706671 | 84.07491 | 89.718851 | 0.006356 | 0.972928 | 0.0234 | 24.05089 | 1.111391 | 0.153754 | 0.01964 | 1.378505 | 1.378505 | 0.004606
2019-03-28 15:40 | 1553802000.3 | 99 | 0.205578 | 0.003413 | 5e-05 | 98.824408 | 87.592204 | 116.599099 | 21.261242 | 0.00303 | 0.00276 | 171.687013 | 0.258727 | 8.403786 | 0.002617 | 0.003991 | 0.003921 | 4.9e-05 | 0.001168 | 0.328363 | 1.276338 | 2.5475 | 100.63 | 21.15 | 25.454 | 94.726453 | 84.770888 | 88.204862 | 0.006356 | 0.977005 | 0.02346 | 24.012317 | 1.079183 | 0.153917 | 0.019797 | 1.393069 | 1.393069 | 0.004563
2019-03-28 15:40 | 1553802001.3 | 100 | 0.205539 | 0.003425 | 5.1e-05 | 98.898573 | 87.654034 | 116.449346 | 21.261242 | 0.003101 | 0.002756 | 171.642795 | 0.259059 | 8.405307 | 0.002648 | 0.003586 | 0.003463 | 4.6e-05 | 0.001168 | 0.329248 | 1.334959 | 2.5474 | 100.63 | 21.16 | 25.459 | 96.432558 | 85.521578 | 88.128555 | 0.006362 | 0.977211 | 0.023448 | 23.994358 | 1.079581 | 0.154114 | 0.020014 | 1.407568 | 1.407568 | 0.004522
2019-03-28 15:40 | 1553802002.3 | 101 | 0.205504 | 0.003443 | 5.1e-05 | 98.861045 | 87.841223 | 116.403576 | 21.261242 | 0.003096 | 0.002743 | 171.556159 | 0.258415 | 8.401101 | 0.002681 | 0.003622 | 0.003536 | 4.9e-05 | 0.001163 | 0.295182 | 1.288666 | 2.5473 | 100.63 | 21.16 | 25.461 | 96.318362 | 86.321001 | 87.79494 | 0.006362 | 0.978114 | 0.023454 | 23.978563 | 1.057105 | 0.153731 | 0.020205 | 1.421319 | 1.421319 | 0.004467
2019-03-28 15:40 | 1553802003.3 | 102 | 0.205464 | 0.003461 | 5.2e-05 | 98.924189 | 87.798417 | 116.421885 | 21.261242 | 0.00307 | 0.002767 | 171.50711 | 0.259013 | 8.404507 | 0.002687 | 0.004137 | 0.00398 | 4.6e-05 | 0.001164 | 0.323883 | 1.296733 | 2.5475 | 100.63 | 21.15 | 25.464 | 95.696533 | 86.467768 | 88.37361 | 0.006359 | 0.976549 | 0.023437 | 23.999664 | 1.067176 | 0.154087 | 0.020421 | 1.435471 | 1.435471 | 0.004433
2019-03-28 15:40 | 1553802004.3 | 103 | 0.205457 | 0.003481 | 5.3e-05 | 98.871767 | 87.478056 | 116.560137 | 21.261242 | 0.003024 | 0.002781 | 171.429483 | 0.259221 | 8.400666 | 0.00265 | 0.004324 | 0.004179 | 4.7e-05 | 0.00116 | 0.303975 | 1.325922 | 2.5475 | 100.63 | 21.16 | 25.475 | 94.575184 | 85.558382 | 88.7198 | 0.006366 | 0.975614 | 0.02344 | 24.025405 | 1.095132 | 0.154211 | 0.020438 | 1.436735 | 1.436735 | 0.004433
2019-03-28 15:40 | 1553802005.3 | 104 | 0.205432 | 0.0035 | 5.3e-05 | 98.824706 | 87.274221 | 116.061115 | 21.261242 | 0.003099 | 0.002801 | 171.375125 | 0.259228 | 8.404592 | 0.002717 | 0.003942 | 0.00392 | 4.5e-05 | 0.001168 | 0.329469 | 1.308143 | 2.5473 | 100.63 | 21.16 | 25.479 | 96.397309 | 87.184358 | 89.213387 | 0.006367 | 0.974285 | 0.023373 | 23.990265 | 1.11174 | 0.154215 | 0.020562 | 1.441382 | 1.441382 | 0.004419
2019-03-28 15:40 | 1553802006.3 | 105 | 0.205449 | 0.003519 | 5.4e-05 | 98.868789 | 87.037433 | 115.904319 | 21.261242 | 0.003079 | 0.002772 | 171.319866 | 0.259546 | 8.399762 | 0.002769 | 0.003685 | 0.003657 | 4.6e-05 | 0.001168 | 0.323496 | 1.292599 | 2.5473 | 100.63 | 21.16 | 25.489 | 95.910148 | 88.436923 | 88.512756 | 0.006369 | 0.976173 | 0.02338 | 23.950866 | 1.14003 | 0.154404 | 0.020436 | 1.432909 | 1.432909 | 0.00445
2019-03-28 15:40 | 1553802007.3 | 106 | 0.205419 | 0.00354 | 5.4e-05 | 98.860151 | 87.372402 | 116.022151 | 21.261242 | 0.00308 | 0.002747 | 171.255407 | 0.259 | 8.402557 | 0.00269 | 0.004385 | 0.004216 | 4.3e-05 | 0.001169 | 0.297504 | 1.295001 | 2.5474 | 100.63 | 21.16 | 25.493 | 95.930665 | 86.533935 | 87.90205 | 0.00637 | 0.977824 | 0.023412 | 23.942797 | 1.104891 | 0.154079 | 0.020588 | 1.445519 | 1.445519 | 0.004402
2019-03-28 15:40 | 1553802008.3 | 107 | 0.20535 | 0.003559 | 5.5e-05 | 98.934613 | 87.930231 | 115.868408 | 21.261242 | 0.003047 | 0.002832 | 171.181786 | 0.25926 | 8.401238 | 0.002699 | 0.004673 | 0.004546 | 4.6e-05 | 0.001174 | 0.324049 | 1.357152 | 2.5475 | 100.63 | 21.16 | 25.497 | 95.1405 | 86.750249 | 89.957282 | 0.006371 | 0.972289 | 0.02333 | 23.994931 | 1.0547 | 0.154234 | 0.020979 | 1.467753 | 1.467753 | 0.00434
2019-03-28 15:40 | 1553802009.3 | 108 | 0.2053 | 0.003575 | 5.6e-05 | 98.773774 | 87.936346 | 115.71302 | 21.261242 | 0.003035 | 0.00276 | 171.12369 | 0.259579 | 8.402258 | 0.002684 | 0.004566 | 0.004473 | 4.5e-05 | 0.001171 | 0.312215 | 1.323492 | 2.5475 | 100.63 | 21.16 | 25.506 | 94.84926 | 86.390293 | 88.226045 | 0.006373 | 0.976947 | 0.02337 | 23.921605 | 1.039525 | 0.154424 | 0.021258 | 1.489801 | 1.489801 | 0.004281
2019-03-28 15:40 | 1553802010.3 | 109 | 0.205331 | 0.003593 | 5.6e-05 | 98.797602 | 88.041999 | 115.497309 | 21.261242 | 0.003067 | 0.002798 | 171.062394 | 0.259065 | 8.403149 | 0.002675 | 0.004242 | 0.004152 | 4.5e-05 | 0.001169 | 0.324934 | 1.29661 | 2.5475 | 100.63 | 21.16 | 25.509 | 95.612541 | 86.171834 | 89.136094 | 0.006374 | 0.974493 | 0.023319 | 23.929371 | 1.030942 | 0.154118 | 0.021054 | 1.472249 | 1.472249 | 0.004323
2019-03-28 15:40 | 1553802011.3 | 110 | 0.205333 | 0.003617 | 5.6e-05 | 98.777347 | 87.86942 | 115.280423 | 21.261242 | 0.003054 | 0.002776 | 170.970909 | 0.258493 | 8.402583 | 0.002778 | 0.004204 | 0.004067 | 4.2e-05 | 0.001168 | 0.344179 | 1.346187 | 2.5475 | 100.63 | 21.16 | 25.512 | 95.312799 | 88.639148 | 88.598702 | 0.006375 | 0.975941 | 0.023314 | 23.889155 | 1.046659 | 0.153777 | 0.021012 | 1.469018 | 1.469018 | 0.004323
2019-03-28 15:40 | 1553802012.3 | 111 | 0.205351 | 0.003627 | 5.6e-05 | 98.806836 | 87.710768 | 115.517024 | 21.261242 | 0.003109 | 0.002826 | 170.900239 | 0.259208 | 8.40246 | 0.002742 | 0.003677 | 0.00359 | 4.6e-05 | 0.001171 | 0.324934 | 1.308736 | 2.5473 | 100.63 | 21.16 | 25.513 | 96.625232 | 87.789404 | 89.813498 | 0.006375 | 0.972675 | 0.023299 | 23.953776 | 1.065493 | 0.154203 | 0.02089 | 1.45957 | 1.45957 | 0.004363
2019-03-28 15:40 | 1553802013.3 | 112 | 0.205262 | 0.003647 | 5.6e-05 | 98.742499 | 87.703294 | 115.612086 | 21.261242 | 0.003069 | 0.00284 | 170.827097 | 0.26021 | 8.40218 | 0.002714 | 0.004767 | 0.004671 | 4.4e-05 | 0.001174 | 0.312049 | 1.281771 | 2.5474 | 100.63 | 21.16 | 25.512 | 95.667329 | 87.117217 | 90.138646 | 0.006375 | 0.971804 | 0.023298 | 23.974361 | 1.060429 | 0.154799 | 0.0214 | 1.495141 | 1.495141 | 0.004276
2019-03-28 15:40 | 1553802014.3 | 113 | 0.205254 | 0.003661 | 5.6e-05 | 98.797007 | 87.50965 | 115.250847 | 21.261242 | 0.003114 | 0.002795 | 170.772337 | 0.259325 | 8.40142 | 0.002718 | 0.004131 | 0.004039 | 4.9e-05 | 0.001177 | 0.345617 | 1.280812 | 2.5474 | 100.63 | 21.16 | 25.512 | 96.741376 | 87.204573 | 89.060969 | 0.006375 | 0.974695 | 0.023297 | 23.901347 | 1.085136 | 0.154273 | 0.021428 | 1.496941 | 1.496941 | 0.004256
2019-03-28 15:40 | 1553802015.3 | 114 | 0.205313 | 0.003678 | 5.5e-05 | 98.629912 | 87.091449 | 115.347318 | 21.261242 | 0.003113 | 0.002865 | 170.716656 | 0.259566 | 8.401173 | 0.002722 | 0.004286 | 0.004248 | 4.6e-05 | 0.001176 | 0.322611 | 1.309516 | 2.5474 | 100.63 | 21.16 | 25.51 | 96.731958 | 87.311664 | 90.755078 | 0.006374 | 0.970158 | 0.023252 | 23.967201 | 1.112843 | 0.154416 | 0.021056 | 1.468209 | 1.468209 | 0.004344
2019-03-28 15:40 | 1553802016.3 | 115 | 0.205272 | 0.003689 | 5.4e-05 | 98.596254 | 87.415886 | 115.346145 | 21.261242 | 0.003116 | 0.002772 | 170.63579 | 0.25874 | 8.40363 | 0.002721 | 0.004651 | 0.004591 | 4.5e-05 | 0.001177 | 0.32781 | 1.36281 | 2.5474 | 100.63 | 21.16 | 25.506 | 96.798363 | 87.270271 | 88.503367 | 0.006373 | 0.976198 | 0.023324 | 23.892815 | 1.076532 | 0.153924 | 0.021291 | 1.489287 | 1.489287 | 0.004269
2019-03-28 15:40 | 1553802017.3 | 116 | 0.205137 | 0.003702 | 5.3e-05 | 98.581957 | 86.803702 | 115.180899 | 21.261242 | 0.003093 | 0.002852 | 170.557549 | 0.258785 | 8.401712 | 0.002718 | 0.004144 | 0.004066 | 4.6e-05 | 0.001177 | 0.293357 | 1.344183 | 2.5475 | 100.63 | 21.16 | 25.503 | 96.253178 | 87.196872 | 90.434682 | 0.006373 | 0.971013 | 0.023245 | 23.93936 | 1.138095 | 0.153951 | 0.022087 | 1.539774 | 1.539774 | 0.004129
2019-03-28 15:40 | 1553802018.3 | 117 | 0.205153 | 0.003713 | 5.3e-05 | 98.556938 | 86.981718 | 114.888198 | 21.261242 | 0.003064 | 0.002834 | 170.470818 | 0.257881 | 8.401998 | 0.002792 | 0.003853 | 0.003789 | 5e-05 | 0.001177 | 0.318519 | 1.303394 | 2.5474 | 100.63 | 21.16 | 25.5 | 95.551479 | 88.98994 | 89.99076 | 0.006372 | 0.9722 | 0.02323 | 23.894323 | 1.1175 | 0.153414 | 0.021974 | 1.530901 | 1.530901 | 0.004139
2019-03-28 15:40 | 1553802019.3 | 118 | 0.205108 | 0.003727 | 5.4e-05 | 98.478901 | 87.079558 | 114.592682 | 21.261242 | 0.003146 | 0.00289 | 170.411553 | 0.258271 | 8.405463 | 0.00276 | 0.004439 | 0.004341 | 5.2e-05 | 0.001171 | 0.360493 | 1.30554 | 2.5475 | 100.63 | 21.16 | 25.494 | 97.520966 | 88.219786 | 91.358625 | 0.00637 | 0.968552 | 0.023157 | 23.908474 | 1.100359 | 0.153646 | 0.022226 | 1.543486 | 1.543486 | 0.004111
2019-03-28 15:40 | 1553802020.3 | 119 | 0.205019 | 0.003737 | 5.5e-05 | 98.473539 | 87.2518 | 114.46781 | 21.261242 | 0.003134 | 0.002869 | 170.338162 | 0.258031 | 8.403968 | 0.002733 | 0.003967 | 0.003815 | 4.9e-05 | 0.001163 | 0.324768 | 1.307652 | 2.5474 | 100.63 | 21.16 | 25.493 | 97.229434 | 87.57327 | 90.852167 | 0.00637 | 0.969899 | 0.02316 | 23.878838 | 1.082198 | 0.153503 | 0.022746 | 1.5798 | 1.5798 | 0.004013
2019-03-28 15:40 | 1553802021.3 | 120 | 0.204975 | 0.003757 | 5.6e-05 | 98.361845 | 86.663055 | 114.66357 | 21.261242 | 0.003137 | 0.002911 | 170.274258 | 0.258571 | 8.404676 | 0.002719 | 0.004297 | 0.004282 | 5.4e-05 | 0.001156 | 0.28943 | 1.315711 | 2.5475 | 100.63 | 21.16 | 25.489 | 97.316383 | 87.226472 | 91.857459 | 0.006369 | 0.967228 | 0.023148 | 23.932227 | 1.132606 | 0.153824 | 0.022989 | 1.595726 | 1.595726 | 0.003981
2019-03-28 15:40 | 1553802022.3 | 121 | 0.204947 | 0.003777 | 5.7e-05 | 98.349335 | 87.036413 | 114.404436 | 21.261242 | 0.003162 | 0.002929 | 170.179055 | 0.258727 | 8.400588 | 0.002734 | 0.004817 | 0.004673 | 5e-05 | 0.00115 | 0.317579 | 1.326402 | 2.5474 | 100.63 | 21.16 | 25.485 | 97.897816 | 87.60143 | 92.281418 | 0.006368 | 0.966106 | 0.023108 | 23.919048 | 1.093016 | 0.153917 | 0.023128 | 1.602583 | 1.602583 | 0.003967
2019-03-28 15:40 | 1553802023.3 | 122 | 0.204985 | 0.003806 | 5.8e-05 | 98.331763 | 87.221225 | 114.345756 | 21.261242 | 0.003159 | 0.0029 | 170.101064 | 0.258291 | 8.399405 | 0.002767 | 0.004281 | 0.004181 | 4.9e-05 | 0.001153 | 0.361931 | 1.301884 | 2.5473 | 100.63 | 21.16 | 25.484 | 97.848532 | 88.382999 | 91.576704 | 0.006368 | 0.967972 | 0.023125 | 23.889844 | 1.072445 | 0.153657 | 0.022867 | 1.585573 | 1.585573 | 0.004002
2019-03-28 15:40 | 1553802024.3 | 123 | 0.204984 | 0.003831 | 5.8e-05 | 98.359461 | 87.207635 | 114.616627 | 21.261242 | 0.00318 | 0.002888 | 170.017341 | 0.258616 | 8.402583 | 0.00279 | 0.00426 | 0.00408 | 5e-05 | 0.001144 | 0.29767 | 1.338325 | 2.5474 | 100.63 | 21.16 | 25.484 | 98.351086 | 88.932876 | 91.298385 | 0.006368 | 0.968712 | 0.023161 | 23.908996 | 1.076358 | 0.153851 | 0.02284 | 1.586217 | 1.586217 | 0.004006
2019-03-28 15:40 | 1553802025.3 | 124 | 0.20493 | 0.003858 | 5.8e-05 | 98.310316 | 87.051021 | 114.395282 | 21.261242 | 0.003171 | 0.002857 | 169.910753 | 0.258454 | 8.401342 | 0.002755 | 0.004676 | 0.004632 | 5.2e-05 | 0.001143 | 0.30414 | 1.296591 | 2.5474 | 100.63 | 21.16 | 25.485 | 98.134587 | 88.105687 | 90.560668 | 0.006368 | 0.970676 | 0.023162 | 23.861712 | 1.087966 | 0.153754 | 0.02313 | 1.60641 | 1.60641 | 0.003953
2019-03-28 15:40 | 1553802026.3 | 125 | 0.204961 | 0.003887 | 5.8e-05 | 98.223642 | 87.025202 | 114.130749 | 21.261242 | 0.00318 | 0.002941 | 169.841559 | 0.259111 | 8.40337 | 0.002796 | 0.004389 | 0.004272 | 5.1e-05 | 0.001141 | 0.310777 | 1.285208 | 2.5474 | 100.63 | 21.16 | 25.487 | 98.335379 | 89.071323 | 92.585628 | 0.006369 | 0.965302 | 0.023071 | 23.900362 | 1.08273 | 0.154145 | 0.022908 | 1.584733 | 1.584733 | 0.004017
2019-03-28 15:40 | 1553802027.3 | 126 | 0.204942 | 0.003907 | 5.9e-05 | 98.311508 | 87.142747 | 113.943909 | 21.261242 | 0.003182 | 0.002911 | 169.760309 | 0.258174 | 8.402317 | 0.002744 | 0.004039 | 0.003948 | 5e-05 | 0.001135 | 0.31404 | 1.287294 | 2.5473 | 100.63 | 21.16 | 25.491 | 98.403522 | 87.83321 | 91.84806 | 0.00637 | 0.967253 | 0.023075 | 23.856699 | 1.078654 | 0.153588 | 0.022999 | 1.591335 | 1.591335 | 0.003986
2019-03-28 15:40 | 1553802028.3 | 127 | 0.20497 | 0.003923 | 5.8e-05 | 98.276065 | 87.2005 | 114.004936 | 21.261242 | 0.003224 | 0.002886 | 169.703939 | 0.257758 | 8.40532 | 0.002708 | 0.004177 | 0.004066 | 5.3e-05 | 0.001134 | 0.3178 | 1.282037 | 2.5473 | 100.63 | 21.16 | 25.495 | 99.417458 | 86.965853 | 91.252362 | 0.006371 | 0.968834 | 0.0231 | 23.843606 | 1.069503 | 0.15334 | 0.022809 | 1.579857 | 1.579857 | 0.004009
2019-03-28 15:40 | 1553802029.3 | 128 | 0.20494 | 0.003936 | 5.8e-05 | 98.260575 | 86.900863 | 114.483773 | 21.261242 | 0.003248 | 0.002887 | 169.618472 | 0.258219 | 8.402856 | 0.002764 | 0.004439 | 0.004282 | 5.1e-05 | 0.001137 | 0.321008 | 1.252298 | 2.5474 | 100.63 | 21.16 | 25.504 | 99.982278 | 88.306447 | 91.280554 | 0.006373 | 0.968759 | 0.023148 | 23.894551 | 1.098881 | 0.153615 | 0.022973 | 1.594544 | 1.594544 | 0.003979
2019-03-28 15:40 | 1553802030.3 | 129 | 0.204921 | 0.003949 | 5.8e-05 | 98.364526 | 87.419622 | 114.828816 | 21.261242 | 0.003197 | 0.002948 | 169.524553 | 0.25859 | 8.40467 | 0.002765 | 0.00399 | 0.00388 | 5.2e-05 | 0.001142 | 0.322445 | 1.317511 | 2.5474 | 100.63 | 21.16 | 25.509 | 98.753935 | 88.332205 | 92.746666 | 0.006374 | 0.964877 | 0.023136 | 23.97862 | 1.055102 | 0.153835 | 0.023074 | 1.600782 | 1.600782 | 0.003969
2019-03-28 15:40 | 1553802031.3 | 130 | 0.204902 | 0.003955 | 5.8e-05 | 98.335336 | 87.182834 | 114.433777 | 21.261242 | 0.003294 | 0.002916 | 169.470521 | 0.258655 | 8.403825 | 0.002817 | 0.004354 | 0.004283 | 5.4e-05 | 0.001142 | 0.309726 | 1.301707 | 2.5475 | 100.63 | 21.16 | 25.513 | 101.094467 | 89.586156 | 91.978687 | 0.006375 | 0.966907 | 0.023121 | 23.912204 | 1.076708 | 0.153874 | 0.023182 | 1.607129 | 1.607129 | 0.003954
2019-03-28 15:41 | 1553802032.3 | 131 | 0.204896 | 0.003961 | 5.8e-05 | 98.300487 | 86.983756 | 114.332611 | 21.261242 | 0.003242 | 0.002941 | 169.416719 | 0.259293 | 8.403805 | 0.002851 | 0.003608 | 0.003513 | 5.3e-05 | 0.001143 | 0.31957 | 1.298549 | 2.5474 | 100.63 | 21.16 | 25.519 | 99.846621 | 90.40433 | 92.569236 | 0.006377 | 0.965345 | 0.023092 | 23.920953 | 1.093986 | 0.154253 | 0.02321 | 1.607066 | 1.607066 | 0.003964
2019-03-28 15:41 | 1553802033.3 | 132 | 0.20484 | 0.003979 | 5.8e-05 | 98.354102 | 87.525617 | 113.83312 | 21.261242 | 0.003197 | 0.002978 | 169.364316 | 0.259111 | 8.402707 | 0.002834 | 0.004393 | 0.004276 | 5.2e-05 | 0.001144 | 0.326593 | 1.293546 | 2.5473 | 100.63 | 21.17 | 25.521 | 98.764328 | 89.99076 | 93.457711 | 0.006381 | 0.963006 | 0.023014 | 23.897619 | 1.043316 | 0.154145 | 0.023519 | 1.622932 | 1.622932 | 0.003923
2019-03-28 15:41 | 1553802034.3 | 133 | 0.204835 | 0.003982 | 5.8e-05 | 98.360356 | 87.168226 | 113.596988 | 21.261242 | 0.00327 | 0.002936 | 169.273502 | 0.259117 | 8.401452 | 0.002822 | 0.004387 | 0.004281 | 5.3e-05 | 0.001146 | 0.340363 | 1.285455 | 2.5474 | 100.63 | 21.17 | 25.52 | 100.519915 | 89.699343 | 92.45425 | 0.006381 | 0.965649 | 0.023021 | 23.840126 | 1.080483 | 0.154149 | 0.023548 | 1.625439 | 1.625439 | 0.003917
2019-03-28 15:41 | 1553802035.3 | 134 | 0.204844 | 0.003998 | 5.9e-05 | 98.32372 | 87.394143 | 113.974894 | 21.261242 | 0.00327 | 0.002951 | 169.202679 | 0.259072 | 8.402668 | 0.002862 | 0.004512 | 0.004406 | 5.4e-05 | 0.00115 | 0.332676 | 1.255197 | 2.5476 | 100.63 | 21.17 | 25.514 | 100.525237 | 90.662087 | 92.814652 | 0.006379 | 0.964698 | 0.023048 | 23.891515 | 1.053999 | 0.154122 | 0.023473 | 1.622141 | 1.622141 | 0.003924
2019-03-28 15:41 | 1553802036.3 | 135 | 0.20483 | 0.004005 | 5.8e-05 | 98.392524 | 87.5477 | 114.443871 | 21.261242 | 0.003198 | 0.002988 | 169.115238 | 0.259137 | 8.400204 | 0.002841 | 0.004367 | 0.004202 | 5.3e-05 | 0.001154 | 0.316528 | 1.277503 | 2.5474 | 100.63 | 21.17 | 25.508 | 98.787046 | 90.166587 | 93.714545 | 0.006378 | 0.962332 | 0.023067 | 23.970034 | 1.044553 | 0.15416 | 0.023548 | 1.628682 | 1.628682 | 0.003909
2019-03-28 15:41 | 1553802037.3 | 136 | 0.204846 | 0.004021 | 5.8e-05 | 98.363931 | 87.848356 | 114.39411 | 21.261242 | 0.003291 | 0.002999 | 169.041924 | 0.258694 | 8.400958 | 0.002836 | 0.004455 | 0.004435 | 5.3e-05 | 0.001155 | 0.324215 | 1.293716 | 2.5473 | 100.63 | 21.17 | 25.494 | 101.022125 | 90.037004 | 93.968027 | 0.006374 | 0.961667 | 0.023054 | 23.9731 | 1.011289 | 0.153897 | 0.023433 | 1.619882 | 1.619882 | 0.003924
2019-03-28 15:41 | 1553802038.3 | 137 | 0.204843 | 0.004029 | 5.8e-05 | 98.404438 | 87.825595 | 114.151876 | 21.261242 | 0.003247 | 0.002971 | 168.952528 | 0.259494 | 8.40348 | 0.002825 | 0.004291 | 0.004267 | 5e-05 | 0.001157 | 0.328916 | 1.339465 | 2.5474 | 100.63 | 21.17 | 25.486 | 99.959547 | 89.788451 | 93.29663 | 0.006372 | 0.963429 | 0.023051 | 23.925797 | 1.017289 | 0.154373 | 0.023443 | 1.620327 | 1.620327 | 0.003935
2019-03-28 15:41 | 1553802039.3 | 138 | 0.204837 | 0.004038 | 5.8e-05 | 98.298104 | 87.305477 | 114.207975 | 21.261242 | 0.003283 | 0.003007 | 168.867445 | 0.258369 | 8.4053 | 0.00286 | 0.004498 | 0.004373 | 5.2e-05 | 0.001164 | 0.335884 | 1.359693 | 2.5474 | 100.63 | 21.17 | 25.476 | 100.8385 | 90.62547 | 94.166778 | 0.00637 | 0.961147 | 0.023029 | 23.960072 | 1.060747 | 0.153704 | 0.023471 | 1.620699 | 1.620699 | 0.003917
2019-03-28 15:41 | 1553802040.3 | 139 | 0.204871 | 0.004049 | 5.8e-05 | 98.347548 | 87.860926 | 114.147651 | 21.261242 | 0.003255 | 0.002971 | 168.793172 | 0.260197 | 8.400828 | 0.002809 | 0.004285 | 0.004189 | 5e-05 | 0.001162 | 0.315809 | 1.343534 | 2.5473 | 100.63 | 21.17 | 25.455 | 100.161959 | 89.396154 | 93.295907 | 0.006364 | 0.963431 | 0.02305 | 23.92533 | 1.008519 | 0.154791 | 0.023254 | 1.60725 | 1.60725 | 0.003978
2019-03-28 15:41 | 1553802041.3 | 140 | 0.204906 | 0.00405 | 5.7e-05 | 98.335336 | 88.172454 | 114.346696 | 21.261242 | 0.003288 | 0.002976 | 168.686488 | 0.258837 | 8.403116 | 0.002852 | 0.003936 | 0.003799 | 5e-05 | 0.001165 | 0.336105 | 1.320803 | 2.5474 | 100.63 | 21.17 | 25.444 | 100.945189 | 90.43709 | 93.409965 | 0.006362 | 0.963131 | 0.023067 | 23.949907 | 0.97575 | 0.153982 | 0.02304 | 1.593611 | 1.593611 | 0.003991
2019-03-28 15:41 | 1553802042.3 | 141 | 0.204895 | 0.004056 | 5.7e-05 | 98.380311 | 87.754252 | 114.315477 | 21.261242 | 0.003305 | 0.003018 | 168.627491 | 0.257933 | 8.405898 | 0.002916 | 0.004685 | 0.004616 | 5e-05 | 0.001166 | 0.283126 | 1.320491 | 2.5473 | 100.63 | 21.17 | 25.422 | 101.370792 | 91.971698 | 94.430437 | 0.006356 | 0.960457 | 0.023032 | 23.979947 | 1.022365 | 0.153445 | 0.023102 | 1.595518 | 1.595518 | 0.003972
2019-03-28 15:41 | 1553802043.3 | 142 | 0.204926 | 0.004059 | 5.7e-05 | 98.443754 | 88.205747 | 114.61921 | 21.261242 | 0.003279 | 0.003002 | 168.54582 | 0.258304 | 8.403721 | 0.002825 | 0.004639 | 0.00455 | 5e-05 | 0.001167 | 0.309007 | 1.359489 | 2.5474 | 100.63 | 21.17 | 25.414 | 100.736412 | 89.787729 | 94.051722 | 0.006354 | 0.961448 | 0.023074 | 23.99941 | 0.982229 | 0.153665 | 0.022913 | 1.58544 | 1.58544 | 0.004003
2019-03-28 15:41 | 1553802044.3 | 143 | 0.204918 | 0.004054 | 5.6e-05 | 98.358569 | 87.734208 | 114.741734 | 21.261242 | 0.003279 | 0.002992 | 168.475342 | 0.258063 | 8.403565 | 0.002918 | 0.003957 | 0.00395 | 4.7e-05 | 0.00117 | 0.319957 | 1.316463 | 2.5474 | 100.63 | 21.17 | 25.408 | 100.736412 | 92.016286 | 93.817044 | 0.006353 | 0.962063 | 0.023094 | 24.00456 | 1.022431 | 0.153522 | 0.022964 | 1.590276 | 1.590276 | 0.003987
2019-03-28 15:41 | 1553802045.3 | 144 | 0.2049 | 0.004054 | 5.6e-05 | 98.466391 | 87.705671 | 114.43495 | 21.261242 | 0.003273 | 0.003026 | 168.403868 | 0.259254 | 8.404527 | 0.002806 | 0.004028 | 0.00391 | 5e-05 | 0.00117 | 0.306297 | 1.342028 | 2.5475 | 100.63 | 21.17 | 25.401 | 100.586676 | 89.326803 | 94.63405 | 0.006351 | 0.959926 | 0.023037 | 23.999119 | 1.035141 | 0.15423 | 0.023074 | 1.594042 | 1.594042 | 0.003996
2019-03-28 15:41 | 1553802046.3 | 145 | 0.204923 | 0.00405 | 5.7e-05 | 98.331166 | 88.006329 | 114.282849 | 21.261242 | 0.003326 | 0.003025 | 168.354186 | 0.259371 | 8.403155 | 0.002761 | 0.004838 | 0.004743 | 4.9e-05 | 0.001169 | 0.321395 | 1.327351 | 2.7261 | 100.63 | 21.17 | 25.402 | 101.863769 | 88.228452 | 94.601963 | 0.006351 | 0.96001 | 0.023023 | 23.982118 | 0.992239 | 0.1543 | 0.02294 | 1.583762 | 1.583762 | 0.004024
2019-03-28 15:41 | 1553802047.3 | 146 | 0.204894 | 0.004047 | 5.7e-05 | 98.466688 | 88.22647 | 114.489639 | 21.261242 | 0.003275 | 0.003041 | 168.290436 | 0.258551 | 8.403058 | 0.00287 | 0.00465 | 0.004565 | 5e-05 | 0.001165 | 0.326593 | 1.325977 | 2.5943 | 100.63 | 21.16 | 25.406 | 100.633603 | 90.861563 | 94.983897 | 0.006348 | 0.959014 | 0.023032 | 24.016268 | 0.982212 | 0.153812 | 0.023119 | 1.596743 | 1.596743 | 0.003978
2019-03-28 15:41 | 1553802048.3 | 147 | 0.204913 | 0.004042 | 5.7e-05 | 98.376441 | 88.548869 | 114.827407 | 21.261242 | 0.003373 | 0.002983 | 168.226686 | 0.259104 | 8.404904 | 0.002923 | 0.004459 | 0.004394 | 4.7e-05 | 0.001165 | 0.357783 | 1.32273 | 2.5475 | 100.63 | 21.16 | 25.411 | 103.006766 | 92.13969 | 93.600233 | 0.00635 | 0.962632 | 0.023109 | 24.006425 | 0.941384 | 0.154141 | 0.023008 | 1.594423 | 1.594423 | 0.003993
2019-03-28 15:41 | 1553802049.3 | 148 | 0.204873 | 0.004043 | 5.7e-05 | 98.456562 | 88.780223 | 114.746661 | 21.261242 | 0.003347 | 0.003005 | 168.14283 | 0.258135 | 8.404033 | 0.002858 | 0.004572 | 0.004519 | 4.9e-05 | 0.001163 | 0.330188 | 1.285565 | 2.5475 | 100.63 | 21.16 | 25.416 | 102.38616 | 90.575363 | 94.113471 | 0.006351 | 0.961286 | 0.023085 | 24.014769 | 0.925327 | 0.153564 | 0.023249 | 1.609407 | 1.609407 | 0.003941
2019-03-28 15:41 | 1553802050.3 | 149 | 0.204891 | 0.004044 | 5.7e-05 | 98.450308 | 88.711259 | 114.39176 | 21.261242 | 0.003276 | 0.003002 | 168.068902 | 0.258818 | 8.400568 | 0.002806 | 0.004732 | 0.004655 | 4.8e-05 | 0.001162 | 0.312933 | 1.306682 | 2.5474 | 100.63 | 21.16 | 25.427 | 100.660212 | 89.333063 | 94.04931 | 0.006354 | 0.961454 | 0.023051 | 23.975508 | 0.931709 | 0.153971 | 0.023137 | 1.599296 | 1.599296 | 0.003976
2019-03-28 15:41 | 1553802051.3 | 150 | 0.204903 | 0.004048 | 5.7e-05 | 98.410395 | 88.691215 | 114.461238 | 21.261242 | 0.003321 | 0.003027 | 168.004903 | 0.259215 | 8.406288 | 0.002889 | 0.004849 | 0.004759 | 4.9e-05 | 0.001159 | 0.302869 | 1.268857 | 2.5474 | 100.63 | 21.16 | 25.434 | 101.760904 | 91.324167 | 94.654315 | 0.006355 | 0.959873 | 0.023039 | 24.002537 | 0.930104 | 0.154207 | 0.023062 | 1.593297 | 1.593297 | 0.003997
2019-03-28 15:41 | 1553802052.3 | 151 | 0.204925 | 0.004055 | 5.7e-05 | 98.460732 | 88.736397 | 114.672724 | 21.261242 | 0.003343 | 0.003016 | 167.91821 | 0.25887 | 8.404189 | 0.002885 | 0.004001 | 0.003926 | 4.7e-05 | 0.001156 | 0.305965 | 1.284616 | 2.5472 | 100.63 | 21.16 | 25.44 | 102.291984 | 91.215497 | 94.395217 | 0.006357 | 0.96055 | 0.023069 | 24.016237 | 0.930122 | 0.154002 | 0.022922 | 1.585625 | 1.585625 | 0.004011
2019-03-28 15:41 | 1553802053.3 | 152 | 0.204956 | 0.004052 | 5.7e-05 | 98.424691 | 88.88316 | 114.694083 | 21.261242 | 0.003336 | 0.003003 | 167.827108 | 0.259091 | 8.400679 | 0.002847 | 0.004009 | 0.003873 | 4.7e-05 | 0.001153 | 0.317966 | 1.281626 | 2.5472 | 100.63 | 21.16 | 25.453 | 102.119138 | 90.316649 | 94.074395 | 0.00636 | 0.961389 | 0.023081 | 24.007989 | 0.912066 | 0.154133 | 0.022741 | 1.573949 | 1.573949 | 0.004044
2019-03-28 15:41 | 1553802054.3 | 153 | 0.204959 | 0.004056 | 5.6e-05 | 98.509282 | 88.855301 | 114.789381 | 21.261242 | 0.003292 | 0.002977 | 167.760445 | 0.259286 | 8.400932 | 0.002801 | 0.004436 | 0.004295 | 5e-05 | 0.001157 | 0.297338 | 1.304557 | 2.5474 | 100.63 | 21.16 | 25.46 | 101.053577 | 89.203274 | 93.449271 | 0.006362 | 0.963028 | 0.02311 | 23.997509 | 0.922554 | 0.154249 | 0.02272 | 1.574513 | 1.574513 | 0.004046
2019-03-28 15:41 | 1553802055.3 | 154 | 0.204934 | 0.004051 | 5.6e-05 | 98.518516 | 89.106698 | 114.96918 | 21.261242 | 0.003311 | 0.003028 | 167.676876 | 0.258532 | 8.403812 | 0.002876 | 0.004144 | 0.003993 | 4.5e-05 | 0.00116 | 0.319736 | 1.288516 | 2.5474 | 100.63 | 21.16 | 25.471 | 101.513566 | 91.006119 | 94.67627 | 0.006365 | 0.959816 | 0.02309 | 24.056454 | 0.898122 | 0.153801 | 0.022874 | 1.583785 | 1.583785 | 0.004011
2019-03-28 15:41 | 1553802056.3 | 155 | 0.204929 | 0.004044 | 5.5e-05 | 98.511665 | 89.078841 | 114.730232 | 21.261242 | 0.003301 | 0.003022 | 167.561298 | 0.258512 | 8.402336 | 0.002791 | 0.004149 | 0.004105 | 4.9e-05 | 0.001154 | 0.329082 | 1.318877 | 2.5474 | 100.63 | 21.16 | 25.475 | 101.277389 | 88.971159 | 94.524521 | 0.006366 | 0.960212 | 0.023071 | 24.026484 | 0.900296 | 0.153789 | 0.022915 | 1.585356 | 1.585356 | 0.004006
2019-03-28 15:41 | 1553802057.3 | 156 | 0.204988 | 0.004038 | 5.5e-05 | 98.530131 | 88.799587 | 114.437063 | 21.261242 | 0.003359 | 0.003039 | 167.476291 | 0.259488 | 8.40322 | 0.002809 | 0.004355 | 0.004242 | 5.2e-05 | 0.001154 | 0.321173 | 1.298866 | 2.5473 | 100.63 | 21.16 | 25.48 | 102.685422 | 89.403378 | 94.939259 | 0.006367 | 0.95913 | 0.023028 | 24.009297 | 0.930057 | 0.154369 | 0.022569 | 1.55859 | 1.55859 | 0.004091
2019-03-28 15:41 | 1553802058.3 | 157 | 0.20497 | 0.004034 | 5.5e-05 | 98.617103 | 89.16649 | 114.510766 | 21.261242 | 0.003325 | 0.003033 | 167.397706 | 0.258551 | 8.403558 | 0.00291 | 0.004347 | 0.00424 | 4.9e-05 | 0.001157 | 0.307016 | 1.286551 | 2.7047 | 100.63 | 21.16 | 25.492 | 101.845858 | 91.834805 | 94.790631 | 0.00637 | 0.959517 | 0.02304 | 24.012178 | 0.901068 | 0.153812 | 0.022679 | 1.566984 | 1.566984 | 0.004054
2019-03-28 15:41 | 1553802059.3 | 158 | 0.205003 | 0.004031 | 5.4e-05 | 98.553959 | 89.033317 | 114.174876 | 21.261242 | 0.003301 | 0.003025 | 167.326251 | 0.258727 | 8.405118 | 0.002783 | 0.004311 | 0.004189 | 5.1e-05 | 0.001158 | 0.31686 | 1.289481 | 2.5474 | 100.63 | 21.16 | 25.498 | 101.280534 | 88.773489 | 94.601963 | 0.006371 | 0.96001 | 0.023012 | 23.970787 | 0.908708 | 0.153917 | 0.022486 | 1.551807 | 1.551807 | 0.004096
2019-03-28 15:41 | 1553802060.3 | 159 | 0.204996 | 0.004023 | 5.4e-05 | 98.60102 | 89.328878 | 114.308433 | 21.261242 | 0.003338 | 0.003089 | 167.272199 | 0.259117 | 8.403831 | 0.002834 | 0.004144 | 0.00407 | 5.3e-05 | 0.001161 | 0.321892 | 1.325591 | 2.5474 | 100.63 | 21.16 | 25.505 | 102.160774 | 89.994855 | 96.150577 | 0.006373 | 0.955984 | 0.022977 | 24.03525 | 0.883334 | 0.154149 | 0.02254 | 1.553178 | 1.553178 | 0.004099
2019-03-28 15:41 | 1553802061.3 | 160 | 0.205006 | 0.004016 | 5.4e-05 | 98.594765 | 89.474281 | 114.1791 | 21.261242 | 0.003367 | 0.003027 | 167.183724 | 0.259195 | 8.40569 | 0.00285 | 0.004088 | 0.003949 | 5.2e-05 | 0.00116 | 0.319957 | 1.31136 | 2.5474 | 100.63 | 21.16 | 25.512 | 102.862918 | 90.392527 | 94.644183 | 0.006375 | 0.959899 | 0.023011 | 23.972606 | 0.868219 | 0.154195 | 0.022487 | 1.551828 | 1.551828 | 0.004104
2019-03-28 15:41 | 1553802062.3 | 161 | 0.205013 | 0.004008 | 5.5e-05 | 98.589702 | 89.763048 | 113.989914 | 21.261242 | 0.003413 | 0.002989 | 167.108761 | 0.258727 | 8.402141 | 0.002885 | 0.004643 | 0.00458 | 5.2e-05 | 0.001159 | 0.325653 | 1.283214 | 2.5475 | 100.63 | 21.16 | 25.527 | 103.993163 | 91.215497 | 93.726844 | 0.006379 | 0.962299 | 0.023021 | 23.922848 | 0.838939 | 0.153917 | 0.022458 | 1.550404 | 1.550404 | 0.0041
2019-03-28 15:41 | 1553802063.3 | 162 | 0.205013 | 0.004 | 5.6e-05 | 98.595956 | 89.560571 | 113.794389 | 21.261242 | 0.003411 | 0.003033 | 167.020036 | 0.258961 | 8.400724 | 0.002844 | 0.00436 | 0.00425 | 4.9e-05 | 0.001154 | 0.314703 | 1.285795 | 2.5473 | 100.63 | 21.16 | 25.535 | 103.943492 | 90.246314 | 94.785805 | 0.006381 | 0.95953 | 0.022968 | 23.936793 | 0.859706 | 0.154056 | 0.022464 | 1.547236 | 1.547236 | 0.004112
2019-03-28 15:41 | 1553802064.3 | 163 | 0.205003 | 0.003997 | 5.7e-05 | 98.623954 | 89.542566 | 113.745332 | 21.261242 | 0.003363 | 0.003045 | 166.946741 | 0.258896 | 8.403552 | 0.002858 | 0.00368 | 0.003642 | 4.8e-05 | 0.001157 | 0.317081 | 1.341511 | 2.5475 | 100.63 | 21.16 | 25.553 | 102.775015 | 90.567654 | 95.07945 | 0.006385 | 0.958765 | 0.022954 | 23.941181 | 0.864043 | 0.154017 | 0.022528 | 1.550601 | 1.550601 | 0.004102
2019-03-28 15:41 | 1553802065.3 | 164 | 0.205013 | 0.003991 | 5.7e-05 | 98.644506 | 89.525579 | 113.902127 | 21.261242 | 0.003394 | 0.003031 | 166.888913 | 0.258948 | 8.404052 | 0.002893 | 0.004058 | 0.003961 | 5e-05 | 0.001157 | 0.306463 | 1.309641 | 2.5475 | 100.63 | 21.16 | 25.562 | 103.51904 | 91.418866 | 94.739723 | 0.006387 | 0.95965 | 0.02298 | 23.946622 | 0.867604 | 0.154048 | 0.022476 | 1.548794 | 1.548794 | 0.004108
2019-03-28 15:41 | 1553802066.3 | 165 | 0.205024 | 0.003983 | 5.8e-05 | 98.607574 | 89.219147 | 113.899544 | 21.261242 | 0.00337 | 0.003042 | 166.830319 | 0.258434 | 8.404572 | 0.002798 | 0.003948 | 0.003937 | 5.1e-05 | 0.001158 | 0.303975 | 1.339269 | 2.5476 | 100.63 | 21.16 | 25.571 | 102.932177 | 89.125018 | 95.021539 | 0.00639 | 0.958915 | 0.022971 | 23.955521 | 0.894923 | 0.153743 | 0.022417 | 1.54403 | 1.54403 | 0.004112
2019-03-28 15:41 | 1553802067.3 | 166 | 0.205023 | 0.003984 | 5.9e-05 | 98.646592 | 89.156978 | 114.043429 | 21.261242 | 0.003325 | 0.00304 | 166.754187 | 0.259189 | 8.402083 | 0.002789 | 0.00439 | 0.00424 | 5.2e-05 | 0.001155 | 0.318298 | 1.343334 | 2.5474 | 100.63 | 21.16 | 25.587 | 101.856024 | 88.908077 | 94.964353 | 0.006394 | 0.959064 | 0.022988 | 23.968785 | 0.904697 | 0.154191 | 0.022418 | 1.545132 | 1.545132 | 0.004121
2019-03-28 15:41 | 1553802068.3 | 167 | 0.205048 | 0.003982 | 5.9e-05 | 98.673993 | 89.354699 | 114.036857 | 21.261242 | 0.003353 | 0.003023 | 166.653425 | 0.258577 | 8.400347 | 0.002863 | 0.004023 | 0.004072 | 5e-05 | 0.00115 | 0.34075 | 1.317459 | 2.5473 | 100.63 | 21.16 | 25.595 | 102.531427 | 90.7028 | 94.565051 | 0.006396 | 0.960106 | 0.022999 | 23.955092 | 0.887367 | 0.153828 | 0.022274 | 1.536033 | 1.536033 | 0.004136
2019-03-28 15:41 | 1553802069.3 | 168 | 0.205089 | 0.003978 | 5.9e-05 | 98.712714 | 89.132518 | 114.190601 | 21.261242 | 0.00339 | 0.003075 | 166.566962 | 0.258889 | 8.404423 | 0.002914 | 0.004226 | 0.004063 | 4.9e-05 | 0.001148 | 0.308067 | 1.333514 | 2.5473 | 100.63 | 21.15 | 25.606 | 103.434984 | 91.928557 | 95.813838 | 0.006394 | 0.956856 | 0.022976 | 24.011904 | 0.913144 | 0.154013 | 0.022031 | 1.517741 | 1.517741 | 0.004191
2019-03-28 15:41 | 1553802070.3 | 169 | 0.205088 | 0.003975 | 6e-05 | 98.699907 | 89.174643 | 114.027703 | 21.261242 | 0.003299 | 0.00304 | 166.4616 | 0.259481 | 8.403045 | 0.002849 | 0.004589 | 0.004481 | 4.8e-05 | 0.001147 | 0.330188 | 1.29903 | 2.5474 | 100.63 | 21.15 | 25.61 | 101.218349 | 90.36603 | 94.958079 | 0.006395 | 0.959081 | 0.022986 | 23.966928 | 0.907757 | 0.154366 | 0.022039 | 1.518883 | 1.518883 | 0.004197
2019-03-28 15:41 | 1553802071.3 | 170 | 0.205101 | 0.003964 | 5.9e-05 | 98.681441 | 89.31563 | 114.238251 | 21.261242 | 0.003336 | 0.003085 | 166.402086 | 0.259169 | 8.40452 | 0.002882 | 0.00441 | 0.004389 | 4.8e-05 | 0.001145 | 0.309007 | 1.294239 | 2.5474 | 100.63 | 21.15 | 25.614 | 102.119864 | 91.159356 | 96.056672 | 0.006396 | 0.956227 | 0.022973 | 24.024815 | 0.891953 | 0.15418 | 0.021979 | 1.51391 | 1.51391 | 0.004206
2019-03-28 15:41 | 1553802072.3 | 171 | 0.205127 | 0.003965 | 6e-05 | 98.696035 | 89.46341 | 113.997894 | 21.261242 | 0.003338 | 0.003118 | 166.312556 | 0.258642 | 8.400607 | 0.002865 | 0.00488 | 0.004697 | 4.6e-05 | 0.001145 | 0.338262 | 1.296456 | 2.5474 | 100.63 | 21.15 | 25.619 | 102.156659 | 90.737973 | 96.834584 | 0.006398 | 0.954216 | 0.022925 | 24.024798 | 0.878489 | 0.153866 | 0.021822 | 1.499929 | 1.499929 | 0.004237
2019-03-28 15:41 | 1553802073.3 | 172 | 0.205147 | 0.003957 | 5.9e-05 | 98.71897 | 89.149164 | 114.254211 | 21.261242 | 0.003343 | 0.003071 | 166.235772 | 0.258148 | 8.403539 | 0.002902 | 0.004299 | 0.004211 | 5.1e-05 | 0.001145 | 0.325487 | 1.318965 | 2.5474 | 100.63 | 21.15 | 25.622 | 102.294163 | 91.640082 | 95.71198 | 0.006398 | 0.957121 | 0.022986 | 24.015275 | 0.912041 | 0.153572 | 0.021712 | 1.496332 | 1.496332 | 0.004239
2019-03-28 15:41 | 1553802074.3 | 173 | 0.205147 | 0.003947 | 5.9e-05 | 98.69097 | 89.015652 | 114.326272 | 21.261242 | 0.003361 | 0.003049 | 166.168745 | 0.258688 | 8.401823 | 0.002867 | 0.004382 | 0.004211 | 4.8e-05 | 0.001144 | 0.312933 | 1.293453 | 2.5473 | 100.63 | 21.15 | 25.624 | 102.711331 | 90.785674 | 95.177179 | 0.006399 | 0.95851 | 0.023009 | 24.005426 | 0.922909 | 0.153893 | 0.021722 | 1.498616 | 1.498616 | 0.004241
2019-03-28 15:41 | 1553802075.3 | 174 | 0.205193 | 0.003943 | 5.9e-05 | 98.731478 | 89.395125 | 114.130043 | 21.261242 | 0.003379 | 0.003068 | 166.082799 | 0.258252 | 8.40493 | 0.002845 | 0.004432 | 0.004375 | 4.7e-05 | 0.001146 | 0.320676 | 1.297549 | 2.5474 | 100.63 | 21.15 | 25.624 | 103.158376 | 90.270642 | 95.643193 | 0.006399 | 0.957299 | 0.022975 | 23.999984 | 0.88853 | 0.153634 | 0.021452 | 1.477788 | 1.477788 | 0.004294
2019-03-28 15:41 | 1553802076.3 | 175 | 0.205225 | 0.003925 | 5.9e-05 | 98.720459 | 89.294906 | 114.47227 | 21.261242 | 0.003357 | 0.003044 | 166.016423 | 0.258981 | 8.402421 | 0.002817 | 0.003902 | 0.003894 | 4.9e-05 | 0.001146 | 0.311164 | 1.269189 | 2.5475 | 100.63 | 21.15 | 25.623 | 102.624888 | 89.598678 | 95.057492 | 0.006399 | 0.958822 | 0.023028 | 24.016846 | 0.897565 | 0.154068 | 0.021282 | 1.469426 | 1.469426 | 0.00433
2019-03-28 15:41 | 1553802077.3 | 176 | 0.205215 | 0.003912 | 5.9e-05 | 98.750839 | 89.2042 | 114.622258 | 21.261242 | 0.00338 | 0.003065 | 165.937186 | 0.25874 | 8.404111 | 0.002789 | 0.004734 | 0.00458 | 5.2e-05 | 0.001149 | 0.308786 | 1.310444 | 2.5475 | 100.63 | 21.15 | 25.618 | 103.175814 | 88.902539 | 95.567891 | 0.006397 | 0.957495 | 0.023027 | 24.049226 | 0.909408 | 0.153924 | 0.02136 | 1.474742 | 1.474742 | 0.004311
2019-03-28 15:41 | 1553802078.3 | 177 | 0.205235 | 0.0039 | 5.8e-05 | 98.729394 | 89.16649 | 114.506305 | 21.261242 | 0.003358 | 0.003053 | 165.872133 | 0.258493 | 8.403994 | 0.002842 | 0.004205 | 0.00409 | 4.8e-05 | 0.00115 | 0.321726 | 1.283177 | 2.5473 | 100.63 | 21.15 | 25.613 | 102.647648 | 90.194045 | 95.288425 | 0.006396 | 0.958221 | 0.023024 | 24.027947 | 0.911247 | 0.153777 | 0.021256 | 1.467467 | 1.467467 | 0.004328
2019-03-28 15:41 | 1553802079.3 | 178 | 0.205295 | 0.003887 | 5.8e-05 | 98.645698 | 88.820649 | 114.662161 | 21.261242 | 0.003368 | 0.003068 | 165.78841 | 0.258467 | 8.402616 | 0.002797 | 0.004469 | 0.004363 | 4.7e-05 | 0.001147 | 0.327478 | 1.311109 | 2.5475 | 100.63 | 21.15 | 25.607 | 102.888103 | 89.114905 | 95.627505 | 0.006395 | 0.95734 | 0.023029 | 24.055356 | 0.938421 | 0.153762 | 0.020909 | 1.443791 | 1.443791 | 0.004398
2019-03-28 15:41 | 1553802080.3 | 179 | 0.205341 | 0.003872 | 5.7e-05 | 98.660292 | 88.865834 | 114.805342 | 21.261242 | 0.003351 | 0.003059 | 165.72997 | 0.259215 | 8.405716 | 0.00281 | 0.004197 | 0.004104 | 5.1e-05 | 0.001144 | 0.327644 | 1.320052 | 2.5475 | 100.63 | 21.15 | 25.592 | 102.479614 | 89.420476 | 95.422362 | 0.006391 | 0.957873 | 0.02305 | 24.063675 | 0.935195 | 0.154207 | 0.020652 | 1.427346 | 1.427346 | 0.004462
2019-03-28 15:41 | 1553802081.3 | 180 | 0.205405 | 0.003858 | 5.6e-05 | 98.727308 | 88.987796 | 114.795719 | 21.261242 | 0.003397 | 0.003032 | 165.638772 | 0.258415 | 8.404514 | 0.002746 | 0.004281 | 0.004163 | 4.9e-05 | 0.001146 | 0.331073 | 1.310408 | 2.5473 | 100.63 | 21.15 | 25.583 | 103.59777 | 87.86763 | 94.763126 | 0.006389 | 0.959589 | 0.02307 | 24.041137 | 0.929001 | 0.153731 | 0.020289 | 1.403589 | 1.403589 | 0.004523
2019-03-28 15:41 | 1553802082.3 | 181 | 0.205447 | 0.003842 | 5.4e-05 | 98.721948 | 89.035696 | 115.030677 | 21.261242 | 0.003373 | 0.003063 | 165.565688 | 0.259163 | 8.403786 | 0.002778 | 0.004375 | 0.004295 | 5e-05 | 0.001143 | 0.327644 | 1.332226 | 2.5474 | 100.63 | 21.15 | 25.564 | 103.009188 | 88.650945 | 95.515519 | 0.006384 | 0.957631 | 0.02307 | 24.090322 | 0.923702 | 0.154176 | 0.020056 | 1.387543 | 1.387543 | 0.004589
2019-03-28 15:41 | 1553802083.3 | 182 | 0.205476 | 0.003822 | 5.3e-05 | 98.671015 | 89.259915 | 114.825999 | 21.261242 | 0.003375 | 0.00307 | 165.487716 | 0.259182 | 8.401602 | 0.002753 | 0.004144 | 0.004048 | 4.9e-05 | 0.001143 | 0.332842 | 1.283049 | 2.5474 | 100.63 | 21.15 | 25.554 | 103.060289 | 88.041658 | 95.679879 | 0.006381 | 0.957204 | 0.023044 | 24.074245 | 0.89659 | 0.154188 | 0.019909 | 1.375927 | 1.375927 | 0.004628
2019-03-28 15:41 | 1553802084.3 | 183 | 0.205518 | 0.003799 | 5.2e-05 | 98.665058 | 89.316308 | 114.774829 | 21.261242 | 0.003363 | 0.00299 | 165.395598 | 0.25915 | 8.403064 | 0.002795 | 0.004546 | 0.004473 | 5e-05 | 0.001145 | 0.329635 | 1.289781 | 2.5473 | 100.63 | 21.15 | 25.544 | 102.77889 | 89.04869 | 93.75892 | 0.006379 | 0.962215 | 0.023099 | 24.00612 | 0.8904 | 0.154168 | 0.019685 | 1.363766 | 1.363766 | 0.004669
2019-03-28 15:41 | 1553802085.3 | 184 | 0.205534 | 0.003781 | 5.1e-05 | 98.645698 | 89.445064 | 114.764501 | 21.261242 | 0.003363 | 0.003039 | 165.333573 | 0.258818 | 8.401231 | 0.002711 | 0.004329 | 0.004294 | 4.7e-05 | 0.001145 | 0.30862 | 1.303254 | 2.5475 | 100.63 | 21.15 | 25.524 | 102.777437 | 87.030585 | 94.931538 | 0.006374 | 0.95915 | 0.023061 | 24.043369 | 0.87576 | 0.153971 | 0.019612 | 1.356513 | 1.356513 | 0.004688
2019-03-28 15:41 | 1553802086.3 | 185 | 0.205539 | 0.003754 | 5.1e-05 | 98.629912 | 89.611869 | 114.653243 | 21.261242 | 0.003294 | 0.003028 | 165.249564 | 0.258232 | 8.405775 | 0.00277 | 0.004501 | 0.004323 | 5.3e-05 | 0.001146 | 0.320289 | 1.289588 | 2.5474 | 100.63 | 21.15 | 25.515 | 101.094467 | 88.458831 | 94.673134 | 0.006372 | 0.959824 | 0.023058 | 24.023275 | 0.857664 | 0.153623 | 0.01962 | 1.356935 | 1.356935 | 0.004676
2019-03-28 15:41 | 1553802087.3 | 186 | 0.205535 | 0.003732 | 5.2e-05 | 98.611147 | 89.588088 | 114.571324 | 21.261242 | 0.003366 | 0.003074 | 165.182747 | 0.258785 | 8.400555 | 0.002725 | 0.00453 | 0.004465 | 5e-05 | 0.001146 | 0.314703 | 1.301165 | 2.5473 | 100.63 | 21.15 | 25.5 | 102.849599 | 87.376402 | 95.774012 | 0.006368 | 0.95696 | 0.023015 | 24.050601 | 0.858336 | 0.153951 | 0.01967 | 1.3578 | 1.3578 | 0.004683
2019-03-28 15:41 | 1553802088.3 | 187 | 0.205533 | 0.003709 | 5.3e-05 | 98.563491 | 89.465448 | 114.507714 | 21.261242 | 0.003366 | 0.00301 | 165.101574 | 0.258311 | 8.403467 | 0.002762 | 0.004389 | 0.004265 | 4.8e-05 | 0.001147 | 0.352585 | 1.315026 | 2.5474 | 100.63 | 21.15 | 25.495 | 102.843303 | 88.270579 | 94.25048 | 0.006367 | 0.960928 | 0.023057 | 23.994226 | 0.866265 | 0.153669 | 0.019709 | 1.362845 | 1.362845 | 0.004657
2019-03-28 15:41 | 1553802089.3 | 188 | 0.205546 | 0.00369 | 5.4e-05 | 98.560215 | 89.057437 | 114.410539 | 21.261242 | 0.003365 | 0.003063 | 165.047772 | 0.259026 | 8.401803 | 0.002757 | 0.004507 | 0.004423 | 4.9e-05 | 0.001145 | 0.305965 | 1.330364 | 2.5474 | 100.63 | 21.15 | 25.491 | 102.819087 | 88.140831 | 95.513105 | 0.006366 | 0.957637 | 0.023007 | 24.02522 | 0.906853 | 0.154095 | 0.019653 | 1.356043 | 1.356043 | 0.004693
2019-03-28 15:41 | 1553802090.3 | 189 | 0.205485 | 0.003676 | 5.7e-05 | 98.523578 | 88.967751 | 114.614045 | 21.261242 | 0.003332 | 0.003017 | 164.955137 | 0.258974 | 8.404325 | 0.00275 | 0.004315 | 0.004266 | 4.9e-05 | 0.001144 | 0.324049 | 1.310526 | 2.5475 | 100.63 | 21.15 | 25.491 | 102.025701 | 87.974501 | 94.407761 | 0.006366 | 0.960517 | 0.023062 | 24.010502 | 0.91254 | 0.154064 | 0.020034 | 1.385512 | 1.385512 | 0.004592
2019-03-28 15:42 | 1553802091.3 | 190 | 0.205532 | 0.003657 | 5.7e-05 | 98.468774 | 88.316498 | 114.156803 | 21.261242 | 0.003344 | 0.003019 | 164.902446 | 0.258896 | 8.402135 | 0.002782 | 0.00439 | 0.00427 | 4.7e-05 | 0.001141 | 0.310058 | 1.285133 | 2.5474 | 100.63 | 21.15 | 25.493 | 102.302878 | 88.748691 | 94.458662 | 0.006366 | 0.960384 | 0.023015 | 23.964219 | 0.973279 | 0.154017 | 0.019775 | 1.364677 | 1.364677 | 0.004661
2019-03-28 15:42 | 1553802092.3 | 191 | 0.205587 | 0.00365 | 5.8e-05 | 98.423799 | 88.107226 | 114.088029 | 21.261242 | 0.003354 | 0.003041 | 164.83492 | 0.258649 | 8.403662 | 0.002759 | 0.004101 | 0.003996 | 5.1e-05 | 0.00114 | 0.313099 | 1.300829 | 2.5474 | 100.63 | 21.15 | 25.496 | 102.547891 | 88.190178 | 94.993308 | 0.006367 | 0.958989 | 0.022991 | 23.974414 | 0.990412 | 0.15387 | 0.019448 | 1.340758 | 1.340758 | 0.00474
2019-03-28 15:42 | 1553802093.3 | 192 | 0.205513 | 0.003639 | 5.9e-05 | 98.455967 | 88.699029 | 114.163376 | 21.261242 | 0.003355 | 0.003073 | 164.783111 | 0.259052 | 8.402317 | 0.002744 | 0.004871 | 0.004811 | 5.1e-05 | 0.001136 | 0.30414 | 1.300967 | 2.5474 | 100.63 | 21.15 | 25.506 | 102.581789 | 87.823823 | 95.748185 | 0.006369 | 0.957027 | 0.022975 | 24.006905 | 0.933457 | 0.15411 | 0.01991 | 1.371582 | 1.371582 | 0.00464
2019-03-28 15:42 | 1553802094.3 | 193 | 0.205518 | 0.003631 | 5.9e-05 | 98.46788 | 88.528146 | 113.894148 | 21.261242 | 0.003395 | 0.003075 | 164.747135 | 0.258005 | 8.403097 | 0.002778 | 0.004122 | 0.004003 | 5.1e-05 | 0.001141 | 0.31509 | 1.295087 | 2.5473 | 100.63 | 21.15 | 25.512 | 103.541084 | 88.64637 | 95.811424 | 0.006371 | 0.956863 | 0.022946 | 23.980636 | 0.951788 | 0.153487 | 0.019891 | 1.368517 | 1.368517 | 0.004632
2019-03-28 15:42 | 1553802095.3 | 194 | 0.205515 | 0.003623 | 5.9e-05 | 98.408309 | 88.681022 | 114.172765 | 21.261242 | 0.00334 | 0.003056 | 164.65151 | 0.258551 | 8.404039 | 0.002721 | 0.004654 | 0.004568 | 4.8e-05 | 0.001143 | 0.335165 | 1.31369 | 2.5474 | 100.63 | 21.15 | 25.524 | 102.215 | 87.267143 | 95.348756 | 0.006374 | 0.958064 | 0.022989 | 23.994891 | 0.930942 | 0.153812 | 0.019918 | 1.372938 | 1.372938 | 0.004627
2019-03-28 15:42 | 1553802096.3 | 195 | 0.205551 | 0.003625 | 6e-05 | 98.398183 | 89.153581 | 114.278625 | 21.261242 | 0.003386 | 0.003077 | 164.572847 | 0.258805 | 8.400841 | 0.002705 | 0.004565 | 0.004486 | 5e-05 | 0.001145 | 0.312933 | 1.324396 | 2.5474 | 100.63 | 21.15 | 25.531 | 103.335914 | 86.899438 | 95.864044 | 0.006376 | 0.956726 | 0.022983 | 24.022791 | 0.882485 | 0.153963 | 0.019699 | 1.357467 | 1.357467 | 0.004684
2019-03-28 15:42 | 1553802097.3 | 196 | 0.20555 | 0.003613 | 6e-05 | 98.403247 | 89.310873 | 114.466638 | 21.261242 | 0.003369 | 0.003051 | 164.502734 | 0.257719 | 8.401758 | 0.002698 | 0.00407 | 0.00392 | 5e-05 | 0.001143 | 0.327091 | 1.283638 | 2.5474 | 100.63 | 21.15 | 25.537 | 102.917889 | 86.715118 | 95.21965 | 0.006377 | 0.9584 | 0.023022 | 24.021543 | 0.867178 | 0.153317 | 0.019719 | 1.36108 | 1.36108 | 0.004652
2019-03-28 15:42 | 1553802098.3 | 197 | 0.205573 | 0.003608 | 6e-05 | 98.318954 | 88.693933 | 114.626015 | 21.261242 | 0.003413 | 0.003042 | 164.458113 | 0.258981 | 8.403181 | 0.002671 | 0.005509 | 0.005431 | 5.3e-05 | 0.001143 | 0.297172 | 1.270471 | 2.5473 | 100.63 | 21.15 | 25.548 | 103.983713 | 86.065736 | 95.016713 | 0.00638 | 0.958928 | 0.023045 | 24.031638 | 0.921515 | 0.154068 | 0.019584 | 1.353044 | 1.353044 | 0.004703
2019-03-28 15:42 | 1553802099.3 | 198 | 0.20558 | 0.003602 | 6e-05 | 98.254618 | 88.445932 | 114.6854 | 21.261242 | 0.003365 | 0.003089 | 164.37372 | 0.258363 | 8.403727 | 0.002677 | 0.003899 | 0.00377 | 4.9e-05 | 0.001137 | 0.329469 | 1.262743 | 2.5474 | 100.63 | 21.15 | 25.552 | 102.827563 | 86.230297 | 96.146715 | 0.006381 | 0.955994 | 0.023015 | 24.074723 | 0.940705 | 0.1537 | 0.019548 | 1.34887 | 1.34887 | 0.004706
2019-03-28 15:42 | 1553802100.3 | 199 | 0.205601 | 0.003591 | 6.1e-05 | 98.30019 | 88.368137 | 114.5279 | 21.261242 | 0.003352 | 0.003042 | 164.313343 | 0.259208 | 8.404072 | 0.002664 | 0.004324 | 0.00428 | 5.2e-05 | 0.001138 | 0.305578 | 1.264166 | 2.5474 | 100.63 | 21.15 | 25.558 | 102.492204 | 85.903347 | 95.019126 | 0.006382 | 0.958922 | 0.023035 | 24.021429 | 0.952724 | 0.154203 | 0.019435 | 1.342186 | 1.342186 | 0.004745
2019-03-28 15:42 | 1553802101.3 | 200 | 0.205612 | 0.003582 | 6e-05 | 98.174794 | 88.675926 | 114.995703 | 21.261242 | 0.003384 | 0.003078 | 164.230292 | 0.258076 | 8.401238 | 0.002693 | 0.004328 | 0.004171 | 4.9e-05 | 0.001143 | 0.312768 | 1.26469 | 2.5474 | 100.63 | 21.15 | 25.561 | 103.28408 | 86.591681 | 95.875872 | 0.006383 | 0.956695 | 0.023055 | 24.098429 | 0.910206 | 0.15353 | 0.019381 | 1.339664 | 1.339664 | 0.004733
2019-03-28 15:42 | 1553802102.3 | 201 | 0.205582 | 0.003578 | 6.2e-05 | 98.143222 | 88.954842 | 115.266105 | 21.261242 | 0.00335 | 0.003069 | 164.163705 | 0.257179 | 8.402232 | 0.002627 | 0.003255 | 0.003208 | 5.1e-05 | 0.001141 | 0.325874 | 1.322822 | 2.5474 | 100.63 | 21.15 | 25.563 | 102.467024 | 85.026796 | 95.67288 | 0.006384 | 0.957222 | 0.023088 | 24.120108 | 0.87924 | 0.152996 | 0.019566 | 1.354302 | 1.354302 | 0.004666
2019-03-28 15:42 | 1553802103.3 | 202 | 0.20559 | 0.003565 | 6.4e-05 | 98.090204 | 88.457823 | 115.143579 | 21.261242 | 0.003389 | 0.002983 | 164.089566 | 0.257829 | 8.403656 | 0.002714 | 0.003588 | 0.003505 | 5.1e-05 | 0.001142 | 0.329248 | 1.323236 | 2.5473 | 100.63 | 21.15 | 25.566 | 103.402768 | 87.113366 | 93.580699 | 0.006384 | 0.962683 | 0.023142 | 24.038813 | 0.924523 | 0.153383 | 0.01953 | 1.354812 | 1.354812 | 0.004676
2019-03-28 15:42 | 1553802104.3 | 203 | 0.205596 | 0.003561 | 6.6e-05 | 98.05625 | 88.965033 | 115.281597 | 21.261242 | 0.003357 | 0.003032 | 163.976192 | 0.259293 | 8.402089 | 0.002633 | 0.003448 | 0.003207 | 5.2e-05 | 0.001141 | 0.311164 | 1.298511 | 2.5473 | 100.63 | 21.15 | 25.566 | 102.634331 | 85.160288 | 94.777361 | 0.006384 | 0.959552 | 0.023118 | 24.092427 | 0.870285 | 0.154253 | 0.019499 | 1.351202 | 1.351202 | 0.004715
2019-03-28 15:42 | 1553802105.3 | 204 | 0.205547 | 0.003552 | 6.6e-05 | 98.061312 | 88.658261 | 114.979977 | 21.261242 | 0.003376 | 0.003055 | 163.938414 | 0.25848 | 8.402421 | 0.002668 | 0.00461 | 0.004492 | 5.1e-05 | 0.001136 | 0.315256 | 1.313552 | 2.5473 | 100.63 | 21.15 | 25.565 | 103.087656 | 86.003907 | 95.331622 | 0.006384 | 0.958109 | 0.02307 | 24.079005 | 0.901643 | 0.15377 | 0.019805 | 1.369516 | 1.369516 | 0.004637
2019-03-28 15:42 | 1553802106.3 | 205 | 0.205527 | 0.003555 | 6.7e-05 | 98.1048 | 88.680683 | 114.618269 | 21.261242 | 0.003335 | 0.003057 | 163.863585 | 0.25902 | 8.402895 | 0.002686 | 0.003355 | 0.003302 | 5e-05 | 0.001139 | 0.318298 | 1.355834 | 2.5474 | 100.63 | 21.15 | 25.564 | 102.083796 | 86.44491 | 95.379405 | 0.006384 | 0.957984 | 0.023032 | 24.04266 | 0.903347 | 0.154091 | 0.019922 | 1.375355 | 1.375355 | 0.004627
2019-03-28 15:42 | 1553802107.3 | 206 | 0.205512 | 0.00355 | 6.7e-05 | 98.055355 | 88.801624 | 114.395987 | 21.261242 | 0.003382 | 0.003011 | 163.810645 | 0.258252 | 8.402817 | 0.002659 | 0.003974 | 0.003873 | 4.8e-05 | 0.001136 | 0.318685 | 1.373274 | 2.5476 | 100.63 | 21.15 | 25.563 | 103.24242 | 85.776808 | 94.263747 | 0.006384 | 0.960893 | 0.023045 | 23.98295 | 0.886648 | 0.153634 | 0.020015 | 1.382522 | 1.382522 | 0.00459
2019-03-28 15:42 | 1553802108.3 | 207 | 0.205507 | 0.003557 | 6.7e-05 | 98.12118 | 89.313592 | 114.314538 | 21.261242 | 0.003373 | 0.002986 | 163.726425 | 0.258811 | 8.406366 | 0.002714 | 0.0042 | 0.004077 | 4.9e-05 | 0.001132 | 0.306463 | 1.363332 | 2.5474 | 100.63 | 21.15 | 25.561 | 103.004345 | 87.109516 | 93.663658 | 0.006383 | 0.962465 | 0.023056 | 23.954825 | 0.84123 | 0.153967 | 0.020037 | 1.384669 | 1.384669 | 0.004592
2019-03-28 15:42 | 1553802109.3 | 208 | 0.205525 | 0.003559 | 6.9e-05 | 98.087523 | 89.549699 | 114.229802 | 21.261242 | 0.003336 | 0.003071 | 163.677088 | 0.258714 | 8.403682 | 0.002618 | 0.004801 | 0.004708 | 4.8e-05 | 0.001135 | 0.31686 | 1.336286 | 2.5475 | 100.63 | 21.15 | 25.56 | 102.104856 | 84.787243 | 95.708119 | 0.006383 | 0.957131 | 0.022983 | 24.012584 | 0.814547 | 0.153909 | 0.019926 | 1.372546 | 1.372546 | 0.004631
2019-03-28 15:42 | 1553802110.3 | 209 | 0.20552 | 0.003557 | 7e-05 | 98.086034 | 89.457295 | 114.379556 | 21.261242 | 0.003379 | 0.003046 | 163.620104 | 0.258128 | 8.404897 | 0.002736 | 0.004173 | 0.004052 | 5e-05 | 0.001136 | 0.338925 | 1.344504 | 2.5476 | 100.63 | 21.15 | 25.556 | 103.14893 | 87.63344 | 95.118541 | 0.006382 | 0.958663 | 0.023017 | 24.009108 | 0.823646 | 0.153561 | 0.019958 | 1.376658 | 1.376658 | 0.004607
2019-03-28 15:42 | 1553802111.3 | 210 | 0.20551 | 0.003557 | 7.3e-05 | 98.156923 | 89.988284 | 114.394579 | 21.261242 | 0.003316 | 0.003077 | 163.561625 | 0.25848 | 8.399145 | 0.002719 | 0.00387 | 0.003766 | 4.9e-05 | 0.001136 | 0.3178 | 1.304484 | 2.5474 | 100.63 | 21.15 | 25.556 | 101.643282 | 87.233451 | 95.853906 | 0.006382 | 0.956752 | 0.022995 | 24.034645 | 0.777173 | 0.15377 | 0.020015 | 1.379149 | 1.379149 | 0.004605
2019-03-28 15:42 | 1553802112.3 | 211 | 0.205489 | 0.003555 | 7.6e-05 | 98.164369 | 89.596243 | 114.298576 | 21.261242 | 0.003409 | 0.003114 | 163.493716 | 0.259039 | 8.40441 | 0.002695 | 0.004512 | 0.004401 | 4.9e-05 | 0.001134 | 0.310445 | 1.271688 | 2.5474 | 100.63 | 21.15 | 25.554 | 103.883162 | 86.655685 | 96.751517 | 0.006381 | 0.954431 | 0.022958 | 24.05376 | 0.816904 | 0.154102 | 0.020138 | 1.385268 | 1.385268 | 0.004594
2019-03-28 15:42 | 1553802113.3 | 212 | 0.205463 | 0.00356 | 7.9e-05 | 98.198622 | 89.758631 | 114.233322 | 21.261242 | 0.003394 | 0.003075 | 163.390137 | 0.25859 | 8.401556 | 0.00278 | 0.00365 | 0.003602 | 4.8e-05 | 0.001126 | 0.325321 | 1.271488 | 2.5474 | 100.63 | 21.15 | 25.551 | 103.528487 | 88.704873 | 95.814562 | 0.006381 | 0.956854 | 0.02298 | 24.016419 | 0.803828 | 0.153835 | 0.020283 | 1.396416 | 1.396416 | 0.00455
2019-03-28 15:42 | 1553802114.3 | 213 | 0.205421 | 0.003563 | 8.1e-05 | 98.171816 | 89.490588 | 114.178631 | 21.261242 | 0.003384 | 0.003066 | 163.316573 | 0.258655 | 8.404124 | 0.00273 | 0.00451 | 0.00443 | 4.9e-05 | 0.001129 | 0.338262 | 1.25501 | 2.5473 | 100.63 | 21.15 | 25.551 | 103.26761 | 87.492885 | 95.597818 | 0.006381 | 0.957417 | 0.022981 | 24.003615 | 0.828137 | 0.153874 | 0.020529 | 1.413339 | 1.413339 | 0.004496
2019-03-28 15:42 | 1553802115.3 | 214 | 0.205428 | 0.00357 | 8.5e-05 | 98.238236 | 89.543925 | 114.042256 | 21.261242 | 0.003371 | 0.00305 | 163.22942 | 0.258467 | 8.405463 | 0.002793 | 0.004294 | 0.004218 | 4.8e-05 | 0.001121 | 0.323496 | 1.287122 | 2.5473 | 100.63 | 21.15 | 25.551 | 102.972862 | 89.00246 | 95.207101 | 0.006381 | 0.958432 | 0.02298 | 23.976564 | 0.828857 | 0.153762 | 0.020474 | 1.409206 | 1.409206 | 0.004506
2019-03-28 15:42 | 1553802116.3 | 215 | 0.205412 | 0.003586 | 8.8e-05 | 98.180751 | 89.796 | 114.262191 | 21.261242 | 0.003394 | 0.00306 | 163.172685 | 0.258044 | 8.401985 | 0.002754 | 0.004182 | 0.004103 | 4.4e-05 | 0.001123 | 0.324768 | 1.297653 | 2.5473 | 100.63 | 21.15 | 25.551 | 103.510561 | 88.073672 | 95.43636 | 0.006381 | 0.957836 | 0.022995 | 24.00714 | 0.798477 | 0.15351 | 0.020548 | 1.415099 | 1.415099 | 0.00448
2019-03-28 15:42 | 1553802117.3 | 216 | 0.205378 | 0.003594 | 9.1e-05 | 98.095566 | 90.073895 | 114.434713 | 21.261242 | 0.003352 | 0.003084 | 163.07315 | 0.259104 | 8.399704 | 0.002744 | 0.003741 | 0.003591 | 4.6e-05 | 0.001127 | 0.330354 | 1.321117 | 2.5474 | 100.63 | 21.15 | 25.551 | 102.499952 | 87.82623 | 96.027704 | 0.006381 | 0.956302 | 0.022994 | 24.044522 | 0.763075 | 0.154141 | 0.020739 | 1.427999 | 1.427999 | 0.004458
2019-03-28 15:42 | 1553802118.3 | 217 | 0.205385 | 0.003596 | 9.5e-05 | 97.947534 | 89.758971 | 114.476025 | 21.261242 | 0.003359 | 0.003044 | 163.007234 | 0.258968 | 8.404384 | 0.002802 | 0.004095 | 0.003974 | 4.5e-05 | 0.001126 | 0.311164 | 1.324766 | 2.5474 | 100.63 | 21.15 | 25.554 | 102.675252 | 89.225186 | 95.050494 | 0.006381 | 0.95884 | 0.023028 | 24.017012 | 0.780894 | 0.15406 | 0.02069 | 1.426533 | 1.426533 | 0.00446
2019-03-28 15:42 | 1553802119.3 | 218 | 0.205375 | 0.003607 | 9.7e-05 | 98.04374 | 89.947858 | 114.554423 | 21.261242 | 0.003454 | 0.003111 | 162.91734 | 0.258603 | 8.401933 | 0.002784 | 0.004295 | 0.004176 | 4.5e-05 | 0.001126 | 0.326925 | 1.309487 | 2.5475 | 100.63 | 21.15 | 25.554 | 104.975938 | 88.800214 | 96.680285 | 0.006381 | 0.954615 | 0.022986 | 24.078348 | 0.770873 | 0.153843 | 0.020732 | 1.426647 | 1.426647 | 0.004454
2019-03-28 15:42 | 1553802120.3 | 219 | 0.205377 | 0.003616 | 0.0001 | 98.015742 | 89.847639 | 114.37439 | 21.261242 | 0.003339 | 0.003091 | 162.836244 | 0.257627 | 8.402941 | 0.002854 | 0.004965 | 0.004907 | 4.4e-05 | 0.001124 | 0.32604 | 1.319508 | 2.5474 | 100.63 | 21.15 | 25.555 | 102.186677 | 90.486232 | 96.193066 | 0.006382 | 0.955874 | 0.022983 | 24.043566 | 0.778289 | 0.153263 | 0.020708 | 1.42467 | 1.42467 | 0.004443
2019-03-28 15:42 | 1553802121.3 | 220 | 0.205402 | 0.003621 | 0.000101 | 98.01038 | 89.883651 | 114.193887 | 21.261242 | 0.003419 | 0.003096 | 162.749704 | 0.258968 | 8.401121 | 0.002764 | 0.004591 | 0.004466 | 4.9e-05 | 0.001133 | 0.320289 | 1.277359 | 2.5473 | 100.63 | 21.15 | 25.555 | 104.129098 | 88.316558 | 96.313533 | 0.006382 | 0.955562 | 0.022961 | 24.028504 | 0.774216 | 0.15406 | 0.02055 | 1.412316 | 1.412316 | 0.004505
2019-03-28 15:42 | 1553802122.3 | 221 | 0.205385 | 0.003622 | 0.000103 | 98.003232 | 89.786488 | 114.3535 | 21.261242 | 0.003392 | 0.003081 | 162.678919 | 0.258994 | 8.404104 | 0.002732 | 0.004406 | 0.004284 | 4.8e-05 | 0.001128 | 0.305744 | 1.281425 | 2.5474 | 100.63 | 21.15 | 25.555 | 103.468897 | 87.533318 | 95.949252 | 0.006382 | 0.956505 | 0.022988 | 24.033434 | 0.783238 | 0.154075 | 0.020644 | 1.420413 | 1.420413 | 0.00448
2019-03-28 15:42 | 1553802123.3 | 222 | 0.205499 | 0.003626 | 0.000103 | 97.991914 | 89.988626 | 114.721077 | 21.261242 | 0.003389 | 0.00307 | 162.642118 | 0.258577 | 8.40088 | 0.002736 | 0.004439 | 0.004302 | 4.8e-05 | 0.001128 | 0.318132 | 1.305819 | 2.5473 | 100.62 | 21.15 | 25.554 | 103.391141 | 87.631755 | 95.688568 | 0.006382 | 0.957181 | 0.023033 | 24.063527 | 0.76209 | 0.153828 | 0.019959 | 1.375845 | 1.375845 | 0.004618
2019-03-28 15:42 | 1553802124.3 | 223 | 0.205403 | 0.003619 | 0.000104 | 97.977021 | 90.524711 | 114.796893 | 21.261242 | 0.00342 | 0.003117 | 162.574918 | 0.257634 | 8.40428 | 0.002711 | 0.004074 | 0.003997 | 4.3e-05 | 0.001122 | 0.313486 | 1.29346 | 2.5474 | 100.62 | 21.15 | 25.552 | 104.163023 | 87.046227 | 96.831445 | 0.006382 | 0.954225 | 0.023005 | 24.108742 | 0.707604 | 0.153267 | 0.020541 | 1.414304 | 1.414304 | 0.004476
2019-03-28 15:42 | 1553802125.3 | 224 | 0.2055 | 0.003617 | 0.000104 | 97.901365 | 90.437402 | 114.994061 | 21.261242 | 0.003377 | 0.003064 | 162.521959 | 0.25792 | 8.406399 | 0.002818 | 0.004701 | 0.004599 | 4.5e-05 | 0.001118 | 0.333395 | 1.326198 | 2.5474 | 100.62 | 21.15 | 25.549 | 103.108968 | 89.608793 | 95.535068 | 0.006381 | 0.95758 | 0.023065 | 24.087127 | 0.709325 | 0.153437 | 0.019961 | 1.377869 | 1.377869 | 0.004599
2019-03-28 15:42 | 1553802126.3 | 225 | 0.20556 | 0.003608 | 0.000104 | 97.879326 | 90.795813 | 115.152264 | 21.261242 | 0.003395 | 0.003081 | 162.442684 | 0.257562 | 8.401621 | 0.002759 | 0.003979 | 0.003915 | 4.6e-05 | 0.001113 | 0.31509 | 1.291812 | 2.5474 | 100.62 | 21.15 | 25.54 | 103.543506 | 88.196437 | 95.948528 | 0.006379 | 0.956507 | 0.023068 | 24.117202 | 0.671934 | 0.153224 | 0.019613 | 1.353957 | 1.353957 | 0.004674
2019-03-28 15:42 | 1553802127.3 | 226 | 0.205451 | 0.003599 | 0.000105 | 97.895409 | 90.986398 | 114.966128 | 21.261242 | 0.00339 | 0.003066 | 162.386121 | 0.257341 | 8.405489 | 0.002743 | 0.004056 | 0.004041 | 4.7e-05 | 0.001116 | 0.340916 | 1.283562 | 2.5474 | 100.62 | 21.15 | 25.535 | 103.42481 | 87.805049 | 95.585268 | 0.006377 | 0.957449 | 0.023061 | 24.08584 | 0.654648 | 0.153092 | 0.020275 | 1.399258 | 1.399258 | 0.004519
2019-03-28 15:42 | 1553802128.3 | 227 | 0.205525 | 0.003595 | 0.000106 | 97.876348 | 90.56412 | 114.671783 | 21.261242 | 0.003439 | 0.003061 | 162.30514 | 0.258363 | 8.39984 | 0.002786 | 0.004453 | 0.004351 | 4.3e-05 | 0.001114 | 0.315643 | 1.290835 | 2.5473 | 100.62 | 21.15 | 25.525 | 104.619851 | 88.841625 | 95.474008 | 0.006375 | 0.957738 | 0.023035 | 24.051358 | 0.694515 | 0.1537 | 0.019839 | 1.367493 | 1.367493 | 0.004642
2019-03-28 15:42 | 1553802129.3 | 228 | 0.205546 | 0.003589 | 0.00011 | 97.829881 | 90.450992 | 114.503251 | 21.261242 | 0.003382 | 0.003068 | 162.25199 | 0.258311 | 8.403922 | 0.002732 | 0.004989 | 0.004815 | 4.5e-05 | 0.00112 | 0.311164 | 1.325004 | 2.5473 | 100.62 | 21.15 | 25.52 | 103.24242 | 87.535725 | 95.636194 | 0.006374 | 0.957317 | 0.023013 | 24.038964 | 0.701448 | 0.153669 | 0.019716 | 1.357502 | 1.357502 | 0.004675
2019-03-28 15:42 | 1553802130.3 | 229 | 0.205469 | 0.003579 | 0.000113 | 97.77478 | 90.313741 | 114.521324 | 21.261242 | 0.003372 | 0.00307 | 162.182662 | 0.258506 | 8.403916 | 0.002746 | 0.004054 | 0.004079 | 4.7e-05 | 0.00112 | 0.325155 | 1.313166 | 2.5474 | 100.62 | 21.15 | 25.516 | 102.98158 | 87.868352 | 95.697257 | 0.006373 | 0.957159 | 0.023013 | 24.042852 | 0.709991 | 0.153785 | 0.020184 | 1.389614 | 1.389614 | 0.004571
2019-03-28 15:42 | 1553802131.3 | 230 | 0.205479 | 0.003566 | 0.000115 | 97.798608 | 89.751496 | 114.713094 | 21.261242 | 0.003356 | 0.003075 | 162.106549 | 0.258389 | 8.398365 | 0.002797 | 0.004315 | 0.004154 | 4.9e-05 | 0.001126 | 0.319238 | 1.336591 | 2.5474 | 100.62 | 21.15 | 25.507 | 102.613023 | 89.103347 | 95.801287 | 0.00637 | 0.956889 | 0.023029 | 24.066366 | 0.768029 | 0.153715 | 0.020136 | 1.38718 | 1.38718 | 0.004577
2019-03-28 15:42 | 1553802132.3 | 231 | 0.20547 | 0.003559 | 0.000116 | 97.699124 | 89.616966 | 114.376969 | 21.261242 | 0.003396 | 0.003128 | 162.030589 | 0.25872 | 8.402804 | 0.002709 | 0.004102 | 0.004055 | 5.1e-05 | 0.001131 | 0.307182 | 1.329118 | 2.5474 | 100.62 | 21.15 | 25.502 | 103.577179 | 86.976682 | 97.079697 | 0.006369 | 0.953585 | 0.022955 | 24.072679 | 0.772343 | 0.153913 | 0.020199 | 1.386996 | 1.386996 | 0.004583
2019-03-28 15:42 | 1553802133.3 | 232 | 0.205421 | 0.003553 | 0.000117 | 97.680955 | 90.058948 | 114.188017 | 21.261242 | 0.003407 | 0.003133 | 161.953748 | 0.257803 | 8.402746 | 0.00273 | 0.004308 | 0.004245 | 4.7e-05 | 0.001141 | 0.311662 | 1.307637 | 2.5475 | 100.62 | 21.15 | 25.499 | 103.835917 | 87.483499 | 97.198761 | 0.006368 | 0.953278 | 0.022933 | 24.056654 | 0.726674 | 0.153367 | 0.020499 | 1.406214 | 1.406214 | 0.004504
2019-03-28 15:42 | 1553802134.3 | 233 | 0.205478 | 0.003544 | 0.000119 | 97.550198 | 90.049775 | 114.362651 | 21.261242 | 0.003419 | 0.003058 | 161.917522 | 0.257693 | 8.40428 | 0.002706 | 0.003829 | 0.003691 | 5e-05 | 0.001142 | 0.325653 | 1.326175 | 2.5474 | 100.62 | 21.15 | 25.495 | 104.126675 | 86.921336 | 95.404262 | 0.006367 | 0.95792 | 0.023006 | 24.016645 | 0.715604 | 0.153301 | 0.020167 | 1.387734 | 1.387734 | 0.004562
2019-03-28 15:42 | 1553802135.3 | 234 | 0.205431 | 0.003542 | 0.000121 | 97.596962 | 90.434683 | 114.311246 | 21.261242 | 0.00345 | 0.003066 | 161.805624 | 0.257536 | 8.402369 | 0.002694 | 0.004047 | 0.003929 | 4.7e-05 | 0.001141 | 0.307182 | 1.330688 | 2.5475 | 100.62 | 21.15 | 25.492 | 104.88091 | 86.619111 | 95.591543 | 0.006367 | 0.957433 | 0.022995 | 24.017347 | 0.68174 | 0.153208 | 0.020447 | 1.406231 | 1.406231 | 0.0045
2019-03-28 15:42 | 1553802136.3 | 235 | 0.205428 | 0.003542 | 0.000123 | 97.602026 | 90.522673 | 113.933811 | 21.261242 | 0.003331 | 0.003112 | 161.734648 | 0.258343 | 8.404156 | 0.002732 | 0.004091 | 0.004044 | 4.7e-05 | 0.001138 | 0.315256 | 1.307783 | 2.5475 | 100.62 | 21.15 | 25.489 | 101.998832 | 87.548962 | 96.69429 | 0.006366 | 0.954578 | 0.022923 | 24.01349 | 0.673505 | 0.153688 | 0.020466 | 1.403018 | 1.403018 | 0.004524
2019-03-28 15:42 | 1553802137.3 | 236 | 0.205386 | 0.003542 | 0.000126 | 97.571048 | 90.397654 | 113.932168 | 21.261242 | 0.003452 | 0.003164 | 161.662177 | 0.258707 | 8.401426 | 0.002694 | 0.004025 | 0.003907 | 5.1e-05 | 0.001143 | 0.334833 | 1.302018 | 2.5474 | 100.62 | 21.15 | 25.489 | 104.93109 | 86.637879 | 97.951933 | 0.006366 | 0.951343 | 0.022884 | 24.054111 | 0.683028 | 0.153905 | 0.020715 | 1.417553 | 1.417553 | 0.004484
2019-03-28 15:42 | 1553802138.3 | 237 | 0.205399 | 0.003535 | 0.000128 | 97.443568 | 90.221676 | 114.336832 | 21.261242 | 0.00341 | 0.003085 | 161.596817 | 0.258369 | 8.402395 | 0.002719 | 0.004584 | 0.004483 | 4.5e-05 | 0.001144 | 0.324768 | 1.321038 | 2.5475 | 100.62 | 21.15 | 25.49 | 103.904968 | 87.239708 | 96.040257 | 0.006366 | 0.95627 | 0.022984 | 24.034645 | 0.688763 | 0.153704 | 0.020642 | 1.418563 | 1.418563 | 0.004475
2019-03-28 15:42 | 1553802139.3 | 238 | 0.205424 | 0.003546 | 0.00013 | 97.409612 | 90.510443 | 114.392696 | 21.261242 | 0.003426 | 0.003072 | 161.512807 | 0.258733 | 8.403097 | 0.002719 | 0.004059 | 0.004027 | 5e-05 | 0.001143 | 0.333948 | 1.338911 | 2.5475 | 100.62 | 21.15 | 25.494 | 104.287095 | 87.223343 | 95.737082 | 0.006367 | 0.957055 | 0.022999 | 24.030643 | 0.657063 | 0.153921 | 0.020473 | 1.407711 | 1.407711 | 0.004516
2019-03-28 15:42 | 1553802140.3 | 239 | 0.20539 | 0.003547 | 0.000132 | 97.500159 | 90.655846 | 114.266649 | 21.261242 | 0.003414 | 0.003117 | 161.426785 | 0.258616 | 8.402967 | 0.002714 | 0.004013 | 0.003803 | 4.9e-05 | 0.001141 | 0.338925 | 1.27676 | 2.5474 | 100.62 | 21.15 | 25.496 | 104.002613 | 87.115532 | 96.820337 | 0.006368 | 0.954253 | 0.022952 | 24.052638 | 0.651016 | 0.153851 | 0.020676 | 1.41872 | 1.41872 | 0.004479
2019-03-28 15:42 | 1553802141.3 | 240 | 0.205429 | 0.003553 | 0.000133 | 97.355105 | 90.551889 | 114.083331 | 21.261242 | 0.003386 | 0.003104 | 161.347471 | 0.258512 | 8.404026 | 0.002693 | 0.003618 | 0.00355 | 4.8e-05 | 0.00114 | 0.334114 | 1.293009 | 2.5474 | 100.62 | 21.16 | 25.499 | 103.336883 | 86.611412 | 96.496781 | 0.006372 | 0.955088 | 0.022944 | 24.022825 | 0.647962 | 0.153789 | 0.020434 | 1.401481 | 1.401481 | 0.004532
2019-03-28 15:42 | 1553802142.3 | 241 | 0.205452 | 0.003555 | 0.000134 | 97.361956 | 90.462542 | 114.153278 | 21.261242 | 0.003452 | 0.003095 | 161.242742 | 0.258525 | 8.404501 | 0.002692 | 0.004467 | 0.004385 | 4.9e-05 | 0.001142 | 0.299495 | 1.306127 | 2.5473 | 100.62 | 21.16 | 25.501 | 104.915575 | 86.58711 | 96.300255 | 0.006373 | 0.955597 | 0.022957 | 24.023799 | 0.657421 | 0.153797 | 0.020294 | 1.392566 | 1.392566 | 0.004561
2019-03-28 15:42 | 1553802143.3 | 242 | 0.205416 | 0.003556 | 0.000137 | 97.339617 | 90.590619 | 114.119714 | 21.261242 | 0.003403 | 0.003053 | 161.1627 | 0.25818 | 8.402239 | 0.002744 | 0.003705 | 0.003597 | 4.8e-05 | 0.001139 | 0.340197 | 1.273516 | 2.5475 | 100.62 | 21.16 | 25.503 | 103.749425 | 87.821416 | 95.282151 | 0.006373 | 0.958237 | 0.022985 | 23.987148 | 0.642714 | 0.153592 | 0.020505 | 1.408696 | 1.408696 | 0.004503
2019-03-28 15:42 | 1553802144.3 | 243 | 0.205392 | 0.00356 | 0.00014 | 97.297621 | 90.87259 | 114.027468 | 21.261242 | 0.003381 | 0.003095 | 161.075336 | 0.258772 | 8.402083 | 0.002729 | 0.004269 | 0.0042 | 4.8e-05 | 0.001139 | 0.33157 | 1.295428 | 2.5474 | 100.62 | 21.16 | 25.509 | 103.196159 | 87.463764 | 96.284562 | 0.006375 | 0.955637 | 0.022945 | 24.010047 | 0.611057 | 0.153944 | 0.020641 | 1.415337 | 1.415337 | 0.004492
2019-03-28 15:42 | 1553802145.3 | 244 | 0.205431 | 0.003561 | 0.000145 | 97.360765 | 91.074726 | 114.066667 | 21.261242 | 0.003437 | 0.003105 | 161.008807 | 0.258811 | 8.402941 | 0.002725 | 0.004635 | 0.004563 | 5.1e-05 | 0.00114 | 0.319017 | 1.304216 | 2.5474 | 100.62 | 21.16 | 25.512 | 104.553683 | 87.374958 | 96.531308 | 0.006375 | 0.954999 | 0.022941 | 24.022192 | 0.596985 | 0.153967 | 0.020395 | 1.397935 | 1.397935 | 0.004549
2019-03-28 15:42 | 1553802146.3 | 245 | 0.205395 | 0.003559 | 0.00015 | 97.255326 | 91.238134 | 114.282613 | 21.261242 | 0.003411 | 0.003131 | 160.931179 | 0.258402 | 8.400549 | 0.002743 | 0.004348 | 0.004266 | 4.9e-05 | 0.001142 | 0.30685 | 1.29915 | 2.5475 | 100.62 | 21.16 | 25.515 | 103.928712 | 87.808178 | 97.152632 | 0.006376 | 0.953397 | 0.022944 | 24.065118 | 0.571259 | 0.153723 | 0.02061 | 1.412606 | 1.412606 | 0.004494
2019-03-28 15:42 | 1553802147.3 | 246 | 0.205432 | 0.003558 | 0.000154 | 97.272601 | 90.94801 | 114.376501 | 21.261242 | 0.003388 | 0.003116 | 160.841784 | 0.258096 | 8.403435 | 0.00272 | 0.003809 | 0.003704 | 4.8e-05 | 0.001144 | 0.328529 | 1.294605 | 2.5474 | 100.62 | 21.15 | 25.521 | 103.369098 | 87.244521 | 96.79305 | 0.006374 | 0.954324 | 0.022964 | 24.063309 | 0.601336 | 0.153541 | 0.020383 | 1.398009 | 1.398009 | 0.004536
2019-03-28 15:42 | 1553802148.3 | 247 | 0.205342 | 0.003559 | 0.000157 | 97.264559 | 90.722091 | 114.226983 | 21.261242 | 0.003455 | 0.003075 | 160.776443 | 0.258688 | 8.400523 | 0.00269 | 0.004552 | 0.004421 | 5e-05 | 0.001143 | 0.336271 | 1.300416 | 2.5474 | 100.62 | 21.15 | 25.526 | 104.990968 | 86.530807 | 95.800562 | 0.006375 | 0.956891 | 0.02298 | 24.015297 | 0.622842 | 0.153893 | 0.020919 | 1.435749 | 1.435749 | 0.004427
2019-03-28 15:42 | 1553802149.3 | 248 | 0.205272 | 0.003559 | 0.000159 | 97.31162 | 90.436723 | 114.338946 | 21.261242 | 0.00341 | 0.00311 | 160.697321 | 0.258402 | 8.402889 | 0.002671 | 0.003572 | 0.003436 | 4.8e-05 | 0.001142 | 0.318685 | 1.304451 | 2.5476 | 100.62 | 21.15 | 25.53 | 103.904968 | 86.077284 | 96.648171 | 0.006376 | 0.954697 | 0.022965 | 24.054647 | 0.655349 | 0.153723 | 0.021336 | 1.463458 | 1.463458 | 0.004338
2019-03-28 15:42 | 1553802150.3 | 249 | 0.20522 | 0.003568 | 0.000159 | 97.255624 | 90.444537 | 114.526256 | 21.261242 | 0.003425 | 0.003127 | 160.64003 | 0.258148 | 8.402928 | 0.002705 | 0.003792 | 0.00364 | 4.4e-05 | 0.001142 | 0.305578 | 1.291676 | 2.5475 | 100.62 | 21.15 | 25.533 | 104.277644 | 86.90016 | 97.070278 | 0.006377 | 0.953609 | 0.022971 | 24.088078 | 0.649428 | 0.153572 | 0.02164 | 1.484681 | 1.484681 | 0.004272
2019-03-28 15:42 | 1553802151.3 | 250 | 0.205274 | 0.003581 | 0.000159 | 97.252646 | 90.336844 | 114.463116 | 21.261242 | 0.003394 | 0.003124 | 160.574229 | 0.258759 | 8.408492 | 0.002727 | 0.003772 | 0.003755 | 4.4e-05 | 0.001144 | 0.330354 | 1.339272 | 2.5475 | 100.62 | 21.15 | 25.542 | 103.529456 | 87.420203 | 96.999761 | 0.006379 | 0.953791 | 0.022966 | 24.079143 | 0.65981 | 0.153936 | 0.0213 | 1.460976 | 1.460976 | 0.004352
2019-03-28 15:43 | 1553802152.3 | 251 | 0.205304 | 0.003588 | 0.000161 | 97.312514 | 90.876667 | 114.432836 | 21.261242 | 0.003453 | 0.003145 | 160.519373 | 0.258324 | 8.40246 | 0.002714 | 0.004243 | 0.004068 | 4.7e-05 | 0.001143 | 0.308454 | 1.316478 | 2.5474 | 100.62 | 21.15 | 25.545 | 104.93909 | 87.111682 | 97.497536 | 0.00638 | 0.95251 | 0.022948 | 24.092141 | 0.612024 | 0.153677 | 0.021106 | 1.446358 | 1.446358 | 0.004388
2019-03-28 15:43 | 1553802153.3 | 252 | 0.205295 | 0.003598 | 0.000162 | 97.303876 | 90.768974 | 114.624604 | 21.261242 | 0.003432 | 0.003133 | 160.44464 | 0.258245 | 8.404722 | 0.002738 | 0.003932 | 0.003857 | 4.3e-05 | 0.001147 | 0.296785 | 1.262383 | 2.5474 | 100.62 | 21.15 | 25.549 | 104.452375 | 87.689519 | 97.2176 | 0.006381 | 0.95323 | 0.022976 | 24.103213 | 0.621836 | 0.15363 | 0.021149 | 1.451004 | 1.451004 | 0.004373
2019-03-28 15:43 | 1553802154.3 | 253 | 0.20523 | 0.0036 | 0.000163 | 97.316386 | 90.914375 | 114.505834 | 21.261242 | 0.003468 | 0.003166 | 160.386065 | 0.257862 | 8.402921 | 0.002706 | 0.004461 | 0.004344 | 4.6e-05 | 0.00115 | 0.319404 | 1.313295 | 2.5472 | 100.62 | 21.15 | 25.549 | 105.303237 | 86.927592 | 97.995179 | 0.006381 | 0.951233 | 0.02294 | 24.115998 | 0.60867 | 0.153402 | 0.021538 | 1.475446 | 1.475446 | 0.004294
2019-03-28 15:43 | 1553802155.3 | 254 | 0.205263 | 0.003604 | 0.000163 | 97.280941 | 90.726508 | 114.222992 | 21.261242 | 0.003434 | 0.003164 | 160.331688 | 0.258031 | 8.40233 | 0.002714 | 0.003985 | 0.003886 | 4.1e-05 | 0.001152 | 0.320842 | 1.354468 | 2.5475 | 100.62 | 21.15 | 25.551 | 104.48679 | 87.103259 | 97.950483 | 0.006381 | 0.951347 | 0.022913 | 24.084744 | 0.623913 | 0.153503 | 0.021334 | 1.45974 | 1.45974 | 0.004343
2019-03-28 15:43 | 1553802156.3 | 255 | 0.205282 | 0.003605 | 0.000162 | 97.353319 | 90.372514 | 114.175813 | 21.261242 | 0.003468 | 0.00311 | 160.262571 | 0.257693 | 8.405105 | 0.002838 | 0.003911 | 0.003837 | 4.4e-05 | 0.00115 | 0.296951 | 1.321701 | 2.5474 | 100.62 | 21.15 | 25.551 | 105.318269 | 90.08373 | 96.654449 | 0.006381 | 0.954681 | 0.022948 | 24.037685 | 0.665534 | 0.153301 | 0.02122 | 1.454182 | 1.454182 | 0.004354
2019-03-28 15:43 | 1553802157.3 | 256 | 0.205176 | 0.003612 | 0.000162 | 97.334555 | 90.698991 | 114.066667 | 21.261242 | 0.003469 | 0.003137 | 160.200488 | 0.258493 | 8.4035 | 0.002768 | 0.004086 | 0.004031 | 4.5e-05 | 0.001149 | 0.3178 | 1.368072 | 2.5476 | 100.62 | 21.16 | 25.552 | 105.340334 | 88.413572 | 97.299234 | 0.006385 | 0.95302 | 0.022917 | 24.047129 | 0.631555 | 0.153777 | 0.021847 | 1.495294 | 1.495294 | 0.004247
2019-03-28 15:43 | 1553802158.3 | 257 | 0.205213 | 0.003613 | 0.000162 | 97.35183 | 91.006102 | 113.902594 | 21.261242 | 0.00343 | 0.003082 | 160.105266 | 0.258577 | 8.40413 | 0.002796 | 0.004357 | 0.004194 | 4.6e-05 | 0.001147 | 0.312933 | 1.321667 | 2.5474 | 100.62 | 21.15 | 25.554 | 104.386213 | 89.078306 | 95.979909 | 0.006382 | 0.956426 | 0.022942 | 23.987 | 0.602907 | 0.153828 | 0.021622 | 1.481369 | 1.481369 | 0.004289
2019-03-28 15:43 | 1553802159.3 | 258 | 0.205292 | 0.003612 | 0.000165 | 97.385784 | 91.097147 | 113.731246 | 21.261242 | 0.003455 | 0.003135 | 160.05039 | 0.258057 | 8.405411 | 0.002839 | 0.00432 | 0.004269 | 4.5e-05 | 0.00115 | 0.301265 | 1.294423 | 2.5474 | 100.62 | 21.15 | 25.558 | 104.988544 | 90.129253 | 97.245133 | 0.006383 | 0.953159 | 0.022885 | 24.009994 | 0.597082 | 0.153518 | 0.021147 | 1.445012 | 1.445012 | 0.004388
2019-03-28 15:43 | 1553802160.3 | 259 | 0.205136 | 0.003616 | 0.000167 | 97.309236 | 90.95956 | 113.663646 | 21.261242 | 0.00346 | 0.003152 | 159.97215 | 0.258057 | 8.402362 | 0.002736 | 0.004163 | 0.00409 | 4.5e-05 | 0.001145 | 0.309726 | 1.308045 | 2.5475 | 100.62 | 21.15 | 25.56 | 105.132549 | 87.647399 | 97.671457 | 0.006384 | 0.952063 | 0.022865 | 24.016667 | 0.603568 | 0.153518 | 0.022078 | 1.507481 | 1.507481 | 0.004206
2019-03-28 15:43 | 1553802161.3 | 260 | 0.205238 | 0.00362 | 0.000168 | 97.341703 | 90.713938 | 113.937567 | 21.261242 | 0.003445 | 0.003189 | 159.925248 | 0.257276 | 8.404572 | 0.002764 | 0.004159 | 0.003945 | 4.6e-05 | 0.001148 | 0.322114 | 1.330289 | 2.5474 | 100.62 | 21.15 | 25.566 | 104.750255 | 88.314391 | 98.567363 | 0.006385 | 0.949768 | 0.022865 | 24.074618 | 0.630738 | 0.153054 | 0.021457 | 1.464811 | 1.464811 | 0.004315
2019-03-28 15:43 | 1553802162.3 | 261 | 0.205154 | 0.003625 | 0.000168 | 97.393827 | 90.868854 | 114.07042 | 21.261242 | 0.003433 | 0.003148 | 159.830907 | 0.25751 | 8.400354 | 0.002719 | 0.004476 | 0.004473 | 4.6e-05 | 0.001145 | 0.31238 | 1.291653 | 2.5473 | 100.62 | 21.15 | 25.569 | 104.462554 | 87.2219 | 97.570243 | 0.006386 | 0.952323 | 0.022909 | 24.05632 | 0.620264 | 0.153193 | 0.021954 | 1.501792 | 1.501792 | 0.004213
2019-03-28 15:43 | 1553802163.3 | 262 | 0.20509 | 0.003631 | 0.00017 | 97.431059 | 90.963296 | 113.869028 | 21.261242 | 0.003404 | 0.003142 | 159.762289 | 0.258018 | 8.406353 | 0.002726 | 0.004368 | 0.004211 | 4.4e-05 | 0.001141 | 0.313099 | 1.297454 | 2.5475 | 100.62 | 21.15 | 25.573 | 103.773894 | 87.390601 | 97.419759 | 0.006387 | 0.95271 | 0.022894 | 24.030196 | 0.614391 | 0.153495 | 0.022329 | 1.52638 | 1.52638 | 0.004153
2019-03-28 15:43 | 1553802164.3 | 263 | 0.205157 | 0.003639 | 0.000169 | 97.3837 | 91.115833 | 113.992492 | 21.261242 | 0.003426 | 0.003122 | 159.676381 | 0.257985 | 8.40231 | 0.002681 | 0.003571 | 0.003605 | 4.8e-05 | 0.001143 | 0.308067 | 1.295222 | 2.5475 | 100.62 | 21.15 | 25.581 | 104.287095 | 86.315467 | 96.933351 | 0.006389 | 0.953962 | 0.022921 | 24.027435 | 0.595056 | 0.153475 | 0.021917 | 1.499967 | 1.499967 | 0.004226
2019-03-28 15:43 | 1553802165.3 | 264 | 0.205115 | 0.003652 | 0.000168 | 97.435526 | 91.384896 | 114.289652 | 21.261242 | 0.003461 | 0.003209 | 159.594212 | 0.257829 | 8.401589 | 0.002729 | 0.003668 | 0.003513 | 4.7e-05 | 0.001143 | 0.323883 | 1.30419 | 2.5474 | 100.62 | 21.15 | 25.586 | 105.144429 | 87.4693 | 99.03479 | 0.00639 | 0.948576 | 0.022886 | 24.126942 | 0.573441 | 0.153383 | 0.022156 | 1.514149 | 1.514149 | 0.004184
2019-03-28 15:43 | 1553802166.3 | 265 | 0.205141 | 0.003666 | 0.000166 | 97.472758 | 91.238473 | 114.280733 | 21.261242 | 0.003404 | 0.003173 | 159.536058 | 0.257927 | 8.401758 | 0.002745 | 0.003955 | 0.003888 | 4.7e-05 | 0.001148 | 0.320289 | 1.306933 | 2.5475 | 100.62 | 21.15 | 25.599 | 103.751847 | 87.862816 | 98.180978 | 0.006393 | 0.950757 | 0.022912 | 24.098312 | 0.591201 | 0.153441 | 0.021988 | 1.504346 | 1.504346 | 0.004213
2019-03-28 15:43 | 1553802167.3 | 266 | 0.205114 | 0.003671 | 0.000163 | 97.54305 | 91.672304 | 114.225574 | 21.261242 | 0.003468 | 0.003192 | 159.459217 | 0.258122 | 8.405105 | 0.002674 | 0.003943 | 0.003826 | 4.4e-05 | 0.001146 | 0.321892 | 1.305595 | 2.5474 | 100.62 | 21.15 | 25.605 | 105.318997 | 86.146813 | 98.632614 | 0.006395 | 0.949602 | 0.022892 | 24.107142 | 0.555219 | 0.153557 | 0.022143 | 1.513901 | 1.513901 | 0.004189
2019-03-28 15:43 | 1553802168.3 | 267 | 0.205115 | 0.003679 | 0.00016 | 97.540072 | 92.005914 | 114.163607 | 21.261242 | 0.003425 | 0.003199 | 159.417586 | 0.258304 | 8.400315 | 0.002669 | 0.003557 | 0.00342 | 4.4e-05 | 0.001145 | 0.325487 | 1.274072 | 2.5473 | 100.62 | 21.15 | 25.61 | 104.261165 | 86.033739 | 98.795505 | 0.006396 | 0.949186 | 0.022881 | 24.105881 | 0.522455 | 0.153665 | 0.022131 | 1.512501 | 1.512501 | 0.004196
2019-03-28 15:43 | 1553802169.3 | 268 | 0.20515 | 0.003688 | 0.000157 | 97.529945 | 92.054833 | 114.194122 | 21.261242 | 0.003472 | 0.00317 | 159.326082 | 0.258584 | 8.401634 | 0.00266 | 0.004647 | 0.004551 | 4.1e-05 | 0.001145 | 0.328363 | 1.292243 | 2.5475 | 100.62 | 21.15 | 25.621 | 105.410166 | 85.810487 | 98.111875 | 0.006399 | 0.950934 | 0.022905 | 24.086936 | 0.516772 | 0.153832 | 0.021913 | 1.4993 | 1.4993 | 0.004237
2019-03-28 15:43 | 1553802170.3 | 269 | 0.205181 | 0.003689 | 0.000156 | 97.619896 | 92.01101 | 114.351387 | 21.261242 | 0.003496 | 0.003122 | 159.252288 | 0.258148 | 8.401303 | 0.002657 | 0.003845 | 0.003744 | 4.7e-05 | 0.001146 | 0.317081 | 1.292986 | 2.5475 | 100.62 | 21.15 | 25.625 | 105.996326 | 85.725328 | 96.934075 | 0.0064 | 0.95396 | 0.022957 | 24.065253 | 0.529276 | 0.153572 | 0.021731 | 1.490273 | 1.490273 | 0.004256
2019-03-28 15:43 | 1553802171.3 | 270 | 0.205175 | 0.003696 | 0.000154 | 97.610663 | 92.079634 | 114.398801 | 21.261242 | 0.003507 | 0.003152 | 159.168969 | 0.258135 | 8.403357 | 0.002684 | 0.005139 | 0.005041 | 4.9e-05 | 0.001145 | 0.312602 | 1.343746 | 2.5474 | 100.62 | 21.15 | 25.632 | 106.269461 | 86.391977 | 97.667592 | 0.006402 | 0.952073 | 0.022939 | 24.094084 | 0.521762 | 0.153564 | 0.021761 | 1.491252 | 1.491252 | 0.004253
2019-03-28 15:43 | 1553802172.3 | 271 | 0.205157 | 0.003695 | 0.000151 | 97.68453 | 92.166262 | 114.614747 | 21.261242 | 0.003493 | 0.003205 | 159.133509 | 0.25792 | 8.405352 | 0.002688 | 0.004358 | 0.004248 | 4.6e-05 | 0.001145 | 0.312049 | 1.344304 | 2.5476 | 100.62 | 21.15 | 25.633 | 105.920894 | 86.484851 | 98.946082 | 0.006402 | 0.948802 | 0.022921 | 24.158352 | 0.520117 | 0.153437 | 0.021872 | 1.4979 | 1.4979 | 0.004231
2019-03-28 15:43 | 1553802173.3 | 272 | 0.205147 | 0.003696 | 0.000148 | 97.62913 | 92.128215 | 114.622727 | 21.261242 | 0.003485 | 0.003162 | 159.07641 | 0.258298 | 8.404819 | 0.002697 | 0.004022 | 0.003933 | 4.8e-05 | 0.001143 | 0.330685 | 1.301726 | 2.5473 | 100.62 | 21.15 | 25.635 | 105.724201 | 86.70429 | 97.905788 | 0.006402 | 0.951462 | 0.022954 | 24.125398 | 0.518736 | 0.153661 | 0.021936 | 1.50463 | 1.50463 | 0.004218
2019-03-28 15:43 | 1553802174.3 | 273 | 0.205155 | 0.003702 | 0.000146 | 97.740229 | 92.236926 | 114.147178 | 21.261242 | 0.003555 | 0.00314 | 159.008961 | 0.25764 | 8.402434 | 0.002654 | 0.003881 | 0.003803 | 4.7e-05 | 0.001139 | 0.299993 | 1.319158 | 2.5474 | 100.62 | 21.15 | 25.635 | 107.417498 | 85.653641 | 97.38377 | 0.006402 | 0.952802 | 0.022923 | 24.058359 | 0.51836 | 0.15327 | 0.021884 | 1.499083 | 1.499083 | 0.004223
2019-03-28 15:43 | 1553802175.3 | 274 | 0.20528 | 0.003707 | 0.000145 | 97.81618 | 93.174907 | 114.019019 | 21.261242 | 0.003497 | 0.003178 | 158.9579 | 0.258083 | 8.400789 | 0.002698 | 0.004016 | 0.003855 | 4.5e-05 | 0.001138 | 0.297504 | 1.286598 | 2.5472 | 100.62 | 21.15 | 25.634 | 106.022522 | 86.72763 | 98.289952 | 0.006402 | 0.950478 | 0.022882 | 24.074234 | 0.434808 | 0.153534 | 0.021128 | 1.444583 | 1.444583 | 0.004389
2019-03-28 15:43 | 1553802176.3 | 275 | 0.205265 | 0.003703 | 0.000144 | 97.834051 | 93.361417 | 113.845324 | 21.261242 | 0.003434 | 0.00319 | 158.874906 | 0.259137 | 8.40244 | 0.002722 | 0.004437 | 0.00437 | 4.6e-05 | 0.001141 | 0.346668 | 1.312612 | 2.5474 | 100.62 | 21.15 | 25.633 | 104.489941 | 87.294337 | 98.593222 | 0.006402 | 0.949702 | 0.022855 | 24.065708 | 0.418556 | 0.15416 | 0.021223 | 1.449443 | 1.449443 | 0.004393
2019-03-28 15:43 | 1553802177.3 | 276 | 0.205324 | 0.003698 | 0.000143 | 97.932641 | 93.250666 | 113.944377 | 21.261242 | 0.003443 | 0.003106 | 158.818094 | 0.258824 | 8.402388 | 0.002692 | 0.00323 | 0.003116 | 4.7e-05 | 0.001138 | 0.32228 | 1.2928 | 2.5474 | 100.62 | 21.15 | 25.628 | 104.700807 | 86.584704 | 96.562696 | 0.006401 | 0.954918 | 0.022928 | 24.010331 | 0.438182 | 0.153975 | 0.020876 | 1.430319 | 1.430319 | 0.004446
2019-03-28 15:43 | 1553802178.3 | 277 | 0.205306 | 0.003687 | 0.000139 | 97.949618 | 93.101866 | 114.097181 | 21.261242 | 0.003487 | 0.003131 | 158.723044 | 0.257972 | 8.403402 | 0.002686 | 0.004111 | 0.004027 | 4.5e-05 | 0.001137 | 0.299274 | 1.314144 | 2.5472 | 100.62 | 21.15 | 25.625 | 105.778526 | 86.438895 | 97.150217 | 0.0064 | 0.953403 | 0.022925 | 24.045508 | 0.454016 | 0.153468 | 0.021002 | 1.438993 | 1.438993 | 0.004405
2019-03-28 15:43 | 1553802179.3 | 278 | 0.205403 | 0.003675 | 0.000135 | 98.050888 | 93.33288 | 114.327914 | 21.261242 | 0.003494 | 0.003135 | 158.664699 | 0.258376 | 8.403623 | 0.002645 | 0.004183 | 0.004097 | 4.4e-05 | 0.001139 | 0.325321 | 1.30221 | 2.5473 | 100.62 | 21.15 | 25.619 | 105.942238 | 85.459997 | 97.256967 | 0.006398 | 0.953128 | 0.022945 | 24.073278 | 0.441093 | 0.153708 | 0.020443 | 1.402018 | 1.402018 | 0.004528
2019-03-28 15:43 | 1553802180.3 | 279 | 0.205406 | 0.003656 | 0.000131 | 98.163177 | 93.434797 | 113.974889 | 21.261242 | 0.003462 | 0.003122 | 158.608559 | 0.257588 | 8.401992 | 0.002698 | 0.004643 | 0.004596 | 4.5e-05 | 0.001133 | 0.312049 | 1.287387 | 2.5472 | 100.62 | 21.15 | 25.615 | 105.167946 | 86.73533 | 96.934075 | 0.006397 | 0.95396 | 0.022919 | 24.025603 | 0.441568 | 0.153239 | 0.02045 | 1.401219 | 1.401219 | 0.004517
2019-03-28 15:43 | 1553802181.3 | 280 | 0.205455 | 0.003643 | 0.000129 | 98.148286 | 94.102696 | 113.669749 | 21.261242 | 0.003517 | 0.003145 | 158.541493 | 0.257881 | 8.404332 | 0.002742 | 0.004244 | 0.004081 | 4.5e-05 | 0.001126 | 0.329082 | 1.29929 | 2.5472 | 100.62 | 21.16 | 25.61 | 106.504058 | 87.787238 | 97.509131 | 0.0064 | 0.95248 | 0.022871 | 24.012054 | 0.376501 | 0.153414 | 0.020174 | 1.379408 | 1.379408 | 0.004593
2019-03-28 15:43 | 1553802182.3 | 281 | 0.205463 | 0.003624 | 0.000126 | 98.199517 | 94.615681 | 113.381744 | 21.261242 | 0.003441 | 0.003143 | 158.481634 | 0.258102 | 8.401303 | 0.002666 | 0.004534 | 0.004513 | 4.1e-05 | 0.001118 | 0.347718 | 1.301332 | 2.5474 | 100.62 | 21.15 | 25.595 | 104.650391 | 85.955551 | 97.459855 | 0.006392 | 0.952607 | 0.022844 | 23.980021 | 0.332541 | 0.153545 | 0.020152 | 1.376426 | 1.376426 | 0.004607
2019-03-28 15:43 | 1553802183.3 | 282 | 0.205486 | 0.00361 | 0.000125 | 98.250448 | 94.920754 | 113.496759 | 21.261242 | 0.003457 | 0.003166 | 158.415047 | 0.257966 | 8.402707 | 0.002651 | 0.004224 | 0.004127 | 4.5e-05 | 0.001112 | 0.342022 | 1.324269 | 2.5474 | 100.62 | 21.16 | 25.587 | 105.057151 | 85.602884 | 98.002185 | 0.006394 | 0.951215 | 0.022838 | 24.009729 | 0.308385 | 0.153464 | 0.020039 | 1.36843 | 1.36843 | 0.004632
2019-03-28 15:43 | 1553802184.3 | 283 | 0.205559 | 0.003595 | 0.000123 | 98.411884 | 94.909543 | 113.862928 | 21.261242 | 0.003478 | 0.003156 | 158.351776 | 0.257829 | 8.399593 | 0.002732 | 0.003993 | 0.003912 | 4.5e-05 | 0.001105 | 0.309726 | 1.323802 | 2.5473 | 100.62 | 21.16 | 25.568 | 105.548626 | 87.538132 | 97.769294 | 0.006389 | 0.951812 | 0.022882 | 24.040882 | 0.324126 | 0.153383 | 0.019617 | 1.342264 | 1.342264 | 0.004719
2019-03-28 15:43 | 1553802185.3 | 284 | 0.205612 | 0.003576 | 0.000121 | 98.364823 | 94.809666 | 113.75073 | 21.261242 | 0.003474 | 0.003189 | 158.297744 | 0.258753 | 8.403552 | 0.002674 | 0.003986 | 0.003903 | 4.2e-05 | 0.001104 | 0.320289 | 1.357225 | 2.5472 | 100.62 | 21.16 | 25.557 | 105.470059 | 86.156196 | 98.566639 | 0.006387 | 0.94977 | 0.022847 | 24.054848 | 0.329266 | 0.153932 | 0.019326 | 1.320287 | 1.320287 | 0.004815
2019-03-28 15:43 | 1553802186.3 | 285 | 0.20569 | 0.003565 | 0.000121 | 98.392524 | 95.068195 | 114.063851 | 21.261242 | 0.003431 | 0.003127 | 158.247276 | 0.258337 | 8.402577 | 0.002678 | 0.004686 | 0.004607 | 4.4e-05 | 0.001102 | 0.326925 | 1.335494 | 2.5475 | 100.62 | 21.16 | 25.547 | 104.418446 | 86.235109 | 97.06569 | 0.006384 | 0.953621 | 0.022924 | 24.039251 | 0.307427 | 0.153684 | 0.01887 | 1.293436 | 1.293436 | 0.004907
2019-03-28 15:43 | 1553802187.3 | 286 | 0.205781 | 0.003546 | 0.00012 | 98.474136 | 95.349148 | 114.02207 | 21.261242 | 0.003466 | 0.00312 | 158.205894 | 0.25846 | 8.40519 | 0.002754 | 0.004176 | 0.004133 | 4.3e-05 | 0.001099 | 0.323883 | 1.373031 | 2.5474 | 100.62 | 21.16 | 25.528 | 105.269534 | 88.065969 | 96.903406 | 0.006379 | 0.954039 | 0.022925 | 24.02958 | 0.288448 | 0.153758 | 0.018347 | 1.257589 | 1.257589 | 0.00505
2019-03-28 15:43 | 1553802188.3 | 287 | 0.205794 | 0.003521 | 0.00012 | 98.557534 | 95.340995 | 114.343407 | 21.261242 | 0.00347 | 0.003094 | 158.167081 | 0.257823 | 8.400484 | 0.002706 | 0.004407 | 0.004324 | 4.6e-05 | 0.001097 | 0.324934 | 1.320405 | 2.5473 | 100.62 | 21.16 | 25.518 | 105.360701 | 86.918929 | 96.267422 | 0.006377 | 0.955681 | 0.022977 | 24.042729 | 0.296785 | 0.153379 | 0.018303 | 1.257408 | 1.257408 | 0.005038
2019-03-28 15:43 | 1553802189.3 | 288 | 0.205808 | 0.003492 | 0.000119 | 98.610253 | 95.710956 | 114.373217 | 21.261242 | 0.003439 | 0.003149 | 158.11878 | 0.259 | 8.403058 | 0.002694 | 0.004751 | 0.004659 | 4.5e-05 | 0.001099 | 0.333395 | 1.326685 | 2.5475 | 100.62 | 21.16 | 25.501 | 104.614277 | 86.630901 | 97.603337 | 0.006373 | 0.952238 | 0.022939 | 24.089302 | 0.266927 | 0.154079 | 0.018259 | 1.252324 | 1.252324 | 0.005081
2019-03-28 15:43 | 1553802190.3 | 289 | 0.205837 | 0.003465 | 0.000118 | 98.732969 | 95.995306 | 114.547851 | 21.261242 | 0.003453 | 0.003163 | 158.05687 | 0.258011 | 8.403649 | 0.002748 | 0.003799 | 0.00371 | 4.6e-05 | 0.001101 | 0.341635 | 1.311445 | 2.5476 | 100.62 | 21.16 | 25.493 | 104.942968 | 87.923713 | 97.924633 | 0.006371 | 0.951413 | 0.022946 | 24.118129 | 0.251517 | 0.153491 | 0.018113 | 1.242772 | 1.242772 | 0.005101
2019-03-28 15:43 | 1553802191.3 | 290 | 0.205905 | 0.003427 | 0.000117 | 98.67042 | 96.197442 | 115.023402 | 21.261242 | 0.003425 | 0.003163 | 158.032316 | 0.258395 | 8.403318 | 0.002704 | 0.004029 | 0.003919 | 4.7e-05 | 0.0011 | 0.302537 | 1.330411 | 2.5474 | 100.62 | 21.16 | 25.484 | 104.262861 | 86.857328 | 97.937196 | 0.006368 | 0.951381 | 0.022994 | 24.16855 | 0.227034 | 0.153719 | 0.017756 | 1.220763 | 1.220763 | 0.005201
2019-03-28 15:43 | 1553802192.3 | 291 | 0.205957 | 0.0034 | 0.000116 | 98.786582 | 96.254177 | 115.235591 | 21.261242 | 0.003432 | 0.003104 | 157.965327 | 0.257901 | 8.403233 | 0.002694 | 0.002986 | 0.002948 | 4.9e-05 | 0.001099 | 0.325155 | 1.353633 | 2.5476 | 100.62 | 21.17 | 25.469 | 104.446074 | 86.619111 | 96.510302 | 0.006369 | 0.955054 | 0.023059 | 24.144279 | 0.232285 | 0.153425 | 0.017476 | 1.204891 | 1.204891 | 0.005259
2019-03-28 15:43 | 1553802193.3 | 292 | 0.205993 | 0.003367 | 0.000115 | 98.813388 | 96.480433 | 115.116351 | 21.261242 | 0.003417 | 0.003106 | 157.930232 | 0.258968 | 8.401842 | 0.002678 | 0.004412 | 0.004381 | 4.9e-05 | 0.001099 | 0.320289 | 1.319669 | 2.5474 | 100.62 | 21.17 | 25.465 | 104.083543 | 86.24353 | 96.568249 | 0.006368 | 0.954904 | 0.023045 | 24.133675 | 0.213711 | 0.15406 | 0.017302 | 1.19224 | 1.19224 | 0.005337
2019-03-28 15:43 | 1553802194.3 | 293 | 0.206065 | 0.003338 | 0.000114 | 98.855684 | 96.852773 | 115.176205 | 21.261242 | 0.00336 | 0.003058 | 157.855346 | 0.258707 | 8.403838 | 0.002693 | 0.00464 | 0.004499 | 4.7e-05 | 0.001098 | 0.330188 | 1.290834 | 2.5473 | 100.62 | 21.16 | 25.462 | 102.686875 | 86.596494 | 95.402814 | 0.006363 | 0.957923 | 0.023088 | 24.101871 | 0.183086 | 0.153905 | 0.016912 | 1.16744 | 1.16744 | 0.005445
2019-03-28 15:43 | 1553802195.3 | 294 | 0.206147 | 0.003302 | 0.000112 | 98.91853 | 97.055248 | 115.83296 | 21.261242 | 0.003453 | 0.00314 | 157.809287 | 0.258746 | 8.398943 | 0.002653 | 0.004014 | 0.003926 | 4.7e-05 | 0.001099 | 0.316362 | 1.296012 | 2.5473 | 100.62 | 21.17 | 25.459 | 104.954847 | 85.636321 | 97.378215 | 0.006366 | 0.952816 | 0.023092 | 24.235179 | 0.170091 | 0.153928 | 0.016462 | 1.136605 | 1.136605 | 0.005593
2019-03-28 15:43 | 1553802196.3 | 295 | 0.206162 | 0.003256 | 0.00011 | 98.992992 | 97.273351 | 115.854085 | 21.261242 | 0.003399 | 0.00308 | 157.772084 | 0.257276 | 8.402629 | 0.002592 | 0.004273 | 0.00409 | 4.7e-05 | 0.001097 | 0.32228 | 1.291082 | 2.5474 | 100.62 | 21.17 | 25.46 | 103.637742 | 84.165328 | 95.9297 | 0.006366 | 0.956556 | 0.023139 | 24.189967 | 0.156744 | 0.153054 | 0.01643 | 1.136803 | 1.136803 | 0.00556
2019-03-28 15:43 | 1553802197.3 | 296 | 0.206217 | 0.003223 | 0.000108 | 98.957846 | 97.575027 | 116.012993 | 21.261242 | 0.003417 | 0.003166 | 157.707778 | 0.257881 | 8.404065 | 0.002607 | 0.003715 | 0.003696 | 4.6e-05 | 0.001098 | 0.324768 | 1.282399 | 2.5473 | 100.62 | 21.17 | 25.462 | 104.069247 | 84.523652 | 98.002185 | 0.006367 | 0.951215 | 0.02309 | 24.274419 | 0.125871 | 0.153414 | 0.016145 | 1.114704 | 1.114704 | 0.005684
2019-03-28 15:43 | 1553802198.3 | 297 | 0.206217 | 0.003183 | 0.000106 | 98.96708 | 97.508782 | 115.997033 | 21.261242 | 0.003412 | 0.003094 | 157.660799 | 0.25874 | 8.404345 | 0.002648 | 0.004102 | 0.003928 | 4.9e-05 | 0.001098 | 0.324934 | 1.348931 | 2.5476 | 100.62 | 21.16 | 25.462 | 103.947611 | 85.515323 | 96.278285 | 0.006363 | 0.955653 | 0.023142 | 24.216313 | 0.13278 | 0.153924 | 0.016197 | 1.120949 | 1.120949 | 0.005671
2019-03-28 15:43 | 1553802199.3 | 298 | 0.206267 | 0.003151 | 0.000104 | 99.034692 | 97.602205 | 116.235747 | 21.261242 | 0.003341 | 0.003109 | 157.608626 | 0.25874 | 8.400757 | 0.002605 | 0.003757 | 0.003647 | 4.8e-05 | 0.001095 | 0.31509 | 1.356971 | 2.5475 | 100.62 | 21.17 | 25.463 | 102.239935 | 84.493831 | 96.617506 | 0.006367 | 0.954777 | 0.023156 | 24.252345 | 0.130323 | 0.153924 | 0.015942 | 1.10402 | 1.10402 | 0.005758
2019-03-28 15:43 | 1553802200.3 | 299 | 0.206347 | 0.00312 | 0.000102 | 99.059711 | 97.872286 | 116.151481 | 21.261242 | 0.003425 | 0.003068 | 157.580489 | 0.258493 | 8.40103 | 0.002572 | 0.004046 | 0.003911 | 4.8e-05 | 0.001094 | 0.326372 | 1.288371 | 2.5474 | 100.62 | 21.16 | 25.462 | 104.270616 | 83.692574 | 95.628229 | 0.006363 | 0.957338 | 0.023178 | 24.2111 | 0.107866 | 0.153777 | 0.0155 | 1.074418 | 1.074418 | 0.005911
2019-03-28 15:43 | 1553802201.3 | 300 | 0.20645 | 0.003081 | 0.000101 | 99.137154 | 97.933099 | 115.890234 | 21.261242 | 0.003426 | 0.003129 | 157.509915 | 0.25818 | 8.40207 | 0.002614 | 0.004678 | 0.004529 | 4.8e-05 | 0.001096 | 0.33428 | 1.312591 | 2.5475 | 100.62 | 21.16 | 25.461 | 104.286368 | 84.70547 | 97.10095 | 0.006363 | 0.95353 | 0.023106 | 24.232098 | 0.1093 | 0.153592 | 0.01493 | 1.031605 | 1.031605 | 0.006149
2019-03-28 15:43 | 1553802202.3 | 301 | 0.206463 | 0.00305 | 9.9e-05 | 99.151748 | 97.966392 | 115.901266 | 21.261242 | 0.003365 | 0.003049 | 157.484634 | 0.258506 | 8.401875 | 0.002606 | 0.004384 | 0.00434 | 5e-05 | 0.0011 | 0.320123 | 1.332646 | 2.5476 | 100.62 | 21.16 | 25.455 | 102.822235 | 84.5174 | 95.183453 | 0.006361 | 0.958494 | 0.023167 | 24.170419 | 0.107576 | 0.153785 | 0.014892 | 1.031786 | 1.031786 | 0.006156
2019-03-28 15:43 | 1553802203.3 | 302 | 0.206469 | 0.00302 | 9.8e-05 | 99.154131 | 98.180078 | 116.010882 | 21.261242 | 0.003357 | 0.003092 | 157.425349 | 0.258889 | 8.405651 | 0.002662 | 0.004608 | 0.004496 | 5.1e-05 | 0.001101 | 0.32604 | 1.333729 | 2.5476 | 100.62 | 21.16 | 25.452 | 102.627309 | 85.868224 | 96.223484 | 0.00636 | 0.955795 | 0.023145 | 24.215963 | 0.088302 | 0.154013 | 0.014896 | 1.03123 | 1.03123 | 0.006168
2019-03-28 15:43 | 1553802204.3 | 303 | 0.206558 | 0.002983 | 9.6e-05 | 99.210723 | 98.095487 | 115.996095 | 21.261242 | 0.003391 | 0.003023 | 157.410188 | 0.257992 | 8.401836 | 0.002712 | 0.004025 | 0.004026 | 5e-05 | 0.001098 | 0.31238 | 1.305198 | 2.5476 | 100.62 | 21.16 | 25.448 | 103.455574 | 87.057778 | 94.551059 | 0.006359 | 0.960142 | 0.023197 | 24.159539 | 0.101116 | 0.153479 | 0.014409 | 0.999615 | 0.999615 | 0.006341
2019-03-28 15:43 | 1553802205.3 | 304 | 0.206556 | 0.002951 | 9.5e-05 | 99.220253 | 98.156978 | 115.717949 | 21.261242 | 0.003364 | 0.003041 | 157.362309 | 0.258161 | 8.403032 | 0.002691 | 0.004022 | 0.003891 | 5e-05 | 0.001102 | 0.330685 | 1.316541 | 2.5472 | 100.62 | 21.16 | 25.438 | 102.785186 | 86.562808 | 94.990171 | 0.006357 | 0.958997 | 0.023155 | 24.14496 | 0.09637 | 0.15358 | 0.01446 | 1.001478 | 1.001478 | 0.006333
2019-03-28 15:43 | 1553802206.3 | 305 | 0.2067 | 0.002915 | 9.4e-05 | 99.255698 | 98.217788 | 116.177772 | 21.261242 | 0.003358 | 0.003021 | 157.30498 | 0.258102 | 8.404605 | 0.002661 | 0.00445 | 0.004274 | 5e-05 | 0.0011 | 0.325155 | 1.344786 | 2.5472 | 100.62 | 21.16 | 25.433 | 102.643774 | 85.831417 | 94.504016 | 0.006356 | 0.960265 | 0.023216 | 24.176904 | 0.094025 | 0.153545 | 0.013642 | 0.947164 | 0.947164 | 0.006695
2019-03-28 15:43 | 1553802207.3 | 306 | 0.206494 | 0.002876 | 9.4e-05 | 99.23336 | 98.384254 | 116.247015 | 21.261242 | 0.003344 | 0.003013 | 157.265917 | 0.258265 | 8.400464 | 0.002696 | 0.004148 | 0.004111 | 5e-05 | 0.001098 | 0.348106 | 1.324379 | 2.5473 | 100.62 | 21.16 | 25.425 | 102.316193 | 86.666753 | 94.315369 | 0.006354 | 0.960758 | 0.023229 | 24.177903 | 0.076865 | 0.153642 | 0.014927 | 1.037361 | 1.037361 | 0.006117
2019-03-28 15:43 | 1553802208.3 | 307 | 0.206768 | 0.002839 | 9.2e-05 | 99.213702 | 98.12878 | 116.111344 | 21.261242 | 0.00329 | 0.003046 | 157.242897 | 0.257966 | 8.402596 | 0.002763 | 0.003656 | 0.00365 | 5.1e-05 | 0.001096 | 0.33428 | 1.290026 | 2.5474 | 100.62 | 21.16 | 25.42 | 100.99164 | 88.286948 | 95.101409 | 0.006352 | 0.958707 | 0.023191 | 24.18962 | 0.098349 | 0.153464 | 0.013328 | 0.924359 | 0.924359 | 0.006857
2019-03-28 15:43 | 1553802209.3 | 308 | 0.206742 | 0.0028 | 9.2e-05 | 99.261952 | 98.306796 | 116.066981 | 21.261242 | 0.003327 | 0.003021 | 157.202704 | 0.258395 | 8.401134 | 0.00267 | 0.004805 | 0.004624 | 5.2e-05 | 0.001098 | 0.316362 | 1.299076 | 2.5474 | 100.62 | 21.16 | 25.417 | 101.895234 | 86.061646 | 94.50884 | 0.006352 | 0.960253 | 0.023205 | 24.165532 | 0.086486 | 0.153719 | 0.013536 | 0.939441 | 0.939441 | 0.006758
2019-03-28 15:43 | 1553802210.3 | 309 | 0.207017 | 0.002761 | 9e-05 | 99.284888 | 98.393766 | 116.69651 | 21.261242 | 0.003388 | 0.00307 | 157.147636 | 0.25807 | 8.402973 | 0.002681 | 0.005038 | 0.004971 | 5.2e-05 | 0.001097 | 0.311496 | 1.292579 | 2.5474 | 100.62 | 21.16 | 25.411 | 103.378545 | 86.323166 | 95.680845 | 0.00635 | 0.957201 | 0.023231 | 24.269569 | 0.080643 | 0.153526 | 0.011932 | 0.828621 | 0.828621 | 0.007652
2019-03-28 15:43 | 1553802211.3 | 310 | 0.20702 | 0.002726 | 8.9e-05 | 99.215191 | 98.392746 | 116.859407 | 21.261242 | 0.003335 | 0.00302 | 157.127242 | 0.258551 | 8.401524 | 0.002687 | 0.004106 | 0.004031 | 5.2e-05 | 0.0011 | 0.309726 | 1.30171 | 2.5475 | 100.62 | 21.16 | 25.41 | 102.102677 | 86.460549 | 94.470483 | 0.00635 | 0.960353 | 0.023285 | 24.24662 | 0.074455 | 0.153812 | 0.011959 | 0.832534 | 0.832534 | 0.00763
2019-03-28 15:44 | 1553802212.3 | 311 | 0.206841 | 0.002695 | 8.8e-05 | 99.283994 | 98.656034 | 116.923722 | 21.261242 | 0.003339 | 0.003029 | 157.093048 | 0.257907 | 8.404897 | 0.002662 | 0.003734 | 0.003642 | 5.3e-05 | 0.001101 | 0.320123 | 1.32709 | 2.5475 | 100.62 | 21.16 | 25.41 | 102.184982 | 85.850903 | 94.688092 | 0.00635 | 0.959785 | 0.023285 | 24.260468 | 0.056753 | 0.153429 | 0.013074 | 0.91054 | 0.91054 | 0.006959
2019-03-28 15:44 | 1553802213.3 | 312 | 0.206953 | 0.002661 | 8.7e-05 | 99.347735 | 98.751836 | 117.182857 | 21.261242 | 0.003311 | 0.003041 | 157.061269 | 0.258519 | 8.403896 | 0.002637 | 0.004275 | 0.00412 | 5.2e-05 | 0.001097 | 0.324049 | 1.298868 | 2.5475 | 100.62 | 21.16 | 25.417 | 101.508242 | 85.267324 | 94.994031 | 0.006352 | 0.958987 | 0.023301 | 24.297435 | 0.053812 | 0.153793 | 0.012444 | 0.867192 | 0.867192 | 0.007324
2019-03-28 15:44 | 1553802214.3 | 313 | 0.206959 | 0.002624 | 8.7e-05 | 99.2694 | 98.527957 | 117.5279 | 21.261242 | 0.003333 | 0.003042 | 157.017184 | 0.257569 | 8.398644 | 0.002606 | 0.004284 | 0.004141 | 4.9e-05 | 0.001092 | 0.316528 | 1.29121 | 2.5474 | 100.62 | 21.16 | 25.423 | 102.042887 | 84.519564 | 95.022263 | 0.006353 | 0.958914 | 0.023334 | 24.334114 | 0.067058 | 0.153228 | 0.012455 | 0.869182 | 0.869182 | 0.007281
2019-03-28 15:44 | 1553802215.3 | 314 | 0.207015 | 0.002592 | 8.6e-05 | 99.374541 | 98.595224 | 117.404434 | 21.261242 | 0.003353 | 0.002966 | 156.978198 | 0.258265 | 8.4027 | 0.00262 | 0.003907 | 0.003839 | 4.9e-05 | 0.001095 | 0.339313 | 1.294047 | 2.5476 | 100.62 | 21.16 | 25.437 | 102.537722 | 84.85194 | 93.173897 | 0.006357 | 0.963752 | 0.023381 | 24.260201 | 0.070422 | 0.153642 | 0.012157 | 0.850039 | 0.850039 | 0.007465
2019-03-28 15:44 | 1553802216.3 | 315 | 0.206959 | 0.002559 | 8.5e-05 | 99.425474 | 98.312572 | 117.17417 | 21.261242 | 0.003338 | 0.002982 | 156.960545 | 0.25751 | 8.40259 | 0.002617 | 0.003903 | 0.00388 | 5.2e-05 | 0.001086 | 0.328916 | 1.311586 | 2.5478 | 100.62 | 21.16 | 25.446 | 102.175541 | 84.777141 | 93.553207 | 0.006359 | 0.962755 | 0.023346 | 24.248943 | 0.100684 | 0.153193 | 0.012537 | 0.875439 | 0.875439 | 0.007227
2019-03-28 15:44 | 1553802217.3 | 316 | 0.207077 | 0.002524 | 8.4e-05 | 99.331949 | 98.557513 | 117.056574 | 21.261242 | 0.003281 | 0.00297 | 156.923169 | 0.258441 | 8.404995 | 0.002634 | 0.004328 | 0.004182 | 5.2e-05 | 0.001076 | 0.312215 | 1.308544 | 2.5472 | 100.62 | 21.16 | 25.455 | 100.794471 | 85.193962 | 93.272276 | 0.006361 | 0.963493 | 0.023343 | 24.227486 | 0.070009 | 0.153746 | 0.011874 | 0.828907 | 0.828907 | 0.00766
2019-03-28 15:44 | 1553802218.3 | 317 | 0.207095 | 0.002493 | 8.4e-05 | 99.443643 | 98.826575 | 117.18215 | 21.261242 | 0.00334 | 0.002934 | 156.868869 | 0.258363 | 8.400841 | 0.002631 | 0.004459 | 0.004348 | 5.1e-05 | 0.001072 | 0.291421 | 1.270669 | 2.5472 | 100.62 | 21.16 | 25.467 | 102.220326 | 85.114347 | 92.417368 | 0.006364 | 0.965746 | 0.023383 | 24.212184 | 0.055676 | 0.1537 | 0.011802 | 0.825312 | 0.825312 | 0.007691
2019-03-28 15:44 | 1553802219.3 | 318 | 0.207136 | 0.002468 | 8.3e-05 | 99.390923 | 98.855112 | 116.921608 | 21.261242 | 0.003262 | 0.002943 | 156.835403 | 0.257933 | 8.403097 | 0.002587 | 0.003899 | 0.00385 | 5.2e-05 | 0.001078 | 0.317247 | 1.317979 | 2.5475 | 100.62 | 21.16 | 25.474 | 100.332222 | 84.057836 | 92.629262 | 0.006366 | 0.965187 | 0.02335 | 24.19226 | 0.04835 | 0.153445 | 0.011587 | 0.809098 | 0.809098 | 0.007833
2019-03-28 15:44 | 1553802220.3 | 319 | 0.207103 | 0.002439 | 8.3e-05 | 99.483554 | 98.78343 | 116.64041 | 21.261242 | 0.003322 | 0.002963 | 156.832662 | 0.25794 | 8.404748 | 0.002647 | 0.003617 | 0.003539 | 5.3e-05 | 0.00108 | 0.341303 | 1.329791 | 2.5473 | 100.62 | 21.15 | 25.486 | 101.789948 | 85.489585 | 93.116029 | 0.006365 | 0.963904 | 0.023306 | 24.179224 | 0.063171 | 0.153448 | 0.011825 | 0.824252 | 0.824252 | 0.007689
2019-03-28 15:44 | 1553802221.3 | 320 | 0.207165 | 0.002411 | 8.3e-05 | 99.50917 | 98.895199 | 116.697682 | 21.261242 | 0.003239 | 0.002981 | 156.797375 | 0.257745 | 8.402343 | 0.002563 | 0.004396 | 0.00426 | 5.1e-05 | 0.001078 | 0.31509 | 1.351458 | 2.5475 | 100.62 | 21.15 | 25.491 | 99.773596 | 83.487471 | 93.543078 | 0.006366 | 0.962782 | 0.023299 | 24.199254 | 0.055359 | 0.153332 | 0.011486 | 0.800252 | 0.800252 | 0.007913
2019-03-28 15:44 | 1553802222.3 | 321 | 0.207151 | 0.002383 | 8.2e-05 | 99.413559 | 98.833369 | 116.743452 | 21.261242 | 0.003231 | 0.002947 | 156.746333 | 0.258148 | 8.404416 | 0.002648 | 0.003909 | 0.003852 | 5.2e-05 | 0.001078 | 0.323164 | 1.299601 | 2.5475 | 100.62 | 21.15 | 25.496 | 99.586937 | 85.520856 | 92.710022 | 0.006368 | 0.964974 | 0.02333 | 24.17649 | 0.052354 | 0.153572 | 0.011608 | 0.809955 | 0.809955 | 0.007831
2019-03-28 15:44 | 1553802223.3 | 322 | 0.207246 | 0.002363 | 8e-05 | 99.440068 | 99.125874 | 116.779835 | 21.261242 | 0.003239 | 0.002997 | 156.718502 | 0.257914 | 8.400828 | 0.002604 | 0.004266 | 0.004114 | 5.3e-05 | 0.001077 | 0.317247 | 1.317469 | 2.5473 | 100.62 | 21.15 | 25.504 | 99.769002 | 84.462808 | 93.931848 | 0.00637 | 0.961762 | 0.023294 | 24.2206 | 0.028306 | 0.153433 | 0.011066 | 0.770834 | 0.770834 | 0.008221
2019-03-28 15:44 | 1553802224.3 | 323 | 0.207266 | 0.002342 | 8e-05 | 99.400157 | 98.856132 | 116.736881 | 21.261242 | 0.003241 | 0.002951 | 156.688352 | 0.257797 | 8.40389 | 0.002634 | 0.003882 | 0.003729 | 5e-05 | 0.001077 | 0.318851 | 1.302601 | 2.5474 | 100.62 | 21.15 | 25.508 | 99.830178 | 85.173517 | 92.815616 | 0.006371 | 0.964696 | 0.023326 | 24.179299 | 0.049089 | 0.153363 | 0.010972 | 0.765328 | 0.765328 | 0.008276
2019-03-28 15:44 | 1553802225.3 | 324 | 0.207277 | 0.002322 | 7.9e-05 | 99.372157 | 98.786149 | 117.048125 | 21.261242 | 0.003261 | 0.002941 | 156.651513 | 0.258096 | 8.40155 | 0.002601 | 0.004168 | 0.004069 | 5e-05 | 0.001072 | 0.311496 | 1.334197 | 2.5477 | 100.62 | 21.15 | 25.509 | 100.304892 | 84.387053 | 92.584905 | 0.006371 | 0.965304 | 0.023364 | 24.203878 | 0.052903 | 0.153541 | 0.010928 | 0.763511 | 0.763511 | 0.008305
2019-03-28 15:44 | 1553802226.3 | 325 | 0.207344 | 0.0023 | 7.9e-05 | 99.341778 | 99.058268 | 117.164313 | 21.261242 | 0.003233 | 0.002901 | 156.586115 | 0.258018 | 8.402505 | 0.002632 | 0.003795 | 0.003722 | 5e-05 | 0.001076 | 0.333727 | 1.300273 | 2.5472 | 100.62 | 21.14 | 25.511 | 99.621511 | 85.126854 | 91.612851 | 0.006367 | 0.967876 | 0.023407 | 24.183686 | 0.025563 | 0.153495 | 0.010551 | 0.73843 | 0.73843 | 0.008585
2019-03-28 15:44 | 1553802227.3 | 326 | 0.207356 | 0.002273 | 7.8e-05 | 99.37186 | 98.901314 | 117.30726 | 21.261242 | 0.00324 | 0.002949 | 156.577068 | 0.257465 | 8.404533 | 0.002559 | 0.004357 | 0.004265 | 4.8e-05 | 0.001075 | 0.328197 | 1.302726 | 2.5473 | 100.62 | 21.14 | 25.511 | 99.788588 | 83.379753 | 92.766194 | 0.006367 | 0.964826 | 0.023384 | 24.23666 | 0.042455 | 0.153166 | 0.010518 | 0.73543 | 0.73543 | 0.008601
2019-03-28 15:44 | 1553802228.3 | 327 | 0.207397 | 0.002255 | 7.7e-05 | 99.235743 | 98.832351 | 117.514286 | 21.261242 | 0.003206 | 0.002913 | 156.558859 | 0.258031 | 8.402239 | 0.002544 | 0.004068 | 0.004022 | 4.9e-05 | 0.001075 | 0.320123 | 1.364237 | 2.5475 | 100.62 | 21.14 | 25.508 | 98.961068 | 83.020069 | 91.895056 | 0.006367 | 0.967128 | 0.023433 | 24.229145 | 0.036434 | 0.153503 | 0.010293 | 0.721146 | 0.721146 | 0.008791
2019-03-28 15:44 | 1553802229.3 | 328 | 0.207409 | 0.002232 | 7.8e-05 | 99.278037 | 98.712088 | 117.740794 | 21.261242 | 0.003155 | 0.002907 | 156.543525 | 0.257745 | 8.404306 | 0.002606 | 0.004117 | 0.004041 | 4.9e-05 | 0.001074 | 0.306629 | 1.344024 | 2.5474 | 100.62 | 21.14 | 25.507 | 97.74272 | 84.507058 | 91.744913 | 0.006366 | 0.967526 | 0.02346 | 24.247496 | 0.051136 | 0.153332 | 0.01025 | 0.718921 | 0.718921 | 0.008809
2019-03-28 15:44 | 1553802230.3 | 329 | 0.207429 | 0.002206 | 7.7e-05 | 99.264336 | 98.661468 | 118.015889 | 21.261242 | 0.003147 | 0.002916 | 156.474447 | 0.257732 | 8.400763 | 0.002531 | 0.00387 | 0.003757 | 4.9e-05 | 0.001075 | 0.311496 | 1.333189 | 2.5475 | 100.62 | 21.14 | 25.507 | 97.552368 | 82.709691 | 91.972421 | 0.006366 | 0.966923 | 0.02348 | 24.283373 | 0.054489 | 0.153325 | 0.010158 | 0.713106 | 0.713106 | 0.00888
2019-03-28 15:44 | 1553802231.3 | 330 | 0.207471 | 0.002185 | 7.8e-05 | 99.139238 | 98.508593 | 118.029033 | 21.261242 | 0.003168 | 0.002888 | 156.435135 | 0.25835 | 8.405963 | 0.00254 | 0.003847 | 0.003769 | 4.8e-05 | 0.001083 | 0.321561 | 1.316136 | 2.5474 | 100.62 | 21.14 | 25.503 | 98.060171 | 82.92967 | 91.298385 | 0.006365 | 0.968712 | 0.023503 | 24.262299 | 0.05708 | 0.153692 | 0.009931 | 0.697692 | 0.697692 | 0.009098
2019-03-28 15:44 | 1553802232.3 | 331 | 0.207435 | 0.002162 | 7.8e-05 | 99.193149 | 98.541886 | 118.212823 | 21.261242 | 0.003156 | 0.002888 | 156.420108 | 0.258271 | 8.404689 | 0.002547 | 0.004562 | 0.004496 | 4.5e-05 | 0.001083 | 0.325653 | 1.300013 | 2.5474 | 100.62 | 21.13 | 25.503 | 97.759147 | 83.090273 | 91.290674 | 0.006361 | 0.968732 | 0.023522 | 24.280925 | 0.05892 | 0.153646 | 0.010181 | 0.715959 | 0.715959 | 0.008863
2019-03-28 15:44 | 1553802233.3 | 332 | 0.207478 | 0.002143 | 7.8e-05 | 99.144599 | 98.493985 | 118.129496 | 21.261242 | 0.003196 | 0.002882 | 156.383824 | 0.257556 | 8.404858 | 0.002542 | 0.004421 | 0.004332 | 4.4e-05 | 0.001086 | 0.325321 | 1.303428 | 2.5474 | 100.62 | 21.13 | 25.505 | 98.722758 | 82.973427 | 91.159356 | 0.006362 | 0.969081 | 0.023518 | 24.267992 | 0.05889 | 0.15322 | 0.009946 | 0.699251 | 0.699251 | 0.00905
2019-03-28 15:44 | 1553802234.3 | 333 | 0.207472 | 0.002123 | 7.7e-05 | 99.155025 | 98.679475 | 118.274554 | 21.261242 | 0.003191 | 0.002878 | 156.359137 | 0.257627 | 8.403974 | 0.002507 | 0.004031 | 0.00391 | 4.8e-05 | 0.001092 | 0.331791 | 1.350199 | 2.5475 | 100.62 | 21.13 | 25.506 | 98.611347 | 82.129372 | 91.067075 | 0.006362 | 0.969327 | 0.023535 | 24.279812 | 0.043001 | 0.153263 | 0.010006 | 0.704004 | 0.704004 | 0.008991
2019-03-28 15:44 | 1553802235.3 | 334 | 0.207508 | 0.002107 | 7.7e-05 | 99.115707 | 98.663167 | 118.291455 | 21.261242 | 0.003216 | 0.002877 | 156.324962 | 0.257693 | 8.403474 | 0.002493 | 0.00405 | 0.003895 | 4.8e-05 | 0.001095 | 0.331957 | 1.359797 | 2.5476 | 100.62 | 21.13 | 25.507 | 99.218984 | 81.793322 | 91.042741 | 0.006362 | 0.969392 | 0.023538 | 24.280736 | 0.040932 | 0.153301 | 0.009812 | 0.690415 | 0.690415 | 0.00917
2019-03-28 15:44 | 1553802236.3 | 335 | 0.207569 | 0.002092 | 7.7e-05 | 99.162173 | 98.801435 | 118.316102 | 21.261242 | 0.003148 | 0.002826 | 156.341503 | 0.257595 | 8.402908 | 0.002506 | 0.004366 | 0.004309 | 5e-05 | 0.00109 | 0.319238 | 1.37307 | 2.5474 | 100.62 | 21.13 | 25.51 | 97.582804 | 82.10918 | 89.805551 | 0.006363 | 0.972696 | 0.02358 | 24.241984 | 0.032598 | 0.153243 | 0.009463 | 0.666915 | 0.666915 | 0.00949
2019-03-28 15:44 | 1553802237.3 | 336 | 0.2076 | 0.002074 | 7.6e-05 | 99.053457 | 98.584691 | 118.293334 | 21.261242 | 0.003165 | 0.002825 | 156.283216 | 0.257914 | 8.404598 | 0.002517 | 0.003914 | 0.003828 | 4.7e-05 | 0.001091 | 0.332676 | 1.36536 | 2.5476 | 100.62 | 21.12 | 25.512 | 97.97875 | 82.359426 | 89.775205 | 0.00636 | 0.972777 | 0.023579 | 24.238638 | 0.04243 | 0.153433 | 0.009297 | 0.655128 | 0.655128 | 0.009673
2019-03-28 15:44 | 1553802238.3 | 337 | 0.207593 | 0.002054 | 7.6e-05 | 99.06269 | 98.625118 | 118.478765 | 21.261242 | 0.00311 | 0.002822 | 156.24536 | 0.257972 | 8.40233 | 0.002612 | 0.003468 | 0.003423 | 4.3e-05 | 0.001094 | 0.333727 | 1.310001 | 2.5473 | 100.62 | 21.12 | 25.515 | 96.652034 | 84.666268 | 89.707291 | 0.006361 | 0.972959 | 0.023599 | 24.255359 | 0.039597 | 0.153468 | 0.009368 | 0.660737 | 0.660737 | 0.009593
2019-03-28 15:44 | 1553802239.3 | 338 | 0.207622 | 0.002031 | 7.6e-05 | 98.901254 | 98.616625 | 118.716306 | 21.261242 | 0.003154 | 0.002859 | 156.194893 | 0.258018 | 8.403734 | 0.002577 | 0.003921 | 0.003805 | 4.8e-05 | 0.001092 | 0.28119 | 1.279393 | 2.5475 | 100.62 | 21.12 | 25.519 | 97.727743 | 83.812081 | 90.597284 | 0.006362 | 0.970579 | 0.023594 | 24.309419 | 0.025779 | 0.153495 | 0.009219 | 0.650027 | 0.650027 | 0.009752
2019-03-28 15:44 | 1553802240.3 | 339 | 0.207575 | 0.002021 | 7.6e-05 | 98.915253 | 98.341788 | 118.676169 | 21.261242 | 0.003082 | 0.002846 | 156.174538 | 0.258421 | 8.404936 | 0.002483 | 0.004285 | 0.004263 | 4.9e-05 | 0.001094 | 0.301652 | 1.291755 | 2.5473 | 100.62 | 21.12 | 25.53 | 95.985461 | 81.56329 | 90.28943 | 0.006364 | 0.971401 | 0.0236 | 24.295022 | 0.052007 | 0.153735 | 0.009515 | 0.671229 | 0.671229 | 0.009459
2019-03-28 15:44 | 1553802241.3 | 340 | 0.207598 | 0.002001 | 7.5e-05 | 98.796113 | 98.126742 | 118.782734 | 21.261242 | 0.003138 | 0.002828 | 156.146094 | 0.258037 | 8.403565 | 0.002508 | 0.003984 | 0.00389 | 4.9e-05 | 0.001096 | 0.332289 | 1.321404 | 2.5474 | 100.62 | 21.12 | 25.536 | 97.318073 | 82.142594 | 89.865038 | 0.006366 | 0.972537 | 0.023625 | 24.291732 | 0.060808 | 0.153506 | 0.009406 | 0.66418 | 0.66418 | 0.009545
2019-03-28 15:44 | 1553802242.3 | 341 | 0.207667 | 0.001985 | 7.5e-05 | 98.785987 | 98.295246 | 118.748933 | 21.261242 | 0.003128 | 0.002831 | 156.100457 | 0.258083 | 8.400802 | 0.002505 | 0.004197 | 0.004067 | 4.8e-05 | 0.001098 | 0.307182 | 1.293348 | 2.5475 | 100.62 | 21.12 | 25.55 | 97.099259 | 82.081776 | 89.922841 | 0.006369 | 0.972382 | 0.023619 | 24.290209 | 0.044545 | 0.153534 | 0.009005 | 0.635615 | 0.635615 | 0.009976
2019-03-28 15:44 | 1553802243.3 | 342 | 0.207678 | 0.001969 | 7.5e-05 | 98.7148 | 98.286751 | 119.058768 | 21.261242 | 0.0031 | 0.002803 | 156.077629 | 0.257374 | 8.402856 | 0.002518 | 0.00458 | 0.004576 | 4.6e-05 | 0.001096 | 0.321173 | 1.300031 | 2.5474 | 100.62 | 21.12 | 25.56 | 96.419279 | 82.396927 | 89.245413 | 0.006372 | 0.974199 | 0.023672 | 24.299176 | 0.03887 | 0.153112 | 0.008962 | 0.633976 | 0.633976 | 0.009974
2019-03-28 15:44 | 1553802244.3 | 343 | 0.207691 | 0.001955 | 7.5e-05 | 98.7285 | 98.16649 | 119.077077 | 21.261242 | 0.003072 | 0.00281 | 156.036592 | 0.257894 | 8.401017 | 0.002528 | 0.003639 | 0.003383 | 4.5e-05 | 0.001097 | 0.313321 | 1.294316 | 2.5473 | 100.62 | 21.12 | 25.569 | 95.725497 | 82.643339 | 89.430589 | 0.006374 | 0.973702 | 0.023668 | 24.307252 | 0.051062 | 0.153421 | 0.008901 | 0.629516 | 0.629516 | 0.010065
2019-03-28 15:44 | 1553802245.3 | 344 | 0.207729 | 0.001935 | 7.5e-05 | 98.687397 | 98.135235 | 119.028253 | 21.261242 | 0.003082 | 0.002785 | 156.034426 | 0.257784 | 8.402011 | 0.002538 | 0.004028 | 0.004022 | 4.8e-05 | 0.0011 | 0.324049 | 1.342001 | 2.5475 | 100.62 | 21.11 | 25.586 | 95.974357 | 82.866441 | 88.807918 | 0.006374 | 0.975377 | 0.023684 | 24.281392 | 0.050186 | 0.153356 | 0.008698 | 0.61549 | 0.61549 | 0.01029
2019-03-28 15:44 | 1553802246.3 | 345 | 0.207722 | 0.001925 | 7.4e-05 | 98.722543 | 98.075103 | 119.005016 | 21.261242 | 0.003096 | 0.002789 | 155.971289 | 0.257764 | 8.403799 | 0.002544 | 0.004228 | 0.004105 | 5.2e-05 | 0.001107 | 0.333229 | 1.349735 | 2.5475 | 100.62 | 21.11 | 25.594 | 96.304118 | 83.018626 | 88.905669 | 0.006376 | 0.975114 | 0.023678 | 24.2823 | 0.058853 | 0.153344 | 0.008753 | 0.619288 | 0.619288 | 0.010226
2019-03-28 15:44 | 1553802247.3 | 346 | 0.207723 | 0.001914 | 7.4e-05 | 98.625443 | 97.987454 | 119.449582 | 21.261242 | 0.003061 | 0.002813 | 155.962549 | 0.256905 | 8.405248 | 0.002464 | 0.004486 | 0.004382 | 5e-05 | 0.001106 | 0.301818 | 1.324196 | 2.5474 | 100.62 | 21.11 | 25.603 | 95.475698 | 81.106373 | 89.4814 | 0.006379 | 0.973565 | 0.023703 | 24.346948 | 0.058048 | 0.152833 | 0.008765 | 0.620815 | 0.620815 | 0.010167
2019-03-28 15:44 | 1553802248.3 | 347 | 0.207726 | 0.001895 | 7.4e-05 | 98.641528 | 98.087334 | 119.172373 | 21.261242 | 0.00301 | 0.002794 | 155.937382 | 0.257764 | 8.400276 | 0.002451 | 0.00407 | 0.003954 | 5.1e-05 | 0.001108 | 0.294629 | 1.328647 | 2.5474 | 100.62 | 21.11 | 25.619 | 94.242761 | 80.79585 | 89.040744 | 0.006383 | 0.97475 | 0.02369 | 24.303901 | 0.050395 | 0.153344 | 0.008769 | 0.620759 | 0.620759 | 0.010202
2019-03-28 15:44 | 1553802249.3 | 348 | 0.207755 | 0.001885 | 7.4e-05 | 98.598934 | 97.966731 | 118.921453 | 21.261242 | 0.003054 | 0.002809 | 155.928086 | 0.257686 | 8.40218 | 0.002451 | 0.003803 | 0.003648 | 4.4e-05 | 0.001106 | 0.334999 | 1.362707 | 2.5475 | 100.62 | 21.11 | 25.628 | 95.298561 | 80.787438 | 89.400248 | 0.006385 | 0.973783 | 0.023654 | 24.290347 | 0.057536 | 0.153297 | 0.008605 | 0.608131 | 0.608131 | 0.010411
2019-03-28 15:44 | 1553802250.3 | 349 | 0.207798 | 0.001874 | 7.3e-05 | 98.557235 | 98.172264 | 119.011821 | 21.261242 | 0.003065 | 0.002756 | 155.915992 | 0.256977 | 8.402466 | 0.002436 | 0.004018 | 0.003984 | 4.9e-05 | 0.001105 | 0.317247 | 1.36037 | 2.5476 | 100.62 | 21.11 | 25.642 | 95.574166 | 80.425498 | 88.114352 | 0.006388 | 0.977249 | 0.023705 | 24.256443 | 0.035006 | 0.152876 | 0.008363 | 0.592203 | 0.592203 | 0.010661
2019-03-28 15:44 | 1553802251.3 | 350 | 0.20778 | 0.001865 | 7.3e-05 | 98.461029 | 97.899806 | 118.999381 | 21.261242 | 0.003053 | 0.002778 | 155.878443 | 0.257263 | 8.401901 | 0.002468 | 0.003569 | 0.003356 | 4.5e-05 | 0.001092 | 0.337709 | 1.29508 | 2.5474 | 100.62 | 21.11 | 25.649 | 95.277566 | 81.199869 | 88.648537 | 0.00639 | 0.975807 | 0.023686 | 24.273101 | 0.051129 | 0.153046 | 0.008481 | 0.600173 | 0.600173 | 0.010532
2019-03-28 15:44 | 1553802252.3 | 351 | 0.207806 | 0.001852 | 7.3e-05 | 98.470858 | 97.932418 | 118.835074 | 21.261242 | 0.003028 | 0.002734 | 155.888679 | 0.257276 | 8.40231 | 0.00246 | 0.00416 | 0.00411 | 4.7e-05 | 0.001084 | 0.324602 | 1.298776 | 2.5474 | 100.62 | 21.11 | 25.664 | 94.674581 | 80.99317 | 87.595894 | 0.006394 | 0.978654 | 0.023704 | 24.221026 | 0.049043 | 0.153054 | 0.008338 | 0.590484 | 0.590484 | 0.010705
2019-03-28 15:44 | 1553802253.3 | 352 | 0.207846 | 0.001836 | 7.3e-05 | 98.450308 | 97.724506 | 118.784374 | 21.261242 | 0.003011 | 0.002706 | 155.839955 | 0.258798 | 8.402512 | 0.002475 | 0.004207 | 0.004131 | 4.8e-05 | 0.001078 | 0.341082 | 1.307814 | 2.5475 | 100.62 | 21.11 | 25.67 | 94.259888 | 81.362829 | 86.916523 | 0.006395 | 0.9805 | 0.023721 | 24.193046 | 0.066186 | 0.153959 | 0.008122 | 0.575442 | 0.575442 | 0.01105
2019-03-28 15:44 | 1553802254.3 | 353 | 0.207836 | 0.001826 | 7.3e-05 | 98.418735 | 97.800265 | 118.860659 | 21.261242 | 0.002984 | 0.002707 | 155.811933 | 0.257575 | 8.402434 | 0.002329 | 0.003742 | 0.003629 | 4.8e-05 | 0.001076 | 0.315975 | 1.296328 | 2.5474 | 100.62 | 21.11 | 25.678 | 93.624349 | 77.851228 | 86.936736 | 0.006397 | 0.980445 | 0.023728 | 24.201492 | 0.056385 | 0.153232 | 0.00819 | 0.580503 | 0.580503 | 0.010902
2019-03-28 15:44 | 1553802255.3 | 354 | 0.207821 | 0.001806 | 7.4e-05 | 98.375844 | 97.824046 | 118.890939 | 21.261242 | 0.002989 | 0.002741 | 155.753377 | 0.257751 | 8.404995 | 0.002401 | 0.003763 | 0.003729 | 4.9e-05 | 0.001076 | 0.333229 | 1.322204 | 2.5473 | 100.62 | 21.11 | 25.693 | 93.744932 | 79.57094 | 87.753542 | 0.006401 | 0.978226 | 0.023704 | 24.232011 | 0.050312 | 0.153336 | 0.008309 | 0.588297 | 0.588297 | 0.010765
2019-03-28 15:44 | 1553802256.3 | 355 | 0.207788 | 0.001798 | 7.4e-05 | 98.389843 | 97.802984 | 118.842116 | 21.261242 | 0.003014 | 0.002706 | 155.729687 | 0.258519 | 8.402479 | 0.002409 | 0.003809 | 0.003637 | 4.8e-05 | 0.001078 | 0.324215 | 1.356981 | 2.5473 | 100.62 | 21.11 | 25.701 | 94.333461 | 79.763665 | 86.907138 | 0.006403 | 0.980526 | 0.023727 | 24.19861 | 0.053511 | 0.153793 | 0.00852 | 0.603915 | 0.603915 | 0.010517
2019-03-28 15:44 | 1553802257.3 | 356 | 0.207815 | 0.00179 | 7.3e-05 | 98.335039 | 97.818951 | 118.582042 | 21.261242 | 0.002978 | 0.002754 | 155.697908 | 0.257946 | 8.403487 | 0.002399 | 0.004084 | 0.003978 | 4.9e-05 | 0.001082 | 0.323717 | 1.322057 | 2.5475 | 100.62 | 21.11 | 25.709 | 93.459399 | 79.538259 | 88.068376 | 0.006405 | 0.977374 | 0.023663 | 24.211065 | 0.047067 | 0.153452 | 0.008364 | 0.591251 | 0.591251 | 0.010719
2019-03-28 15:44 | 1553802258.3 | 357 | 0.207833 | 0.001779 | 7.4e-05 | 98.328783 | 97.730621 | 118.87756 | 21.261242 | 0.003002 | 0.002675 | 155.660512 | 0.257855 | 8.402629 | 0.002357 | 0.00418 | 0.004139 | 5e-05 | 0.001089 | 0.30862 | 1.340684 | 2.5473 | 100.62 | 21.11 | 25.721 | 94.03918 | 78.520149 | 86.174961 | 0.006408 | 0.982524 | 0.023755 | 24.177598 | 0.054578 | 0.153398 | 0.008269 | 0.586696 | 0.586696 | 0.010798
2019-03-28 15:44 | 1553802259.3 | 358 | 0.207867 | 0.001769 | 7.3e-05 | 98.295126 | 97.734018 | 118.871692 | 21.261242 | 0.003009 | 0.002709 | 155.621124 | 0.258363 | 8.402388 | 0.002441 | 0.00394 | 0.003803 | 4.8e-05 | 0.001084 | 0.330188 | 1.343835 | 2.5475 | 100.62 | 21.11 | 25.725 | 94.214539 | 80.532444 | 86.981254 | 0.006409 | 0.980324 | 0.023728 | 24.204111 | 0.051205 | 0.1537 | 0.008076 | 0.572343 | 0.572343 | 0.011091
2019-03-28 15:44 | 1553802260.3 | 359 | 0.207889 | 0.00176 | 7.4e-05 | 98.186113 | 97.661997 | 118.811839 | 21.261242 | 0.002903 | 0.002684 | 155.590456 | 0.257621 | 8.400835 | 0.00242 | 0.004094 | 0.004021 | 4.9e-05 | 0.001083 | 0.333395 | 1.317724 | 2.5475 | 100.62 | 21.11 | 25.733 | 91.648035 | 80.034015 | 86.390293 | 0.006411 | 0.981936 | 0.023741 | 24.178155 | 0.047874 | 0.153259 | 0.007959 | 0.564279 | 0.564279 | 0.011217
2019-03-28 15:44 | 1553802261.3 | 360 | 0.207875 | 0.001745 | 7.4e-05 | 98.108373 | 97.624629 | 119.106416 | 21.261242 | 0.002987 | 0.002729 | 155.580413 | 0.258538 | 8.404481 | 0.002447 | 0.004093 | 0.004022 | 5.1e-05 | 0.001083 | 0.309726 | 1.330842 | 2.5475 | 100.62 | 21.11 | 25.735 | 93.683193 | 80.676643 | 87.471706 | 0.006411 | 0.978991 | 0.023735 | 24.244488 | 0.044212 | 0.153804 | 0.00806 | 0.571309 | 0.571309 | 0.011119
2019-03-28 15:44 | 1553802262.3 | 361 | 0.207957 | 0.00173 | 7.3e-05 | 98.035995 | 97.397351 | 119.304992 | 21.261242 | 0.00292 | 0.002705 | 155.535753 | 0.258681 | 8.403727 | 0.002457 | 0.003564 | 0.003421 | 4.8e-05 | 0.001083 | 0.322611 | 1.332328 | 2.5474 | 100.62 | 21.11 | 25.737 | 92.077987 | 80.934045 | 86.884519 | 0.006412 | 0.980588 | 0.023774 | 24.244928 | 0.058459 | 0.15389 | 0.007585 | 0.53838 | 0.53838 | 0.011805
2019-03-28 15:44 | 1553802263.3 | 362 | 0.207946 | 0.001724 | 7.4e-05 | 98.016932 | 97.441515 | 119.267201 | 21.261242 | 0.002927 | 0.002716 | 155.527071 | 0.257888 | 8.402681 | 0.002493 | 0.003757 | 0.003665 | 5.2e-05 | 0.001089 | 0.325874 | 1.29581 | 2.5474 | 100.62 | 21.11 | 25.739 | 92.230559 | 81.803418 | 87.15548 | 0.006412 | 0.97985 | 0.023762 | 24.250208 | 0.052664 | 0.153417 | 0.007661 | 0.543439 | 0.543439 | 0.011659
2019-03-28 15:44 | 1553802264.3 | 363 | 0.207935 | 0.001708 | 7.5e-05 | 97.876942 | 97.175511 | 119.249597 | 21.261242 | 0.002973 | 0.002745 | 155.497112 | 0.25781 | 8.402031 | 0.002463 | 0.003565 | 0.003459 | 4.7e-05 | 0.001084 | 0.305578 | 1.318757 | 2.5475 | 100.62 | 21.11 | 25.739 | 93.344375 | 81.06263 | 87.845727 | 0.006412 | 0.977977 | 0.023737 | 24.271633 | 0.064331 | 0.153371 | 0.007743 | 0.54865 | 0.54865 | 0.011545
2019-03-28 15:44 | 1553802265.3 | 364 | 0.207938 | 0.001698 | 7.6e-05 | 97.78848 | 97.118098 | 119.43761 | 21.261242 | 0.002993 | 0.002717 | 155.476469 | 0.258623 | 8.402336 | 0.002501 | 0.003784 | 0.003791 | 5.2e-05 | 0.00109 | 0.322114 | 1.300343 | 2.5474 | 100.62 | 21.11 | 25.735 | 93.824038 | 81.985864 | 87.192059 | 0.006411 | 0.979751 | 0.023777 | 24.268758 | 0.06153 | 0.153855 | 0.007741 | 0.54939 | 0.54939 | 0.011566
2019-03-28 15:44 | 1553802266.3 | 365 | 0.207977 | 0.001688 | 7.7e-05 | 97.722655 | 97.019917 | 119.758946 | 21.261242 | 0.002973 | 0.002673 | 155.446396 | 0.257868 | 8.402668 | 0.002467 | 0.004022 | 0.003842 | 5.2e-05 | 0.001088 | 0.341469 | 1.300628 | 2.5474 | 100.62 | 21.11 | 25.732 | 93.350644 | 81.175593 | 86.115537 | 0.006411 | 0.982686 | 0.023845 | 24.265055 | 0.064554 | 0.153406 | 0.007513 | 0.534555 | 0.534555 | 0.011852
2019-03-28 15:44 | 1553802267.3 | 366 | 0.207862 | 0.001676 | 7.7e-05 | 97.554668 | 96.869079 | 119.851428 | 21.261242 | 0.002934 | 0.002741 | 155.411722 | 0.25727 | 8.403376 | 0.00244 | 0.004183 | 0.004078 | 5.1e-05 | 0.001084 | 0.310611 | 1.302056 | 2.5475 | 100.62 | 21.1 | 25.728 | 92.411101 | 80.510574 | 87.768464 | 0.006406 | 0.978186 | 0.023799 | 24.3302 | 0.063082 | 0.15305 | 0.008223 | 0.584332 | 0.584332 | 0.010817
2019-03-28 15:44 | 1553802268.3 | 367 | 0.207974 | 0.001666 | 7.6e-05 | 97.53054 | 96.69446 | 119.786409 | 21.261242 | 0.002911 | 0.002691 | 155.393801 | 0.257933 | 8.401374 | 0.002533 | 0.003733 | 0.003607 | 5.2e-05 | 0.001079 | 0.34075 | 1.307329 | 2.5474 | 100.62 | 21.1 | 25.724 | 91.84806 | 82.766669 | 86.565214 | 0.006405 | 0.981458 | 0.023833 | 24.28302 | 0.077008 | 0.153445 | 0.007559 | 0.537638 | 0.537638 | 0.011787
2019-03-28 15:44 | 1553802269.3 | 368 | 0.207943 | 0.001661 | 7.6e-05 | 97.264858 | 96.410789 | 120.216657 | 21.261242 | 0.002971 | 0.002663 | 155.37634 | 0.257283 | 8.40374 | 0.002538 | 0.003139 | 0.003042 | 4.8e-05 | 0.001076 | 0.336603 | 1.312875 | 2.5474 | 100.62 | 21.1 | 25.723 | 93.28795 | 82.883751 | 85.891559 | 0.006404 | 0.983299 | 0.023898 | 24.303801 | 0.078888 | 0.153058 | 0.007752 | 0.552998 | 0.552998 | 0.011431
2019-03-28 15:44 | 1553802270.3 | 369 | 0.208002 | 0.001651 | 7.6e-05 | 97.174012 | 96.412487 | 120.081221 | 21.261242 | 0.002937 | 0.002622 | 155.34826 | 0.257114 | 8.406126 | 0.002499 | 0.003599 | 0.003494 | 5.2e-05 | 0.001073 | 0.324436 | 1.288563 | 2.5473 | 100.62 | 21.1 | 25.724 | 92.4839 | 81.928894 | 84.888017 | 0.006405 | 0.986056 | 0.023918 | 24.256137 | 0.070372 | 0.152957 | 0.007409 | 0.528777 | 0.528777 | 0.011947
2019-03-28 15:44 | 1553802271.3 | 370 | 0.207982 | 0.001639 | 7.7e-05 | 97.131121 | 96.475677 | 120.063617 | 21.261242 | 0.002922 | 0.0027 | 155.315101 | 0.257263 | 8.402642 | 0.002463 | 0.004087 | 0.004014 | 5.5e-05 | 0.001067 | 0.322777 | 1.347579 | 2.5473 | 100.62 | 21.1 | 25.73 | 92.115587 | 81.075128 | 86.772867 | 0.006406 | 0.980892 | 0.023853 | 24.318117 | 0.060563 | 0.153046 | 0.007543 | 0.536934 | 0.536934 | 0.011772
2019-03-28 15:45 | 1553802272.3 | 371 | 0.208001 | 0.001629 | 7.8e-05 | 96.993215 | 96.125082 | 120.334722 | 21.261242 | 0.002909 | 0.002711 | 155.305613 | 0.257393 | 8.403961 | 0.002497 | 0.003883 | 0.003804 | 5.3e-05 | 0.00106 | 0.312215 | 1.353403 | 2.5475 | 100.62 | 21.1 | 25.734 | 91.812151 | 81.879136 | 87.026735 | 0.006407 | 0.9802 | 0.023872 | 24.354141 | 0.080418 | 0.153123 | 0.007445 | 0.530262 | 0.530262 | 0.011926
2019-03-28 15:45 | 1553802273.3 | 372 | 0.208103 | 0.001617 | 7.8e-05 | 96.777273 | 96.111492 | 120.2352 | 21.261242 | 0.002961 | 0.002665 | 155.273719 | 0.256808 | 8.401764 | 0.002532 | 0.003764 | 0.00364 | 5.1e-05 | 0.001059 | 0.323883 | 1.357489 | 2.5475 | 100.62 | 21.1 | 25.747 | 93.054786 | 82.740224 | 85.934621 | 0.00641 | 0.983182 | 0.023898 | 24.307133 | 0.061747 | 0.152775 | 0.006846 | 0.487732 | 0.487732 | 0.012937
2019-03-28 15:45 | 1553802274.3 | 373 | 0.208051 | 0.001607 | 7.8e-05 | 96.725744 | 95.8781 | 120.451381 | 21.261242 | 0.002933 | 0.002609 | 155.27506 | 0.257179 | 8.40114 | 0.002482 | 0.004195 | 0.004071 | 5.3e-05 | 0.001056 | 0.350594 | 1.294545 | 2.5475 | 100.62 | 21.1 | 25.754 | 92.371328 | 81.53685 | 84.584498 | 0.006412 | 0.986892 | 0.023965 | 24.283194 | 0.07873 | 0.152996 | 0.007169 | 0.512342 | 0.512342 | 0.012333
2019-03-28 15:45 | 1553802275.3 | 374 | 0.208002 | 0.001601 | 7.8e-05 | 96.542269 | 95.713333 | 120.644558 | 21.261242 | 0.002945 | 0.002606 | 155.277763 | 0.257107 | 8.404429 | 0.002491 | 0.004365 | 0.004332 | 5.5e-05 | 0.001054 | 0.318519 | 1.332631 | 2.5475 | 100.62 | 21.1 | 25.76 | 92.678682 | 81.737075 | 84.500084 | 0.006414 | 0.987125 | 0.023987 | 24.299792 | 0.077132 | 0.152953 | 0.007472 | 0.534706 | 0.534706 | 0.011814
2019-03-28 15:45 | 1553802276.3 | 375 | 0.208139 | 0.001589 | 7.8e-05 | 96.419852 | 95.449028 | 120.223464 | 21.261242 | 0.002879 | 0.002673 | 155.272837 | 0.258024 | 8.400042 | 0.002498 | 0.003419 | 0.003329 | 4.9e-05 | 0.001052 | 0.305744 | 1.316016 | 2.5475 | 100.62 | 21.1 | 25.775 | 91.089724 | 81.911827 | 86.121792 | 0.006417 | 0.982669 | 0.023891 | 24.31228 | 0.090517 | 0.153499 | 0.006663 | 0.474444 | 0.474444 | 0.013362
2019-03-28 15:45 | 1553802277.3 | 376 | 0.208155 | 0.001579 | 7.9e-05 | 96.228035 | 95.368854 | 120.062677 | 21.261242 | 0.00287 | 0.00262 | 155.254475 | 0.256931 | 8.40374 | 0.002464 | 0.003689 | 0.003612 | 5.3e-05 | 0.001055 | 0.319736 | 1.33273 | 2.5475 | 100.62 | 21.1 | 25.783 | 90.85289 | 81.102287 | 84.856029 | 0.006419 | 0.986144 | 0.023917 | 24.25318 | 0.080221 | 0.152849 | 0.006573 | 0.468486 | 0.468486 | 0.013475
2019-03-28 15:45 | 1553802278.3 | 377 | 0.208378 | 0.001574 | 7.9e-05 | 96.188122 | 95.241796 | 120.271348 | 21.261242 | 0.002904 | 0.002615 | 155.223923 | 0.256008 | 8.402733 | 0.002506 | 0.004648 | 0.004582 | 5.3e-05 | 0.00105 | 0.33157 | 1.313368 | 2.5475 | 100.62 | 21.1 | 25.795 | 91.672133 | 82.099805 | 84.725673 | 0.006422 | 0.986503 | 0.023942 | 24.269828 | 0.088435 | 0.152299 | 0.005236 | 0.372662 | 0.372662 | 0.016878
2019-03-28 15:45 | 1553802279.3 | 378 | 0.208226 | 0.001563 | 7.9e-05 | 95.996902 | 94.892559 | 119.849785 | 21.261242 | 0.002858 | 0.002626 | 155.231168 | 0.257068 | 8.40246 | 0.00247 | 0.003898 | 0.003841 | 5.5e-05 | 0.001056 | 0.332123 | 1.303204 | 2.5475 | 100.62 | 21.1 | 25.801 | 90.581626 | 81.231836 | 84.985426 | 0.006424 | 0.985787 | 0.023892 | 24.236047 | 0.103494 | 0.15293 | 0.00617 | 0.438981 | 0.438981 | 0.014388
2019-03-28 15:45 | 1553802280.3 | 379 | 0.208151 | 0.001556 | 8e-05 | 95.89742 | 94.954728 | 120.103052 | 21.261242 | 0.00288 | 0.002641 | 155.209356 | 0.2582 | 8.402928 | 0.002549 | 0.003531 | 0.003393 | 5.6e-05 | 0.001059 | 0.313486 | 1.295994 | 2.5474 | 100.62 | 21.1 | 25.804 | 91.114782 | 83.135713 | 85.35464 | 0.006425 | 0.984772 | 0.023905 | 24.274144 | 0.088362 | 0.153603 | 0.006629 | 0.472144 | 0.472144 | 0.013436
2019-03-28 15:45 | 1553802281.3 | 380 | 0.20818 | 0.001544 | 8e-05 | 95.79615 | 94.657808 | 119.915509 | 21.261242 | 0.002838 | 0.00264 | 155.189364 | 0.259143 | 8.402382 | 0.002526 | 0.004255 | 0.004162 | 4.9e-05 | 0.001061 | 0.312215 | 1.33098 | 2.5474 | 100.62 | 21.1 | 25.809 | 90.102517 | 82.587324 | 85.335156 | 0.006426 | 0.984826 | 0.023886 | 24.254525 | 0.106924 | 0.154164 | 0.006469 | 0.460255 | 0.460255 | 0.013834
2019-03-28 15:45 | 1553802282.3 | 381 | 0.208077 | 0.001537 | 8.1e-05 | 95.631438 | 94.685664 | 119.367196 | 21.261242 | 0.00283 | 0.002647 | 155.132476 | 0.258174 | 8.403136 | 0.002486 | 0.003629 | 0.003568 | 5.3e-05 | 0.001067 | 0.319404 | 1.286337 | 2.5474 | 100.62 | 21.09 | 25.809 | 89.895625 | 81.637322 | 85.497523 | 0.006422 | 0.98438 | 0.023826 | 24.20449 | 0.0889 | 0.153588 | 0.007098 | 0.504169 | 0.504169 | 0.012581
2019-03-28 15:45 | 1553802283.3 | 382 | 0.208117 | 0.001524 | 8.2e-05 | 95.496809 | 94.64116 | 119.532206 | 21.261242 | 0.002891 | 0.002658 | 155.131326 | 0.257283 | 8.401166 | 0.002436 | 0.00384 | 0.003764 | 5.3e-05 | 0.001075 | 0.320676 | 1.325082 | 2.5474 | 100.62 | 21.09 | 25.808 | 91.363444 | 80.426219 | 85.757323 | 0.006422 | 0.983667 | 0.023834 | 24.229985 | 0.080504 | 0.153058 | 0.00687 | 0.487901 | 0.487901 | 0.012956
2019-03-28 15:45 | 1553802284.3 | 383 | 0.208115 | 0.001513 | 8.2e-05 | 95.35533 | 94.337446 | 119.45287 | 21.261242 | 0.0029 | 0.002649 | 155.12548 | 0.257445 | 8.401205 | 0.002508 | 0.003981 | 0.003859 | 5.2e-05 | 0.001077 | 0.327312 | 1.337514 | 2.5475 | 100.62 | 21.09 | 25.804 | 91.588512 | 82.144997 | 85.554533 | 0.006421 | 0.984223 | 0.023833 | 24.215099 | 0.095993 | 0.153154 | 0.006898 | 0.489921 | 0.489921 | 0.012911
2019-03-28 15:45 | 1553802285.3 | 384 | 0.208158 | 0.001506 | 8.3e-05 | 95.253166 | 94.43257 | 119.083885 | 21.261242 | 0.002883 | 0.002582 | 155.072118 | 0.258141 | 8.399268 | 0.002451 | 0.004713 | 0.004506 | 5.2e-05 | 0.001081 | 0.300546 | 1.293301 | 2.5474 | 100.62 | 21.09 | 25.802 | 91.173331 | 80.790562 | 83.928224 | 0.00642 | 0.988706 | 0.02385 | 24.122799 | 0.07739 | 0.153568 | 0.006644 | 0.472002 | 0.472002 | 0.013437
2019-03-28 15:45 | 1553802286.3 | 385 | 0.208119 | 0.001502 | 8.3e-05 | 95.05569 | 93.956275 | 119.336917 | 21.261242 | 0.002845 | 0.00261 | 155.056842 | 0.257328 | 8.401452 | 0.002483 | 0.003903 | 0.003892 | 5.6e-05 | 0.001088 | 0.309726 | 1.308534 | 2.5474 | 100.62 | 21.09 | 25.801 | 90.268956 | 81.549108 | 84.609269 | 0.00642 | 0.986824 | 0.023853 | 24.171431 | 0.104056 | 0.153085 | 0.006889 | 0.489634 | 0.489634 | 0.012912
2019-03-28 15:45 | 1553802287.3 | 386 | 0.208126 | 0.001496 | 8.3e-05 | 94.884425 | 93.755159 | 119.641823 | 21.261242 | 0.002821 | 0.002608 | 155.034781 | 0.256951 | 8.402044 | 0.00242 | 0.003797 | 0.003615 | 5.1e-05 | 0.001092 | 0.316694 | 1.291023 | 2.5474 | 100.62 | 21.09 | 25.801 | 89.686098 | 80.029449 | 84.550828 | 0.00642 | 0.986985 | 0.023885 | 24.200314 | 0.107092 | 0.15286 | 0.006854 | 0.487722 | 0.487722 | 0.012944
2019-03-28 15:45 | 1553802288.3 | 387 | 0.208144 | 0.001489 | 8.4e-05 | 94.691715 | 93.561515 | 119.203125 | 21.261242 | 0.002831 | 0.002625 | 155.019466 | 0.257335 | 8.402382 | 0.002499 | 0.003806 | 0.003713 | 4.7e-05 | 0.001098 | 0.302537 | 1.313201 | 2.5475 | 100.62 | 21.09 | 25.801 | 89.93681 | 81.941394 | 84.956564 | 0.00642 | 0.985867 | 0.023828 | 24.169601 | 0.107401 | 0.153088 | 0.006753 | 0.479294 | 0.479294 | 0.013191
2019-03-28 15:45 | 1553802289.3 | 388 | 0.208184 | 0.001481 | 8.4e-05 | 94.523726 | 93.339335 | 119.500285 | 21.261242 | 0.002822 | 0.002588 | 154.969133 | 0.258258 | 8.403292 | 0.002493 | 0.004411 | 0.004432 | 5.4e-05 | 0.001101 | 0.338594 | 1.314564 | 2.5474 | 100.62 | 21.08 | 25.803 | 89.714275 | 81.794765 | 84.076353 | 0.006417 | 0.988296 | 0.023887 | 24.169949 | 0.112784 | 0.153638 | 0.00652 | 0.463742 | 0.463742 | 0.013683
2019-03-28 15:45 | 1553802290.3 | 389 | 0.208166 | 0.001475 | 8.5e-05 | 94.283361 | 93.07163 | 119.531503 | 21.261242 | 0.002835 | 0.002599 | 154.935131 | 0.257543 | 8.403077 | 0.00249 | 0.003462 | 0.003303 | 5e-05 | 0.001106 | 0.329082 | 1.321645 | 2.5474 | 100.62 | 21.08 | 25.804 | 90.025925 | 81.723134 | 84.338715 | 0.006417 | 0.987571 | 0.023881 | 24.181981 | 0.1157 | 0.153212 | 0.006634 | 0.471705 | 0.471705 | 0.013414
2019-03-28 15:45 | 1553802291.3 | 390 | 0.208214 | 0.001469 | 8.7e-05 | 94.165114 | 93.005724 | 119.551923 | 21.261242 | 0.002832 | 0.002571 | 154.919663 | 0.25753 | 8.402492 | 0.002527 | 0.00409 | 0.004082 | 4.9e-05 | 0.001107 | 0.348659 | 1.301076 | 2.5474 | 100.62 | 21.08 | 25.809 | 89.939941 | 82.604393 | 83.658189 | 0.006418 | 0.989454 | 0.023906 | 24.161017 | 0.110811 | 0.153205 | 0.006351 | 0.451755 | 0.451755 | 0.014006
2019-03-28 15:45 | 1553802292.3 | 391 | 0.208203 | 0.001459 | 8.8e-05 | 93.965851 | 92.956804 | 119.774441 | 21.261242 | 0.002834 | 0.002624 | 154.909389 | 0.259267 | 8.403032 | 0.002418 | 0.004599 | 0.004467 | 5e-05 | 0.001104 | 0.329248 | 1.323471 | 2.5475 | 100.62 | 21.08 | 25.813 | 89.994855 | 79.988115 | 84.942614 | 0.006419 | 0.985905 | 0.023886 | 24.22698 | 0.09657 | 0.154238 | 0.006426 | 0.456724 | 0.456724 | 0.013947
2019-03-28 15:45 | 1553802293.3 | 392 | 0.208182 | 0.001452 | 9e-05 | 93.642384 | 92.400674 | 119.888048 | 21.261242 | 0.002804 | 0.002599 | 154.873067 | 0.258102 | 8.406477 | 0.002521 | 0.003393 | 0.003288 | 5.4e-05 | 0.001104 | 0.333229 | 1.354426 | 2.5474 | 100.62 | 21.08 | 25.816 | 89.284422 | 82.468806 | 84.350259 | 0.00642 | 0.987539 | 0.023917 | 24.218411 | 0.119399 | 0.153545 | 0.006564 | 0.467095 | 0.467095 | 0.013576
2019-03-28 15:45 | 1553802294.3 | 393 | 0.208219 | 0.001444 | 9.1e-05 | 93.463375 | 92.038527 | 119.733599 | 21.261242 | 0.002847 | 0.002561 | 154.822351 | 0.258258 | 8.404052 | 0.002482 | 0.004316 | 0.00426 | 5.1e-05 | 0.001094 | 0.349709 | 1.311164 | 2.5474 | 100.62 | 21.08 | 25.826 | 90.316649 | 81.523389 | 83.418705 | 0.006422 | 0.990119 | 0.023932 | 24.171252 | 0.13741 | 0.153638 | 0.006344 | 0.451524 | 0.451524 | 0.014053
2019-03-28 15:45 | 1553802295.3 | 394 | 0.208193 | 0.001437 | 9.3e-05 | 93.158672 | 91.761312 | 119.62281 | 21.261242 | 0.002803 | 0.002635 | 154.833142 | 0.257621 | 8.402453 | 0.002509 | 0.004438 | 0.004251 | 4.9e-05 | 0.00109 | 0.313652 | 1.314908 | 2.5474 | 100.62 | 21.08 | 25.831 | 89.254082 | 82.175527 | 85.204786 | 0.006423 | 0.985184 | 0.023862 | 24.220501 | 0.135183 | 0.153259 | 0.006508 | 0.461833 | 0.461833 | 0.013705
2019-03-28 15:45 | 1553802296.3 | 395 | 0.208209 | 0.001424 | 9.5e-05 | 92.926349 | 91.55238 | 119.816926 | 21.261242 | 0.002811 | 0.002572 | 154.805177 | 0.258011 | 8.401992 | 0.002443 | 0.00372 | 0.003703 | 4.7e-05 | 0.001083 | 0.330851 | 1.321718 | 2.5475 | 100.62 | 21.08 | 25.843 | 89.450095 | 80.593247 | 83.696421 | 0.006426 | 0.989348 | 0.023931 | 24.189076 | 0.133238 | 0.153491 | 0.006429 | 0.45738 | 0.45738 | 0.01386
2019-03-28 15:45 | 1553802297.3 | 396 | 0.208219 | 0.001418 | 9.6e-05 | 92.660367 | 91.248666 | 119.777493 | 21.261242 | 0.002825 | 0.0026 | 154.780586 | 0.257823 | 8.401927 | 0.002485 | 0.003876 | 0.003725 | 5e-05 | 0.001081 | 0.315422 | 1.328944 | 2.5474 | 100.62 | 21.08 | 25.85 | 89.79086 | 81.608478 | 84.362043 | 0.006428 | 0.987506 | 0.023905 | 24.20764 | 0.137321 | 0.153379 | 0.006373 | 0.452743 | 0.452743 | 0.013991
2019-03-28 15:45 | 1553802298.3 | 397 | 0.208211 | 0.001412 | 9.7e-05 | 92.437275 | 90.793094 | 119.956117 | 21.261242 | 0.002754 | 0.002561 | 154.751816 | 0.258402 | 8.406542 | 0.002495 | 0.003763 | 0.003738 | 5e-05 | 0.001083 | 0.3178 | 1.302077 | 2.5474 | 100.62 | 21.07 | 25.859 | 88.067414 | 81.852695 | 83.426639 | 0.006426 | 0.990097 | 0.023954 | 24.193971 | 0.160528 | 0.153723 | 0.006426 | 0.457472 | 0.457472 | 0.013878
2019-03-28 15:45 | 1553802299.3 | 398 | 0.208218 | 0.001403 | 9.8e-05 | 92.190953 | 90.81042 | 120.105402 | 21.261242 | 0.002787 | 0.002587 | 154.737249 | 0.25835 | 8.399093 | 0.002482 | 0.004426 | 0.004287 | 5.2e-05 | 0.001086 | 0.338594 | 1.310032 | 2.5474 | 100.62 | 21.07 | 25.88 | 88.875092 | 81.53685 | 84.04918 | 0.006432 | 0.988371 | 0.023948 | 24.230145 | 0.134955 | 0.153692 | 0.006396 | 0.455196 | 0.455196 | 0.013945
2019-03-28 15:45 | 1553802300.3 | 399 | 0.208245 | 0.001404 | 9.9e-05 | 91.795406 | 90.326311 | 120.184974 | 21.261242 | 0.002737 | 0.002559 | 154.72686 | 0.258382 | 8.405664 | 0.00262 | 0.004104 | 0.004043 | 4.9e-05 | 0.001073 | 0.322998 | 1.340995 | 2.5474 | 100.62 | 21.07 | 25.891 | 87.651972 | 84.85675 | 83.379753 | 0.006434 | 0.990227 | 0.023979 | 24.215447 | 0.144306 | 0.153712 | 0.00623 | 0.443682 | 0.443682 | 0.014308
2019-03-28 15:45 | 1553802301.3 | 400 | 0.208282 | 0.001397 | 9.9e-05 | 91.555038 | 90.008668 | 120.19178 | 21.261242 | 0.00281 | 0.002564 | 154.686743 | 0.257849 | 8.404221 | 0.002582 | 0.004019 | 0.003945 | 5.1e-05 | 0.001069 | 0.323496 | 1.391901 | 2.5474 | 100.62 | 21.07 | 25.901 | 89.410362 | 83.943854 | 83.504543 | 0.006437 | 0.989881 | 0.023975 | 24.22037 | 0.152364 | 0.153394 | 0.006016 | 0.428151 | 0.428151 | 0.014797
2019-03-28 15:45 | 1553802302.3 | 401 | 0.208286 | 0.001395 | 0.000101 | 91.403729 | 89.867343 | 120.348105 | 21.261242 | 0.00276 | 0.002554 | 154.681625 | 0.258239 | 8.403779 | 0.002557 | 0.003885 | 0.003741 | 5.2e-05 | 0.001071 | 0.324602 | 1.368652 | 2.5474 | 100.62 | 21.07 | 25.922 | 88.217379 | 83.333108 | 83.260497 | 0.006442 | 0.990558 | 0.023999 | 24.227823 | 0.151625 | 0.153626 | 0.005996 | 0.427065 | 0.427065 | 0.014857
2019-03-28 15:45 | 1553802303.3 | 402 | 0.208296 | 0.001386 | 0.000101 | 91.147578 | 89.591146 | 120.27088 | 21.261242 | 0.00277 | 0.002547 | 154.663436 | 0.257829 | 8.40023 | 0.002545 | 0.003479 | 0.003395 | 5.2e-05 | 0.001071 | 0.306463 | 1.372246 | 2.5475 | 100.62 | 21.07 | 25.93 | 88.456423 | 83.031849 | 83.085704 | 0.006444 | 0.991044 | 0.023997 | 24.214108 | 0.154056 | 0.153383 | 0.005942 | 0.423144 | 0.423144 | 0.014971
2019-03-28 15:45 | 1553802304.3 | 403 | 0.208271 | 0.001384 | 0.000102 | 90.869384 | 89.391389 | 120.348574 | 21.261242 | 0.002732 | 0.002522 | 154.637023 | 0.257777 | 8.404962 | 0.002608 | 0.004441 | 0.004292 | 5.1e-05 | 0.00107 | 0.337875 | 1.391273 | 2.5476 | 100.62 | 21.07 | 25.948 | 87.552091 | 84.563334 | 82.492125 | 0.006449 | 0.992698 | 0.024025 | 24.20174 | 0.14668 | 0.153352 | 0.006101 | 0.435063 | 0.435063 | 0.014557
2019-03-28 15:45 | 1553802305.3 | 404 | 0.208265 | 0.001377 | 0.000103 | 90.609359 | 89.090731 | 120.896184 | 21.261242 | 0.002785 | 0.002562 | 154.601181 | 0.257712 | 8.402317 | 0.002579 | 0.004263 | 0.004169 | 5.1e-05 | 0.001074 | 0.34075 | 1.350108 | 2.5475 | 100.62 | 21.07 | 25.956 | 88.816586 | 83.865704 | 83.448519 | 0.006451 | 0.990036 | 0.024047 | 24.289332 | 0.151183 | 0.153313 | 0.006145 | 0.438552 | 0.438552 | 0.014438
2019-03-28 15:45 | 1553802306.3 | 405 | 0.208302 | 0.001369 | 0.000103 | 90.410394 | 88.770032 | 120.734459 | 21.261242 | 0.00279 | 0.002555 | 154.601507 | 0.258252 | 8.403116 | 0.002597 | 0.004662 | 0.00462 | 5e-05 | 0.001072 | 0.321561 | 1.303394 | 2.5473 | 100.62 | 21.07 | 25.965 | 88.943952 | 84.298795 | 83.293917 | 0.006453 | 0.990465 | 0.024036 | 24.267819 | 0.163776 | 0.153634 | 0.005926 | 0.422554 | 0.422554 | 0.015016
2019-03-28 15:45 | 1553802307.3 | 406 | 0.208305 | 0.001362 | 0.000103 | 90.140839 | 88.338919 | 120.723661 | 21.261242 | 0.002749 | 0.002534 | 154.585483 | 0.258863 | 8.403162 | 0.002562 | 0.004114 | 0.004011 | 4.9e-05 | 0.001075 | 0.321561 | 1.284541 | 2.5474 | 100.62 | 21.07 | 25.979 | 87.951153 | 83.456935 | 82.788546 | 0.006456 | 0.991872 | 0.024052 | 24.249524 | 0.180613 | 0.153998 | 0.005921 | 0.422405 | 0.422405 | 0.015057
2019-03-28 15:45 | 1553802308.3 | 407 | 0.20833 | 0.001358 | 0.000105 | 89.896599 | 88.315819 | 120.945709 | 21.261242 | 0.00273 | 0.002553 | 154.572104 | 0.259111 | 8.401426 | 0.00252 | 0.004039 | 0.003906 | 4.8e-05 | 0.001076 | 0.305025 | 1.273097 | 2.5473 | 100.62 | 21.07 | 25.984 | 87.499865 | 82.45318 | 83.242464 | 0.006458 | 0.990608 | 0.024059 | 24.287287 | 0.158684 | 0.154145 | 0.005774 | 0.411804 | 0.411804 | 0.015459
2019-03-28 15:45 | 1553802309.3 | 408 | 0.208318 | 0.001349 | 0.000105 | 89.79265 | 88.071896 | 120.904163 | 21.261242 | 0.002726 | 0.002512 | 154.55125 | 0.258961 | 8.405801 | 0.002558 | 0.003681 | 0.003553 | 5e-05 | 0.001076 | 0.344898 | 1.327903 | 2.5474 | 100.62 | 21.07 | 25.988 | 87.397581 | 83.354026 | 82.261345 | 0.006459 | 0.993343 | 0.024088 | 24.249667 | 0.173074 | 0.154056 | 0.005856 | 0.418189 | 0.418189 | 0.015214
2019-03-28 15:45 | 1553802310.3 | 409 | 0.208333 | 0.001344 | 0.000107 | 89.764353 | 88.294755 | 120.615688 | 21.261242 | 0.002768 | 0.002525 | 154.517535 | 0.257719 | 8.403246 | 0.002555 | 0.004126 | 0.003976 | 4.9e-05 | 0.001075 | 0.320676 | 1.321176 | 2.5474 | 100.62 | 21.07 | 25.986 | 88.414294 | 83.273721 | 82.553668 | 0.006458 | 0.992527 | 0.02405 | 24.230679 | 0.14765 | 0.153317 | 0.00577 | 0.411221 | 0.411221 | 0.015398
2019-03-28 15:45 | 1553802311.3 | 410 | 0.208325 | 0.001337 | 0.000109 | 89.914768 | 88.142218 | 120.562641 | 21.261242 | 0.002765 | 0.002536 | 154.503907 | 0.258083 | 8.402928 | 0.002556 | 0.0042 | 0.004116 | 5e-05 | 0.001075 | 0.344677 | 1.316228 | 2.5473 | 100.62 | 21.07 | 25.983 | 88.337742 | 83.298726 | 82.838552 | 0.006457 | 0.991732 | 0.024035 | 24.235049 | 0.178091 | 0.153534 | 0.005823 | 0.414681 | 0.414681 | 0.015291
2019-03-28 15:45 | 1553802312.3 | 411 | 0.208334 | 0.001333 | 0.00011 | 90.153349 | 88.340279 | 120.793609 | 21.261242 | 0.002762 | 0.002533 | 154.483245 | 0.257764 | 8.401771 | 0.002521 | 0.004029 | 0.003941 | 5e-05 | 0.001071 | 0.317966 | 1.335533 | 2.5474 | 100.62 | 21.07 | 25.977 | 88.255654 | 82.455344 | 82.762822 | 0.006456 | 0.991943 | 0.02406 | 24.255672 | 0.181717 | 0.153344 | 0.005769 | 0.411145 | 0.411145 | 0.015404
2019-03-28 15:45 | 1553802313.3 | 412 | 0.208264 | 0.001326 | 0.000111 | 90.357674 | 88.549889 | 120.825532 | 21.261242 | 0.002778 | 0.002483 | 154.457523 | 0.258317 | 8.400575 | 0.002551 | 0.003917 | 0.003779 | 4.8e-05 | 0.001074 | 0.314924 | 1.378875 | 2.5474 | 100.62 | 21.07 | 25.973 | 88.657204 | 83.186444 | 81.560165 | 0.006455 | 0.995307 | 0.024104 | 24.217856 | 0.180768 | 0.153673 | 0.006202 | 0.443268 | 0.443268 | 0.014318
2019-03-28 15:45 | 1553802314.3 | 413 | 0.208297 | 0.001319 | 0.000112 | 90.563787 | 88.971829 | 120.896419 | 21.261242 | 0.002758 | 0.002566 | 154.426951 | 0.258369 | 8.401335 | 0.002553 | 0.003641 | 0.003567 | 4.9e-05 | 0.001075 | 0.335165 | 1.370593 | 2.5476 | 100.62 | 21.07 | 25.968 | 88.155755 | 83.242464 | 83.537484 | 0.006454 | 0.989789 | 0.024044 | 24.292386 | 0.158628 | 0.153704 | 0.006013 | 0.428391 | 0.428391 | 0.014818
2019-03-28 15:45 | 1553802315.3 | 414 | 0.2083 | 0.00131 | 0.000113 | 90.863725 | 89.198763 | 120.77225 | 21.261242 | 0.002694 | 0.002531 | 154.406327 | 0.258968 | 8.404436 | 0.002519 | 0.004175 | 0.004011 | 4.9e-05 | 0.001063 | 0.321173 | 1.298662 | 2.5474 | 100.62 | 21.07 | 25.959 | 86.633067 | 82.418804 | 82.703441 | 0.006451 | 0.992109 | 0.02406 | 24.251504 | 0.165418 | 0.15406 | 0.006004 | 0.427999 | 0.427999 | 0.014866
2019-03-28 15:45 | 1553802316.3 | 415 | 0.208309 | 0.00131 | 0.000113 | 91.216976 | 89.704276 | 120.736573 | 21.261242 | 0.002699 | 0.00252 | 154.359885 | 0.257972 | 8.40062 | 0.002514 | 0.004267 | 0.004189 | 5.2e-05 | 0.001064 | 0.336437 | 1.380604 | 2.5475 | 100.62 | 21.06 | 25.955 | 86.757949 | 82.298606 | 82.437555 | 0.006446 | 0.992851 | 0.024066 | 24.238861 | 0.149576 | 0.153468 | 0.005951 | 0.424211 | 0.424211 | 0.014941
2019-03-28 15:45 | 1553802317.3 | 416 | 0.20832 | 0.001307 | 0.000114 | 91.500829 | 89.923057 | 120.857221 | 21.261242 | 0.002712 | 0.002589 | 154.329371 | 0.257283 | 8.405242 | 0.002558 | 0.003901 | 0.003834 | 4.9e-05 | 0.001057 | 0.303975 | 1.326561 | 2.5474 | 100.62 | 21.06 | 25.948 | 87.068847 | 83.352584 | 84.094388 | 0.006445 | 0.988246 | 0.024022 | 24.307401 | 0.155578 | 0.153058 | 0.005884 | 0.418604 | 0.418604 | 0.015101
2019-03-28 15:45 | 1553802318.3 | 417 | 0.208378 | 0.001302 | 0.000114 | 91.732559 | 90.208088 | 120.909329 | 21.261242 | 0.002731 | 0.002518 | 154.319711 | 0.258187 | 8.402369 | 0.0025 | 0.003484 | 0.003302 | 4.9e-05 | 0.001059 | 0.339313 | 1.289685 | 2.5473 | 100.62 | 21.06 | 25.945 | 87.520081 | 81.960864 | 82.384427 | 0.006444 | 0.992999 | 0.024085 | 24.254384 | 0.149895 | 0.153595 | 0.005543 | 0.394915 | 0.394915 | 0.016063
2019-03-28 15:45 | 1553802319.3 | 418 | 0.208386 | 0.001296 | 0.000115 | 91.99705 | 90.729566 | 121.025047 | 21.261242 | 0.002744 | 0.002541 | 154.286877 | 0.258245 | 8.401504 | 0.002517 | 0.003789 | 0.003718 | 5.3e-05 | 0.001061 | 0.312602 | 1.291656 | 2.5474 | 100.62 | 21.06 | 25.941 | 87.83321 | 82.381302 | 82.949866 | 0.006443 | 0.991422 | 0.024077 | 24.285276 | 0.12409 | 0.15363 | 0.005501 | 0.391707 | 0.391707 | 0.016198
2019-03-28 15:45 | 1553802320.3 | 419 | 0.208385 | 0.001285 | 0.000115 | 92.211802 | 90.880743 | 121.444263 | 21.261242 | 0.002717 | 0.00248 | 154.304645 | 0.258324 | 8.401335 | 0.002466 | 0.004476 | 0.00426 | 5.1e-05 | 0.001059 | 0.334833 | 1.286921 | 2.5474 | 100.62 | 21.06 | 25.94 | 87.178823 | 81.132811 | 81.47748 | 0.006443 | 0.995539 | 0.024169 | 24.276955 | 0.130054 | 0.153677 | 0.005517 | 0.394378 | 0.394378 | 0.016093
2019-03-28 15:45 | 1553802321.3 | 420 | 0.208379 | 0.001283 | 0.000115 | 92.456338 | 91.130782 | 121.597068 | 21.261242 | 0.002713 | 0.002489 | 154.281223 | 0.256346 | 8.401082 | 0.002516 | 0.003789 | 0.003794 | 5.4e-05 | 0.001061 | 0.340031 | 1.285966 | 2.5473 | 100.62 | 21.07 | 25.939 | 87.082083 | 82.351012 | 81.696693 | 0.006446 | 0.994924 | 0.024176 | 24.29973 | 0.129167 | 0.1525 | 0.00556 | 0.397615 | 0.397615 | 0.01584
2019-03-28 15:45 | 1553802322.3 | 421 | 0.208383 | 0.001277 | 0.000116 | 92.739297 | 91.484774 | 121.45459 | 21.261242 | 0.002709 | 0.002544 | 154.250287 | 0.258337 | 8.40077 | 0.002507 | 0.00337 | 0.003255 | 5.4e-05 | 0.00106 | 0.319017 | 1.301739 | 2.5474 | 100.62 | 21.07 | 25.94 | 86.988473 | 82.131776 | 83.014779 | 0.006447 | 0.991242 | 0.024117 | 24.330552 | 0.121822 | 0.153684 | 0.005539 | 0.395071 | 0.395071 | 0.016066
2019-03-28 15:45 | 1553802323.3 | 422 | 0.208381 | 0.001274 | 0.000117 | 92.946304 | 91.764028 | 121.478767 | 21.261242 | 0.002709 | 0.002536 | 154.217531 | 0.257758 | 8.4027 | 0.002554 | 0.003532 | 0.003419 | 5.3e-05 | 0.001051 | 0.319238 | 1.359695 | 2.5475 | 100.62 | 21.07 | 25.939 | 86.996174 | 83.251841 | 82.837591 | 0.006446 | 0.991735 | 0.024126 | 24.32692 | 0.114504 | 0.15334 | 0.005553 | 0.396143 | 0.396143 | 0.015987
2019-03-28 15:45 | 1553802324.3 | 423 | 0.208411 | 0.001264 | 0.000118 | 93.217648 | 92.050418 | 121.470316 | 21.261242 | 0.002741 | 0.002512 | 154.209691 | 0.257829 | 8.401543 | 0.002507 | 0.003153 | 0.003116 | 5.1e-05 | 0.001057 | 0.327091 | 1.3336 | 2.5476 | 100.62 | 21.07 | 25.939 | 87.760522 | 82.131776 | 82.246441 | 0.006446 | 0.993385 | 0.024145 | 24.305868 | 0.112707 | 0.153383 | 0.005383 | 0.384073 | 0.384073 | 0.016493
2019-03-28 15:45 | 1553802325.3 | 424 | 0.2084 | 0.001257 | 0.00012 | 93.403209 | 91.948159 | 121.457875 | 21.261242 | 0.002694 | 0.002538 | 154.177893 | 0.257627 | 8.406022 | 0.002543 | 0.004122 | 0.004031 | 5.2e-05 | 0.001057 | 0.316141 | 1.301254 | 2.5475 | 100.62 | 21.07 | 25.94 | 86.622239 | 83.002277 | 82.874374 | 0.006447 | 0.991633 | 0.024123 | 24.326085 | 0.140436 | 0.153263 | 0.005458 | 0.389001 | 0.389001 | 0.016272
2019-03-28 15:45 | 1553802326.3 | 425 | 0.208403 | 0.001257 | 0.000122 | 93.642979 | 92.320158 | 121.382998 | 21.261242 | 0.002733 | 0.002485 | 154.159205 | 0.258434 | 8.401387 | 0.002434 | 0.004526 | 0.004407 | 5.3e-05 | 0.001058 | 0.311164 | 1.297859 | 2.5475 | 100.62 | 21.07 | 25.94 | 87.566291 | 80.364696 | 81.606075 | 0.006447 | 0.995178 | 0.024158 | 24.275231 | 0.127254 | 0.153743 | 0.005441 | 0.388287 | 0.388287 | 0.016353
2019-03-28 15:45 | 1553802327.3 | 426 | 0.208407 | 0.001249 | 0.000123 | 93.904196 | 92.794076 | 121.410695 | 21.261242 | 0.002682 | 0.002496 | 154.162866 | 0.25792 | 8.400789 | 0.002432 | 0.004263 | 0.004196 | 5.3e-05 | 0.001061 | 0.358336 | 1.332295 | 2.5473 | 100.62 | 21.07 | 25.941 | 86.347467 | 80.319515 | 81.86904 | 0.006447 | 0.994441 | 0.024152 | 24.286997 | 0.106371 | 0.153437 | 0.005423 | 0.386739 | 0.386739 | 0.016386
2019-03-28 15:45 | 1553802328.3 | 427 | 0.208408 | 0.001239 | 0.000125 | 94.195792 | 93.054645 | 121.353423 | 21.261242 | 0.002689 | 0.002488 | 154.132045 | 0.257972 | 8.400263 | 0.002476 | 0.003801 | 0.003727 | 5.3e-05 | 0.001061 | 0.337875 | 1.33573 | 2.5475 | 100.62 | 21.07 | 25.941 | 86.516851 | 81.384702 | 81.671695 | 0.006447 | 0.994994 | 0.024153 | 24.274518 | 0.109022 | 0.153468 | 0.005426 | 0.386903 | 0.386903 | 0.016382
2019-03-28 15:45 | 1553802329.3 | 428 | 0.208411 | 0.00124 | 0.000126 | 94.368546 | 93.268331 | 121.200619 | 21.261242 | 0.002722 | 0.002545 | 154.119356 | 0.258343 | 8.403922 | 0.002518 | 0.003867 | 0.003729 | 5e-05 | 0.001059 | 0.323883 | 1.327557 | 2.5475 | 100.62 | 21.07 | 25.939 | 87.305407 | 82.38611 | 83.054449 | 0.006446 | 0.991131 | 0.024091 | 24.306454 | 0.104894 | 0.153688 | 0.005407 | 0.384454 | 0.384454 | 0.01651
2019-03-28 15:45 | 1553802330.3 | 429 | 0.20843 | 0.001234 | 0.000127 | 94.634825 | 93.514971 | 121.03021 | 21.261242 | 0.002727 | 0.002491 | 154.086274 | 0.257536 | 8.404202 | 0.002486 | 0.00433 | 0.004241 | 5.6e-05 | 0.001057 | 0.329469 | 1.350064 | 2.5475 | 100.62 | 21.07 | 25.937 | 87.417797 | 81.620977 | 81.750296 | 0.006446 | 0.994773 | 0.024118 | 24.244855 | 0.106476 | 0.153208 | 0.005298 | 0.376956 | 0.376956 | 0.016786
2019-03-28 15:46 | 1553802331.3 | 430 | 0.208437 | 0.001226 | 0.000127 | 94.864767 | 93.986171 | 120.988195 | 21.261242 | 0.002775 | 0.002514 | 154.07278 | 0.258473 | 8.400406 | 0.002457 | 0.004267 | 0.004121 | 5.3e-05 | 0.001061 | 0.332676 | 1.319158 | 2.5473 | 100.62 | 21.06 | 25.932 | 88.572942 | 80.918423 | 82.287067 | 0.006441 | 0.993271 | 0.024096 | 24.258971 | 0.083226 | 0.153766 | 0.005266 | 0.374239 | 0.374239 | 0.016969
2019-03-28 15:46 | 1553802332.3 | 431 | 0.20844 | 0.001224 | 0.000128 | 95.153982 | 94.158071 | 120.836562 | 21.261242 | 0.002679 | 0.002463 | 154.0622 | 0.258083 | 8.404683 | 0.002553 | 0.003814 | 0.003752 | 5.7e-05 | 0.001059 | 0.338428 | 1.30529 | 2.5473 | 100.62 | 21.06 | 25.929 | 86.270235 | 83.244869 | 81.067196 | 0.00644 | 0.996692 | 0.024122 | 24.202126 | 0.09411 | 0.153534 | 0.005249 | 0.373408 | 0.373408 | 0.016981
2019-03-28 15:46 | 1553802333.3 | 432 | 0.208481 | 0.001222 | 0.000129 | 95.299333 | 94.470958 | 120.961201 | 21.261242 | 0.002716 | 0.002579 | 154.046809 | 0.257374 | 8.405385 | 0.002502 | 0.004364 | 0.004257 | 5.4e-05 | 0.001059 | 0.33251 | 1.318775 | 2.5473 | 100.62 | 21.06 | 25.927 | 87.154758 | 82.013988 | 83.86883 | 0.006439 | 0.98887 | 0.02404 | 24.310177 | 0.078089 | 0.153112 | 0.005002 | 0.354193 | 0.354193 | 0.017853
2019-03-28 15:46 | 1553802334.3 | 433 | 0.208473 | 0.001211 | 0.00013 | 95.465833 | 94.497118 | 120.877171 | 21.261242 | 0.002676 | 0.002431 | 154.042247 | 0.258252 | 8.402382 | 0.002471 | 0.004019 | 0.003953 | 5.2e-05 | 0.001061 | 0.336105 | 1.341847 | 2.5473 | 100.62 | 21.06 | 25.918 | 86.185788 | 81.261399 | 80.293079 | 0.006437 | 0.998875 | 0.024153 | 24.179727 | 0.091226 | 0.153634 | 0.005064 | 0.360333 | 0.360333 | 0.017609
2019-03-28 15:46 | 1553802335.3 | 434 | 0.208479 | 0.001209 | 0.00013 | 95.698455 | 94.697217 | 121.29005 | 21.261242 | 0.002708 | 0.002492 | 154.034254 | 0.258454 | 8.400906 | 0.00243 | 0.00439 | 0.004199 | 5.7e-05 | 0.001061 | 0.338262 | 1.33409 | 2.5473 | 100.62 | 21.06 | 25.915 | 86.971147 | 80.273373 | 81.75967 | 0.006436 | 0.994747 | 0.024144 | 24.271187 | 0.094075 | 0.153754 | 0.005034 | 0.357943 | 0.357943 | 0.01774
2019-03-28 15:46 | 1553802336.3 | 435 | 0.208461 | 0.001199 | 0.000131 | 95.933758 | 95.05053 | 121.597303 | 21.261242 | 0.002625 | 0.002467 | 154.03389 | 0.258577 | 8.403727 | 0.002471 | 0.004083 | 0.004047 | 5.1e-05 | 0.001063 | 0.316528 | 1.314218 | 2.5475 | 100.62 | 21.06 | 25.912 | 84.972919 | 81.269331 | 81.164778 | 0.006436 | 0.996417 | 0.024195 | 24.281534 | 0.082731 | 0.153828 | 0.005152 | 0.367276 | 0.367276 | 0.017298
2019-03-28 15:46 | 1553802337.3 | 436 | 0.208454 | 0.001191 | 0.000131 | 96.057067 | 95.062761 | 121.539326 | 21.261242 | 0.002661 | 0.002475 | 154.005216 | 0.25738 | 8.405216 | 0.002486 | 0.003962 | 0.00382 | 5.4e-05 | 0.001071 | 0.343958 | 1.353296 | 2.5475 | 100.62 | 21.06 | 25.909 | 85.831417 | 81.621698 | 81.369799 | 0.006435 | 0.995841 | 0.024182 | 24.282767 | 0.093069 | 0.153116 | 0.005202 | 0.370737 | 0.370737 | 0.017057
2019-03-28 15:46 | 1553802338.3 | 437 | 0.208509 | 0.001181 | 0.000131 | 96.264969 | 95.326048 | 121.386756 | 21.261242 | 0.002656 | 0.002529 | 153.996763 | 0.258642 | 8.406054 | 0.002502 | 0.004292 | 0.004174 | 5.5e-05 | 0.001071 | 0.31957 | 1.307879 | 2.5474 | 100.62 | 21.06 | 25.906 | 85.712819 | 82.017834 | 82.670745 | 0.006434 | 0.9922 | 0.024122 | 24.312006 | 0.087669 | 0.153866 | 0.004884 | 0.346721 | 0.346721 | 0.018328
2019-03-28 15:46 | 1553802339.3 | 438 | 0.208475 | 0.001184 | 0.00013 | 96.476742 | 95.541433 | 121.486748 | 21.261242 | 0.002644 | 0.002485 | 154.004315 | 0.257439 | 8.405664 | 0.002538 | 0.004049 | 0.004077 | 5.3e-05 | 0.001069 | 0.342354 | 1.336925 | 2.5474 | 100.62 | 21.05 | 25.904 | 85.422472 | 82.873653 | 81.592133 | 0.00643 | 0.995217 | 0.024169 | 24.285126 | 0.087137 | 0.15315 | 0.005087 | 0.362196 | 0.362196 | 0.017463
2019-03-28 15:46 | 1553802340.3 | 439 | 0.208495 | 0.001176 | 0.00013 | 96.678685 | 95.997683 | 121.753394 | 21.261242 | 0.002695 | 0.002503 | 153.966421 | 0.258389 | 8.402096 | 0.002554 | 0.003969 | 0.003754 | 5.3e-05 | 0.001068 | 0.325155 | 1.336753 | 2.5475 | 100.62 | 21.05 | 25.904 | 86.662904 | 83.257371 | 82.022642 | 0.00643 | 0.994011 | 0.024181 | 24.32651 | 0.063228 | 0.153715 | 0.00498 | 0.354574 | 0.354574 | 0.017904
2019-03-28 15:46 | 1553802341.3 | 440 | 0.208508 | 0.001168 | 0.00013 | 96.745105 | 95.890331 | 122.058066 | 21.261242 | 0.00271 | 0.002485 | 153.970753 | 0.258629 | 8.402109 | 0.002479 | 0.004633 | 0.00452 | 5.6e-05 | 0.001069 | 0.317247 | 1.34276 | 2.5473 | 100.62 | 21.05 | 25.905 | 87.004837 | 81.448637 | 81.610882 | 0.00643 | 0.995164 | 0.024225 | 24.342805 | 0.079379 | 0.153859 | 0.004907 | 0.349905 | 0.349905 | 0.01816
2019-03-28 15:46 | 1553802342.3 | 441 | 0.208539 | 0.001163 | 0.00013 | 97.054872 | 96.328236 | 122.204065 | 21.261242 | 0.002645 | 0.002467 | 153.970542 | 0.258681 | 8.403552 | 0.002612 | 0.002984 | 0.002969 | 5.3e-05 | 0.001069 | 0.350096 | 1.339467 | 2.5475 | 100.62 | 21.05 | 25.907 | 85.454465 | 84.661699 | 81.171027 | 0.00643 | 0.9964 | 0.024255 | 24.342255 | 0.067219 | 0.15389 | 0.00473 | 0.337429 | 0.337429 | 0.018835
2019-03-28 15:46 | 1553802343.3 | 442 | 0.2085 | 0.00116 | 0.00013 | 97.1758 | 96.353715 | 122.013469 | 21.261242 | 0.002646 | 0.00246 | 153.972344 | 0.256814 | 8.401985 | 0.002547 | 0.003825 | 0.003807 | 4.9e-05 | 0.00107 | 0.334999 | 1.348812 | 2.5476 | 100.62 | 21.05 | 25.909 | 85.4701 | 83.081136 | 81.001101 | 0.006431 | 0.996878 | 0.024242 | 24.317431 | 0.075991 | 0.152779 | 0.00497 | 0.354818 | 0.354818 | 0.017783
2019-03-28 15:46 | 1553802344.3 | 443 | 0.20856 | 0.001158 | 0.000131 | 97.364637 | 96.451217 | 122.209228 | 21.261242 | 0.002675 | 0.002459 | 153.940546 | 0.257315 | 8.40166 | 0.002533 | 0.004629 | 0.00445 | 5.2e-05 | 0.001061 | 0.324934 | 1.361118 | 2.5476 | 100.62 | 21.05 | 25.913 | 86.177367 | 82.766669 | 80.97923 | 0.006432 | 0.996939 | 0.024262 | 24.33618 | 0.084309 | 0.153077 | 0.004606 | 0.328422 | 0.328422 | 0.01925
2019-03-28 15:46 | 1553802345.3 | 444 | 0.208554 | 0.001145 | 0.000131 | 97.474842 | 96.784488 | 121.969809 | 21.261242 | 0.002644 | 0.002421 | 153.912428 | 0.257901 | 8.402993 | 0.002515 | 0.003975 | 0.00384 | 5.2e-05 | 0.001064 | 0.293025 | 1.379153 | 2.5475 | 100.62 | 21.05 | 25.915 | 85.434981 | 82.312068 | 80.061411 | 0.006432 | 0.99953 | 0.024269 | 24.280803 | 0.063574 | 0.153425 | 0.00466 | 0.332462 | 0.332462 | 0.019059
2019-03-28 15:46 | 1553802346.3 | 445 | 0.208546 | 0.001141 | 0.000131 | 97.715804 | 96.960464 | 121.621713 | 21.261242 | 0.002611 | 0.002452 | 153.878866 | 0.257562 | 8.405424 | 0.002594 | 0.003988 | 0.003922 | 5.2e-05 | 0.001066 | 0.310777 | 1.328141 | 2.5475 | 100.62 | 21.05 | 25.917 | 84.636687 | 84.228574 | 80.798253 | 0.006433 | 0.997449 | 0.024209 | 24.271407 | 0.06941 | 0.153224 | 0.004712 | 0.335405 | 0.335405 | 0.018867
2019-03-28 15:46 | 1553802347.3 | 446 | 0.208561 | 0.001131 | 0.000131 | 97.879326 | 96.835447 | 121.557634 | 21.261242 | 0.002635 | 0.002427 | 153.862095 | 0.256983 | 8.403227 | 0.00257 | 0.003774 | 0.003775 | 5.3e-05 | 0.001067 | 0.328031 | 1.304005 | 2.5475 | 100.62 | 21.05 | 25.92 | 85.218737 | 83.656746 | 80.216657 | 0.006434 | 0.999091 | 0.024223 | 24.245069 | 0.095906 | 0.15288 | 0.004634 | 0.329952 | 0.329952 | 0.019136
2019-03-28 15:46 | 1553802348.3 | 447 | 0.208568 | 0.001128 | 0.000132 | 98.0354 | 97.123872 | 121.773345 | 21.261242 | 0.002605 | 0.002474 | 153.845572 | 0.257289 | 8.405294 | 0.00249 | 0.004458 | 0.004366 | 5.4e-05 | 0.001063 | 0.330685 | 1.303835 | 2.5474 | 100.62 | 21.05 | 25.921 | 84.486857 | 81.720009 | 81.33639 | 0.006434 | 0.995935 | 0.024206 | 24.304988 | 0.083555 | 0.153061 | 0.004595 | 0.326784 | 0.326784 | 0.019344
2019-03-28 15:46 | 1553802349.3 | 448 | 0.208566 | 0.001124 | 0.000131 | 98.10897 | 97.381725 | 121.877328 | 21.261242 | 0.002613 | 0.00241 | 153.804056 | 0.258102 | 8.405196 | 0.002478 | 0.004039 | 0.003945 | 5.6e-05 | 0.001062 | 0.322998 | 1.306332 | 2.5473 | 100.62 | 21.05 | 25.922 | 84.688154 | 81.422197 | 79.808843 | 0.006434 | 1.000245 | 0.024269 | 24.262917 | 0.066549 | 0.153545 | 0.004611 | 0.328889 | 0.328889 | 0.019281
2019-03-28 15:46 | 1553802350.3 | 449 | 0.208615 | 0.001124 | 0.000131 | 98.210238 | 97.604923 | 121.41328 | 21.261242 | 0.002632 | 0.002412 | 153.796294 | 0.257601 | 8.405697 | 0.002537 | 0.004379 | 0.004329 | 5e-05 | 0.001064 | 0.331957 | 1.259843 | 2.5473 | 100.62 | 21.05 | 25.925 | 85.125171 | 82.862594 | 79.857866 | 0.006435 | 1.000106 | 0.024221 | 24.218364 | 0.0553 | 0.153247 | 0.004319 | 0.306985 | 0.306985 | 0.020617
2019-03-28 15:46 | 1553802351.3 | 450 | 0.2086 | 0.001116 | 0.00013 | 98.281724 | 97.693931 | 121.223153 | 21.261242 | 0.002558 | 0.002403 | 153.752957 | 0.25686 | 8.403818 | 0.002519 | 0.003491 | 0.003355 | 5.1e-05 | 0.001059 | 0.319017 | 1.278488 | 2.5475 | 100.62 | 21.05 | 25.926 | 83.357152 | 82.409428 | 79.620202 | 0.006435 | 1.00078 | 0.02421 | 24.191247 | 0.053655 | 0.152806 | 0.004418 | 0.314096 | 0.314096 | 0.020092
2019-03-28 15:46 | 1553802352.3 | 451 | 0.208606 | 0.001115 | 0.000129 | 98.436904 | 97.769691 | 121.369151 | 21.261242 | 0.002603 | 0.002432 | 153.706514 | 0.258109 | 8.402193 | 0.002454 | 0.004469 | 0.004452 | 5.4e-05 | 0.001063 | 0.345396 | 1.300286 | 2.5474 | 100.62 | 21.05 | 25.931 | 84.445492 | 80.86699 | 80.320957 | 0.006436 | 0.998796 | 0.024201 | 24.22984 | 0.060833 | 0.153549 | 0.004385 | 0.311622 | 0.311622 | 0.02035
2019-03-28 15:46 | 1553802353.3 | 452 | 0.2086 | 0.001113 | 0.000127 | 98.604296 | 98.008517 | 121.417269 | 21.261242 | 0.00262 | 0.002423 | 153.687922 | 0.256489 | 8.402174 | 0.002459 | 0.003875 | 0.00369 | 5.1e-05 | 0.001064 | 0.318519 | 1.34599 | 2.5474 | 100.62 | 21.06 | 25.933 | 84.83799 | 80.976826 | 80.106591 | 0.006441 | 0.999402 | 0.024213 | 24.227292 | 0.054208 | 0.152585 | 0.004431 | 0.315272 | 0.315272 | 0.019988
2019-03-28 15:46 | 1553802354.3 | 453 | 0.208626 | 0.001109 | 0.000125 | 98.659399 | 98.194346 | 121.351078 | 21.261242 | 0.002627 | 0.002383 | 153.682843 | 0.257289 | 8.403773 | 0.002544 | 0.003517 | 0.003365 | 5.2e-05 | 0.001068 | 0.322114 | 1.330094 | 2.5474 | 100.62 | 21.06 | 25.934 | 85.019821 | 83.023194 | 79.138405 | 0.006441 | 1.002149 | 0.024239 | 24.187474 | 0.042262 | 0.153061 | 0.004282 | 0.304806 | 0.304806 | 0.020739
2019-03-28 15:46 | 1553802355.3 | 454 | 0.208574 | 0.001101 | 0.000124 | 98.820835 | 98.169887 | 121.295684 | 21.261242 | 0.002629 | 0.002449 | 153.689801 | 0.25835 | 8.401894 | 0.002454 | 0.003881 | 0.003852 | 5e-05 | 0.001069 | 0.31238 | 1.322981 | 2.5476 | 100.62 | 21.05 | 25.935 | 85.054937 | 80.861462 | 80.743697 | 0.006437 | 0.997603 | 0.024179 | 24.236985 | 0.059114 | 0.153692 | 0.004608 | 0.327901 | 0.327901 | 0.019358
2019-03-28 15:46 | 1553802356.3 | 455 | 0.208582 | 0.001096 | 0.000123 | 98.813388 | 98.086995 | 121.782735 | 21.261242 | 0.002555 | 0.002414 | 153.658175 | 0.256431 | 8.403584 | 0.002453 | 0.003985 | 0.00381 | 5.2e-05 | 0.001066 | 0.318298 | 1.370275 | 2.5474 | 100.62 | 21.06 | 25.936 | 83.294879 | 80.835746 | 79.904727 | 0.006442 | 0.999974 | 0.024256 | 24.256794 | 0.065996 | 0.152551 | 0.004565 | 0.325871 | 0.325871 | 0.019334
2019-03-28 15:46 | 1553802357.3 | 456 | 0.208581 | 0.001094 | 0.000121 | 98.936402 | 98.364209 | 121.670538 | 21.261242 | 0.002641 | 0.002465 | 153.651811 | 0.257933 | 8.401491 | 0.002442 | 0.003667 | 0.003608 | 5.2e-05 | 0.001062 | 0.331073 | 1.37337 | 2.5475 | 100.62 | 21.05 | 25.938 | 85.348386 | 80.568253 | 81.123438 | 0.006438 | 0.996534 | 0.024203 | 24.287428 | 0.05188 | 0.153445 | 0.004576 | 0.32606 | 0.32606 | 0.019436
2019-03-28 15:46 | 1553802358.3 | 457 | 0.208589 | 0.001095 | 0.000121 | 99.030522 | 98.25244 | 121.483932 | 21.261242 | 0.002656 | 0.00245 | 153.626472 | 0.257562 | 8.405749 | 0.002451 | 0.004429 | 0.004333 | 5.2e-05 | 0.001065 | 0.334446 | 1.316473 | 2.5474 | 100.62 | 21.05 | 25.94 | 85.701994 | 80.78888 | 80.76076 | 0.006439 | 0.997555 | 0.024197 | 24.256371 | 0.070555 | 0.153224 | 0.004525 | 0.32228 | 0.32228 | 0.019636
2019-03-28 15:46 | 1553802359.3 | 458 | 0.208616 | 0.00109 | 0.000121 | 99.144599 | 98.49806 | 121.516559 | 21.261242 | 0.002651 | 0.002448 | 153.620875 | 0.25686 | 8.402772 | 0.00244 | 0.003131 | 0.003058 | 5.1e-05 | 0.001066 | 0.323164 | 1.337525 | 2.5476 | 100.62 | 21.05 | 25.941 | 85.6012 | 80.509853 | 80.713174 | 0.006439 | 0.997689 | 0.024202 | 24.257997 | 0.05852 | 0.152806 | 0.004372 | 0.311179 | 0.311179 | 0.020281
2019-03-28 15:46 | 1553802360.3 | 459 | 0.208536 | 0.001089 | 0.00012 | 99.233657 | 98.609151 | 121.627115 | 21.261242 | 0.002602 | 0.002405 | 153.595747 | 0.257484 | 8.401179 | 0.002446 | 0.00365 | 0.003514 | 4.9e-05 | 0.001068 | 0.311662 | 1.2988 | 2.5474 | 100.62 | 21.05 | 25.943 | 84.409659 | 80.665588 | 79.686286 | 0.006439 | 1.000593 | 0.024248 | 24.23379 | 0.056469 | 0.153178 | 0.004855 | 0.347045 | 0.347045 | 0.018229
2019-03-28 15:46 | 1553802361.3 | 460 | 0.208579 | 0.001092 | 0.000119 | 99.28578 | 98.605075 | 121.740017 | 21.261242 | 0.002666 | 0.002433 | 153.59937 | 0.257393 | 8.403916 | 0.00252 | 0.00394 | 0.003914 | 5.3e-05 | 0.001073 | 0.34346 | 1.304974 | 2.5474 | 100.62 | 21.06 | 25.944 | 85.948575 | 82.448372 | 80.342105 | 0.006444 | 0.998736 | 0.024237 | 24.267557 | 0.061535 | 0.153123 | 0.004591 | 0.327717 | 0.327717 | 0.019297
2019-03-28 15:46 | 1553802362.3 | 461 | 0.208638 | 0.00109 | 0.000118 | 99.351607 | 98.605075 | 121.840009 | 21.261242 | 0.002538 | 0.002419 | 153.595728 | 0.258024 | 8.40452 | 0.002453 | 0.004346 | 0.004205 | 5.3e-05 | 0.001071 | 0.299661 | 1.279459 | 2.5474 | 100.62 | 21.06 | 25.945 | 82.865719 | 80.822527 | 80.004457 | 0.006444 | 0.999691 | 0.024258 | 24.265923 | 0.067463 | 0.153499 | 0.004242 | 0.302559 | 0.302559 | 0.020953
2019-03-28 15:46 | 1553802363.3 | 462 | 0.208628 | 0.001086 | 0.000119 | 99.42875 | 98.723979 | 121.738138 | 21.261242 | 0.002636 | 0.002381 | 153.597683 | 0.257179 | 8.402388 | 0.002482 | 0.004609 | 0.004447 | 5.2e-05 | 0.001064 | 0.324215 | 1.299162 | 2.5474 | 100.62 | 21.05 | 25.942 | 85.240625 | 81.529639 | 79.111732 | 0.006439 | 1.002225 | 0.024279 | 24.2251 | 0.063626 | 0.152996 | 0.004308 | 0.307658 | 0.307658 | 0.020538
2019-03-28 15:46 | 1553802364.3 | 463 | 0.208622 | 0.001087 | 0.000119 | 99.51334 | 98.9944 | 121.762549 | 21.261242 | 0.002598 | 0.002466 | 153.583404 | 0.257712 | 8.401348 | 0.002473 | 0.003967 | 0.003903 | 5.4e-05 | 0.001065 | 0.303256 | 1.252613 | 2.5473 | 100.62 | 21.06 | 25.94 | 84.312983 | 81.319084 | 81.142906 | 0.006443 | 0.996479 | 0.024212 | 24.297277 | 0.046766 | 0.153313 | 0.004343 | 0.309327 | 0.309327 | 0.02047
2019-03-28 15:46 | 1553802365.3 | 464 | 0.208585 | 0.001087 | 0.000119 | 99.535082 | 98.934947 | 121.909955 | 21.261242 | 0.00252 | 0.002424 | 153.556627 | 0.25738 | 8.401582 | 0.002494 | 0.003187 | 0.003086 | 5.1e-05 | 0.001063 | 0.317081 | 1.301738 | 2.5473 | 100.62 | 21.05 | 25.936 | 82.44068 | 81.81135 | 80.144801 | 0.006438 | 0.999294 | 0.024261 | 24.27771 | 0.054093 | 0.153116 | 0.004563 | 0.325971 | 0.325971 | 0.0194
2019-03-28 15:46 | 1553802366.3 | 465 | 0.208623 | 0.00108 | 0.00012 | 99.565464 | 98.931211 | 121.839773 | 21.261242 | 0.00262 | 0.002424 | 153.5637 | 0.257302 | 8.400887 | 0.002509 | 0.004477 | 0.004379 | 5.2e-05 | 0.001067 | 0.330354 | 1.294258 | 2.5476 | 100.62 | 21.05 | 25.933 | 84.848092 | 82.166873 | 80.129902 | 0.006437 | 0.999336 | 0.024254 | 24.270209 | 0.057161 | 0.153069 | 0.004341 | 0.309628 | 0.309628 | 0.020417
2019-03-28 15:46 | 1553802367.3 | 466 | 0.208623 | 0.001078 | 0.000121 | 99.572911 | 98.934608 | 121.959951 | 21.261242 | 0.002557 | 0.002408 | 153.530771 | 0.258447 | 8.402382 | 0.002559 | 0.003838 | 0.003727 | 5e-05 | 0.001061 | 0.349156 | 1.286686 | 2.5474 | 100.62 | 21.05 | 25.931 | 83.320606 | 83.379753 | 79.758859 | 0.006436 | 1.000387 | 0.024279 | 24.269421 | 0.057523 | 0.15375 | 0.004344 | 0.310119 | 0.310119 | 0.020476
2019-03-28 15:46 | 1553802368.3 | 467 | 0.208636 | 0.001075 | 0.000121 | 99.680138 | 98.991003 | 121.954552 | 21.261242 | 0.002575 | 0.002381 | 153.537805 | 0.256749 | 8.404494 | 0.0026 | 0.004004 | 0.003978 | 5.1e-05 | 0.001058 | 0.329635 | 1.316666 | 2.5475 | 100.62 | 21.05 | 25.923 | 83.76447 | 84.358195 | 79.113414 | 0.006434 | 1.00222 | 0.024301 | 24.246681 | 0.062052 | 0.15274 | 0.004267 | 0.304798 | 0.304798 | 0.020696
2019-03-28 15:46 | 1553802369.3 | 468 | 0.208613 | 0.001075 | 0.00012 | 99.699496 | 99.023276 | 121.765129 | 21.261242 | 0.002596 | 0.002406 | 153.512025 | 0.258206 | 8.403584 | 0.002537 | 0.003635 | 0.003447 | 5.2e-05 | 0.001059 | 0.315422 | 1.330667 | 2.5474 | 100.62 | 21.06 | 25.92 | 84.27162 | 82.844563 | 79.698061 | 0.006438 | 1.000559 | 0.024262 | 24.24794 | 0.060874 | 0.153607 | 0.004408 | 0.314649 | 0.314649 | 0.020162
2019-03-28 15:46 | 1553802370.3 | 469 | 0.20865 | 0.001068 | 0.00012 | 99.693837 | 99.00697 | 121.813012 | 21.261242 | 0.002555 | 0.002443 | 153.516069 | 0.257829 | 8.403097 | 0.002559 | 0.0038 | 0.003707 | 5.5e-05 | 0.001052 | 0.30414 | 1.300988 | 2.5473 | 100.62 | 21.06 | 25.912 | 83.286223 | 83.379753 | 80.60262 | 0.006436 | 0.998001 | 0.024235 | 24.283774 | 0.061839 | 0.153383 | 0.004196 | 0.298851 | 0.298851 | 0.021197
2019-03-28 15:46 | 1553802371.3 | 470 | 0.208643 | 0.001068 | 0.000119 | 99.76711 | 99.187702 | 121.664433 | 21.261242 | 0.002578 | 0.002376 | 153.494813 | 0.256912 | 8.402655 | 0.002527 | 0.004256 | 0.004093 | 5.1e-05 | 0.001053 | 0.326593 | 1.311873 | 2.5474 | 100.62 | 21.06 | 25.909 | 83.848631 | 82.602951 | 78.980053 | 0.006435 | 1.002599 | 0.024276 | 24.213238 | 0.052098 | 0.152837 | 0.004235 | 0.302208 | 0.302208 | 0.020887
2019-03-28 15:46 | 1553802372.3 | 471 | 0.208658 | 0.001065 | 0.000121 | 99.808809 | 99.248854 | 121.650349 | 21.261242 | 0.002626 | 0.002456 | 153.45577 | 0.25768 | 8.402674 | 0.002551 | 0.004212 | 0.004164 | 5.5e-05 | 0.001054 | 0.33052 | 1.316895 | 2.5475 | 100.62 | 21.06 | 25.907 | 84.983262 | 83.194859 | 80.901118 | 0.006434 | 0.997159 | 0.024209 | 24.277792 | 0.050323 | 0.153294 | 0.004147 | 0.294909 | 0.294909 | 0.021468
2019-03-28 15:46 | 1553802373.3 | 472 | 0.20867 | 0.00106 | 0.000123 | 99.930332 | 99.13097 | 121.76372 | 21.261242 | 0.002558 | 0.002358 | 153.417608 | 0.257634 | 8.405463 | 0.002539 | 0.004118 | 0.004026 | 5.2e-05 | 0.001057 | 0.336105 | 1.341941 | 2.5475 | 100.62 | 21.06 | 25.898 | 83.366529 | 82.910197 | 78.542736 | 0.006432 | 1.003846 | 0.024301 | 24.20807 | 0.071837 | 0.153267 | 0.004079 | 0.290961 | 0.290961 | 0.021755
2019-03-28 15:46 | 1553802374.3 | 473 | 0.208699 | 0.001058 | 0.000124 | 99.934799 | 99.372853 | 121.694006 | 21.261242 | 0.00262 | 0.00241 | 153.403807 | 0.257517 | 8.403467 | 0.002437 | 0.003951 | 0.003808 | 5.2e-05 | 0.001058 | 0.318519 | 1.29675 | 2.5473 | 100.62 | 21.06 | 25.895 | 84.841838 | 80.448089 | 79.801874 | 0.006431 | 1.000265 | 0.024251 | 24.244423 | 0.050438 | 0.153197 | 0.00391 | 0.27791 | 0.27791 | 0.022766
2019-03-28 15:46 | 1553802375.3 | 474 | 0.208709 | 0.001054 | 0.000124 | 99.912461 | 99.350092 | 121.533456 | 21.261242 | 0.002497 | 0.002355 | 153.401009 | 0.257588 | 8.403701 | 0.002519 | 0.003885 | 0.003831 | 5.4e-05 | 0.001057 | 0.336603 | 1.286207 | 2.5473 | 100.62 | 21.06 | 25.893 | 81.896924 | 82.419525 | 78.481945 | 0.006431 | 1.00402 | 0.02428 | 24.183079 | 0.050488 | 0.153239 | 0.00385 | 0.273846 | 0.273846 | 0.023111
2019-03-28 15:46 | 1553802376.3 | 475 | 0.208645 | 0.001049 | 0.000124 | 99.950884 | 99.352469 | 121.386755 | 21.261242 | 0.002543 | 0.002414 | 153.369345 | 0.258031 | 8.400516 | 0.002494 | 0.004057 | 0.003965 | 5.5e-05 | 0.00106 | 0.32781 | 1.283033 | 2.5473 | 100.62 | 21.06 | 25.891 | 82.996026 | 81.819763 | 79.887424 | 0.00643 | 1.000023 | 0.024217 | 24.216732 | 0.053713 | 0.153503 | 0.004244 | 0.301907 | 0.301907 | 0.020999
2019-03-28 15:46 | 1553802377.3 | 476 | 0.208693 | 0.001042 | 0.000124 | 99.998838 | 99.263801 | 121.67171 | 21.261242 | 0.002548 | 0.002379 | 153.367102 | 0.25725 | 8.401524 | 0.002539 | 0.004245 | 0.004117 | 5.4e-05 | 0.001057 | 0.310224 | 1.276672 | 2.5474 | 100.62 | 21.06 | 25.888 | 83.117681 | 82.908754 | 79.054062 | 0.00643 | 1.002389 | 0.024274 | 24.216507 | 0.065989 | 0.153038 | 0.003967 | 0.282342 | 0.282342 | 0.022386
2019-03-28 15:46 | 1553802378.3 | 477 | 0.208784 | 0.001038 | 0.000123 | 99.998243 | 99.321555 | 121.904321 | 21.261242 | 0.002547 | 0.002374 | 153.333253 | 0.257036 | 8.403922 | 0.002482 | 0.003493 | 0.00348 | 5.5e-05 | 0.00106 | 0.334667 | 1.290222 | 2.5476 | 100.62 | 21.06 | 25.883 | 83.08883 | 81.534446 | 78.945692 | 0.006428 | 1.002697 | 0.024301 | 24.235915 | 0.060733 | 0.15291 | 0.003422 | 0.242848 | 0.242848 | 0.026005
2019-03-28 15:46 | 1553802379.3 | 478 | 0.208667 | 0.001037 | 0.000121 | 100.111128 | 99.712918 | 121.638848 | 21.261242 | 0.00254 | 0.002377 | 153.326602 | 0.258584 | 8.402395 | 0.002509 | 0.004236 | 0.004065 | 5.5e-05 | 0.001056 | 0.311883 | 1.326644 | 2.5473 | 100.62 | 21.07 | 25.882 | 82.930392 | 82.169276 | 79.003361 | 0.006432 | 1.002533 | 0.024273 | 24.211494 | 0.03565 | 0.153832 | 0.004132 | 0.294565 | 0.294565 | 0.021568
2019-03-28 15:46 | 1553802380.3 | 479 | 0.208694 | 0.00103 | 0.000119 | 100.093257 | 99.46356 | 121.622183 | 21.261242 | 0.002522 | 0.002389 | 153.313664 | 0.257523 | 8.404806 | 0.002482 | 0.004573 | 0.004504 | 5.5e-05 | 0.001059 | 0.309505 | 1.332646 | 2.5473 | 100.62 | 21.07 | 25.882 | 82.49525 | 81.518101 | 79.292674 | 0.006432 | 1.00171 | 0.024261 | 24.219778 | 0.056449 | 0.153201 | 0.003978 | 0.283328 | 0.283328 | 0.022332
2019-03-28 15:46 | 1553802381.3 | 480 | 0.208723 | 0.001026 | 0.000117 | 100.171294 | 99.527428 | 121.977319 | 21.261242 | 0.002572 | 0.002374 | 153.284894 | 0.257634 | 8.404683 | 0.002487 | 0.004031 | 0.0039 | 5.5e-05 | 0.001055 | 0.301431 | 1.350817 | 2.5473 | 100.62 | 21.07 | 25.883 | 83.691131 | 81.652946 | 78.941847 | 0.006432 | 1.002708 | 0.024309 | 24.243038 | 0.057678 | 0.153267 | 0.003816 | 0.272162 | 0.272162 | 0.023258
2019-03-28 15:46 | 1553802382.3 | 481 | 0.208698 | 0.001024 | 0.000115 | 100.065557 | 99.588919 | 121.730624 | 21.261242 | 0.002554 | 0.00241 | 153.290913 | 0.257894 | 8.404189 | 0.002529 | 0.004042 | 0.003996 | 5.3e-05 | 0.001058 | 0.346668 | 1.314043 | 2.5473 | 100.62 | 21.07 | 25.884 | 83.252563 | 82.665937 | 79.804998 | 0.006433 | 1.000256 | 0.024254 | 24.248178 | 0.042707 | 0.153421 | 0.003966 | 0.282612 | 0.282612 | 0.02242
2019-03-28 15:46 | 1553802383.3 | 482 | 0.208706 | 0.001023 | 0.000113 | 100.202867 | 99.730244 | 121.874511 | 21.261242 | 0.002596 | 0.002365 | 153.260801 | 0.257543 | 8.401686 | 0.002425 | 0.003795 | 0.003683 | 5.4e-05 | 0.00106 | 0.310445 | 1.314345 | 2.5475 | 100.62 | 21.07 | 25.883 | 84.259837 | 80.153453 | 78.728233 | 0.006432 | 1.003317 | 0.024306 | 24.225467 | 0.042288 | 0.153212 | 0.003923 | 0.280124 | 0.280124 | 0.022589
2019-03-28 15:46 | 1553802384.3 | 483 | 0.208711 | 0.001025 | 0.000112 | 100.271968 | 99.68608 | 122.112521 | 21.261242 | 0.002541 | 0.002345 | 153.251869 | 0.257198 | 8.402115 | 0.002486 | 0.003541 | 0.003439 | 5.3e-05 | 0.001061 | 0.312768 | 1.322396 | 2.5475 | 100.62 | 21.07 | 25.884 | 82.958521 | 81.615449 | 78.244071 | 0.006433 | 1.004699 | 0.024346 | 24.232422 | 0.052416 | 0.153007 | 0.003893 | 0.278445 | 0.278445 | 0.022695
2019-03-28 15:46 | 1553802385.3 | 484 | 0.208727 | 0.001024 | 0.000112 | 100.350601 | 99.667394 | 121.999384 | 21.261242 | 0.002554 | 0.002365 | 153.219553 | 0.25764 | 8.40127 | 0.002447 | 0.00423 | 0.004104 | 5.3e-05 | 0.001059 | 0.309505 | 1.28865 | 2.5474 | 100.62 | 21.07 | 25.883 | 83.249437 | 80.697552 | 78.718141 | 0.006432 | 1.003346 | 0.024319 | 24.237527 | 0.061105 | 0.15327 | 0.003798 | 0.27123 | 0.27123 | 0.023338
2019-03-28 15:46 | 1553802386.3 | 485 | 0.208711 | 0.001022 | 0.000111 | 100.265119 | 99.745191 | 122.066045 | 21.261242 | 0.002478 | 0.002371 | 153.226281 | 0.257946 | 8.405261 | 0.002441 | 0.004456 | 0.004336 | 5.4e-05 | 0.001065 | 0.310611 | 1.333815 | 2.5475 | 100.62 | 21.07 | 25.881 | 81.436138 | 80.537731 | 78.855344 | 0.006432 | 1.002955 | 0.024321 | 24.248874 | 0.046503 | 0.153452 | 0.003899 | 0.278705 | 0.278705 | 0.022739
2019-03-28 15:46 | 1553802387.3 | 486 | 0.208712 | 0.001023 | 0.000112 | 100.297286 | 99.752327 | 122.239505 | 21.261242 | 0.002537 | 0.002357 | 153.208494 | 0.25766 | 8.402856 | 0.002472 | 0.004175 | 0.004056 | 5.5e-05 | 0.00107 | 0.326206 | 1.309821 | 2.5475 | 100.62 | 21.07 | 25.882 | 82.862594 | 81.283271 | 78.521591 | 0.006432 | 1.003906 | 0.024349 | 24.254591 | 0.048732 | 0.153282 | 0.003888 | 0.278189 | 0.278189 | 0.022756
2019-03-28 15:46 | 1553802388.3 | 487 | 0.208722 | 0.001022 | 0.000112 | 100.402725 | 99.828086 | 122.302411 | 21.261242 | 0.002537 | 0.002397 | 153.194463 | 0.258831 | 8.401264 | 0.002462 | 0.005011 | 0.004944 | 5.1e-05 | 0.001073 | 0.307016 | 1.317239 | 2.5474 | 100.62 | 21.07 | 25.88 | 82.861873 | 81.060226 | 79.478184 | 0.006432 | 1.001183 | 0.024323 | 24.293805 | 0.05134 | 0.153979 | 0.00383 | 0.27359 | 0.27359 | 0.023244
2019-03-28 15:46 | 1553802389.3 | 488 | 0.208731 | 0.001015 | 0.000112 | 100.427447 | 99.781542 | 122.681724 | 21.261242 | 0.002523 | 0.002361 | 153.206673 | 0.257888 | 8.401979 | 0.002488 | 0.003791 | 0.003771 | 5.3e-05 | 0.001073 | 0.313652 | 1.335618 | 2.5475 | 100.62 | 21.07 | 25.879 | 82.520973 | 81.683233 | 78.628516 | 0.006431 | 1.003601 | 0.02439 | 24.302117 | 0.057713 | 0.153417 | 0.003788 | 0.271265 | 0.271265 | 0.023358
2019-03-28 15:46 | 1553802390.3 | 489 | 0.208711 | 0.001019 | 0.000112 | 100.420596 | 99.872249 | 122.751438 | 21.261242 | 0.002592 | 0.00238 | 153.179839 | 0.258148 | 8.402174 | 0.002506 | 0.004151 | 0.003974 | 5e-05 | 0.001077 | 0.321395 | 1.31627 | 2.5475 | 100.62 | 21.07 | 25.879 | 84.184086 | 82.10293 | 79.079053 | 0.006431 | 1.002318 | 0.024381 | 24.324583 | 0.048976 | 0.153572 | 0.003901 | 0.279494 | 0.279494 | 0.022693
2019-03-28 15:47 | 1553802391.3 | 490 | 0.208718 | 0.001012 | 0.000112 | 100.417915 | 99.917094 | 122.61037 | 21.261242 | 0.002556 | 0.002357 | 153.185378 | 0.258245 | 8.402174 | 0.002461 | 0.004971 | 0.004823 | 5.3e-05 | 0.001069 | 0.340031 | 1.286803 | 2.5474 | 100.62 | 21.07 | 25.875 | 83.304015 | 81.034509 | 78.530962 | 0.00643 | 1.00388 | 0.024386 | 24.29168 | 0.044721 | 0.15363 | 0.003869 | 0.277199 | 0.277199 | 0.022889
2019-03-28 15:47 | 1553802392.3 | 491 | 0.208718 | 0.001013 | 0.000112 | 100.474508 | 99.97043 | 122.371891 | 21.261242 | 0.002515 | 0.002391 | 153.172018 | 0.257504 | 8.402479 | 0.002472 | 0.004024 | 0.004016 | 5.1e-05 | 0.001068 | 0.298942 | 1.299475 | 2.5473 | 100.62 | 21.07 | 25.873 | 82.326732 | 81.283992 | 79.336408 | 0.00643 | 1.001586 | 0.024334 | 24.295819 | 0.044988 | 0.153189 | 0.003866 | 0.276369 | 0.276369 | 0.022892
2019-03-28 15:47 | 1553802393.3 | 492 | 0.208725 | 0.001011 | 0.000113 | 100.496549 | 100.017313 | 122.392782 | 21.261242 | 0.002491 | 0.002369 | 153.166709 | 0.258343 | 8.401849 | 0.002524 | 0.003943 | 0.003812 | 5.3e-05 | 0.001066 | 0.330851 | 1.334127 | 2.5474 | 100.62 | 21.07 | 25.87 | 81.755824 | 82.53107 | 78.822665 | 0.006429 | 1.003048 | 0.024354 | 24.280179 | 0.042756 | 0.153688 | 0.003825 | 0.273525 | 0.273525 | 0.023206
2019-03-28 15:47 | 1553802394.3 | 493 | 0.208691 | 0.001007 | 0.000115 | 100.533779 | 99.823669 | 122.141863 | 21.261242 | 0.002536 | 0.002349 | 153.131346 | 0.257992 | 8.403084 | 0.002495 | 0.004287 | 0.004181 | 5.4e-05 | 0.001069 | 0.327478 | 1.319365 | 2.5474 | 100.62 | 21.07 | 25.869 | 82.832302 | 81.832263 | 78.342344 | 0.006429 | 1.004418 | 0.024346 | 24.238722 | 0.063403 | 0.153479 | 0.004033 | 0.288591 | 0.288591 | 0.021964
2019-03-28 15:47 | 1553802395.3 | 494 | 0.208732 | 0.001002 | 0.000114 | 100.539141 | 99.765575 | 122.179184 | 21.261242 | 0.002553 | 0.002387 | 153.121455 | 0.25846 | 8.402889 | 0.00254 | 0.003797 | 0.003656 | 5.1e-05 | 0.001063 | 0.306131 | 1.304771 | 2.5473 | 100.61 | 21.07 | 25.869 | 83.224672 | 82.933517 | 79.250622 | 0.00643 | 1.00183 | 0.024318 | 24.273727 | 0.069087 | 0.153758 | 0.003795 | 0.270852 | 0.270852 | 0.023445
2019-03-28 15:47 | 1553802396.3 | 495 | 0.208693 | 0.001001 | 0.000113 | 100.551651 | 99.968731 | 122.142802 | 21.261242 | 0.002507 | 0.002399 | 153.07946 | 0.257094 | 8.403396 | 0.002512 | 0.00397 | 0.003901 | 4.9e-05 | 0.001062 | 0.324768 | 1.335919 | 2.5474 | 100.61 | 21.07 | 25.87 | 82.131055 | 82.255816 | 79.535856 | 0.00643 | 1.001019 | 0.024305 | 24.279933 | 0.052004 | 0.152945 | 0.004032 | 0.288098 | 0.288098 | 0.021925
2019-03-28 15:47 | 1553802397.3 | 496 | 0.208726 | 0.001002 | 0.000112 | 100.617477 | 99.943591 | 121.69049 | 21.261242 | 0.002553 | 0.002318 | 153.059066 | 0.258187 | 8.403864 | 0.00256 | 0.003779 | 0.003701 | 4.9e-05 | 0.001068 | 0.335386 | 1.325744 | 2.5473 | 100.61 | 21.07 | 25.87 | 83.24559 | 83.411732 | 77.585494 | 0.00643 | 1.006586 | 0.024327 | 24.167832 | 0.060108 | 0.153595 | 0.003836 | 0.274156 | 0.274156 | 0.023138
2019-03-28 15:47 | 1553802398.3 | 497 | 0.208727 | 0.001003 | 0.00011 | 100.642794 | 99.943591 | 121.706921 | 21.261242 | 0.002513 | 0.002377 | 153.035376 | 0.25818 | 8.402609 | 0.002544 | 0.00432 | 0.004264 | 4.9e-05 | 0.001064 | 0.288877 | 1.299681 | 2.5474 | 100.61 | 21.08 | 25.871 | 82.272884 | 83.011654 | 79.015856 | 0.006434 | 1.002497 | 0.024279 | 24.218697 | 0.062358 | 0.153592 | 0.003829 | 0.273164 | 0.273164 | 0.023222
2019-03-28 15:47 | 1553802399.3 | 498 | 0.208729 | 0.000999 | 0.000109 | 100.636539 | 99.984019 | 121.286531 | 21.261242 | 0.002477 | 0.002347 | 152.989183 | 0.25738 | 8.402687 | 0.002517 | 0.003554 | 0.00347 | 4.9e-05 | 0.001067 | 0.336105 | 1.33917 | 2.5474 | 100.61 | 21.08 | 25.873 | 81.402488 | 82.358705 | 78.279151 | 0.006435 | 1.004599 | 0.024263 | 24.151533 | 0.058185 | 0.153116 | 0.003826 | 0.272873 | 0.272873 | 0.023174
2019-03-28 15:47 | 1553802400.3 | 499 | 0.208741 | 0.000994 | 0.000108 | 100.658282 | 99.991153 | 121.292164 | 21.261242 | 0.00253 | 0.002361 | 152.975133 | 0.258148 | 8.400685 | 0.002501 | 0.003883 | 0.00376 | 4.5e-05 | 0.001066 | 0.308288 | 1.343993 | 2.5475 | 100.61 | 21.08 | 25.875 | 82.692622 | 81.990671 | 78.626834 | 0.006435 | 1.003606 | 0.024251 | 24.164038 | 0.059479 | 0.153572 | 0.003759 | 0.267864 | 0.267864 | 0.023678
2019-03-28 15:47 | 1553802401.3 | 500 | 0.208712 | 0.000995 | 0.000107 | 100.658877 | 100.051624 | 121.268457 | 21.261242 | 0.002464 | 0.002354 | 152.957615 | 0.258213 | 8.402622 | 0.002497 | 0.004135 | 0.004036 | 4.7e-05 | 0.001061 | 0.312933 | 1.307727 | 2.5475 | 100.61 | 21.08 | 25.88 | 81.102287 | 81.889953 | 78.449027 | 0.006436 | 1.004114 | 0.024255 | 24.155569 | 0.054124 | 0.153611 | 0.003934 | 0.2808 | 0.2808 | 0.022593
2019-03-28 15:47 | 1553802402.3 | 501 | 0.208731 | 0.000996 | 0.000106 | 100.704152 | 100.05706 | 121.559279 | 21.261242 | 0.002508 | 0.002369 | 152.946325 | 0.258213 | 8.405437 | 0.002497 | 0.003475 | 0.003348 | 4.6e-05 | 0.001057 | 0.354023 | 1.319484 | 2.5475 | 100.61 | 21.08 | 25.883 | 82.144276 | 81.886828 | 78.803923 | 0.006437 | 1.003101 | 0.024272 | 24.196719 | 0.05766 | 0.153611 | 0.003819 | 0.27263 | 0.27263 | 0.02327
2019-03-28 15:47 | 1553802403.3 | 502 | 0.208719 | 0.000996 | 0.000105 | 100.701173 | 100.071668 | 121.42666 | 21.261242 | 0.002542 | 0.002384 | 152.933943 | 0.257842 | 8.402661 | 0.002477 | 0.00433 | 0.004212 | 4.8e-05 | 0.001057 | 0.309007 | 1.315493 | 2.5475 | 100.61 | 21.08 | 25.885 | 82.971023 | 81.419794 | 79.164116 | 0.006438 | 1.002076 | 0.024246 | 24.195888 | 0.05609 | 0.15339 | 0.003894 | 0.277878 | 0.277878 | 0.022798
2019-03-28 15:47 | 1553802404.3 | 503 | 0.208705 | 0.000997 | 0.000104 | 100.730064 | 100.053663 | 121.646361 | 21.261242 | 0.002504 | 0.002357 | 152.938141 | 0.258011 | 8.402031 | 0.002489 | 0.004782 | 0.004704 | 4.6e-05 | 0.001055 | 0.319238 | 1.267418 | 2.5474 | 100.61 | 21.08 | 25.889 | 82.049805 | 81.703664 | 78.531683 | 0.006439 | 1.003878 | 0.02429 | 24.196021 | 0.060265 | 0.153491 | 0.00398 | 0.284718 | 0.284718 | 0.022265
2019-03-28 15:47 | 1553802405.3 | 504 | 0.208748 | 0.000997 | 0.000103 | 100.714576 | 100.196688 | 121.684387 | 21.261242 | 0.002543 | 0.002363 | 152.917555 | 0.257849 | 8.403877 | 0.002524 | 0.004478 | 0.004349 | 4.7e-05 | 0.001051 | 0.328916 | 1.308273 | 2.5474 | 100.61 | 21.08 | 25.89 | 82.988092 | 82.548379 | 78.678254 | 0.006439 | 1.003459 | 0.024289 | 24.204845 | 0.046113 | 0.153394 | 0.003719 | 0.265655 | 0.265655 | 0.023847
2019-03-28 15:47 | 1553802406.3 | 505 | 0.20867 | 0.000997 | 0.000102 | 100.710703 | 100.056721 | 121.694011 | 21.261242 | 0.002538 | 0.002301 | 152.897487 | 0.257849 | 8.402583 | 0.002585 | 0.003741 | 0.003719 | 4.6e-05 | 0.00105 | 0.315422 | 1.284869 | 2.5474 | 100.61 | 21.08 | 25.893 | 82.878221 | 84.016476 | 77.182335 | 0.00644 | 1.007744 | 0.024341 | 24.154287 | 0.058272 | 0.153394 | 0.004192 | 0.300961 | 0.300961 | 0.02105
2019-03-28 15:47 | 1553802407.3 | 506 | 0.208717 | 0.000995 | 0.000102 | 100.765212 | 100.171887 | 122.045626 | 21.261242 | 0.002542 | 0.002341 | 152.892906 | 0.25751 | 8.401212 | 0.002531 | 0.003757 | 0.003733 | 4.6e-05 | 0.00105 | 0.319404 | 1.291468 | 2.5473 | 100.61 | 21.08 | 25.894 | 82.973427 | 82.718346 | 78.135708 | 0.00644 | 1.005009 | 0.024343 | 24.222048 | 0.052823 | 0.153193 | 0.003914 | 0.28062 | 0.28062 | 0.022546
2019-03-28 15:47 | 1553802408.3 | 507 | 0.208708 | 0.000996 | 0.0001 | 100.796188 | 100.067251 | 121.837662 | 21.261242 | 0.00246 | 0.002322 | 152.87625 | 0.257667 | 8.40283 | 0.002473 | 0.003844 | 0.003728 | 4.9e-05 | 0.00104 | 0.344179 | 1.341764 | 2.5473 | 100.61 | 21.08 | 25.894 | 81.004947 | 81.31596 | 77.675112 | 0.00644 | 1.006329 | 0.024339 | 24.185531 | 0.06492 | 0.153286 | 0.003968 | 0.284652 | 0.284652 | 0.02224
2019-03-28 15:47 | 1553802409.3 | 508 | 0.208746 | 0.000999 | 9.9e-05 | 100.776827 | 100.052644 | 122.132005 | 21.261242 | 0.002472 | 0.002318 | 152.862565 | 0.257829 | 8.4048 | 0.002571 | 0.003872 | 0.003817 | 4.7e-05 | 0.001045 | 0.322998 | 1.309217 | 2.5475 | 100.61 | 21.08 | 25.897 | 81.28255 | 83.68007 | 77.5915 | 0.006441 | 1.006569 | 0.024371 | 24.211842 | 0.064508 | 0.153383 | 0.003735 | 0.268006 | 0.268006 | 0.023636
2019-03-28 15:47 | 1553802410.3 | 509 | 0.208679 | 0.000994 | 9.7e-05 | 100.716662 | 100.001004 | 122.060178 | 21.261242 | 0.00254 | 0.002335 | 152.852444 | 0.258063 | 8.402466 | 0.002481 | 0.004011 | 0.003958 | 4.7e-05 | 0.001044 | 0.329966 | 1.331971 | 2.5474 | 100.61 | 21.08 | 25.897 | 82.933517 | 81.495507 | 77.994669 | 0.006441 | 1.005413 | 0.02435 | 24.218629 | 0.063784 | 0.153522 | 0.004144 | 0.297833 | 0.297833 | 0.021289
2019-03-28 15:47 | 1553802411.3 | 510 | 0.208711 | 0.000998 | 9.7e-05 | 100.766401 | 99.93442 | 121.83414 | 21.261242 | 0.002517 | 0.002365 | 152.832913 | 0.258115 | 8.401218 | 0.002529 | 0.004451 | 0.004284 | 5e-05 | 0.00104 | 0.308786 | 1.292451 | 2.5473 | 100.61 | 21.08 | 25.894 | 82.363512 | 82.659927 | 78.724389 | 0.00644 | 1.003328 | 0.024302 | 24.221322 | 0.074158 | 0.153553 | 0.003953 | 0.283321 | 0.283321 | 0.022384
2019-03-28 15:47 | 1553802412.3 | 511 | 0.208745 | 0.00099 | 9.7e-05 | 100.728575 | 100.069289 | 121.819117 | 21.261242 | 0.002533 | 0.002283 | 152.808628 | 0.258928 | 8.39906 | 0.002485 | 0.003977 | 0.003893 | 5e-05 | 0.001041 | 0.323717 | 1.288939 | 2.5473 | 100.61 | 21.08 | 25.892 | 82.762822 | 81.609921 | 76.735697 | 0.006439 | 1.009031 | 0.024369 | 24.15129 | 0.058736 | 0.154037 | 0.003754 | 0.269462 | 0.269462 | 0.023609
2019-03-28 15:47 | 1553802413.3 | 512 | 0.208707 | 0.000994 | 9.7e-05 | 100.701173 | 99.990135 | 121.828975 | 21.261242 | 0.002537 | 0.002414 | 152.803031 | 0.258571 | 8.402531 | 0.002479 | 0.004381 | 0.004269 | 5.1e-05 | 0.001044 | 0.337709 | 1.330398 | 2.5474 | 100.61 | 21.08 | 25.889 | 82.850092 | 81.467385 | 79.890549 | 0.006439 | 1.000014 | 0.024261 | 24.260911 | 0.06338 | 0.153824 | 0.00398 | 0.284778 | 0.284778 | 0.022308
2019-03-28 15:47 | 1553802414.3 | 513 | 0.208718 | 0.000991 | 9.7e-05 | 100.715172 | 100.134858 | 121.855733 | 21.261242 | 0.002482 | 0.002366 | 152.772326 | 0.257797 | 8.402083 | 0.002427 | 0.003798 | 0.003716 | 5.1e-05 | 0.001046 | 0.325155 | 1.290931 | 2.5474 | 100.61 | 21.08 | 25.879 | 81.539734 | 80.204881 | 78.732799 | 0.006436 | 1.003304 | 0.024304 | 24.223758 | 0.051687 | 0.153363 | 0.003919 | 0.280816 | 0.280816 | 0.022555
2019-03-28 15:47 | 1553802415.3 | 514 | 0.208713 | 0.000992 | 9.6e-05 | 100.762531 | 100.033958 | 121.799633 | 21.261242 | 0.002484 | 0.002351 | 152.760308 | 0.257849 | 8.403578 | 0.00246 | 0.004208 | 0.004126 | 5.2e-05 | 0.001049 | 0.330851 | 1.332772 | 2.5474 | 100.61 | 21.09 | 25.872 | 81.569539 | 80.996294 | 78.384392 | 0.006438 | 1.004298 | 0.02431 | 24.206189 | 0.064909 | 0.153394 | 0.003946 | 0.282939 | 0.282939 | 0.022391
2019-03-28 15:47 | 1553802416.3 | 515 | 0.208709 | 0.00099 | 9.4e-05 | 100.769082 | 100.055021 | 121.949622 | 21.261242 | 0.002532 | 0.002324 | 152.783634 | 0.257517 | 8.398885 | 0.002459 | 0.003846 | 0.003747 | 5.2e-05 | 0.00105 | 0.315256 | 1.373459 | 2.5475 | 100.61 | 21.09 | 25.857 | 82.730126 | 80.982354 | 77.730374 | 0.006435 | 1.00617 | 0.024348 | 24.198547 | 0.063608 | 0.153197 | 0.003978 | 0.285818 | 0.285818 | 0.022137
2019-03-28 15:47 | 1553802417.3 | 516 | 0.208711 | 0.000991 | 9.3e-05 | 100.731852 | 99.816875 | 121.751516 | 21.261242 | 0.002489 | 0.002359 | 152.751491 | 0.257133 | 8.405567 | 0.002525 | 0.003647 | 0.003593 | 4.9e-05 | 0.00105 | 0.315975 | 1.35983 | 2.5475 | 100.61 | 21.09 | 25.846 | 81.709192 | 82.568573 | 78.565322 | 0.006432 | 1.003782 | 0.024299 | 24.207634 | 0.081617 | 0.152969 | 0.003964 | 0.284315 | 0.284315 | 0.02222
2019-03-28 15:47 | 1553802418.3 | 517 | 0.208719 | 0.000996 | 9.3e-05 | 100.750616 | 99.918451 | 121.484165 | 21.261242 | 0.002469 | 0.002308 | 152.774108 | 0.257868 | 8.401628 | 0.002529 | 0.003669 | 0.003509 | 4.8e-05 | 0.001055 | 0.332842 | 1.30959 | 2.5473 | 100.61 | 21.09 | 25.837 | 81.219337 | 82.659927 | 77.340666 | 0.00643 | 1.007289 | 0.024315 | 24.138906 | 0.074186 | 0.153406 | 0.003913 | 0.280765 | 0.280765 | 0.022566
2019-03-28 15:47 | 1553802419.3 | 518 | 0.208718 | 0.000994 | 9.3e-05 | 100.666026 | 100.093411 | 121.622886 | 21.261242 | 0.002573 | 0.002357 | 152.747217 | 0.257276 | 8.40335 | 0.002591 | 0.00381 | 0.003625 | 5e-05 | 0.001051 | 0.31404 | 1.293692 | 2.5474 | 100.61 | 21.09 | 25.828 | 83.705799 | 84.152824 | 78.523994 | 0.006427 | 1.0039 | 0.024288 | 24.193422 | 0.051024 | 0.153054 | 0.003917 | 0.280741 | 0.280741 | 0.022516
2019-03-28 15:47 | 1553802420.3 | 519 | 0.208733 | 0.000989 | 9.3e-05 | 100.722618 | 99.851867 | 121.617958 | 21.261242 | 0.002458 | 0.002365 | 152.733742 | 0.257231 | 8.403799 | 0.002558 | 0.004241 | 0.004227 | 5.1e-05 | 0.00105 | 0.329469 | 1.33345 | 2.5475 | 100.61 | 21.09 | 25.819 | 80.941736 | 83.368212 | 78.708049 | 0.006425 | 1.003374 | 0.024281 | 24.199262 | 0.077662 | 0.153027 | 0.003837 | 0.274777 | 0.274777 | 0.023
2019-03-28 15:47 | 1553802421.3 | 520 | 0.208744 | 0.00099 | 9.4e-05 | 100.623136 | 99.921169 | 121.575943 | 21.261242 | 0.002493 | 0.002377 | 152.703209 | 0.258994 | 8.403142 | 0.002512 | 0.003418 | 0.00331 | 4.7e-05 | 0.001048 | 0.31686 | 1.326345 | 2.5475 | 100.61 | 21.09 | 25.802 | 81.805101 | 82.25197 | 79.006485 | 0.006421 | 1.002524 | 0.024266 | 24.20534 | 0.062618 | 0.154075 | 0.003764 | 0.269225 | 0.269225 | 0.023636
2019-03-28 15:47 | 1553802422.3 | 521 | 0.208741 | 0.000987 | 9.4e-05 | 100.711895 | 99.964656 | 121.769825 | 21.261242 | 0.002516 | 0.002373 | 152.68615 | 0.258252 | 8.402297 | 0.002573 | 0.004122 | 0.004022 | 5.1e-05 | 0.00105 | 0.30685 | 1.324929 | 2.5474 | 100.61 | 21.09 | 25.794 | 82.354137 | 83.726238 | 78.911331 | 0.006419 | 1.002795 | 0.024289 | 24.22136 | 0.066612 | 0.153634 | 0.003791 | 0.271537 | 0.271537 | 0.023367
2019-03-28 15:47 | 1553802423.3 | 522 | 0.208723 | 0.000987 | 9.4e-05 | 100.682408 | 100.0078 | 121.862306 | 21.261242 | 0.002521 | 0.002334 | 152.670969 | 0.258311 | 8.402681 | 0.002477 | 0.003947 | 0.00383 | 5e-05 | 0.001049 | 0.305246 | 1.318253 | 2.5474 | 100.61 | 21.09 | 25.78 | 82.473374 | 81.398642 | 77.961031 | 0.006415 | 1.005509 | 0.024331 | 24.197831 | 0.060133 | 0.153669 | 0.003897 | 0.279718 | 0.279718 | 0.022689
2019-03-28 15:47 | 1553802424.3 | 523 | 0.208732 | 0.000991 | 9.4e-05 | 100.755978 | 100.06963 | 121.648003 | 21.261242 | 0.002491 | 0.002352 | 152.66221 | 0.257732 | 8.404416 | 0.002552 | 0.003824 | 0.003843 | 5.3e-05 | 0.001055 | 0.323883 | 1.288533 | 2.5475 | 100.61 | 21.1 | 25.774 | 81.734912 | 83.221547 | 78.406978 | 0.006418 | 1.004234 | 0.024294 | 24.191894 | 0.061138 | 0.153325 | 0.00384 | 0.27513 | 0.27513 | 0.023016
2019-03-28 15:47 | 1553802425.3 | 524 | 0.208713 | 0.000991 | 9.3e-05 | 100.62671 | 99.851867 | 122.068863 | 21.261242 | 0.002472 | 0.002345 | 152.658798 | 0.25807 | 8.401186 | 0.002507 | 0.00445 | 0.004281 | 5.2e-05 | 0.001056 | 0.327091 | 1.274132 | 2.5472 | 100.61 | 21.1 | 25.769 | 81.290242 | 82.138747 | 78.244071 | 0.006417 | 1.004699 | 0.024342 | 24.22809 | 0.069141 | 0.153526 | 0.003952 | 0.283887 | 0.283887 | 0.022335
2019-03-28 15:47 | 1553802426.3 | 525 | 0.208711 | 0.000985 | 9.3e-05 | 100.669006 | 100.027843 | 121.821698 | 21.261242 | 0.002472 | 0.002386 | 152.624355 | 0.257205 | 8.402726 | 0.002543 | 0.003889 | 0.003813 | 5.2e-05 | 0.001056 | 0.299274 | 1.271355 | 2.5475 | 100.61 | 21.1 | 25.763 | 81.300336 | 82.994343 | 79.227073 | 0.006415 | 1.001897 | 0.024283 | 24.237379 | 0.05715 | 0.153011 | 0.003975 | 0.284929 | 0.284929 | 0.022179
2019-03-28 15:47 | 1553802427.3 | 526 | 0.208718 | 0.000984 | 9.3e-05 | 100.642198 | 99.867834 | 121.860898 | 21.261242 | 0.002439 | 0.002314 | 152.641931 | 0.25699 | 8.403526 | 0.002484 | 0.003565 | 0.003474 | 5.2e-05 | 0.001051 | 0.305578 | 1.276901 | 2.5474 | 100.61 | 21.1 | 25.762 | 80.505767 | 81.577231 | 77.489388 | 0.006415 | 1.006862 | 0.024347 | 24.181434 | 0.069087 | 0.152883 | 0.003933 | 0.282601 | 0.282601 | 0.022343
2019-03-28 15:47 | 1553802428.3 | 527 | 0.208732 | 0.000985 | 9.2e-05 | 100.611816 | 99.901805 | 122.258519 | 21.261242 | 0.002531 | 0.002337 | 152.601527 | 0.258284 | 8.405222 | 0.002525 | 0.00355 | 0.003472 | 5.1e-05 | 0.001049 | 0.356733 | 1.259389 | 2.5473 | 100.61 | 21.1 | 25.762 | 82.70272 | 82.555351 | 78.054736 | 0.006415 | 1.005241 | 0.024367 | 24.240371 | 0.063345 | 0.153653 | 0.003848 | 0.276616 | 0.276616 | 0.022941
2019-03-28 15:47 | 1553802429.3 | 528 | 0.208712 | 0.000981 | 9.3e-05 | 100.640411 | 99.895012 | 122.074261 | 21.261242 | 0.00253 | 0.00235 | 152.617895 | 0.257875 | 8.402356 | 0.002426 | 0.003592 | 0.003464 | 5.3e-05 | 0.001045 | 0.320676 | 1.326555 | 2.5474 | 100.61 | 21.1 | 25.762 | 82.676996 | 80.182291 | 78.359403 | 0.006415 | 1.00437 | 0.024338 | 24.232601 | 0.066495 | 0.15341 | 0.003974 | 0.285561 | 0.285561 | 0.022187
2019-03-28 15:47 | 1553802430.3 | 529 | 0.208715 | 0.000982 | 9.2e-05 | 100.628795 | 99.998627 | 122.089518 | 21.261242 | 0.002451 | 0.00232 | 152.610995 | 0.25794 | 8.403591 | 0.002396 | 0.004427 | 0.004337 | 5.2e-05 | 0.001041 | 0.320676 | 1.322147 | 2.5473 | 100.61 | 21.1 | 25.762 | 80.778786 | 79.454875 | 77.639073 | 0.006415 | 1.006432 | 0.024365 | 24.209272 | 0.05619 | 0.153448 | 0.003955 | 0.284494 | 0.284494 | 0.022276
2019-03-28 15:47 | 1553802431.3 | 530 | 0.208736 | 0.000979 | 9.2e-05 | 100.581734 | 99.959219 | 122.342315 | 21.261242 | 0.002531 | 0.002392 | 152.606012 | 0.258044 | 8.403116 | 0.002453 | 0.004516 | 0.004422 | 4.8e-05 | 0.001041 | 0.328031 | 1.314181 | 2.5474 | 100.61 | 21.1 | 25.762 | 82.712096 | 80.826373 | 79.362119 | 0.006415 | 1.001513 | 0.024331 | 24.293768 | 0.055531 | 0.15351 | 0.003832 | 0.275108 | 0.275108 | 0.023045
2019-03-28 15:47 | 1553802432.3 | 531 | 0.208714 | 0.000977 | 9.2e-05 | 100.505186 | 99.844053 | 122.162282 | 21.261242 | 0.002469 | 0.002352 | 152.586423 | 0.257836 | 8.40337 | 0.002494 | 0.003437 | 0.003349 | 5.4e-05 | 0.001048 | 0.326206 | 1.305561 | 2.5473 | 100.61 | 21.1 | 25.763 | 81.228711 | 81.822888 | 78.398569 | 0.006415 | 1.004258 | 0.024346 | 24.242687 | 0.059033 | 0.153386 | 0.003969 | 0.285358 | 0.285358 | 0.0222
2019-03-28 15:47 | 1553802433.3 | 532 | 0.208723 | 0.000976 | 9.1e-05 | 100.527823 | 99.868852 | 122.085997 | 21.261242 | 0.00252 | 0.002336 | 152.559857 | 0.257536 | 8.401199 | 0.002491 | 0.004315 | 0.004173 | 5.1e-05 | 0.001047 | 0.317966 | 1.330764 | 2.5473 | 100.61 | 21.1 | 25.762 | 82.438997 | 81.738758 | 78.014851 | 0.006415 | 1.005355 | 0.024352 | 24.221886 | 0.058826 | 0.153208 | 0.003916 | 0.281515 | 0.281515 | 0.022477
2019-03-28 15:47 | 1553802434.3 | 533 | 0.208755 | 0.000977 | 9.1e-05 | 100.459912 | 99.838955 | 122.308984 | 21.261242 | 0.002502 | 0.002335 | 152.55842 | 0.258551 | 8.403565 | 0.002529 | 0.003717 | 0.003675 | 5.4e-05 | 0.001046 | 0.32228 | 1.33321 | 2.5474 | 100.61 | 21.1 | 25.762 | 82.010863 | 82.665937 | 77.993948 | 0.006415 | 1.005415 | 0.024375 | 24.243275 | 0.055459 | 0.153812 | 0.003722 | 0.267524 | 0.267524 | 0.023745
2019-03-28 15:47 | 1553802435.3 | 534 | 0.208773 | 0.000975 | 9.1e-05 | 100.455445 | 100.010177 | 121.861601 | 21.261242 | 0.002464 | 0.002362 | 152.508719 | 0.2574 | 8.400185 | 0.002525 | 0.003953 | 0.003858 | 5e-05 | 0.001049 | 0.331238 | 1.311631 | 2.5473 | 100.61 | 21.1 | 25.76 | 81.091471 | 82.55463 | 78.638608 | 0.006414 | 1.003573 | 0.024308 | 24.221099 | 0.039735 | 0.153127 | 0.003616 | 0.259028 | 0.259028 | 0.024415
2019-03-28 15:47 | 1553802436.3 | 535 | 0.208774 | 0.000974 | 9.1e-05 | 100.498038 | 99.683361 | 121.930844 | 21.261242 | 0.002473 | 0.002294 | 152.513396 | 0.256931 | 8.400497 | 0.002524 | 0.003827 | 0.003708 | 5.3e-05 | 0.001049 | 0.326372 | 1.311738 | 2.5473 | 100.61 | 21.1 | 25.757 | 81.315238 | 82.539003 | 77.006946 | 0.006414 | 1.008249 | 0.024371 | 24.171727 | 0.072804 | 0.152849 | 0.003609 | 0.259265 | 0.259265 | 0.024348
2019-03-28 15:47 | 1553802437.3 | 536 | 0.208761 | 0.000976 | 9.1e-05 | 100.509951 | 99.556645 | 121.911596 | 21.261242 | 0.002534 | 0.00232 | 152.473663 | 0.257582 | 8.401433 | 0.002439 | 0.0043 | 0.00418 | 5.5e-05 | 0.00105 | 0.317966 | 1.329191 | 2.5474 | 100.61 | 21.1 | 25.755 | 82.776766 | 80.490146 | 77.629702 | 0.006413 | 1.006459 | 0.024348 | 24.191302 | 0.085241 | 0.153236 | 0.003687 | 0.264678 | 0.264678 | 0.023911
2019-03-28 15:47 | 1553802438.3 | 537 | 0.208772 | 0.000971 | 9.1e-05 | 100.41315 | 99.669773 | 121.820994 | 21.261242 | 0.002484 | 0.002353 | 152.454093 | 0.257517 | 8.400913 | 0.002445 | 0.003703 | 0.003665 | 5.4e-05 | 0.00105 | 0.307348 | 1.395676 | 2.5476 | 100.61 | 21.1 | 25.753 | 81.582759 | 80.634585 | 78.421155 | 0.006413 | 1.004193 | 0.024311 | 24.209577 | 0.066464 | 0.153197 | 0.003626 | 0.259832 | 0.259832 | 0.02435
2019-03-28 15:47 | 1553802439.3 | 538 | 0.208759 | 0.000971 | 9e-05 | 100.425363 | 99.651088 | 121.976381 | 21.261242 | 0.002444 | 0.002327 | 152.408207 | 0.257504 | 8.402135 | 0.002468 | 0.003842 | 0.00383 | 5.3e-05 | 0.001046 | 0.318685 | 1.294388 | 2.5475 | 100.61 | 21.1 | 25.749 | 80.613435 | 81.184967 | 77.80822 | 0.006412 | 1.005947 | 0.024348 | 24.203886 | 0.069229 | 0.153189 | 0.003705 | 0.266077 | 0.266077 | 0.023778
2019-03-28 15:47 | 1553802440.3 | 539 | 0.20875 | 0.000973 | 9e-05 | 100.352985 | 99.711559 | 122.051023 | 21.261242 | 0.002461 | 0.002336 | 152.36533 | 0.258499 | 8.403571 | 0.002515 | 0.004267 | 0.004145 | 5.3e-05 | 0.00105 | 0.324934 | 1.292483 | 2.5475 | 100.61 | 21.1 | 25.748 | 81.012638 | 82.312068 | 78.011007 | 0.006411 | 1.005366 | 0.024348 | 24.218284 | 0.057354 | 0.153781 | 0.00376 | 0.270177 | 0.270177 | 0.023507
2019-03-28 15:47 | 1553802441.3 | 540 | 0.208772 | 0.000969 | 9e-05 | 100.304732 | 99.811099 | 121.693541 | 21.261242 | 0.002454 | 0.002323 | 152.366671 | 0.257198 | 8.404267 | 0.00254 | 0.004168 | 0.004059 | 5.4e-05 | 0.001051 | 0.323164 | 1.277587 | 2.5474 | 100.61 | 21.1 | 25.747 | 80.861462 | 82.917169 | 77.707068 | 0.006411 | 1.006237 | 0.024323 | 24.172323 | 0.044128 | 0.153007 | 0.003631 | 0.260393 | 0.260393 | 0.024268
2019-03-28 15:47 | 1553802442.3 | 541 | 0.20877 | 0.000971 | 8.9e-05 | 100.355366 | 99.670793 | 121.674058 | 21.261242 | 0.002507 | 0.002313 | 152.350916 | 0.257452 | 8.404624 | 0.002525 | 0.004039 | 0.003998 | 5.5e-05 | 0.001047 | 0.305412 | 1.296792 | 2.5474 | 100.61 | 21.1 | 25.747 | 82.14043 | 82.552226 | 77.461518 | 0.006411 | 1.006942 | 0.02433 | 24.161929 | 0.061224 | 0.153158 | 0.003643 | 0.261423 | 0.261423 | 0.024196
2019-03-28 15:47 | 1553802443.3 | 542 | 0.20878 | 0.000969 | 8.9e-05 | 100.22193 | 99.597752 | 121.475012 | 21.261242 | 0.002478 | 0.002352 | 152.345032 | 0.257751 | 8.405424 | 0.002512 | 0.003692 | 0.003596 | 5.4e-05 | 0.001051 | 0.327644 | 1.315738 | 2.5473 | 100.61 | 21.1 | 25.747 | 81.427485 | 82.259663 | 78.412505 | 0.006411 | 1.004218 | 0.024277 | 24.174877 | 0.05588 | 0.153336 | 0.003582 | 0.256387 | 0.256387 | 0.0247
2019-03-28 15:47 | 1553802444.3 | 543 | 0.208774 | 0.000965 | 8.8e-05 | 100.219547 | 99.455067 | 121.363517 | 21.261242 | 0.002473 | 0.002344 | 152.318006 | 0.258005 | 8.403324 | 0.002518 | 0.003691 | 0.003585 | 5.2e-05 | 0.001049 | 0.322114 | 1.382463 | 2.5475 | 100.61 | 21.11 | 25.742 | 81.323891 | 82.386831 | 78.204426 | 0.006414 | 1.004813 | 0.024273 | 24.156628 | 0.068491 | 0.153487 | 0.003627 | 0.259733 | 0.259733 | 0.024406
2019-03-28 15:47 | 1553802445.3 | 544 | 0.208774 | 0.000968 | 8.7e-05 | 100.201973 | 99.363002 | 121.313052 | 21.261242 | 0.002493 | 0.002322 | 152.322606 | 0.257354 | 8.402837 | 0.002487 | 0.00345 | 0.003393 | 5.3e-05 | 0.001054 | 0.324602 | 1.331366 | 2.5474 | 100.61 | 21.11 | 25.739 | 81.802697 | 81.645014 | 77.692171 | 0.006413 | 1.00628 | 0.024286 | 24.133993 | 0.075206 | 0.1531 | 0.003627 | 0.259877 | 0.259877 | 0.024331
2019-03-28 15:47 | 1553802446.3 | 545 | 0.208763 | 0.000966 | 8.7e-05 | 100.171294 | 99.237982 | 121.467971 | 21.261242 | 0.002506 | 0.002299 | 152.295312 | 0.256905 | 8.403747 | 0.002518 | 0.003662 | 0.003504 | 5.3e-05 | 0.001056 | 0.339866 | 1.330769 | 2.5475 | 100.61 | 21.11 | 25.736 | 82.107497 | 82.39861 | 77.120108 | 0.006412 | 1.007923 | 0.024321 | 24.129701 | 0.083728 | 0.152833 | 0.003694 | 0.265168 | 0.265168 | 0.023804
2019-03-28 15:47 | 1553802447.3 | 546 | 0.208763 | 0.000965 | 8.7e-05 | 100.147169 | 99.366738 | 121.670067 | 21.261242 | 0.002498 | 0.002327 | 152.271813 | 0.258291 | 8.401569 | 0.002546 | 0.004133 | 0.004029 | 5.1e-05 | 0.001057 | 0.322114 | 1.313273 | 2.5474 | 100.61 | 21.11 | 25.732 | 81.918798 | 83.063826 | 77.809902 | 0.006411 | 1.005942 | 0.024317 | 24.173534 | 0.069976 | 0.153657 | 0.003695 | 0.265238 | 0.265238 | 0.023926
2019-03-28 15:47 | 1553802448.3 | 547 | 0.208769 | 0.000961 | 8.7e-05 | 100.096832 | 99.311023 | 121.778979 | 21.261242 | 0.002504 | 0.002335 | 152.271756 | 0.258037 | 8.403025 | 0.00252 | 0.004201 | 0.004076 | 5.2e-05 | 0.001054 | 0.322445 | 1.307986 | 2.5474 | 100.61 | 21.11 | 25.729 | 82.062305 | 82.452459 | 78.003318 | 0.006411 | 1.005388 | 0.024321 | 24.191014 | 0.070496 | 0.153506 | 0.003662 | 0.262853 | 0.262853 | 0.024119
2019-03-28 15:47 | 1553802449.3 | 548 | 0.208762 | 0.000964 | 8.6e-05 | 100.074493 | 99.446914 | 121.635328 | 21.261242 | 0.002517 | 0.002295 | 152.244749 | 0.257575 | 8.403981 | 0.00246 | 0.004548 | 0.004429 | 5.1e-05 | 0.001048 | 0.307569 | 1.306641 | 2.5473 | 100.61 | 21.11 | 25.723 | 82.379859 | 81.004947 | 77.035056 | 0.006409 | 1.008168 | 0.024341 | 24.143386 | 0.056269 | 0.153232 | 0.003705 | 0.266264 | 0.266264 | 0.023768
2019-03-28 15:47 | 1553802450.3 | 549 | 0.208769 | 0.000966 | 8.6e-05 | 100.058111 | 99.485981 | 121.623357 | 21.261242 | 0.002457 | 0.00229 | 152.238309 | 0.258161 | 8.401946 | 0.00258 | 0.004043 | 0.004013 | 5.2e-05 | 0.001047 | 0.322445 | 1.299759 | 2.5472 | 100.61 | 21.11 | 25.721 | 80.928517 | 83.883738 | 76.917331 | 0.006409 | 1.008507 | 0.024343 | 24.13814 | 0.051291 | 0.15358 | 0.003662 | 0.263175 | 0.263175 | 0.024101
2019-03-28 15:48 | 1553802451.3 | 550 | 0.208773 | 0.000963 | 8.4e-05 | 99.977988 | 99.208086 | 121.620774 | 21.261242 | 0.002436 | 0.002371 | 152.202907 | 0.258219 | 8.403961 | 0.002573 | 0.004218 | 0.004101 | 5e-05 | 0.00105 | 0.317579 | 1.31702 | 2.5474 | 100.61 | 21.11 | 25.716 | 80.429343 | 83.708925 | 78.859188 | 0.006407 | 1.002944 | 0.024276 | 24.204739 | 0.069146 | 0.153615 | 0.003643 | 0.26111 | 0.26111 | 0.024297
2019-03-28 15:48 | 1553802452.3 | 551 | 0.208784 | 0.000967 | 8.4e-05 | 99.939269 | 99.160866 | 121.516791 | 21.261242 | 0.002475 | 0.002297 | 152.189183 | 0.257185 | 8.401394 | 0.002541 | 0.003903 | 0.00379 | 4.7e-05 | 0.001046 | 0.315422 | 1.311613 | 2.5474 | 100.61 | 21.11 | 25.713 | 81.372924 | 82.946019 | 77.089595 | 0.006407 | 1.008011 | 0.024327 | 24.133498 | 0.06994 | 0.152999 | 0.00357 | 0.256386 | 0.256386 | 0.024646
2019-03-28 15:48 | 1553802453.3 | 552 | 0.20876 | 0.000961 | 8.3e-05 | 99.841572 | 99.102772 | 121.795173 | 21.261242 | 0.002498 | 0.002338 | 152.170093 | 0.257387 | 8.403662 | 0.00254 | 0.004225 | 0.004139 | 4.7e-05 | 0.001046 | 0.303975 | 1.295645 | 2.5473 | 100.61 | 21.11 | 25.711 | 81.911827 | 82.916447 | 78.077322 | 0.006406 | 1.005176 | 0.02432 | 24.195171 | 0.066433 | 0.153119 | 0.003723 | 0.267487 | 0.267487 | 0.023642
2019-03-28 15:48 | 1553802454.3 | 553 | 0.208751 | 0.00096 | 8.3e-05 | 99.825786 | 99.308646 | 121.709499 | 21.261242 | 0.002513 | 0.002322 | 152.146076 | 0.258291 | 8.400932 | 0.002563 | 0.004531 | 0.004427 | 4.9e-05 | 0.001053 | 0.305025 | 1.322279 | 2.5475 | 100.61 | 21.11 | 25.703 | 82.263509 | 83.473525 | 77.69145 | 0.006404 | 1.006282 | 0.024325 | 24.17337 | 0.046457 | 0.153657 | 0.003782 | 0.27193 | 0.27193 | 0.023337
2019-03-28 15:48 | 1553802455.3 | 554 | 0.208779 | 0.000954 | 8.3e-05 | 99.801064 | 98.93155 | 122.085761 | 21.261242 | 0.002487 | 0.002346 | 152.141304 | 0.258206 | 8.402733 | 0.002577 | 0.004384 | 0.004317 | 4.8e-05 | 0.001054 | 0.312602 | 1.322631 | 2.5475 | 100.61 | 21.11 | 25.701 | 81.648139 | 83.822902 | 78.252 | 0.006404 | 1.004677 | 0.024343 | 24.23004 | 0.078271 | 0.153607 | 0.003617 | 0.259967 | 0.259967 | 0.024403
2019-03-28 15:48 | 1553802456.3 | 555 | 0.208789 | 0.000951 | 8.4e-05 | 99.712006 | 98.754215 | 121.780855 | 21.261242 | 0.002518 | 0.002311 | 152.122501 | 0.25781 | 8.404104 | 0.002574 | 0.004122 | 0.004051 | 5e-05 | 0.001051 | 0.319957 | 1.314429 | 2.5475 | 100.61 | 21.11 | 25.699 | 82.393802 | 83.744031 | 77.421634 | 0.006403 | 1.007056 | 0.024342 | 24.171155 | 0.086333 | 0.153371 | 0.003562 | 0.255955 | 0.255955 | 0.024747
2019-03-28 15:48 | 1553802457.3 | 556 | 0.208783 | 0.000954 | 8.5e-05 | 99.708433 | 98.809929 | 121.684149 | 21.261242 | 0.002468 | 0.002371 | 152.139943 | 0.257575 | 8.401836 | 0.002546 | 0.004629 | 0.004433 | 4.6e-05 | 0.001049 | 0.320676 | 1.375636 | 2.5474 | 100.61 | 21.11 | 25.695 | 81.18665 | 83.073202 | 78.872404 | 0.006402 | 1.002906 | 0.024282 | 24.211499 | 0.080967 | 0.153232 | 0.003592 | 0.25742 | 0.25742 | 0.024584
2019-03-28 15:48 | 1553802458.3 | 557 | 0.208777 | 0.00095 | 8.6e-05 | 99.670606 | 98.754554 | 121.762078 | 21.261242 | 0.002478 | 0.002325 | 152.112725 | 0.257309 | 8.401855 | 0.002559 | 0.003506 | 0.003424 | 4.8e-05 | 0.001052 | 0.300214 | 1.3302 | 2.5473 | 100.61 | 21.11 | 25.692 | 81.44383 | 83.372059 | 77.76305 | 0.006401 | 1.006077 | 0.024328 | 24.181058 | 0.082588 | 0.153073 | 0.003634 | 0.260876 | 0.260876 | 0.024233
2019-03-28 15:48 | 1553802459.3 | 558 | 0.208775 | 0.000951 | 8.7e-05 | 99.705752 | 98.742663 | 121.883899 | 21.261242 | 0.002534 | 0.002373 | 152.111211 | 0.256626 | 8.398053 | 0.002555 | 0.004306 | 0.004164 | 4.9e-05 | 0.001051 | 0.298776 | 1.331497 | 2.5475 | 100.61 | 21.11 | 25.684 | 82.778449 | 83.276125 | 78.906765 | 0.006399 | 1.002808 | 0.024301 | 24.232545 | 0.086818 | 0.152667 | 0.003643 | 0.261194 | 0.261194 | 0.02414
2019-03-28 15:48 | 1553802460.3 | 559 | 0.208754 | 0.00095 | 8.7e-05 | 99.620269 | 98.796 | 122.19256 | 21.261242 | 0.002529 | 0.002291 | 152.083476 | 0.256619 | 8.405528 | 0.002455 | 0.004212 | 0.004138 | 5.1e-05 | 0.001053 | 0.313652 | 1.306362 | 2.5473 | 100.61 | 21.11 | 25.68 | 82.664495 | 80.87396 | 76.943759 | 0.006398 | 1.008431 | 0.024399 | 24.195471 | 0.074316 | 0.152663 | 0.003767 | 0.271376 | 0.271376 | 0.023233
2019-03-28 15:48 | 1553802461.3 | 560 | 0.208773 | 0.000949 | 8.8e-05 | 99.640522 | 98.554795 | 122.289502 | 21.261242 | 0.002461 | 0.002315 | 152.063523 | 0.257933 | 8.403942 | 0.002603 | 0.003966 | 0.003848 | 5.1e-05 | 0.001057 | 0.32781 | 1.285023 | 2.5474 | 100.61 | 21.11 | 25.675 | 81.032106 | 84.428417 | 77.524467 | 0.006397 | 1.006761 | 0.024389 | 24.225133 | 0.097999 | 0.153445 | 0.003654 | 0.262964 | 0.262964 | 0.024099
2019-03-28 15:48 | 1553802462.3 | 561 | 0.208763 | 0.000949 | 8.8e-05 | 99.590483 | 98.741303 | 122.209461 | 21.261242 | 0.002449 | 0.002347 | 152.061338 | 0.258499 | 8.402375 | 0.002433 | 0.004449 | 0.004311 | 4.8e-05 | 0.001055 | 0.326925 | 1.319357 | 2.5473 | 100.61 | 21.11 | 25.663 | 80.737448 | 80.36085 | 78.296211 | 0.006394 | 1.00455 | 0.024354 | 24.243837 | 0.076595 | 0.153781 | 0.003715 | 0.267022 | 0.267022 | 0.023785
2019-03-28 15:48 | 1553802463.3 | 562 | 0.208762 | 0.000951 | 8.8e-05 | 99.482662 | 98.456614 | 122.148198 | 21.261242 | 0.002484 | 0.002352 | 152.049014 | 0.257094 | 8.404267 | 0.002533 | 0.00421 | 0.004097 | 4.8e-05 | 0.001057 | 0.304693 | 1.294673 | 2.5474 | 100.61 | 21.11 | 25.656 | 81.586605 | 82.743349 | 78.400731 | 0.006392 | 1.004252 | 0.024344 | 24.241364 | 0.092732 | 0.152945 | 0.003723 | 0.267503 | 0.267503 | 0.023613
2019-03-28 15:48 | 1553802464.3 | 563 | 0.208765 | 0.000957 | 8.7e-05 | 99.454961 | 98.668262 | 122.186928 | 21.261242 | 0.00247 | 0.002322 | 152.034427 | 0.25725 | 8.403292 | 0.002487 | 0.003836 | 0.003778 | 5e-05 | 0.001055 | 0.30038 | 1.275537 | 2.5473 | 100.61 | 21.11 | 25.64 | 81.233278 | 81.648139 | 77.685924 | 0.006388 | 1.006298 | 0.024373 | 24.220545 | 0.071034 | 0.153038 | 0.003695 | 0.265832 | 0.265832 | 0.023776
2019-03-28 15:48 | 1553802465.3 | 564 | 0.208784 | 0.000951 | 8.6e-05 | 99.445727 | 98.723299 | 122.190685 | 21.261242 | 0.00245 | 0.002313 | 152.008858 | 0.257419 | 8.402863 | 0.00242 | 0.00365 | 0.003558 | 4.8e-05 | 0.001056 | 0.310224 | 1.300842 | 2.5474 | 100.61 | 21.12 | 25.631 | 80.759318 | 80.049636 | 77.459836 | 0.00639 | 1.006947 | 0.024381 | 24.213112 | 0.065215 | 0.153139 | 0.003587 | 0.25803 | 0.25803 | 0.024511
2019-03-28 15:48 | 1553802466.3 | 565 | 0.208808 | 0.000956 | 8.6e-05 | 99.470152 | 98.612208 | 122.288799 | 21.261242 | 0.002475 | 0.002343 | 151.998125 | 0.258128 | 8.401017 | 0.002491 | 0.003924 | 0.0038 | 5.1e-05 | 0.001055 | 0.311883 | 1.316614 | 2.5474 | 100.61 | 21.12 | 25.621 | 81.355138 | 81.748854 | 78.183282 | 0.006388 | 1.004873 | 0.024366 | 24.247809 | 0.077483 | 0.153561 | 0.003441 | 0.247233 | 0.247233 | 0.025652
2019-03-28 15:48 | 1553802467.3 | 566 | 0.208821 | 0.000954 | 8.5e-05 | 99.34267 | 98.706312 | 122.154301 | 21.261242 | 0.002509 | 0.002308 | 151.955363 | 0.257471 | 8.405638 | 0.002534 | 0.004594 | 0.00455 | 4.9e-05 | 0.00106 | 0.329248 | 1.297588 | 2.5473 | 100.61 | 21.12 | 25.601 | 82.17769 | 82.79095 | 77.354601 | 0.006383 | 1.007249 | 0.024381 | 24.205873 | 0.05748 | 0.15317 | 0.003362 | 0.241576 | 0.241576 | 0.026186
2019-03-28 15:48 | 1553802468.3 | 567 | 0.208816 | 0.000954 | 8.5e-05 | 99.345054 | 98.603716 | 121.973798 | 21.261242 | 0.002539 | 0.002311 | 151.934701 | 0.257257 | 8.40348 | 0.002546 | 0.004116 | 0.003955 | 4.8e-05 | 0.001052 | 0.309173 | 1.328456 | 2.5474 | 100.61 | 21.12 | 25.592 | 82.910197 | 83.058296 | 77.414667 | 0.00638 | 1.007076 | 0.024361 | 24.190055 | 0.066997 | 0.153042 | 0.003397 | 0.243962 | 0.243962 | 0.025908
2019-03-28 15:48 | 1553802469.3 | 568 | 0.208789 | 0.000946 | 8.5e-05 | 99.336416 | 98.357755 | 121.749403 | 21.261242 | 0.002487 | 0.002323 | 151.935084 | 0.258668 | 8.403415 | 0.002521 | 0.003822 | 0.003836 | 4.8e-05 | 0.001049 | 0.308288 | 1.310635 | 2.5474 | 100.61 | 21.12 | 25.584 | 81.646697 | 82.460873 | 77.700821 | 0.006378 | 1.006255 | 0.024329 | 24.177655 | 0.088559 | 0.153882 | 0.00357 | 0.256304 | 0.256304 | 0.024796
2019-03-28 15:48 | 1553802470.3 | 569 | 0.208802 | 0.000947 | 8.5e-05 | 99.304546 | 98.364548 | 121.457878 | 21.261242 | 0.002504 | 0.002283 | 151.964027 | 0.25779 | 8.400354 | 0.002561 | 0.003901 | 0.003764 | 5.2e-05 | 0.001052 | 0.327644 | 1.298002 | 2.5474 | 100.61 | 21.12 | 25.572 | 82.056055 | 83.429765 | 76.736418 | 0.006375 | 1.009029 | 0.024333 | 24.115479 | 0.085071 | 0.153359 | 0.00349 | 0.250511 | 0.250511 | 0.025283
2019-03-28 15:48 | 1553802471.3 | 570 | 0.208831 | 0.000943 | 8.5e-05 | 99.299184 | 98.229338 | 121.709031 | 21.261242 | 0.002458 | 0.002281 | 151.978766 | 0.25794 | 8.402837 | 0.002565 | 0.004704 | 0.004699 | 4.7e-05 | 0.001047 | 0.332123 | 1.366636 | 2.5473 | 100.61 | 21.12 | 25.566 | 80.955676 | 83.531953 | 76.709269 | 0.006374 | 1.009107 | 0.024359 | 24.139463 | 0.096891 | 0.153448 | 0.003318 | 0.238165 | 0.238165 | 0.026609
2019-03-28 15:48 | 1553802472.3 | 571 | 0.208803 | 0.000944 | 8.5e-05 | 99.325991 | 98.225602 | 121.819586 | 21.261242 | 0.00247 | 0.00234 | 151.953504 | 0.257829 | 8.402089 | 0.002566 | 0.004099 | 0.003978 | 5.1e-05 | 0.001042 | 0.334446 | 1.328115 | 2.5474 | 100.61 | 21.12 | 25.559 | 81.231115 | 83.559124 | 78.108557 | 0.006372 | 1.005087 | 0.024322 | 24.198672 | 0.099646 | 0.153383 | 0.003484 | 0.249955 | 0.249955 | 0.025343
2019-03-28 15:48 | 1553802473.3 | 572 | 0.208802 | 0.000944 | 8.4e-05 | 99.254804 | 98.392068 | 122.054075 | 21.261242 | 0.002446 | 0.002334 | 151.948942 | 0.257075 | 8.40179 | 0.002546 | 0.003969 | 0.003862 | 4.8e-05 | 0.001046 | 0.315809 | 1.334505 | 2.5473 | 100.61 | 21.12 | 25.556 | 80.654052 | 83.068634 | 77.981454 | 0.006371 | 1.005451 | 0.02435 | 24.217568 | 0.078087 | 0.152934 | 0.003495 | 0.251084 | 0.251084 | 0.025156
2019-03-28 15:48 | 1553802474.3 | 573 | 0.208817 | 0.000944 | 8.4e-05 | 99.225317 | 98.648559 | 122.275654 | 21.261242 | 0.002467 | 0.002297 | 151.94806 | 0.257959 | 8.401992 | 0.002556 | 0.003681 | 0.003575 | 4.7e-05 | 0.001048 | 0.30685 | 1.325058 | 2.5473 | 100.61 | 21.12 | 25.555 | 81.161653 | 83.304015 | 77.091277 | 0.006371 | 1.008006 | 0.024403 | 24.208795 | 0.052143 | 0.15346 | 0.003405 | 0.24506 | 0.24506 | 0.025863
2019-03-28 15:48 | 1553802475.3 | 574 | 0.208826 | 0.000941 | 8.3e-05 | 99.228295 | 98.424341 | 121.968165 | 21.261242 | 0.002479 | 0.002269 | 151.972863 | 0.257998 | 8.404657 | 0.002608 | 0.004487 | 0.004401 | 5.2e-05 | 0.001045 | 0.305025 | 1.306297 | 2.5474 | 100.61 | 21.12 | 25.554 | 81.446954 | 84.55636 | 76.404388 | 0.006371 | 1.009987 | 0.024396 | 24.154616 | 0.072764 | 0.153483 | 0.003353 | 0.241184 | 0.241184 | 0.026282
2019-03-28 15:48 | 1553802476.3 | 575 | 0.208834 | 0.00094 | 8.4e-05 | 99.216083 | 98.597601 | 121.927558 | 21.261242 | 0.002412 | 0.002275 | 151.963375 | 0.257484 | 8.400406 | 0.002614 | 0.004062 | 0.003892 | 4.8e-05 | 0.001047 | 0.335552 | 1.294788 | 2.5473 | 100.61 | 21.12 | 25.555 | 79.841525 | 84.703065 | 76.560312 | 0.006371 | 1.009537 | 0.024386 | 24.155981 | 0.055932 | 0.153178 | 0.003305 | 0.237532 | 0.237532 | 0.026633
2019-03-28 15:48 | 1553802477.3 | 576 | 0.208816 | 0.000941 | 8.3e-05 | 99.20417 | 98.63463 | 121.984127 | 21.261242 | 0.002455 | 0.002337 | 151.95659 | 0.257888 | 8.400185 | 0.002543 | 0.00472 | 0.004592 | 4.8e-05 | 0.001044 | 0.334114 | 1.273011 | 2.5472 | 100.61 | 21.12 | 25.563 | 80.871556 | 82.992901 | 78.04056 | 0.006373 | 1.005282 | 0.024341 | 24.212665 | 0.051499 | 0.153417 | 0.003414 | 0.245092 | 0.245092 | 0.025852
2019-03-28 15:48 | 1553802478.3 | 577 | 0.208849 | 0.000938 | 8.3e-05 | 99.150855 | 98.429776 | 121.932488 | 21.261242 | 0.002439 | 0.002286 | 151.97223 | 0.257367 | 8.402778 | 0.0026 | 0.003827 | 0.003737 | 5.1e-05 | 0.001045 | 0.317081 | 1.271417 | 2.5474 | 100.61 | 21.12 | 25.567 | 80.490146 | 84.371422 | 76.829157 | 0.006374 | 1.008761 | 0.024377 | 24.165752 | 0.065287 | 0.153108 | 0.003218 | 0.231153 | 0.231153 | 0.027356
2019-03-28 15:48 | 1553802479.3 | 578 | 0.208846 | 0.000934 | 8.2e-05 | 99.18064 | 98.30204 | 122.038113 | 21.261242 | 0.002464 | 0.002291 | 151.930771 | 0.258219 | 8.402356 | 0.002596 | 0.003846 | 0.003733 | 5.1e-05 | 0.001048 | 0.335718 | 1.281466 | 2.5474 | 100.61 | 21.12 | 25.572 | 81.103969 | 84.280037 | 76.949285 | 0.006375 | 1.008415 | 0.024384 | 24.180366 | 0.079589 | 0.153615 | 0.003243 | 0.23306 | 0.23306 | 0.027222
2019-03-28 15:48 | 1553802480.3 | 579 | 0.208812 | 0.000932 | 8.1e-05 | 99.170513 | 98.508253 | 122.101019 | 21.261242 | 0.002432 | 0.002351 | 151.895964 | 0.258727 | 8.400646 | 0.002572 | 0.003864 | 0.003748 | 5e-05 | 0.001054 | 0.34252 | 1.309191 | 2.5474 | 100.61 | 21.11 | 25.585 | 80.33826 | 83.693295 | 78.374301 | 0.006375 | 1.004327 | 0.024341 | 24.235771 | 0.059932 | 0.153917 | 0.003453 | 0.248131 | 0.248131 | 0.025619
2019-03-28 15:48 | 1553802481.3 | 580 | 0.208832 | 0.000928 | 8.1e-05 | 99.169024 | 98.432155 | 121.812779 | 21.261242 | 0.002559 | 0.002301 | 151.858147 | 0.25764 | 8.402018 | 0.002534 | 0.004254 | 0.004159 | 5e-05 | 0.001054 | 0.30414 | 1.294245 | 2.5474 | 100.61 | 21.11 | 25.591 | 83.372059 | 82.786863 | 77.190263 | 0.006376 | 1.007721 | 0.024353 | 24.166345 | 0.06671 | 0.15327 | 0.003337 | 0.239759 | 0.239759 | 0.026402
2019-03-28 15:48 | 1553802482.3 | 581 | 0.208826 | 0.000928 | 8.1e-05 | 99.198214 | 98.207256 | 121.949858 | 21.261242 | 0.002508 | 0.002321 | 151.854237 | 0.257972 | 8.403207 | 0.002591 | 0.004062 | 0.004051 | 4.9e-05 | 0.001053 | 0.323164 | 1.302698 | 2.5474 | 100.61 | 21.11 | 25.598 | 82.15918 | 84.152102 | 77.661658 | 0.006378 | 1.006367 | 0.02435 | 24.1962 | 0.089802 | 0.153468 | 0.003371 | 0.242177 | 0.242177 | 0.026172
2019-03-28 15:48 | 1553802483.3 | 582 | 0.208798 | 0.000926 | 8.1e-05 | 99.160087 | 98.197065 | 121.686028 | 21.261242 | 0.002412 | 0.002346 | 151.827326 | 0.257549 | 8.404715 | 0.00248 | 0.003957 | 0.003867 | 5e-05 | 0.001049 | 0.321008 | 1.303788 | 2.5474 | 100.61 | 21.12 | 25.611 | 79.844649 | 81.484451 | 78.253442 | 0.006385 | 1.004673 | 0.024303 | 24.19039 | 0.087292 | 0.153216 | 0.003547 | 0.254584 | 0.254584 | 0.024856
2019-03-28 15:48 | 1553802484.3 | 583 | 0.208827 | 0.000927 | 8.1e-05 | 99.186596 | 98.244966 | 121.346852 | 21.261242 | 0.002475 | 0.002283 | 151.80216 | 0.25818 | 8.402629 | 0.002567 | 0.003785 | 0.00371 | 4.8e-05 | 0.001045 | 0.322777 | 1.319886 | 2.5473 | 100.61 | 21.12 | 25.618 | 81.362829 | 83.563933 | 76.759002 | 0.006387 | 1.008963 | 0.024321 | 24.105233 | 0.085321 | 0.153592 | 0.003371 | 0.241928 | 0.241928 | 0.02622
2019-03-28 15:48 | 1553802485.3 | 584 | 0.208829 | 0.000924 | 8.1e-05 | 99.109453 | 97.996286 | 121.324085 | 21.261242 | 0.002484 | 0.002291 | 151.769652 | 0.257946 | 8.402655 | 0.002516 | 0.003741 | 0.003665 | 4.9e-05 | 0.001044 | 0.324436 | 1.353875 | 2.5475 | 100.61 | 21.11 | 25.631 | 81.574106 | 82.34404 | 76.930545 | 0.006386 | 1.008469 | 0.024313 | 24.108879 | 0.101031 | 0.153452 | 0.003362 | 0.241155 | 0.241155 | 0.02628
2019-03-28 15:48 | 1553802486.3 | 585 | 0.208836 | 0.000923 | 8.1e-05 | 99.141621 | 97.996627 | 121.348732 | 21.261242 | 0.002448 | 0.002304 | 151.761295 | 0.257719 | 8.402843 | 0.002577 | 0.003649 | 0.003488 | 4.9e-05 | 0.001038 | 0.315809 | 1.305804 | 2.5475 | 100.61 | 21.11 | 25.637 | 80.714856 | 83.81665 | 77.263543 | 0.006388 | 1.007511 | 0.024304 | 24.122792 | 0.103902 | 0.153317 | 0.003321 | 0.23811 | 0.23811 | 0.026593
2019-03-28 15:48 | 1553802487.3 | 586 | 0.208813 | 0.000926 | 8e-05 | 99.09873 | 98.188912 | 121.519377 | 21.261242 | 0.002459 | 0.002305 | 151.766969 | 0.258304 | 8.40467 | 0.002527 | 0.004049 | 0.003911 | 4.9e-05 | 0.001038 | 0.326593 | 1.353946 | 2.5475 | 100.61 | 21.12 | 25.649 | 80.969856 | 82.611365 | 77.272672 | 0.006395 | 1.007484 | 0.024321 | 24.140062 | 0.082498 | 0.153665 | 0.003455 | 0.248108 | 0.248108 | 0.025579
2019-03-28 15:48 | 1553802488.3 | 587 | 0.208833 | 0.000926 | 8e-05 | 99.139238 | 98.343486 | 121.661854 | 21.261242 | 0.002487 | 0.002338 | 151.731624 | 0.258733 | 8.401556 | 0.002505 | 0.004211 | 0.004125 | 5.1e-05 | 0.001037 | 0.313818 | 1.348493 | 2.5473 | 100.61 | 21.12 | 25.654 | 81.651264 | 82.092834 | 78.059301 | 0.006396 | 1.005228 | 0.024308 | 24.181305 | 0.072084 | 0.153921 | 0.003336 | 0.239293 | 0.239293 | 0.026565
2019-03-28 15:48 | 1553802489.3 | 588 | 0.208859 | 0.000921 | 8e-05 | 99.220253 | 98.120627 | 121.819118 | 21.261242 | 0.002429 | 0.002319 | 151.760299 | 0.257764 | 8.404267 | 0.00255 | 0.003673 | 0.003516 | 4.7e-05 | 0.001038 | 0.323164 | 1.358208 | 2.5473 | 100.61 | 21.11 | 25.659 | 80.266403 | 83.164565 | 77.611923 | 0.006393 | 1.00651 | 0.024339 | 24.181513 | 0.099683 | 0.153344 | 0.003185 | 0.228518 | 0.228518 | 0.027714
2019-03-28 15:48 | 1553802490.3 | 589 | 0.208833 | 0.000919 | 8.1e-05 | 99.174384 | 98.405316 | 121.909957 | 21.261242 | 0.002481 | 0.002319 | 151.750734 | 0.257849 | 8.4022 | 0.002564 | 0.004522 | 0.004429 | 5.1e-05 | 0.00104 | 0.325155 | 1.326284 | 2.5472 | 100.61 | 21.11 | 25.67 | 81.51714 | 83.511756 | 77.615767 | 0.006396 | 1.006499 | 0.024348 | 24.190659 | 0.069633 | 0.153394 | 0.003347 | 0.240429 | 0.240429 | 0.02635
2019-03-28 15:48 | 1553802491.3 | 590 | 0.208839 | 0.000923 | 8.1e-05 | 99.192554 | 98.359792 | 122.207351 | 21.261242 | 0.002443 | 0.002274 | 151.752938 | 0.257914 | 8.403643 | 0.002563 | 0.003804 | 0.003657 | 4.9e-05 | 0.001033 | 0.333561 | 1.321182 | 2.5474 | 100.61 | 21.11 | 25.675 | 80.586038 | 83.467274 | 76.540131 | 0.006397 | 1.009595 | 0.024415 | 24.182983 | 0.07541 | 0.153433 | 0.003302 | 0.237754 | 0.237754 | 0.026653
2019-03-28 15:48 | 1553802492.3 | 591 | 0.208852 | 0.000922 | 8.2e-05 | 99.196128 | 98.415168 | 122.179184 | 21.261242 | 0.002468 | 0.002316 | 151.756427 | 0.257907 | 8.404481 | 0.002526 | 0.004001 | 0.00399 | 5.3e-05 | 0.001028 | 0.309726 | 1.339508 | 2.5475 | 100.61 | 21.11 | 25.681 | 81.187371 | 82.581074 | 77.533837 | 0.006399 | 1.006734 | 0.024378 | 24.214528 | 0.070698 | 0.153429 | 0.003224 | 0.23164 | 0.23164 | 0.027355
2019-03-28 15:48 | 1553802493.3 | 592 | 0.208873 | 0.000918 | 8.2e-05 | 99.150556 | 98.31461 | 122.195615 | 21.261242 | 0.002456 | 0.002258 | 151.753628 | 0.256203 | 8.404195 | 0.002554 | 0.003984 | 0.003891 | 4.9e-05 | 0.001023 | 0.322445 | 1.302954 | 2.5474 | 100.61 | 21.11 | 25.691 | 80.908088 | 83.265065 | 76.151163 | 0.006401 | 1.010719 | 0.024427 | 24.168369 | 0.075732 | 0.152415 | 0.003104 | 0.223244 | 0.223244 | 0.028197
2019-03-28 15:48 | 1553802494.3 | 593 | 0.208823 | 0.000918 | 8.3e-05 | 99.146088 | 98.388329 | 122.426113 | 21.261242 | 0.002445 | 0.002326 | 151.753513 | 0.256613 | 8.402128 | 0.002508 | 0.004325 | 0.004179 | 5e-05 | 0.001021 | 0.299108 | 1.369355 | 2.5475 | 100.61 | 21.11 | 25.695 | 80.629057 | 82.156055 | 77.783472 | 0.006402 | 1.006018 | 0.024394 | 24.24761 | 0.068624 | 0.152659 | 0.003407 | 0.245147 | 0.245147 | 0.025719
2019-03-28 15:48 | 1553802495.3 | 594 | 0.208893 | 0.00092 | 8.3e-05 | 99.192255 | 98.539167 | 122.243497 | 21.261242 | 0.002454 | 0.002292 | 151.724322 | 0.257556 | 8.401673 | 0.002497 | 0.003853 | 0.003791 | 5.1e-05 | 0.001016 | 0.315643 | 1.31482 | 2.5474 | 100.61 | 21.11 | 25.703 | 80.859059 | 81.879857 | 76.956973 | 0.006404 | 1.008393 | 0.024404 | 24.20097 | 0.059086 | 0.15322 | 0.002979 | 0.213816 | 0.213816 | 0.029595
2019-03-28 15:48 | 1553802496.3 | 595 | 0.208797 | 0.000919 | 8.4e-05 | 99.154131 | 98.374061 | 122.143035 | 21.261242 | 0.002434 | 0.002333 | 151.718725 | 0.256437 | 8.404936 | 0.002446 | 0.003762 | 0.003691 | 5e-05 | 0.001015 | 0.299274 | 1.337211 | 2.5474 | 100.61 | 21.11 | 25.707 | 80.37551 | 80.661021 | 77.958868 | 0.006405 | 1.005515 | 0.024359 | 24.225613 | 0.070647 | 0.152554 | 0.003557 | 0.255752 | 0.255752 | 0.024635
2019-03-28 15:48 | 1553802497.3 | 596 | 0.208875 | 0.000918 | 8.4e-05 | 99.075796 | 98.293547 | 121.886716 | 21.261242 | 0.002459 | 0.002359 | 151.707052 | 0.258148 | 8.404962 | 0.002535 | 0.003672 | 0.003599 | 5e-05 | 0.001021 | 0.3178 | 1.355327 | 2.5476 | 100.61 | 21.11 | 25.71 | 80.987642 | 82.803452 | 78.565322 | 0.006406 | 1.003782 | 0.024313 | 24.221071 | 0.070902 | 0.153572 | 0.003086 | 0.220811 | 0.220811 | 0.028724
2019-03-28 15:48 | 1553802498.3 | 597 | 0.208851 | 0.000919 | 8.4e-05 | 99.202681 | 98.431815 | 121.742597 | 21.261242 | 0.002471 | 0.002315 | 151.704963 | 0.256957 | 8.403649 | 0.002459 | 0.004431 | 0.004329 | 5e-05 | 0.00102 | 0.276158 | 1.357325 | 2.5474 | 100.61 | 21.11 | 25.717 | 81.254429 | 80.971298 | 77.517499 | 0.006408 | 1.006781 | 0.024335 | 24.170662 | 0.069776 | 0.152864 | 0.003235 | 0.231862 | 0.231862 | 0.027229
2019-03-28 15:48 | 1553802499.3 | 598 | 0.208838 | 0.00092 | 8.4e-05 | 99.201489 | 98.393766 | 121.666312 | 21.261242 | 0.002493 | 0.002326 | 151.670155 | 0.257608 | 8.403493 | 0.002508 | 0.003673 | 0.003578 | 4.6e-05 | 0.001019 | 0.316362 | 1.344711 | 2.5474 | 100.61 | 21.11 | 25.722 | 81.798851 | 82.144997 | 77.777226 | 0.006409 | 1.006036 | 0.024318 | 24.172035 | 0.073127 | 0.153251 | 0.003312 | 0.237379 | 0.237379 | 0.026663
2019-03-28 15:48 | 1553802500.3 | 599 | 0.208845 | 0.000923 | 8.3e-05 | 99.276846 | 98.377118 | 121.397318 | 21.261242 | 0.002468 | 0.002297 | 151.663466 | 0.257458 | 8.401654 | 0.002523 | 0.003859 | 0.003742 | 4.8e-05 | 0.001023 | 0.309892 | 1.344917 | 2.5474 | 100.61 | 21.11 | 25.731 | 81.202272 | 82.509194 | 77.0944 | 0.006411 | 1.007997 | 0.024315 | 24.121797 | 0.081432 | 0.153162 | 0.003264 | 0.233855 | 0.233855 | 0.027049
2019-03-28 15:48 | 1553802501.3 | 600 | 0.208837 | 0.000917 | 8.3e-05 | 99.21251 | 98.418906 | 121.512567 | 21.261242 | 0.002427 | 0.0023 | 151.645679 | 0.257614 | 8.403116 | 0.002511 | 0.004135 | 0.004103 | 4.9e-05 | 0.001028 | 0.305965 | 1.348353 | 2.5475 | 100.61 | 21.11 | 25.736 | 80.201036 | 82.236345 | 77.148939 | 0.006412 | 1.00784 | 0.024324 | 24.135123 | 0.071835 | 0.153255 | 0.003324 | 0.238384 | 0.238384 | 0.026551
2019-03-28 15:48 | 1553802502.3 | 601 | 0.208847 | 0.000917 | 8.1e-05 | 99.230381 | 98.367606 | 121.271741 | 21.261242 | 0.002516 | 0.002325 | 151.587967 | 0.256684 | 8.403493 | 0.002474 | 0.003195 | 0.003059 | 4.8e-05 | 0.001032 | 0.307569 | 1.338862 | 2.5474 | 100.61 | 21.11 | 25.74 | 82.351733 | 81.329179 | 77.747432 | 0.006413 | 1.006121 | 0.02428 | 24.131783 | 0.07811 | 0.152702 | 0.003262 | 0.233494 | 0.233494 | 0.02701
2019-03-28 15:48 | 1553802503.3 | 602 | 0.208837 | 0.000916 | 8e-05 | 99.210127 | 98.369985 | 121.414924 | 21.261242 | 0.002456 | 0.002351 | 151.583807 | 0.258024 | 8.405872 | 0.002512 | 0.004147 | 0.003997 | 4.9e-05 | 0.001038 | 0.284951 | 1.290749 | 2.5475 | 100.61 | 21.11 | 25.746 | 80.911213 | 82.238749 | 78.393042 | 0.006415 | 1.004274 | 0.024272 | 24.168228 | 0.076068 | 0.153499 | 0.003327 | 0.238302 | 0.238302 | 0.026603
2019-03-28 15:48 | 1553802504.3 | 603 | 0.208792 | 0.000915 | 7.8e-05 | 99.255102 | 98.348921 | 121.193813 | 21.261242 | 0.002457 | 0.002318 | 151.570831 | 0.257888 | 8.402018 | 0.002472 | 0.004059 | 0.003888 | 4.5e-05 | 0.001045 | 0.319957 | 1.256185 | 2.5473 | 100.61 | 21.11 | 25.748 | 80.935487 | 81.278705 | 77.586935 | 0.006415 | 1.006582 | 0.024277 | 24.118511 | 0.082037 | 0.153417 | 0.003601 | 0.258467 | 0.258467 | 0.024514
2019-03-28 15:48 | 1553802505.3 | 604 | 0.208811 | 0.000918 | 7.7e-05 | 99.296206 | 98.572121 | 121.565616 | 21.261242 | 0.00251 | 0.002281 | 151.590056 | 0.257335 | 8.400211 | 0.002528 | 0.003968 | 0.003836 | 4.8e-05 | 0.001049 | 0.29391 | 1.281618 | 2.5473 | 100.61 | 21.11 | 25.75 | 82.212787 | 82.646464 | 76.703023 | 0.006416 | 1.009125 | 0.024345 | 24.125021 | 0.065464 | 0.153088 | 0.003484 | 0.250712 | 0.250712 | 0.025218
2019-03-28 15:48 | 1553802506.3 | 605 | 0.208799 | 0.000912 | 7.5e-05 | 99.255401 | 98.505874 | 121.589323 | 21.261242 | 0.002462 | 0.002304 | 151.546585 | 0.257797 | 8.401712 | 0.002456 | 0.003932 | 0.003827 | 4.7e-05 | 0.001049 | 0.325321 | 1.322026 | 2.5474 | 100.61 | 21.11 | 25.755 | 81.052535 | 80.90905 | 77.250088 | 0.006417 | 1.007549 | 0.024329 | 24.14623 | 0.067801 | 0.153363 | 0.003567 | 0.256641 | 0.256641 | 0.02468
2019-03-28 15:48 | 1553802507.3 | 606 | 0.208823 | 0.000915 | 7.5e-05 | 99.29412 | 98.532713 | 121.654341 | 21.261242 | 0.002457 | 0.002298 | 151.5223 | 0.257244 | 8.401803 | 0.002516 | 0.00412 | 0.003987 | 4.7e-05 | 0.001051 | 0.327644 | 1.330506 | 2.5473 | 100.61 | 21.11 | 25.757 | 80.934045 | 82.351012 | 77.105212 | 0.006418 | 1.007966 | 0.02434 | 24.147692 | 0.068853 | 0.153034 | 0.003418 | 0.245913 | 0.245913 | 0.025701
2019-03-28 15:48 | 1553802508.3 | 607 | 0.20882 | 0.000913 | 7.5e-05 | 99.279824 | 98.531695 | 121.856908 | 21.261242 | 0.00243 | 0.002332 | 151.496731 | 0.257419 | 8.402525 | 0.002476 | 0.00454 | 0.004491 | 4.6e-05 | 0.001051 | 0.324436 | 1.309052 | 2.5473 | 100.61 | 21.11 | 25.76 | 80.282024 | 81.396239 | 77.91586 | 0.006418 | 1.005639 | 0.024332 | 24.195739 | 0.067657 | 0.153139 | 0.003438 | 0.247294 | 0.247294 | 0.025575
2019-03-28 15:48 | 1553802509.3 | 608 | 0.208801 | 0.000922 | 7.5e-05 | 99.375435 | 98.56023 | 121.902914 | 21.261242 | 0.002449 | 0.002346 | 151.495868 | 0.257497 | 8.402011 | 0.002492 | 0.00402 | 0.003872 | 4.8e-05 | 0.00105 | 0.299661 | 1.328889 | 2.5475 | 100.61 | 21.11 | 25.762 | 80.732641 | 81.780823 | 78.249597 | 0.006419 | 1.004684 | 0.024325 | 24.211806 | 0.073677 | 0.153185 | 0.003545 | 0.255014 | 0.255014 | 0.024809
2019-03-28 15:48 | 1553802510.3 | 609 | 0.208798 | 0.000919 | 7.6e-05 | 99.306929 | 98.714806 | 121.97122 | 21.261242 | 0.002447 | 0.002288 | 151.501618 | 0.258311 | 8.401134 | 0.002494 | 0.003931 | 0.003845 | 4.6e-05 | 0.001046 | 0.320455 | 1.353104 | 2.5475 | 100.61 | 21.11 | 25.769 | 80.682171 | 81.815917 | 76.862792 | 0.006421 | 1.008664 | 0.02438 | 24.170752 | 0.053492 | 0.153669 | 0.003566 | 0.257116 | 0.257116 | 0.024684
2019-03-28 15:48 | 1553802511.3 | 610 | 0.208842 | 0.000918 | 7.6e-05 | 99.309311 | 98.612889 | 121.81865 | 21.261242 | 0.002484 | 0.002298 | 151.465891 | 0.257927 | 8.40153 | 0.00253 | 0.004068 | 0.004039 | 4.8e-05 | 0.001046 | 0.334667 | 1.309185 | 2.5474 | 100.61 | 21.11 | 25.772 | 81.582038 | 82.680121 | 77.116984 | 0.006421 | 1.007932 | 0.024356 | 24.164399 | 0.062946 | 0.153441 | 0.003301 | 0.237475 | 0.237475 | 0.026685
2019-03-28 15:49 | 1553802512.3 | 611 | 0.208832 | 0.00092 | 7.6e-05 | 99.353691 | 98.823178 | 121.948686 | 21.261242 | 0.002477 | 0.002308 | 151.490923 | 0.257608 | 8.403513 | 0.002516 | 0.003699 | 0.0036 | 4.6e-05 | 0.001044 | 0.319957 | 1.305785 | 2.5474 | 100.61 | 21.11 | 25.774 | 81.414266 | 82.342358 | 77.355322 | 0.006422 | 1.007247 | 0.024361 | 24.185518 | 0.047889 | 0.153251 | 0.003361 | 0.241921 | 0.241921 | 0.026163
2019-03-28 15:49 | 1553802513.3 | 612 | 0.208819 | 0.000919 | 7.5e-05 | 99.31497 | 98.643464 | 121.840009 | 21.261242 | 0.002467 | 0.002329 | 151.462728 | 0.257797 | 8.401582 | 0.002555 | 0.003317 | 0.003247 | 4.8e-05 | 0.001041 | 0.322114 | 1.312838 | 2.5473 | 100.61 | 21.11 | 25.778 | 81.177997 | 83.287666 | 77.851949 | 0.006423 | 1.005822 | 0.024333 | 24.191859 | 0.060683 | 0.153363 | 0.003439 | 0.247396 | 0.247396 | 0.025602
2019-03-28 15:49 | 1553802514.3 | 613 | 0.208825 | 0.000918 | 7.5e-05 | 99.357861 | 98.528296 | 121.895404 | 21.261242 | 0.002429 | 0.002348 | 151.437159 | 0.257667 | 8.401504 | 0.00257 | 0.003994 | 0.003848 | 4.8e-05 | 0.001038 | 0.328197 | 1.345149 | 2.5474 | 100.61 | 21.11 | 25.778 | 80.257031 | 83.639674 | 78.300295 | 0.006423 | 1.004539 | 0.024323 | 24.212807 | 0.074994 | 0.153286 | 0.003405 | 0.244781 | 0.244781 | 0.025863
2019-03-28 15:49 | 1553802515.3 | 614 | 0.208825 | 0.00091 | 7.4e-05 | 99.32748 | 98.710729 | 121.785319 | 21.261242 | 0.002448 | 0.002275 | 151.411187 | 0.256964 | 8.404221 | 0.00257 | 0.004337 | 0.004197 | 4.6e-05 | 0.001043 | 0.326206 | 1.327974 | 2.5476 | 100.61 | 21.11 | 25.778 | 80.717981 | 83.649773 | 76.564156 | 0.006423 | 1.009526 | 0.024372 | 24.142019 | 0.055712 | 0.152868 | 0.003417 | 0.246211 | 0.246211 | 0.025642
2019-03-28 15:49 | 1553802516.3 | 615 | 0.208829 | 0.000917 | 7.5e-05 | 99.362925 | 98.679134 | 122.02192 | 21.261242 | 0.002488 | 0.002319 | 151.429128 | 0.25751 | 8.404917 | 0.002587 | 0.003903 | 0.003836 | 4.9e-05 | 0.001041 | 0.314924 | 1.315381 | 2.5474 | 100.61 | 21.11 | 25.779 | 81.678666 | 84.042927 | 77.61889 | 0.006423 | 1.00649 | 0.024359 | 24.201873 | 0.061767 | 0.153193 | 0.00338 | 0.243321 | 0.243321 | 0.026002
2019-03-28 15:49 | 1553802517.3 | 616 | 0.208838 | 0.000913 | 7.4e-05 | 99.33165 | 98.556494 | 122.003612 | 21.261242 | 0.002443 | 0.0023 | 151.422726 | 0.258519 | 8.403305 | 0.002646 | 0.00381 | 0.003732 | 4.8e-05 | 0.001044 | 0.312933 | 1.351695 | 2.5475 | 100.61 | 21.11 | 25.778 | 80.594689 | 85.463846 | 77.145815 | 0.006423 | 1.007849 | 0.024374 | 24.183733 | 0.070074 | 0.153793 | 0.003333 | 0.24006 | 0.24006 | 0.026459
2019-03-28 15:49 | 1553802518.3 | 617 | 0.20881 | 0.000907 | 7.3e-05 | 99.450791 | 98.609831 | 121.879913 | 21.261242 | 0.002453 | 0.002296 | 151.408945 | 0.257699 | 8.403292 | 0.002558 | 0.004198 | 0.004092 | 4.9e-05 | 0.001046 | 0.310058 | 1.27299 | 2.5474 | 100.61 | 21.11 | 25.776 | 80.821566 | 83.348496 | 77.058361 | 0.006422 | 1.008101 | 0.024364 | 24.168452 | 0.075957 | 0.153305 | 0.003513 | 0.253209 | 0.253209 | 0.025005
2019-03-28 15:49 | 1553802519.3 | 618 | 0.208839 | 0.000907 | 7.3e-05 | 99.415346 | 98.772559 | 122.012296 | 21.261242 | 0.002453 | 0.002348 | 151.40745 | 0.257582 | 8.40545 | 0.002618 | 0.003108 | 0.002923 | 4.5e-05 | 0.001047 | 0.321726 | 1.296094 | 2.5473 | 100.61 | 21.11 | 25.773 | 80.837188 | 84.801433 | 78.315913 | 0.006422 | 1.004494 | 0.024334 | 24.224952 | 0.05802 | 0.153236 | 0.003336 | 0.239965 | 0.239965 | 0.026373
2019-03-28 15:49 | 1553802520.3 | 619 | 0.208822 | 0.000907 | 7.3e-05 | 99.398965 | 98.652295 | 122.172612 | 21.261242 | 0.002472 | 0.00232 | 151.360874 | 0.257315 | 8.402148 | 0.00254 | 0.004431 | 0.004352 | 4.9e-05 | 0.001049 | 0.336271 | 1.275912 | 2.5473 | 100.61 | 21.11 | 25.767 | 81.278705 | 82.912601 | 77.631384 | 0.00642 | 1.006454 | 0.024374 | 24.217244 | 0.067444 | 0.153077 | 0.003439 | 0.247911 | 0.247911 | 0.025501
2019-03-28 15:49 | 1553802521.3 | 620 | 0.208847 | 0.00091 | 7.2e-05 | 99.348926 | 98.748778 | 122.347011 | 21.261242 | 0.002465 | 0.002349 | 151.39869 | 0.257348 | 8.403136 | 0.002551 | 0.003308 | 0.003218 | 4.7e-05 | 0.001052 | 0.308454 | 1.325901 | 2.5473 | 100.61 | 21.11 | 25.763 | 81.110218 | 83.177067 | 78.343785 | 0.006419 | 1.004414 | 0.024366 | 24.259119 | 0.054196 | 0.153096 | 0.003289 | 0.23687 | 0.23687 | 0.026693
2019-03-28 15:49 | 1553802522.3 | 621 | 0.208868 | 0.000909 | 7.2e-05 | 99.387051 | 98.803133 | 122.433625 | 21.261242 | 0.002459 | 0.002316 | 151.37339 | 0.256307 | 8.403747 | 0.002578 | 0.004654 | 0.004532 | 4.9e-05 | 0.001054 | 0.296453 | 1.307714 | 2.5474 | 100.61 | 21.11 | 25.758 | 80.967453 | 83.833722 | 77.548012 | 0.006418 | 1.006693 | 0.024402 | 24.240218 | 0.052706 | 0.152477 | 0.003163 | 0.227961 | 0.227961 | 0.027624
2019-03-28 15:49 | 1553802523.3 | 622 | 0.208867 | 0.000903 | 7.2e-05 | 99.420113 | 98.695782 | 122.412969 | 21.261242 | 0.002466 | 0.002294 | 151.377434 | 0.256795 | 8.400991 | 0.002521 | 0.003942 | 0.003882 | 4.8e-05 | 0.001059 | 0.31133 | 1.307196 | 2.5474 | 100.61 | 21.11 | 25.748 | 81.156125 | 82.455344 | 77.023284 | 0.006415 | 1.008202 | 0.024419 | 24.220033 | 0.065405 | 0.152767 | 0.003173 | 0.228926 | 0.228926 | 0.02756
2019-03-28 15:49 | 1553802524.3 | 623 | 0.208866 | 0.000902 | 7.2e-05 | 99.421007 | 98.946499 | 122.342316 | 21.261242 | 0.002453 | 0.002294 | 151.395355 | 0.258109 | 8.404163 | 0.002559 | 0.003788 | 0.00362 | 4.6e-05 | 0.001057 | 0.341801 | 1.314124 | 2.5475 | 100.61 | 21.11 | 25.742 | 80.820845 | 83.390813 | 77.017037 | 0.006414 | 1.00822 | 0.024412 | 24.212827 | 0.042792 | 0.153549 | 0.003182 | 0.229526 | 0.229526 | 0.027629
2019-03-28 15:49 | 1553802525.3 | 624 | 0.208862 | 0.000899 | 7.1e-05 | 99.353096 | 98.576199 | 122.294197 | 21.261242 | 0.002417 | 0.002308 | 151.392039 | 0.257179 | 8.403318 | 0.002473 | 0.003999 | 0.003989 | 4.8e-05 | 0.001057 | 0.351534 | 1.320467 | 2.5474 | 100.61 | 21.1 | 25.73 | 79.970092 | 81.306586 | 77.346913 | 0.006407 | 1.007271 | 0.024396 | 24.219465 | 0.070217 | 0.152996 | 0.003214 | 0.231711 | 0.231711 | 0.02727
2019-03-28 15:49 | 1553802526.3 | 625 | 0.208857 | 0.000904 | 7.1e-05 | 99.468663 | 98.659431 | 121.982016 | 21.261242 | 0.002405 | 0.002305 | 151.365186 | 0.257569 | 8.401231 | 0.002491 | 0.003721 | 0.003611 | 4.8e-05 | 0.001052 | 0.301099 | 1.30438 | 2.5473 | 100.61 | 21.1 | 25.726 | 79.688689 | 81.737075 | 77.269789 | 0.006406 | 1.007493 | 0.024367 | 24.185871 | 0.073066 | 0.153228 | 0.003235 | 0.233028 | 0.233028 | 0.027157
2019-03-28 15:49 | 1553802527.3 | 626 | 0.208875 | 0.000899 | 7.1e-05 | 99.45228 | 98.692724 | 121.955022 | 21.261242 | 0.002449 | 0.002274 | 151.339253 | 0.257556 | 8.403207 | 0.002522 | 0.003891 | 0.003741 | 4.9e-05 | 0.001053 | 0.32228 | 1.311534 | 2.5474 | 100.61 | 21.1 | 25.722 | 80.728075 | 82.492846 | 76.532923 | 0.006405 | 1.009616 | 0.02439 | 24.157755 | 0.068575 | 0.15322 | 0.003131 | 0.225592 | 0.225592 | 0.028051
2019-03-28 15:49 | 1553802528.3 | 627 | 0.208863 | 0.000899 | 7.1e-05 | 99.312289 | 98.677096 | 121.783909 | 21.261242 | 0.002461 | 0.002328 | 151.336838 | 0.257166 | 8.402317 | 0.002506 | 0.003566 | 0.003536 | 4.5e-05 | 0.001052 | 0.316528 | 1.29833 | 2.5474 | 100.61 | 21.1 | 25.717 | 81.018166 | 82.100526 | 77.821675 | 0.006404 | 1.005908 | 0.024328 | 24.185246 | 0.057392 | 0.152988 | 0.003208 | 0.230673 | 0.230673 | 0.027391
2019-03-28 15:49 | 1553802529.3 | 628 | 0.208843 | 0.0009 | 7.1e-05 | 99.432622 | 98.73417 | 121.572188 | 21.261242 | 0.002463 | 0.002369 | 151.318955 | 0.257387 | 8.403071 | 0.002531 | 0.004065 | 0.003952 | 5e-05 | 0.00105 | 0.292306 | 1.322589 | 2.5473 | 100.61 | 21.1 | 25.714 | 81.072003 | 82.70897 | 78.812333 | 0.006403 | 1.003077 | 0.024273 | 24.198293 | 0.063052 | 0.153119 | 0.003325 | 0.238652 | 0.238652 | 0.026498
2019-03-28 15:49 | 1553802530.3 | 629 | 0.208842 | 0.000898 | 7.1e-05 | 99.480576 | 98.619344 | 121.205784 | 21.261242 | 0.002491 | 0.002307 | 151.312879 | 0.257055 | 8.402297 | 0.002471 | 0.003752 | 0.00367 | 4.7e-05 | 0.001054 | 0.338262 | 1.333267 | 2.5474 | 100.61 | 21.1 | 25.714 | 81.733951 | 81.264524 | 77.333699 | 0.006403 | 1.007309 | 0.024287 | 24.110993 | 0.077773 | 0.152922 | 0.003333 | 0.239436 | 0.239436 | 0.026377
2019-03-28 15:49 | 1553802531.3 | 630 | 0.208859 | 0.000896 | 7.1e-05 | 99.405517 | 98.96926 | 121.14194 | 21.261242 | 0.002476 | 0.002357 | 151.293482 | 0.257842 | 8.401439 | 0.002511 | 0.004034 | 0.004009 | 4.8e-05 | 0.001049 | 0.333008 | 1.330967 | 2.5475 | 100.61 | 21.1 | 25.714 | 81.379173 | 82.215191 | 78.519188 | 0.006403 | 1.003913 | 0.02424 | 24.145374 | 0.039341 | 0.15339 | 0.003234 | 0.231731 | 0.231731 | 0.027338
2019-03-28 15:49 | 1553802532.3 | 631 | 0.208868 | 0.000897 | 7.1e-05 | 99.472535 | 98.780373 | 121.140766 | 21.261242 | 0.002479 | 0.002264 | 151.28938 | 0.25794 | 8.40441 | 0.002507 | 0.004018 | 0.003912 | 4.6e-05 | 0.00105 | 0.342022 | 1.321499 | 2.5475 | 100.61 | 21.1 | 25.713 | 81.446233 | 82.141151 | 76.299879 | 0.006403 | 1.010289 | 0.024317 | 24.068949 | 0.062457 | 0.153448 | 0.003176 | 0.22816 | 0.22816 | 0.027776
2019-03-28 15:49 | 1553802533.3 | 632 | 0.208879 | 0.000899 | 7.1e-05 | 99.48147 | 98.762707 | 121.177148 | 21.261242 | 0.002498 | 0.002319 | 151.297411 | 0.258343 | 8.40168 | 0.002478 | 0.004187 | 0.004099 | 4.5e-05 | 0.001047 | 0.318132 | 1.328157 | 2.5474 | 100.61 | 21.1 | 25.711 | 81.907981 | 81.441667 | 77.615046 | 0.006402 | 1.006501 | 0.024275 | 24.117819 | 0.06486 | 0.153688 | 0.00311 | 0.223019 | 0.223019 | 0.028461
2019-03-28 15:49 | 1553802534.3 | 633 | 0.20888 | 0.000901 | 7e-05 | 99.446324 | 98.832351 | 121.242402 | 21.261242 | 0.00239 | 0.002321 | 151.251717 | 0.258102 | 8.401849 | 0.00246 | 0.003933 | 0.003886 | 4.8e-05 | 0.001045 | 0.303422 | 1.286553 | 2.5472 | 100.61 | 21.1 | 25.71 | 79.324633 | 80.993891 | 77.651566 | 0.006402 | 1.006396 | 0.02428 | 24.125568 | 0.055394 | 0.153545 | 0.003105 | 0.222745 | 0.222745 | 0.028469
2019-03-28 15:49 | 1553802535.3 | 634 | 0.208883 | 0.000898 | 7.1e-05 | 99.444835 | 98.92102 | 121.263996 | 21.261242 | 0.002488 | 0.002276 | 151.231438 | 0.258278 | 8.40257 | 0.002513 | 0.003744 | 0.003678 | 4.8e-05 | 0.001045 | 0.310224 | 1.270124 | 2.5473 | 100.61 | 21.1 | 25.71 | 81.683233 | 82.279134 | 76.589143 | 0.006402 | 1.009453 | 0.024319 | 24.091152 | 0.047239 | 0.15365 | 0.003087 | 0.221751 | 0.221751 | 0.028616
2019-03-28 15:49 | 1553802536.3 | 635 | 0.208909 | 0.000897 | 7e-05 | 99.372457 | 98.891802 | 121.419618 | 21.261242 | 0.002494 | 0.002306 | 151.21712 | 0.258818 | 8.4035 | 0.002501 | 0.003976 | 0.00398 | 5e-05 | 0.001047 | 0.296619 | 1.307279 | 2.5473 | 100.61 | 21.1 | 25.709 | 81.806543 | 81.978893 | 77.296939 | 0.006402 | 1.007415 | 0.02431 | 24.130987 | 0.043369 | 0.153971 | 0.002935 | 0.210568 | 0.210568 | 0.030199
2019-03-28 15:49 | 1553802537.3 | 636 | 0.20887 | 0.000899 | 7e-05 | 99.444238 | 98.90641 | 121.589323 | 21.261242 | 0.002425 | 0.002334 | 151.231898 | 0.257699 | 8.402934 | 0.002489 | 0.003521 | 0.00328 | 5.1e-05 | 0.001045 | 0.2959 | 1.337136 | 2.5474 | 100.61 | 21.1 | 25.706 | 80.147926 | 81.705106 | 77.980493 | 0.006401 | 1.005454 | 0.024303 | 24.171383 | 0.048506 | 0.153305 | 0.003163 | 0.227226 | 0.227226 | 0.027864
2019-03-28 15:49 | 1553802538.3 | 637 | 0.208887 | 0.000902 | 6.9e-05 | 99.484746 | 98.965182 | 121.526652 | 21.261242 | 0.002427 | 0.002312 | 151.224748 | 0.258167 | 8.400588 | 0.00253 | 0.003874 | 0.003765 | 4.6e-05 | 0.001043 | 0.305965 | 1.299444 | 2.5475 | 100.61 | 21.11 | 25.702 | 80.204881 | 82.676996 | 77.450466 | 0.006404 | 1.006974 | 0.024315 | 24.146908 | 0.046836 | 0.153584 | 0.00306 | 0.219825 | 0.219825 | 0.028855
2019-03-28 15:49 | 1553802539.3 | 638 | 0.208873 | 0.000898 | 6.9e-05 | 99.45228 | 99.002553 | 121.457409 | 21.261242 | 0.002476 | 0.002293 | 151.213229 | 0.257829 | 8.4022 | 0.002468 | 0.003434 | 0.003349 | 4.7e-05 | 0.001042 | 0.308454 | 1.324302 | 2.5473 | 100.61 | 21.11 | 25.699 | 81.38398 | 81.194341 | 76.996135 | 0.006403 | 1.00828 | 0.024324 | 24.124382 | 0.040539 | 0.153383 | 0.00315 | 0.226483 | 0.226483 | 0.02797
2019-03-28 15:49 | 1553802540.3 | 639 | 0.208872 | 0.000898 | 6.9e-05 | 99.476705 | 98.871079 | 121.732505 | 21.261242 | 0.002445 | 0.002308 | 151.207843 | 0.257419 | 8.402791 | 0.002464 | 0.004473 | 0.004317 | 4.6e-05 | 0.001046 | 0.318132 | 1.300031 | 2.5475 | 100.61 | 21.11 | 25.696 | 80.634585 | 81.091471 | 77.340666 | 0.006402 | 1.007289 | 0.02434 | 24.163566 | 0.054622 | 0.153139 | 0.003156 | 0.22706 | 0.22706 | 0.027854
2019-03-28 15:49 | 1553802541.3 | 640 | 0.20889 | 0.000894 | 6.9e-05 | 99.540741 | 99.003912 | 121.579935 | 21.261242 | 0.002476 | 0.002338 | 151.192893 | 0.258258 | 8.401348 | 0.00246 | 0.004104 | 0.004028 | 5e-05 | 0.001046 | 0.318519 | 1.342088 | 2.5475 | 100.61 | 21.11 | 25.692 | 81.375328 | 80.994852 | 78.064828 | 0.006401 | 1.005212 | 0.024299 | 24.173353 | 0.048369 | 0.153638 | 0.00305 | 0.218977 | 0.218977 | 0.028977
2019-03-28 15:49 | 1553802542.3 | 641 | 0.208833 | 0.000894 | 6.9e-05 | 99.647968 | 99.094619 | 121.531348 | 21.261242 | 0.002433 | 0.002305 | 151.190938 | 0.258675 | 8.405112 | 0.002524 | 0.003137 | 0.003024 | 4.9e-05 | 0.001047 | 0.297504 | 1.35115 | 2.5475 | 100.61 | 21.11 | 25.69 | 80.345229 | 82.540446 | 77.286848 | 0.006401 | 1.007444 | 0.024321 | 24.141739 | 0.049808 | 0.153886 | 0.003398 | 0.244646 | 0.244646 | 0.025978
2019-03-28 15:49 | 1553802543.3 | 642 | 0.208876 | 0.000896 | 6.9e-05 | 99.534785 | 98.932909 | 121.593314 | 21.261242 | 0.002432 | 0.002336 | 151.151722 | 0.257504 | 8.404839 | 0.002554 | 0.003845 | 0.003766 | 4.5e-05 | 0.001048 | 0.320455 | 1.290983 | 2.5474 | 100.61 | 21.11 | 25.689 | 80.32336 | 83.262901 | 78.010286 | 0.006401 | 1.005368 | 0.024303 | 24.172806 | 0.054251 | 0.153189 | 0.003135 | 0.225204 | 0.225204 | 0.028093
2019-03-28 15:49 | 1553802544.3 | 643 | 0.208841 | 0.000891 | 6.9e-05 | 99.523467 | 99.096996 | 121.697531 | 21.261242 | 0.002462 | 0.00233 | 151.15383 | 0.258271 | 8.401095 | 0.00254 | 0.004057 | 0.003942 | 4.6e-05 | 0.001046 | 0.319736 | 1.313269 | 2.5473 | 100.61 | 21.11 | 25.689 | 81.056381 | 82.92967 | 77.883904 | 0.006401 | 1.00573 | 0.024317 | 24.17881 | 0.038411 | 0.153646 | 0.00335 | 0.241074 | 0.241074 | 0.026322
2019-03-28 15:49 | 1553802545.3 | 644 | 0.208916 | 0.000894 | 6.9e-05 | 99.574101 | 99.055889 | 121.919581 | 21.261242 | 0.002469 | 0.002286 | 151.126382 | 0.258337 | 8.40296 | 0.002535 | 0.003712 | 0.003683 | 5e-05 | 0.001045 | 0.310445 | 1.315612 | 2.5475 | 100.61 | 21.11 | 25.69 | 81.225587 | 82.793114 | 76.830838 | 0.006401 | 1.008756 | 0.024376 | 24.164531 | 0.046672 | 0.153684 | 0.002898 | 0.208487 | 0.208487 | 0.030444
2019-03-28 15:49 | 1553802546.3 | 645 | 0.208871 | 0.000892 | 6.9e-05 | 99.651246 | 99.056909 | 122.024501 | 21.261242 | 0.002495 | 0.002328 | 151.121591 | 0.258128 | 8.401465 | 0.002476 | 0.004013 | 0.00398 | 4.8e-05 | 0.001041 | 0.314371 | 1.28907 | 2.5474 | 100.61 | 21.11 | 25.691 | 81.841637 | 81.373645 | 77.81759 | 0.006401 | 1.00592 | 0.024352 | 24.208983 | 0.053506 | 0.153561 | 0.003173 | 0.228469 | 0.228469 | 0.027759
2019-03-28 15:49 | 1553802547.3 | 646 | 0.208892 | 0.000893 | 6.8e-05 | 99.665245 | 99.125193 | 121.852683 | 21.261242 | 0.002526 | 0.002292 | 151.120249 | 0.258551 | 8.402492 | 0.00247 | 0.004511 | 0.004356 | 4.8e-05 | 0.001039 | 0.312768 | 1.318407 | 2.5474 | 100.61 | 21.11 | 25.692 | 82.588767 | 81.233278 | 76.959375 | 0.006401 | 1.008386 | 0.024365 | 24.162337 | 0.048599 | 0.153812 | 0.003047 | 0.219343 | 0.219343 | 0.028961
2019-03-28 15:49 | 1553802548.3 | 647 | 0.208867 | 0.000898 | 6.8e-05 | 99.642012 | 99.101073 | 122.055719 | 21.261242 | 0.002507 | 0.002286 | 151.092859 | 0.259026 | 8.400724 | 0.002448 | 0.004633 | 0.00453 | 4.4e-05 | 0.001046 | 0.310943 | 1.314473 | 2.5473 | 100.61 | 21.11 | 25.693 | 82.120959 | 80.703801 | 76.819066 | 0.006402 | 1.00879 | 0.02439 | 24.177612 | 0.048691 | 0.154095 | 0.00319 | 0.230107 | 0.230107 | 0.027657
2019-03-28 15:49 | 1553802549.3 | 648 | 0.208845 | 0.000895 | 6.8e-05 | 99.617886 | 98.998475 | 122.33504 | 21.261242 | 0.002458 | 0.002341 | 151.06384 | 0.258629 | 8.404962 | 0.002499 | 0.004112 | 0.004052 | 4.5e-05 | 0.001041 | 0.297172 | 1.324718 | 2.5474 | 100.61 | 21.11 | 25.697 | 80.963607 | 81.938269 | 78.142676 | 0.006403 | 1.004989 | 0.024372 | 24.250991 | 0.05579 | 0.153859 | 0.003328 | 0.240036 | 0.240036 | 0.026473
2019-03-28 15:49 | 1553802550.3 | 649 | 0.208836 | 0.000894 | 6.7e-05 | 99.627715 | 99.185664 | 121.993987 | 21.261242 | 0.002425 | 0.00233 | 151.047433 | 0.25818 | 8.404377 | 0.00241 | 0.003715 | 0.003588 | 4.8e-05 | 0.00104 | 0.337322 | 1.305942 | 2.5474 | 100.61 | 21.11 | 25.699 | 80.147926 | 79.796347 | 77.872131 | 0.006403 | 1.005764 | 0.024347 | 24.207836 | 0.039775 | 0.153592 | 0.003382 | 0.243849 | 0.243849 | 0.026013
2019-03-28 15:49 | 1553802551.3 | 650 | 0.208937 | 0.000896 | 6.6e-05 | 99.625929 | 99.12995 | 122.173549 | 21.261242 | 0.002527 | 0.002307 | 151.012261 | 0.258636 | 8.40361 | 0.002461 | 0.003912 | 0.003815 | 4.9e-05 | 0.001036 | 0.274886 | 1.354514 | 2.5474 | 100.61 | 21.11 | 25.704 | 82.613048 | 81.017445 | 77.324328 | 0.006404 | 1.007336 | 0.024384 | 24.206735 | 0.044641 | 0.153862 | 0.00277 | 0.199353 | 0.199353 | 0.031876
2019-03-28 15:49 | 1553802552.3 | 651 | 0.208851 | 0.000891 | 6.5e-05 | 99.697412 | 99.078652 | 122.415314 | 21.261242 | 0.002466 | 0.002331 | 151.014101 | 0.258154 | 8.401121 | 0.00246 | 0.003246 | 0.003137 | 4.6e-05 | 0.001037 | 0.29767 | 1.334258 | 2.5473 | 100.61 | 21.11 | 25.706 | 81.134253 | 81.002543 | 77.891833 | 0.006405 | 1.005707 | 0.024389 | 24.250284 | 0.055686 | 0.153576 | 0.003301 | 0.23841 | 0.23841 | 0.026604
2019-03-28 15:49 | 1553802553.3 | 652 | 0.208883 | 0.000893 | 6.5e-05 | 99.664053 | 99.093599 | 122.240916 | 21.261242 | 0.002453 | 0.002342 | 151.021174 | 0.257797 | 8.402622 | 0.00244 | 0.003981 | 0.003955 | 4.6e-05 | 0.001038 | 0.319017 | 1.358386 | 2.5474 | 100.61 | 21.11 | 25.708 | 80.822527 | 80.520668 | 78.153728 | 0.006405 | 1.004958 | 0.024362 | 24.242042 | 0.051344 | 0.153363 | 0.003101 | 0.223477 | 0.223477 | 0.028343
2019-03-28 15:49 | 1553802554.3 | 653 | 0.20887 | 0.000885 | 6.5e-05 | 99.70188 | 99.296076 | 122.151251 | 21.261242 | 0.002468 | 0.002277 | 151.025046 | 0.258415 | 8.397494 | 0.002446 | 0.003292 | 0.003154 | 4.5e-05 | 0.001045 | 0.314371 | 1.299838 | 2.5473 | 100.61 | 21.1 | 25.712 | 81.204436 | 80.657897 | 76.598512 | 0.006402 | 1.009426 | 0.024407 | 24.17945 | 0.03648 | 0.153731 | 0.003192 | 0.230626 | 0.230626 | 0.02753
2019-03-28 15:49 | 1553802555.3 | 654 | 0.208843 | 0.000887 | 6.4e-05 | 99.725708 | 99.281466 | 122.030369 | 21.261242 | 0.002481 | 0.002296 | 151.020139 | 0.258076 | 8.403123 | 0.002433 | 0.003964 | 0.003911 | 4.9e-05 | 0.001049 | 0.317966 | 1.33749 | 2.5475 | 100.61 | 21.1 | 25.713 | 81.499353 | 80.347632 | 77.06629 | 0.006403 | 1.008078 | 0.024379 | 24.183639 | 0.039934 | 0.15353 | 0.003355 | 0.242313 | 0.242313 | 0.026168
2019-03-28 15:49 | 1553802556.3 | 655 | 0.208898 | 0.000885 | 6.4e-05 | 99.785873 | 99.358924 | 122.047973 | 21.261242 | 0.002419 | 0.002336 | 151.024854 | 0.258447 | 8.402993 | 0.002443 | 0.003896 | 0.003851 | 4.7e-05 | 0.001055 | 0.328916 | 1.336281 | 2.5475 | 100.61 | 21.1 | 25.715 | 80.020077 | 80.59541 | 78.02278 | 0.006403 | 1.005332 | 0.024348 | 24.218387 | 0.038353 | 0.15375 | 0.003025 | 0.217811 | 0.217811 | 0.029153
2019-03-28 15:49 | 1553802557.3 | 656 | 0.208886 | 0.000886 | 6.3e-05 | 99.789151 | 99.278069 | 121.900567 | 21.261242 | 0.002456 | 0.002367 | 150.997291 | 0.257985 | 8.401732 | 0.002463 | 0.004627 | 0.004444 | 4.4e-05 | 0.001056 | 0.294463 | 1.325212 | 2.5475 | 100.61 | 21.1 | 25.717 | 80.915299 | 81.080415 | 78.777251 | 0.006404 | 1.003177 | 0.024307 | 24.229744 | 0.045928 | 0.153475 | 0.003095 | 0.22266 | 0.22266 | 0.028467
2019-03-28 15:49 | 1553802558.3 | 657 | 0.208891 | 0.000888 | 6.3e-05 | 99.718262 | 99.31442 | 122.065343 | 21.261242 | 0.002496 | 0.002291 | 151.018624 | 0.258831 | 8.401238 | 0.002385 | 0.003652 | 0.003464 | 4.6e-05 | 0.001058 | 0.292859 | 1.316194 | 2.5475 | 100.61 | 21.1 | 25.72 | 81.869761 | 79.19992 | 76.929824 | 0.006404 | 1.008471 | 0.024387 | 24.182391 | 0.036297 | 0.153979 | 0.003065 | 0.22127 | 0.22127 | 0.02874
2019-03-28 15:49 | 1553802559.3 | 658 | 0.208922 | 0.00089 | 6.2e-05 | 99.675074 | 99.086126 | 121.693541 | 21.261242 | 0.002459 | 0.002323 | 151.030374 | 0.257536 | 8.407751 | 0.002459 | 0.003784 | 0.003727 | 4.8e-05 | 0.001059 | 0.33428 | 1.300576 | 2.5473 | 100.61 | 21.1 | 25.726 | 80.981393 | 80.965049 | 77.701542 | 0.006406 | 1.006253 | 0.024323 | 24.172133 | 0.053007 | 0.153208 | 0.002873 | 0.20666 | 0.20666 | 0.030618
2019-03-28 15:49 | 1553802560.3 | 659 | 0.208834 | 0.000887 | 6.2e-05 | 99.774258 | 99.411581 | 122.108297 | 21.261242 | 0.002407 | 0.002323 | 151.023282 | 0.258467 | 8.400295 | 0.002467 | 0.003322 | 0.003288 | 4.5e-05 | 0.001053 | 0.339313 | 1.287891 | 2.5473 | 100.61 | 21.1 | 25.729 | 79.722332 | 81.174151 | 77.702262 | 0.006407 | 1.006251 | 0.024365 | 24.213314 | 0.032572 | 0.153762 | 0.003414 | 0.246667 | 0.246667 | 0.025745
2019-03-28 15:49 | 1553802561.3 | 660 | 0.208859 | 0.00089 | 6.1e-05 | 99.839785 | 99.377949 | 121.687203 | 21.261242 | 0.002454 | 0.002315 | 151.046973 | 0.25805 | 8.400497 | 0.002438 | 0.004016 | 0.003806 | 5e-05 | 0.001046 | 0.356014 | 1.303298 | 2.5473 | 100.61 | 21.1 | 25.739 | 80.848244 | 80.475486 | 77.505966 | 0.006409 | 1.006814 | 0.024329 | 24.164765 | 0.041471 | 0.153514 | 0.003258 | 0.234947 | 0.234947 | 0.026985
2019-03-28 15:49 | 1553802562.3 | 661 | 0.208855 | 0.00089 | 6e-05 | 99.753111 | 99.284865 | 121.525479 | 21.261242 | 0.002484 | 0.00229 | 151.023033 | 0.25792 | 8.40335 | 0.002365 | 0.003566 | 0.003521 | 4.6e-05 | 0.001041 | 0.336105 | 1.314583 | 2.5474 | 100.61 | 21.1 | 25.743 | 81.582759 | 78.724389 | 76.913486 | 0.00641 | 1.008518 | 0.024334 | 24.128293 | 0.042085 | 0.153437 | 0.003285 | 0.237045 | 0.237045 | 0.026733
2019-03-28 15:49 | 1553802563.3 | 662 | 0.208892 | 0.000889 | 6e-05 | 99.765918 | 99.359263 | 121.661853 | 21.261242 | 0.002513 | 0.002286 | 151.018893 | 0.258278 | 8.40428 | 0.002475 | 0.004103 | 0.004036 | 4.6e-05 | 0.001041 | 0.312049 | 1.298112 | 2.5474 | 100.61 | 21.1 | 25.749 | 82.262788 | 81.369799 | 76.815943 | 0.006412 | 1.008799 | 0.024351 | 24.138463 | 0.036533 | 0.15365 | 0.003064 | 0.220982 | 0.220982 | 0.028716
2019-03-28 15:49 | 1553802564.3 | 663 | 0.208884 | 0.000884 | 5.9e-05 | 99.800767 | 99.258027 | 121.644483 | 21.261242 | 0.002445 | 0.002323 | 150.995605 | 0.257777 | 8.402284 | 0.002401 | 0.003433 | 0.003221 | 4.6e-05 | 0.00104 | 0.343239 | 1.294214 | 2.5475 | 100.61 | 21.1 | 25.759 | 80.650927 | 79.585118 | 77.713315 | 0.006414 | 1.006219 | 0.024318 | 24.167666 | 0.048775 | 0.153352 | 0.003119 | 0.224724 | 0.224724 | 0.028183
2019-03-28 15:49 | 1553802565.3 | 664 | 0.208892 | 0.000888 | 5.8e-05 | 99.814766 | 99.422792 | 121.536979 | 21.261242 | 0.002464 | 0.00232 | 151.000454 | 0.257614 | 8.401914 | 0.002393 | 0.003938 | 0.003892 | 4.6e-05 | 0.001035 | 0.31238 | 1.277962 | 2.5475 | 100.61 | 21.1 | 25.764 | 81.093875 | 79.392397 | 77.628982 | 0.006415 | 1.006461 | 0.02431 | 24.154081 | 0.035194 | 0.153255 | 0.003067 | 0.220925 | 0.220925 | 0.02865
2019-03-28 15:49 | 1553802566.3 | 665 | 0.208884 | 0.000886 | 5.8e-05 | 99.818341 | 99.40173 | 121.491209 | 21.261242 | 0.002482 | 0.002274 | 150.973026 | 0.257406 | 8.40298 | 0.0025 | 0.003637 | 0.003564 | 4.8e-05 | 0.001037 | 0.316141 | 1.271076 | 2.5472 | 100.61 | 21.11 | 25.773 | 81.527476 | 81.968076 | 76.53004 | 0.006422 | 1.009624 | 0.024344 | 24.111674 | 0.03741 | 0.153131 | 0.003119 | 0.225011 | 0.225011 | 0.028107
2019-03-28 15:49 | 1553802567.3 | 666 | 0.208896 | 0.000889 | 5.8e-05 | 99.803745 | 99.482924 | 121.509048 | 21.261242 | 0.002475 | 0.002276 | 150.966087 | 0.25792 | 8.40062 | 0.002345 | 0.004384 | 0.004182 | 4.5e-05 | 0.001037 | 0.313321 | 1.30962 | 2.5472 | 100.61 | 21.11 | 25.779 | 81.364271 | 78.241668 | 76.582896 | 0.006423 | 1.009471 | 0.024344 | 24.115267 | 0.028799 | 0.153437 | 0.003037 | 0.219089 | 0.219089 | 0.028924
2019-03-28 15:49 | 1553802568.3 | 667 | 0.208882 | 0.000888 | 5.8e-05 | 99.820425 | 99.570233 | 121.581812 | 21.261242 | 0.002434 | 0.00228 | 150.93036 | 0.258109 | 8.402629 | 0.002417 | 0.003999 | 0.00391 | 4.5e-05 | 0.001037 | 0.333561 | 1.301858 | 2.5473 | 100.61 | 21.11 | 25.785 | 80.374068 | 79.963123 | 76.674913 | 0.006425 | 1.009206 | 0.024348 | 24.125659 | 0.022447 | 0.153549 | 0.003127 | 0.225714 | 0.225714 | 0.028096
2019-03-28 15:49 | 1553802569.3 | 668 | 0.208866 | 0.000881 | 5.8e-05 | 99.893399 | 99.45099 | 121.873808 | 21.261242 | 0.002382 | 0.002256 | 150.922635 | 0.257205 | 8.400939 | 0.002388 | 0.004738 | 0.004682 | 4.5e-05 | 0.001039 | 0.317247 | 1.298023 | 2.5473 | 100.61 | 21.11 | 25.794 | 79.124227 | 79.266962 | 76.093503 | 0.006427 | 1.010886 | 0.024397 | 24.134531 | 0.039702 | 0.153011 | 0.003232 | 0.233864 | 0.233864 | 0.027022
2019-03-28 15:49 | 1553802570.3 | 669 | 0.20889 | 0.000884 | 5.7e-05 | 99.90859 | 99.459143 | 121.81184 | 21.261242 | 0.002448 | 0.002259 | 150.922539 | 0.258252 | 8.403097 | 0.002402 | 0.004524 | 0.004451 | 4.7e-05 | 0.001034 | 0.31686 | 1.307193 | 2.5474 | 100.61 | 21.11 | 25.798 | 80.718702 | 79.615396 | 76.173026 | 0.006428 | 1.010656 | 0.024388 | 24.131142 | 0.040329 | 0.153634 | 0.003082 | 0.222785 | 0.222785 | 0.028481
2019-03-28 15:50 | 1553802571.3 | 670 | 0.208871 | 0.000885 | 5.7e-05 | 99.889527 | 99.626968 | 121.919579 | 21.261242 | 0.002397 | 0.00228 | 150.886448 | 0.258115 | 8.401504 | 0.0024 | 0.003878 | 0.003717 | 4.6e-05 | 0.001032 | 0.309339 | 1.288362 | 2.5474 | 100.61 | 21.11 | 25.803 | 79.496206 | 79.560127 | 76.680439 | 0.006429 | 1.00919 | 0.024381 | 24.159339 | 0.023542 | 0.153553 | 0.0032 | 0.231431 | 0.231431 | 0.027402
2019-03-28 15:50 | 1553802572.3 | 671 | 0.208888 | 0.000878 | 5.7e-05 | 99.857359 | 99.592315 | 122.007366 | 21.261242 | 0.002523 | 0.002354 | 150.877209 | 0.25807 | 8.405034 | 0.002443 | 0.003432 | 0.003359 | 4.7e-05 | 0.001034 | 0.33052 | 1.316913 | 2.5474 | 100.61 | 21.11 | 25.811 | 82.503905 | 80.60262 | 78.464645 | 0.006431 | 1.004069 | 0.024328 | 24.229587 | 0.023772 | 0.153526 | 0.003103 | 0.223816 | 0.223816 | 0.02833
2019-03-28 15:50 | 1553802573.3 | 672 | 0.208894 | 0.000882 | 5.6e-05 | 99.947609 | 99.404448 | 122.029664 | 21.261242 | 0.002428 | 0.002329 | 150.865249 | 0.258031 | 8.404449 | 0.002443 | 0.004021 | 0.003917 | 4.5e-05 | 0.001029 | 0.313818 | 1.333561 | 2.5474 | 100.61 | 21.11 | 25.813 | 80.239247 | 80.590123 | 77.863722 | 0.006432 | 1.005788 | 0.024351 | 24.211086 | 0.048741 | 0.153503 | 0.003066 | 0.221361 | 0.221361 | 0.028639
2019-03-28 15:50 | 1553802574.3 | 673 | 0.208884 | 0.000876 | 5.7e-05 | 99.966075 | 99.455407 | 121.925212 | 21.261242 | 0.002498 | 0.002321 | 150.879126 | 0.257842 | 8.402928 | 0.002431 | 0.004572 | 0.00446 | 4.8e-05 | 0.001035 | 0.30038 | 1.329054 | 2.5475 | 100.61 | 21.11 | 25.817 | 81.908702 | 80.30846 | 77.653248 | 0.006432 | 1.006391 | 0.024348 | 24.193465 | 0.04581 | 0.15339 | 0.003133 | 0.22621 | 0.22621 | 0.028005
2019-03-28 15:50 | 1553802575.3 | 674 | 0.208882 | 0.000878 | 5.6e-05 | 99.930929 | 99.40139 | 121.930375 | 21.261242 | 0.002492 | 0.002291 | 150.862431 | 0.258057 | 8.404273 | 0.002388 | 0.004667 | 0.004583 | 5e-05 | 0.001034 | 0.309173 | 1.299822 | 2.5472 | 100.61 | 21.11 | 25.819 | 81.779381 | 79.27321 | 76.932947 | 0.006433 | 1.008462 | 0.024374 | 24.169126 | 0.047524 | 0.153518 | 0.003143 | 0.227232 | 0.227232 | 0.027902
2019-03-28 15:50 | 1553802576.3 | 675 | 0.208875 | 0.000881 | 5.6e-05 | 99.991094 | 99.543736 | 121.791887 | 21.261242 | 0.002473 | 0.002303 | 150.86797 | 0.257348 | 8.401777 | 0.002425 | 0.003428 | 0.003356 | 4.7e-05 | 0.001034 | 0.314205 | 1.303102 | 2.5474 | 100.61 | 21.11 | 25.822 | 81.308268 | 80.171236 | 77.219094 | 0.006434 | 1.007638 | 0.02435 | 24.165267 | 0.040108 | 0.153096 | 0.003181 | 0.22973 | 0.22973 | 0.027523
2019-03-28 15:50 | 1553802577.3 | 676 | 0.208902 | 0.000878 | 5.5e-05 | 99.909185 | 99.676567 | 121.735318 | 21.261242 | 0.002468 | 0.002216 | 150.854208 | 0.258538 | 8.402219 | 0.002373 | 0.004152 | 0.004023 | 5.2e-05 | 0.00104 | 0.31957 | 1.331416 | 2.5474 | 100.61 | 21.11 | 25.828 | 81.20059 | 78.903642 | 75.145481 | 0.006435 | 1.013638 | 0.024417 | 24.088055 | 0.02085 | 0.153804 | 0.003021 | 0.218698 | 0.218698 | 0.029045
2019-03-28 15:50 | 1553802578.3 | 677 | 0.208869 | 0.000881 | 5.5e-05 | 100.031005 | 99.703745 | 121.482051 | 21.261242 | 0.002426 | 0.002335 | 150.858291 | 0.258206 | 8.401381 | 0.002376 | 0.00357 | 0.003448 | 5e-05 | 0.001045 | 0.343792 | 1.316707 | 2.5474 | 100.61 | 21.11 | 25.833 | 80.193106 | 78.975247 | 77.992266 | 0.006436 | 1.00542 | 0.024292 | 24.161124 | 0.029311 | 0.153607 | 0.003216 | 0.231829 | 0.231829 | 0.027365
2019-03-28 15:50 | 1553802579.3 | 678 | 0.20889 | 0.000879 | 5.5e-05 | 100.027135 | 99.54951 | 121.103442 | 21.261242 | 0.00242 | 0.002276 | 150.854898 | 0.257686 | 8.401595 | 0.002363 | 0.002973 | 0.002916 | 4.8e-05 | 0.001044 | 0.300712 | 1.3316 | 2.5474 | 100.61 | 21.11 | 25.837 | 80.043388 | 78.678254 | 76.588422 | 0.006437 | 1.009456 | 0.024303 | 24.075174 | 0.042812 | 0.153297 | 0.003094 | 0.223035 | 0.223035 | 0.028387
2019-03-28 15:50 | 1553802580.3 | 679 | 0.208883 | 0.000881 | 5.4e-05 | 100.035772 | 99.707483 | 121.362342 | 21.261242 | 0.00249 | 0.002312 | 150.839507 | 0.257862 | 8.401394 | 0.002366 | 0.003945 | 0.003798 | 5e-05 | 0.001048 | 0.317247 | 1.335076 | 2.5474 | 100.61 | 21.11 | 25.847 | 81.72073 | 78.729675 | 77.452868 | 0.00644 | 1.006967 | 0.024299 | 24.130661 | 0.029402 | 0.153402 | 0.003138 | 0.226265 | 0.226265 | 0.028
2019-03-28 15:50 | 1553802581.3 | 680 | 0.208903 | 0.000879 | 5.5e-05 | 100.010158 | 99.76048 | 121.358352 | 21.261242 | 0.00241 | 0.002278 | 150.859269 | 0.258226 | 8.400445 | 0.002347 | 0.003864 | 0.003773 | 4.7e-05 | 0.001047 | 0.31238 | 1.324843 | 2.5474 | 100.61 | 21.11 | 25.852 | 79.809564 | 78.289243 | 76.637433 | 0.006441 | 1.009314 | 0.024327 | 24.102187 | 0.022358 | 0.153619 | 0.003018 | 0.217732 | 0.217732 | 0.029139
2019-03-28 15:50 | 1553802582.3 | 681 | 0.208883 | 0.000876 | 5.5e-05 | 100.050366 | 99.729224 | 121.5412 | 21.261242 | 0.002501 | 0.002328 | 150.846733 | 0.257367 | 8.401491 | 0.002364 | 0.00361 | 0.003504 | 4.8e-05 | 0.001043 | 0.317413 | 1.314384 | 2.5473 | 100.61 | 21.11 | 25.863 | 81.99596 | 78.693152 | 77.81687 | 0.006444 | 1.005922 | 0.024304 | 24.160968 | 0.028756 | 0.153108 | 0.003145 | 0.226799 | 0.226799 | 0.027881
2019-03-28 15:50 | 1553802583.3 | 682 | 0.20892 | 0.000878 | 5.4e-05 | 100.061387 | 99.800906 | 121.692128 | 21.261242 | 0.00242 | 0.002242 | 150.836671 | 0.257673 | 8.402213 | 0.002384 | 0.003974 | 0.003876 | 4.7e-05 | 0.001041 | 0.308288 | 1.322222 | 2.5473 | 100.61 | 21.11 | 25.867 | 80.043388 | 79.166279 | 75.76292 | 0.006445 | 1.011844 | 0.024391 | 24.105119 | 0.023315 | 0.15329 | 0.002916 | 0.210857 | 0.210857 | 0.030025
2019-03-28 15:50 | 1553802584.3 | 683 | 0.208949 | 0.000875 | 5.4e-05 | 100.022368 | 99.763537 | 121.783435 | 21.261242 | 0.002458 | 0.002295 | 150.796362 | 0.257341 | 8.402629 | 0.002351 | 0.004546 | 0.004477 | 4.9e-05 | 0.001042 | 0.300933 | 1.305167 | 2.5473 | 100.61 | 21.11 | 25.875 | 80.964328 | 78.39136 | 77.032654 | 0.006447 | 1.008175 | 0.024355 | 24.157998 | 0.023176 | 0.153092 | 0.002744 | 0.197876 | 0.197876 | 0.031953
2019-03-28 15:50 | 1553802585.3 | 684 | 0.208939 | 0.000872 | 5.4e-05 | 100.048282 | 99.719712 | 121.667483 | 21.261242 | 0.002479 | 0.002283 | 150.773515 | 0.258018 | 8.405573 | 0.002443 | 0.003943 | 0.0039 | 4.9e-05 | 0.001045 | 0.30685 | 1.295536 | 2.5475 | 100.61 | 21.11 | 25.879 | 81.461136 | 80.58772 | 76.739542 | 0.006448 | 1.00902 | 0.024354 | 24.136387 | 0.029423 | 0.153495 | 0.002813 | 0.203007 | 0.203007 | 0.031227
2019-03-28 15:50 | 1553802586.3 | 685 | 0.208945 | 0.000878 | 5.4e-05 | 100.093854 | 99.666037 | 121.828974 | 21.261242 | 0.002445 | 0.002319 | 150.768378 | 0.257972 | 8.403753 | 0.002438 | 0.003732 | 0.003625 | 5e-05 | 0.001045 | 0.316694 | 1.366346 | 2.5474 | 100.61 | 21.11 | 25.881 | 80.651648 | 80.476207 | 77.620572 | 0.006448 | 1.006485 | 0.02434 | 24.182789 | 0.038312 | 0.153468 | 0.002765 | 0.199291 | 0.199291 | 0.031804
2019-03-28 15:50 | 1553802587.3 | 686 | 0.208941 | 0.00087 | 5.4e-05 | 100.166529 | 100.050606 | 122.037644 | 21.261242 | 0.002421 | 0.002295 | 150.744457 | 0.257413 | 8.401225 | 0.002425 | 0.003474 | 0.003349 | 4.9e-05 | 0.001043 | 0.324215 | 1.320164 | 2.5474 | 100.61 | 21.11 | 25.884 | 80.065256 | 80.157298 | 77.029531 | 0.006449 | 1.008184 | 0.024381 | 24.18309 | 0.010358 | 0.153135 | 0.002804 | 0.202515 | 0.202515 | 0.03123
2019-03-28 15:50 | 1553802588.3 | 687 | 0.20893 | 0.000872 | 5.4e-05 | 100.158487 | 99.988776 | 122.133881 | 21.261242 | 0.002501 | 0.002286 | 150.740739 | 0.257771 | 8.404293 | 0.002355 | 0.00323 | 0.003233 | 5e-05 | 0.001036 | 0.308288 | 1.300274 | 2.5474 | 100.61 | 21.11 | 25.885 | 81.993796 | 78.473295 | 76.820748 | 0.006449 | 1.008785 | 0.024398 | 24.185411 | 0.015169 | 0.153348 | 0.002867 | 0.207286 | 0.207286 | 0.030553
2019-03-28 15:50 | 1553802589.3 | 688 | 0.208957 | 0.00087 | 5.4e-05 | 100.169805 | 99.974846 | 122.584785 | 21.261242 | 0.002419 | 0.002293 | 150.704686 | 0.258506 | 8.403279 | 0.002377 | 0.004128 | 0.003866 | 5.1e-05 | 0.001037 | 0.307735 | 1.315732 | 2.5473 | 100.61 | 21.11 | 25.884 | 80.003736 | 79.006485 | 76.99205 | 0.006449 | 1.008292 | 0.024437 | 24.235944 | 0.017426 | 0.153785 | 0.002703 | 0.195566 | 0.195566 | 0.032477
2019-03-28 15:50 | 1553802590.3 | 689 | 0.20892 | 0.00087 | 5.4e-05 | 100.131978 | 99.902825 | 122.230823 | 21.261242 | 0.002474 | 0.002293 | 150.695236 | 0.257849 | 8.403142 | 0.002362 | 0.004206 | 0.004143 | 5.2e-05 | 0.001035 | 0.314537 | 1.347634 | 2.5473 | 100.61 | 21.11 | 25.88 | 81.326054 | 78.637887 | 76.995174 | 0.006448 | 1.008283 | 0.024401 | 24.201036 | 0.020493 | 0.153394 | 0.002926 | 0.211613 | 0.211613 | 0.029938
2019-03-28 15:50 | 1553802591.3 | 690 | 0.208925 | 0.000864 | 5.4e-05 | 100.196611 | 99.933739 | 122.50451 | 21.261242 | 0.002425 | 0.002286 | 150.681244 | 0.258493 | 8.403188 | 0.002373 | 0.003616 | 0.003468 | 5.1e-05 | 0.001042 | 0.3178 | 1.329705 | 2.5474 | 100.61 | 21.11 | 25.878 | 80.150329 | 78.906044 | 76.830838 | 0.006448 | 1.008756 | 0.024435 | 24.222429 | 0.023497 | 0.153777 | 0.002905 | 0.210407 | 0.210407 | 0.030184
2019-03-28 15:50 | 1553802592.3 | 691 | 0.208924 | 0.000865 | 5.4e-05 | 100.236524 | 99.840654 | 121.993518 | 21.261242 | 0.002453 | 0.002331 | 150.684004 | 0.257875 | 8.403831 | 0.002325 | 0.004072 | 0.004026 | 5.2e-05 | 0.001041 | 0.311164 | 1.318 | 2.5475 | 100.61 | 21.11 | 25.872 | 80.836467 | 77.745991 | 77.889431 | 0.006446 | 1.005714 | 0.024347 | 24.208386 | 0.035395 | 0.15341 | 0.002909 | 0.209922 | 0.209922 | 0.030182
2019-03-28 15:50 | 1553802593.3 | 692 | 0.208925 | 0.000865 | 5.4e-05 | 100.188271 | 100.179701 | 121.786023 | 21.261242 | 0.002503 | 0.002336 | 150.676682 | 0.258369 | 8.401387 | 0.002357 | 0.004226 | 0.004032 | 4.9e-05 | 0.001043 | 0.319404 | 1.302305 | 2.5473 | 100.61 | 21.11 | 25.869 | 82.024084 | 78.519188 | 78.017254 | 0.006445 | 1.005348 | 0.024322 | 24.192193 | 0.000765 | 0.153704 | 0.002903 | 0.209253 | 0.209253 | 0.030336
2019-03-28 15:50 | 1553802594.3 | 693 | 0.208922 | 0.000866 | 5.5e-05 | 100.281499 | 99.984019 | 121.91911 | 21.261242 | 0.002474 | 0.002314 | 150.691287 | 0.258037 | 8.402096 | 0.002333 | 0.003919 | 0.0039 | 5.1e-05 | 0.001044 | 0.311662 | 1.276869 | 2.5473 | 100.61 | 21.11 | 25.868 | 81.34336 | 77.950219 | 77.487226 | 0.006445 | 1.006868 | 0.024353 | 24.187134 | 0.026573 | 0.153506 | 0.002924 | 0.211036 | 0.211036 | 0.030041
2019-03-28 15:50 | 1553802595.3 | 694 | 0.208896 | 0.000865 | 5.5e-05 | 100.32439 | 99.854244 | 122.086938 | 21.261242 | 0.002478 | 0.002239 | 150.714461 | 0.258154 | 8.402499 | 0.002395 | 0.003701 | 0.003577 | 5e-05 | 0.001041 | 0.297338 | 1.366665 | 2.5474 | 100.61 | 21.11 | 25.866 | 81.435417 | 79.436852 | 75.681956 | 0.006445 | 1.012079 | 0.024433 | 24.141389 | 0.042015 | 0.153576 | 0.00308 | 0.223261 | 0.223261 | 0.028409
2019-03-28 15:50 | 1553802596.3 | 695 | 0.208913 | 0.000867 | 5.5e-05 | 100.303243 | 100.019011 | 122.124259 | 21.261242 | 0.002466 | 0.002259 | 150.700469 | 0.258057 | 8.402499 | 0.002399 | 0.003989 | 0.003967 | 4.8e-05 | 0.00104 | 0.301818 | 1.34095 | 2.5475 | 100.61 | 21.11 | 25.867 | 81.139781 | 79.538259 | 76.174468 | 0.006445 | 1.010652 | 0.024419 | 24.162117 | 0.025382 | 0.153518 | 0.002976 | 0.215433 | 0.215433 | 0.02943
2019-03-28 15:50 | 1553802597.3 | 696 | 0.208903 | 0.000867 | 5.5e-05 | 100.23027 | 99.996248 | 122.167447 | 21.261242 | 0.002456 | 0.002266 | 150.719272 | 0.25779 | 8.404176 | 0.002347 | 0.003596 | 0.003398 | 5.1e-05 | 0.001042 | 0.330188 | 1.311363 | 2.5475 | 100.61 | 21.12 | 25.869 | 80.906646 | 78.286119 | 76.341202 | 0.006449 | 1.01017 | 0.024418 | 24.172156 | 0.020909 | 0.153359 | 0.003034 | 0.219722 | 0.219722 | 0.028826
2019-03-28 15:50 | 1553802598.3 | 697 | 0.208913 | 0.000869 | 5.4e-05 | 100.236821 | 100.075065 | 122.002203 | 21.261242 | 0.002433 | 0.0023 | 150.702941 | 0.257387 | 8.403825 | 0.002318 | 0.003209 | 0.003093 | 4.5e-05 | 0.001036 | 0.332842 | 1.325023 | 2.5472 | 100.61 | 21.11 | 25.871 | 80.344508 | 77.595585 | 77.154224 | 0.006446 | 1.007825 | 0.024373 | 24.183883 | 0.014446 | 0.153119 | 0.002973 | 0.214873 | 0.214873 | 0.029431
2019-03-28 15:50 | 1553802599.3 | 698 | 0.208877 | 0.000867 | 5.5e-05 | 100.364005 | 100.059437 | 121.726638 | 21.261242 | 0.002471 | 0.0023 | 150.70896 | 0.257484 | 8.404137 | 0.002371 | 0.00343 | 0.003366 | 4.7e-05 | 0.001035 | 0.311496 | 1.369009 | 2.5475 | 100.61 | 21.11 | 25.873 | 81.264524 | 78.85222 | 77.15975 | 0.006446 | 1.007809 | 0.024345 | 24.156746 | 0.027185 | 0.153178 | 0.003189 | 0.230379 | 0.230379 | 0.02746
2019-03-28 15:50 | 1553802600.3 | 699 | 0.208911 | 0.000867 | 5.5e-05 | 100.34524 | 100.206539 | 121.759263 | 21.261242 | 0.002449 | 0.002264 | 150.690693 | 0.257549 | 8.402759 | 0.002323 | 0.004231 | 0.004014 | 4.6e-05 | 0.00103 | 0.313321 | 1.36885 | 2.5475 | 100.61 | 21.11 | 25.877 | 80.736727 | 77.710191 | 76.30084 | 0.006447 | 1.010286 | 0.024379 | 24.130347 | 0.012372 | 0.153216 | 0.002989 | 0.216041 | 0.216041 | 0.02929
2019-03-28 15:50 | 1553802601.3 | 700 | 0.208897 | 0.000868 | 5.5e-05 | 100.364898 | 100.138594 | 121.551299 | 21.261242 | 0.002452 | 0.002278 | 150.668709 | 0.258369 | 8.40064 | 0.002405 | 0.004344 | 0.004264 | 4.9e-05 | 0.001036 | 0.302371 | 1.320168 | 2.5474 | 100.61 | 21.11 | 25.88 | 80.819403 | 79.674752 | 76.635992 | 0.006448 | 1.009318 | 0.024346 | 24.12129 | 0.020191 | 0.153704 | 0.003068 | 0.221577 | 0.221577 | 0.028649
2019-03-28 15:50 | 1553802602.3 | 701 | 0.208899 | 0.000871 | 5.5e-05 | 100.457828 | 100.067591 | 121.955492 | 21.261242 | 0.00245 | 0.002305 | 150.65395 | 0.257088 | 8.402876 | 0.002444 | 0.004 | 0.003904 | 4.6e-05 | 0.001039 | 0.308786 | 1.33292 | 2.5474 | 100.61 | 21.11 | 25.884 | 80.756915 | 80.614156 | 77.273633 | 0.006449 | 1.007482 | 0.024364 | 24.183374 | 0.034814 | 0.152941 | 0.003055 | 0.220754 | 0.220754 | 0.028613
2019-03-28 15:50 | 1553802603.3 | 702 | 0.208917 | 0.000863 | 5.4e-05 | 100.439957 | 100.319328 | 121.777571 | 21.261242 | 0.002447 | 0.002238 | 150.617341 | 0.258265 | 8.402759 | 0.00232 | 0.00414 | 0.003997 | 4.5e-05 | 0.00104 | 0.312049 | 1.3342 | 2.5474 | 100.61 | 21.11 | 25.886 | 80.679046 | 77.637631 | 75.65697 | 0.00645 | 1.012151 | 0.024403 | 24.109919 | 0.010749 | 0.153642 | 0.002955 | 0.21381 | 0.21381 | 0.029678
2019-03-28 15:50 | 1553802604.3 | 703 | 0.208932 | 0.000867 | 5.5e-05 | 100.466168 | 100.366209 | 121.981077 | 21.261242 | 0.002429 | 0.002315 | 150.613967 | 0.258252 | 8.403961 | 0.00241 | 0.00343 | 0.003372 | 4.8e-05 | 0.001036 | 0.296619 | 1.313733 | 2.5474 | 100.61 | 21.11 | 25.891 | 80.262558 | 79.789378 | 77.522304 | 0.006451 | 1.006767 | 0.024358 | 24.19449 | 0.008904 | 0.153634 | 0.002861 | 0.206489 | 0.206489 | 0.030728
2019-03-28 15:50 | 1553802605.3 | 704 | 0.208945 | 0.000864 | 5.5e-05 | 100.533184 | 100.235755 | 121.981546 | 21.261242 | 0.002441 | 0.00229 | 150.593056 | 0.257575 | 8.403805 | 0.002437 | 0.003242 | 0.003104 | 4.6e-05 | 0.001037 | 0.31238 | 1.275975 | 2.5473 | 100.61 | 21.11 | 25.893 | 80.532444 | 80.436553 | 76.92598 | 0.006451 | 1.008482 | 0.024379 | 24.173957 | 0.026502 | 0.153232 | 0.002789 | 0.201358 | 0.201358 | 0.031429
2019-03-28 15:50 | 1553802606.3 | 705 | 0.208937 | 0.000862 | 5.5e-05 | 100.482848 | 100.273465 | 121.843058 | 21.261242 | 0.002472 | 0.002299 | 150.57318 | 0.257432 | 8.402356 | 0.002405 | 0.004554 | 0.004414 | 4.6e-05 | 0.001032 | 0.308454 | 1.27621 | 2.5473 | 100.61 | 21.11 | 25.895 | 81.300336 | 79.684124 | 77.14101 | 0.006452 | 1.007863 | 0.024358 | 24.167649 | 0.018658 | 0.153147 | 0.002834 | 0.204466 | 0.204466 | 0.030934
2019-03-28 15:50 | 1553802607.3 | 706 | 0.20893 | 0.000862 | 5.5e-05 | 100.533184 | 100.349564 | 121.777569 | 21.261242 | 0.002456 | 0.002302 | 150.554626 | 0.258818 | 8.405053 | 0.002431 | 0.0041 | 0.003978 | 4.7e-05 | 0.00103 | 0.321395 | 1.322662 | 2.5475 | 100.61 | 21.11 | 25.896 | 80.89487 | 80.296203 | 77.213569 | 0.006452 | 1.007654 | 0.024349 | 24.163656 | 0.016352 | 0.153971 | 0.002878 | 0.207644 | 0.207644 | 0.030624
2019-03-28 15:50 | 1553802608.3 | 707 | 0.208933 | 0.000857 | 5.5e-05 | 100.59335 | 100.277542 | 121.753393 | 21.261242 | 0.002428 | 0.002328 | 150.546173 | 0.257816 | 8.403519 | 0.002497 | 0.0038 | 0.00377 | 4.5e-05 | 0.001029 | 0.332123 | 1.301859 | 2.5475 | 100.61 | 21.11 | 25.895 | 80.222905 | 81.886828 | 77.82624 | 0.006452 | 1.005895 | 0.024325 | 24.182373 | 0.028125 | 0.153375 | 0.002869 | 0.206788 | 0.206788 | 0.030632
2019-03-28 15:50 | 1553802609.3 | 708 | 0.208963 | 0.000861 | 5.5e-05 | 100.627604 | 100.454878 | 121.968868 | 21.261242 | 0.002422 | 0.002277 | 150.522157 | 0.258532 | 8.400568 | 0.00248 | 0.004191 | 0.004095 | 4.2e-05 | 0.001029 | 0.30309 | 1.308028 | 2.5473 | 100.61 | 21.11 | 25.893 | 80.096498 | 81.478922 | 76.593948 | 0.006451 | 1.00944 | 0.024389 | 24.161234 | 0.015366 | 0.153801 | 0.002684 | 0.193704 | 0.193704 | 0.032792
2019-03-28 15:50 | 1553802610.3 | 709 | 0.208934 | 0.000853 | 5.5e-05 | 100.594542 | 100.335974 | 122.107825 | 21.261242 | 0.00248 | 0.002291 | 150.52668 | 0.257426 | 8.405853 | 0.002504 | 0.004086 | 0.004047 | 4.6e-05 | 0.001026 | 0.317081 | 1.288684 | 2.5473 | 100.61 | 21.11 | 25.892 | 81.487575 | 82.063988 | 76.943759 | 0.006451 | 1.008431 | 0.024391 | 24.18708 | 0.023021 | 0.153143 | 0.002865 | 0.207057 | 0.207057 | 0.030546
2019-03-28 15:50 | 1553802611.3 | 710 | 0.208948 | 0.000859 | 5.5e-05 | 100.660069 | 100.189552 | 122.109703 | 21.261242 | 0.002434 | 0.002298 | 150.535593 | 0.25805 | 8.402739 | 0.002514 | 0.004144 | 0.004044 | 4.4e-05 | 0.00103 | 0.306131 | 1.292279 | 2.5473 | 100.61 | 21.11 | 25.891 | 80.385844 | 82.304135 | 77.119147 | 0.006451 | 1.007926 | 0.024385 | 24.193324 | 0.041908 | 0.153514 | 0.002777 | 0.20054 | 0.20054 | 0.031615
2019-03-28 15:50 | 1553802612.3 | 711 | 0.208945 | 0.000856 | 5.5e-05 | 100.758956 | 100.520105 | 122.071678 | 21.261242 | 0.002504 | 0.002313 | 150.51723 | 0.257719 | 8.401595 | 0.002436 | 0.003641 | 0.00354 | 4.4e-05 | 0.001027 | 0.304528 | 1.308226 | 2.5474 | 100.61 | 21.11 | 25.885 | 82.060863 | 80.417807 | 77.47305 | 0.006449 | 1.006909 | 0.024369 | 24.201774 | 0.021228 | 0.153317 | 0.002798 | 0.201937 | 0.201937 | 0.031356
2019-03-28 15:50 | 1553802613.3 | 712 | 0.208948 | 0.000851 | 5.5e-05 | 100.79172 | 100.504818 | 122.428223 | 21.261242 | 0.002457 | 0.002333 | 150.521735 | 0.257855 | 8.401933 | 0.002405 | 0.003922 | 0.003752 | 4.4e-05 | 0.00103 | 0.301265 | 1.296177 | 2.5474 | 100.61 | 21.11 | 25.884 | 80.921547 | 79.678597 | 77.940848 | 0.006449 | 1.005567 | 0.024388 | 24.253255 | 0.025497 | 0.153398 | 0.002783 | 0.200998 | 0.200998 | 0.031519
2019-03-28 15:50 | 1553802614.3 | 713 | 0.208936 | 0.000846 | 5.5e-05 | 100.758062 | 100.628137 | 122.411792 | 21.261242 | 0.002504 | 0.002315 | 150.511384 | 0.257816 | 8.40257 | 0.002341 | 0.003893 | 0.00382 | 4.6e-05 | 0.001029 | 0.301984 | 1.321468 | 2.5473 | 100.61 | 21.11 | 25.88 | 82.051488 | 78.141234 | 77.505966 | 0.006448 | 1.006814 | 0.024402 | 24.236604 | 0.011541 | 0.153375 | 0.002866 | 0.207166 | 0.207166 | 0.030576
2019-03-28 15:50 | 1553802615.3 | 714 | 0.208956 | 0.000847 | 5.5e-05 | 100.780103 | 100.633233 | 122.294665 | 21.261242 | 0.002479 | 0.002298 | 150.510388 | 0.25859 | 8.401264 | 0.00245 | 0.004357 | 0.004281 | 4.5e-05 | 0.001028 | 0.325487 | 1.308337 | 2.5475 | 100.61 | 21.11 | 25.878 | 81.448637 | 80.756194 | 77.109777 | 0.006448 | 1.007953 | 0.024404 | 24.211316 | 0.013045 | 0.153835 | 0.002738 | 0.197789 | 0.197789 | 0.032122
2019-03-28 15:50 | 1553802616.3 | 715 | 0.208937 | 0.000846 | 5.5e-05 | 100.803336 | 100.487832 | 122.19702 | 21.261242 | 0.002419 | 0.002315 | 150.500133 | 0.257888 | 8.403779 | 0.002425 | 0.004185 | 0.004062 | 4.2e-05 | 0.001031 | 0.31238 | 1.338226 | 2.5475 | 100.61 | 21.11 | 25.876 | 80.010705 | 80.169795 | 77.517499 | 0.006447 | 1.006781 | 0.02438 | 24.215731 | 0.028039 | 0.153417 | 0.002858 | 0.20644 | 0.20644 | 0.030692
2019-03-28 15:50 | 1553802617.3 | 716 | 0.208933 | 0.00084 | 5.6e-05 | 100.802144 | 100.701178 | 122.177773 | 21.261242 | 0.002472 | 0.0023 | 150.500938 | 0.257588 | 8.403311 | 0.002394 | 0.003519 | 0.003454 | 4.5e-05 | 0.001035 | 0.334667 | 1.361977 | 2.5474 | 100.61 | 21.11 | 25.872 | 81.295049 | 79.406575 | 77.153504 | 0.006446 | 1.007827 | 0.024391 | 24.201253 | 0.008964 | 0.153239 | 0.002892 | 0.208979 | 0.208979 | 0.030284
2019-03-28 15:50 | 1553802618.3 | 717 | 0.208946 | 0.000841 | 5.6e-05 | 100.831036 | 100.679437 | 122.206878 | 21.261242 | 0.00246 | 0.002293 | 150.513263 | 0.257998 | 8.402005 | 0.002364 | 0.004375 | 0.004218 | 4.3e-05 | 0.001037 | 0.312933 | 1.318238 | 2.5475 | 100.61 | 21.11 | 25.87 | 81.001101 | 78.700841 | 76.978116 | 0.006446 | 1.008332 | 0.0244 | 24.198076 | 0.013458 | 0.153483 | 0.002807 | 0.202839 | 0.202839 | 0.031251
2019-03-28 15:50 | 1553802619.3 | 718 | 0.208946 | 0.00084 | 5.6e-05 | 100.909074 | 100.46541 | 121.722644 | 21.261242 | 0.002462 | 0.002325 | 150.502299 | 0.257432 | 8.403071 | 0.002444 | 0.003809 | 0.003716 | 4.3e-05 | 0.001035 | 0.328363 | 1.295275 | 2.5474 | 100.61 | 21.11 | 25.867 | 81.043883 | 80.611993 | 77.765452 | 0.006445 | 1.00607 | 0.024324 | 24.177225 | 0.039413 | 0.153147 | 0.002811 | 0.20246 | 0.20246 | 0.031241
2019-03-28 15:50 | 1553802620.3 | 719 | 0.208955 | 0.000835 | 5.6e-05 | 100.87065 | 100.66381 | 121.603404 | 21.261242 | 0.002496 | 0.002331 | 150.523958 | 0.257426 | 8.401992 | 0.00242 | 0.002809 | 0.002786 | 4.9e-05 | 0.001039 | 0.325487 | 1.283274 | 2.5473 | 100.61 | 21.11 | 25.866 | 81.872165 | 80.045791 | 77.890151 | 0.006445 | 1.005712 | 0.024308 | 24.169673 | 0.01836 | 0.153143 | 0.002762 | 0.198686 | 0.198686 | 0.031833
2019-03-28 15:50 | 1553802621.3 | 720 | 0.208964 | 0.000835 | 5.7e-05 | 100.895967 | 100.676719 | 121.680862 | 21.261242 | 0.002479 | 0.002322 | 150.502644 | 0.257914 | 8.402804 | 0.002476 | 0.003732 | 0.003609 | 4.5e-05 | 0.001035 | 0.342188 | 1.269258 | 2.5474 | 100.61 | 21.11 | 25.867 | 81.463539 | 81.374607 | 77.673431 | 0.006445 | 1.006334 | 0.024323 | 24.169905 | 0.019458 | 0.153433 | 0.002709 | 0.194952 | 0.194952 | 0.032504
2019-03-28 15:50 | 1553802622.3 | 721 | 0.208964 | 0.00084 | 5.7e-05 | 100.920689 | 100.728017 | 121.504115 | 21.261242 | 0.00243 | 0.00229 | 150.502855 | 0.257946 | 8.403695 | 0.002492 | 0.003493 | 0.003422 | 4.4e-05 | 0.001033 | 0.307901 | 1.284976 | 2.5475 | 100.61 | 21.11 | 25.869 | 80.280582 | 81.773852 | 76.904116 | 0.006445 | 1.008545 | 0.024332 | 24.125849 | 0.017093 | 0.153452 | 0.0027 | 0.194371 | 0.194371 | 0.032606
2019-03-28 15:50 | 1553802623.3 | 722 | 0.208947 | 0.000835 | 5.7e-05 | 100.991281 | 100.719864 | 121.362813 | 21.261242 | 0.002449 | 0.002291 | 150.502606 | 0.257673 | 8.402447 | 0.002492 | 0.003863 | 0.00372 | 4.5e-05 | 0.001028 | 0.320123 | 1.290266 | 2.5474 | 100.61 | 21.11 | 25.872 | 80.725671 | 81.773852 | 76.941596 | 0.006446 | 1.008437 | 0.024317 | 24.113107 | 0.024071 | 0.15329 | 0.00281 | 0.202253 | 0.202253 | 0.031302
2019-03-28 15:50 | 1553802624.3 | 723 | 0.20892 | 0.000831 | 5.7e-05 | 100.921286 | 100.855074 | 120.975753 | 21.261242 | 0.002459 | 0.002281 | 150.486256 | 0.256684 | 8.401706 | 0.002438 | 0.004279 | 0.004135 | 4.8e-05 | 0.001022 | 0.323496 | 1.328874 | 2.5475 | 100.61 | 21.11 | 25.875 | 80.972981 | 80.473804 | 76.707588 | 0.006447 | 1.009112 | 0.024286 | 24.066577 | 0.00587 | 0.152702 | 0.002979 | 0.214379 | 0.214379 | 0.029418
2019-03-28 15:50 | 1553802625.3 | 724 | 0.208959 | 0.000834 | 5.7e-05 | 101.009449 | 100.870702 | 121.21658 | 21.261242 | 0.002484 | 0.002251 | 150.460476 | 0.257673 | 8.400536 | 0.00243 | 0.003601 | 0.003521 | 4.6e-05 | 0.001019 | 0.319957 | 1.30689 | 2.5474 | 100.61 | 21.11 | 25.882 | 81.57026 | 80.279621 | 75.969534 | 0.006449 | 1.011245 | 0.024336 | 24.065096 | 0.012295 | 0.15329 | 0.00274 | 0.197321 | 0.197321 | 0.032084
2019-03-28 15:50 | 1553802626.3 | 725 | 0.208905 | 0.000839 | 5.7e-05 | 101.04549 | 100.857112 | 121.468205 | 21.261242 | 0.002461 | 0.002297 | 150.457333 | 0.257803 | 8.400302 | 0.002481 | 0.003643 | 0.003514 | 4.7e-05 | 0.001019 | 0.334833 | 1.316676 | 2.5474 | 100.61 | 21.11 | 25.886 | 81.031385 | 81.499353 | 77.08503 | 0.00645 | 1.008024 | 0.024322 | 24.128516 | 0.016691 | 0.153367 | 0.003062 | 0.22075 | 0.22075 | 0.028693
2019-03-28 15:50 | 1553802627.3 | 726 | 0.208974 | 0.000834 | 5.7e-05 | 101.071998 | 100.842504 | 121.607631 | 21.261242 | 0.002469 | 0.002278 | 150.464444 | 0.257179 | 8.403734 | 0.002456 | 0.004206 | 0.004133 | 4.4e-05 | 0.001024 | 0.314371 | 1.277879 | 2.5473 | 100.61 | 21.11 | 25.895 | 81.209964 | 80.896552 | 76.619655 | 0.006452 | 1.009365 | 0.024352 | 24.126315 | 0.020333 | 0.152996 | 0.002651 | 0.190858 | 0.190858 | 0.033107
2019-03-28 15:50 | 1553802628.3 | 727 | 0.209001 | 0.000828 | 5.6e-05 | 101.066934 | 100.878516 | 121.540266 | 21.261242 | 0.00246 | 0.00231 | 150.435329 | 0.258512 | 8.404969 | 0.002465 | 0.003971 | 0.003884 | 4.7e-05 | 0.00103 | 0.332842 | 1.306658 | 2.5473 | 100.61 | 21.11 | 25.899 | 81.008071 | 81.109497 | 77.406978 | 0.006453 | 1.007098 | 0.024318 | 24.146763 | 0.016691 | 0.153789 | 0.002496 | 0.179355 | 0.179355 | 0.035413
2019-03-28 15:50 | 1553802629.3 | 728 | 0.208979 | 0.000831 | 5.6e-05 | 101.068423 | 100.868664 | 121.836487 | 21.261242 | 0.002444 | 0.002331 | 150.44428 | 0.256886 | 8.403461 | 0.002382 | 0.003853 | 0.003752 | 4.7e-05 | 0.001031 | 0.304306 | 1.318464 | 2.5475 | 100.61 | 21.11 | 25.904 | 80.614156 | 79.121104 | 77.890872 | 0.006454 | 1.00571 | 0.024331 | 24.19285 | 0.017696 | 0.152821 | 0.002626 | 0.188961 | 0.188961 | 0.033401
2019-03-28 15:50 | 1553802630.3 | 729 | 0.208992 | 0.000827 | 5.6e-05 | 101.05234 | 100.847941 | 121.817709 | 21.261242 | 0.002478 | 0.002338 | 150.406118 | 0.258089 | 8.402239 | 0.002411 | 0.004143 | 0.004007 | 5e-05 | 0.001031 | 0.306297 | 1.313458 | 2.5474 | 100.61 | 21.11 | 25.908 | 81.436138 | 79.815812 | 78.074198 | 0.006455 | 1.005185 | 0.024323 | 24.197302 | 0.018111 | 0.153537 | 0.002553 | 0.183564 | 0.183564 | 0.034544
2019-03-28 15:50 | 1553802631.3 | 730 | 0.208989 | 0.000831 | 5.6e-05 | 101.069318 | 100.891086 | 121.702694 | 21.261242 | 0.00249 | 0.002303 | 150.36926 | 0.258024 | 8.404091 | 0.002449 | 0.00384 | 0.003787 | 4.8e-05 | 0.00103 | 0.329248 | 1.298086 | 2.5472 | 100.61 | 21.11 | 25.909 | 81.718326 | 80.726392 | 77.219815 | 0.006455 | 1.007636 | 0.024341 | 24.156441 | 0.015787 | 0.153499 | 0.002565 | 0.184543 | 0.184543 | 0.034352
2019-03-28 15:51 | 1553802632.3 | 731 | 0.208978 | 0.00083 | 5.6e-05 | 101.079147 | 100.846582 | 121.886952 | 21.261242 | 0.002466 | 0.002351 | 150.366193 | 0.25647 | 8.401316 | 0.002444 | 0.003272 | 0.003148 | 4.8e-05 | 0.001027 | 0.323883 | 1.344254 | 2.5474 | 100.61 | 21.11 | 25.906 | 81.152279 | 80.611993 | 78.379827 | 0.006455 | 1.004311 | 0.024319 | 24.214707 | 0.020604 | 0.152574 | 0.002632 | 0.189315 | 0.189315 | 0.033285
2019-03-28 15:51 | 1553802633.3 | 732 | 0.208968 | 0.000827 | 5.6e-05 | 101.091062 | 100.922 | 121.967931 | 21.261242 | 0.002474 | 0.002323 | 150.356629 | 0.257797 | 8.404702 | 0.002504 | 0.004908 | 0.004706 | 4.9e-05 | 0.001026 | 0.292472 | 1.283341 | 2.5473 | 100.61 | 21.11 | 25.904 | 81.337832 | 82.054613 | 77.715477 | 0.006454 | 1.006213 | 0.02435 | 24.199849 | 0.014971 | 0.153363 | 0.002696 | 0.194224 | 0.194224 | 0.032611
2019-03-28 15:51 | 1553802634.3 | 733 | 0.208948 | 0.000824 | 5.7e-05 | 101.101188 | 100.792565 | 122.173548 | 21.261242 | 0.002456 | 0.002349 | 150.352929 | 0.257009 | 8.40062 | 0.002463 | 0.00388 | 0.003852 | 4.7e-05 | 0.001031 | 0.344179 | 1.314502 | 2.5474 | 100.61 | 21.11 | 25.9 | 80.904964 | 81.072724 | 78.336097 | 0.006453 | 1.004436 | 0.024349 | 24.24165 | 0.027346 | 0.152895 | 0.002819 | 0.203162 | 0.203162 | 0.031081
2019-03-28 15:51 | 1553802635.3 | 734 | 0.208953 | 0.00082 | 5.7e-05 | 101.124421 | 101.04566 | 122.025906 | 21.261242 | 0.002516 | 0.002331 | 150.345799 | 0.257387 | 8.401725 | 0.002433 | 0.004345 | 0.00425 | 4.8e-05 | 0.001034 | 0.332842 | 1.317657 | 2.5473 | 100.61 | 21.11 | 25.89 | 82.347166 | 80.36085 | 77.908892 | 0.006451 | 1.005659 | 0.024349 | 24.212271 | 0.006969 | 0.153119 | 0.002796 | 0.201492 | 0.201492 | 0.031385
2019-03-28 15:51 | 1553802636.3 | 735 | 0.208965 | 0.000822 | 5.7e-05 | 101.10923 | 101.069441 | 122.031069 | 21.261242 | 0.002453 | 0.002296 | 150.345646 | 0.25753 | 8.403721 | 0.002465 | 0.004621 | 0.00451 | 4.8e-05 | 0.001031 | 0.314537 | 1.30682 | 2.5475 | 100.61 | 21.11 | 25.884 | 80.827094 | 81.114785 | 77.055238 | 0.006449 | 1.00811 | 0.024379 | 24.183327 | 0.003521 | 0.153205 | 0.002719 | 0.196121 | 0.196121 | 0.032262
2019-03-28 15:51 | 1553802637.3 | 736 | 0.208975 | 0.000819 | 5.6e-05 | 101.122633 | 100.914186 | 121.648704 | 21.261242 | 0.002466 | 0.00231 | 150.308806 | 0.256782 | 8.403552 | 0.002484 | 0.004035 | 0.003904 | 4.9e-05 | 0.00103 | 0.310224 | 1.328373 | 2.5474 | 100.61 | 21.11 | 25.879 | 81.135936 | 81.586605 | 77.395205 | 0.006448 | 1.007132 | 0.024329 | 24.157126 | 0.018457 | 0.15276 | 0.002662 | 0.191559 | 0.191559 | 0.032935
2019-03-28 15:51 | 1553802638.3 | 737 | 0.20897 | 0.000824 | 5.6e-05 | 101.128589 | 100.837748 | 121.950793 | 21.261242 | 0.002475 | 0.002274 | 150.312506 | 0.257549 | 8.401901 | 0.002442 | 0.003515 | 0.003443 | 4.9e-05 | 0.001027 | 0.321561 | 1.318209 | 2.5474 | 100.61 | 21.11 | 25.868 | 81.355138 | 80.572819 | 76.530761 | 0.006445 | 1.009622 | 0.02439 | 24.157261 | 0.025761 | 0.153216 | 0.002688 | 0.193929 | 0.193929 | 0.03263
2019-03-28 15:51 | 1553802639.3 | 738 | 0.208978 | 0.000823 | 5.6e-05 | 101.123527 | 101.097978 | 121.978021 | 21.261242 | 0.002446 | 0.002323 | 150.296252 | 0.25792 | 8.402954 | 0.002486 | 0.003674 | 0.0036 | 4.5e-05 | 0.001027 | 0.331404 | 1.303042 | 2.5474 | 100.61 | 21.11 | 25.863 | 80.664867 | 81.634919 | 77.715477 | 0.006444 | 1.006213 | 0.024351 | 24.20085 | 0.00226 | 0.153437 | 0.00264 | 0.190177 | 0.190177 | 0.033321
2019-03-28 15:51 | 1553802640.3 | 739 | 0.208956 | 0.000824 | 5.6e-05 | 101.112506 | 100.976697 | 121.887887 | 21.261242 | 0.002436 | 0.002274 | 150.303401 | 0.259046 | 8.401992 | 0.002494 | 0.004056 | 0.003834 | 4.4e-05 | 0.001028 | 0.312768 | 1.3404 | 2.5474 | 100.61 | 21.11 | 25.855 | 80.419249 | 81.825292 | 76.521391 | 0.006442 | 1.009649 | 0.024384 | 24.150706 | 0.012022 | 0.154106 | 0.002776 | 0.200388 | 0.200388 | 0.031761
2019-03-28 15:51 | 1553802641.3 | 740 | 0.208953 | 0.000825 | 5.6e-05 | 101.15927 | 100.954614 | 121.577348 | 21.261242 | 0.002466 | 0.002288 | 150.350936 | 0.258154 | 8.404195 | 0.002523 | 0.003569 | 0.00355 | 4.6e-05 | 0.001029 | 0.30685 | 1.335009 | 2.5474 | 100.61 | 21.11 | 25.852 | 81.147713 | 82.517848 | 76.870481 | 0.006441 | 1.008642 | 0.024341 | 24.131959 | 0.018114 | 0.153576 | 0.002788 | 0.200872 | 0.200872 | 0.031576
2019-03-28 15:51 | 1553802642.3 | 741 | 0.20899 | 0.000822 | 5.6e-05 | 101.133356 | 101.087446 | 121.518433 | 21.261242 | 0.002478 | 0.002292 | 150.32069 | 0.257771 | 8.403994 | 0.002468 | 0.003979 | 0.003848 | 4.8e-05 | 0.001029 | 0.303422 | 1.35291 | 2.5475 | 100.61 | 21.1 | 25.852 | 81.435417 | 81.183525 | 76.968025 | 0.006437 | 1.008361 | 0.024331 | 24.129473 | 0.004061 | 0.153348 | 0.002571 | 0.184909 | 0.184909 | 0.034251
2019-03-28 15:51 | 1553802643.3 | 742 | 0.208947 | 0.000822 | 5.6e-05 | 101.141993 | 100.917244 | 121.457172 | 21.261242 | 0.002427 | 0.002263 | 150.326076 | 0.257829 | 8.403812 | 0.002507 | 0.004069 | 0.004017 | 4.7e-05 | 0.001031 | 0.324602 | 1.348728 | 2.5475 | 100.61 | 21.1 | 25.854 | 80.20416 | 82.118555 | 76.255432 | 0.006438 | 1.010418 | 0.02435 | 24.098828 | 0.019898 | 0.153383 | 0.002828 | 0.203879 | 0.203879 | 0.031071
2019-03-28 15:51 | 1553802644.3 | 743 | 0.208981 | 0.000821 | 5.7e-05 | 101.169991 | 101.101035 | 121.168698 | 21.261242 | 0.002414 | 0.002258 | 150.332114 | 0.258128 | 8.404306 | 0.002484 | 0.003554 | 0.00344 | 5e-05 | 0.001039 | 0.317579 | 1.319646 | 2.5473 | 100.61 | 21.1 | 25.855 | 79.894634 | 81.582759 | 76.158131 | 0.006438 | 1.010699 | 0.024324 | 24.066841 | 0.006099 | 0.153561 | 0.002626 | 0.188889 | 0.188889 | 0.033576
2019-03-28 15:51 | 1553802645.3 | 744 | 0.208982 | 0.000821 | 5.7e-05 | 101.146163 | 100.914186 | 121.343097 | 21.261242 | 0.002392 | 0.002257 | 150.328165 | 0.258206 | 8.401862 | 0.002487 | 0.003266 | 0.003125 | 4.7e-05 | 0.001037 | 0.29214 | 1.364008 | 2.5474 | 100.61 | 21.1 | 25.863 | 79.373654 | 81.641168 | 76.133865 | 0.00644 | 1.010769 | 0.024343 | 24.083318 | 0.020538 | 0.153607 | 0.002621 | 0.188647 | 0.188647 | 0.033629
2019-03-28 15:51 | 1553802646.3 | 745 | 0.208958 | 0.000825 | 5.7e-05 | 101.156886 | 101.148258 | 121.399666 | 21.261242 | 0.002452 | 0.002303 | 150.326134 | 0.25768 | 8.402414 | 0.002447 | 0.003955 | 0.003868 | 4.9e-05 | 0.001038 | 0.328916 | 1.310082 | 2.5475 | 100.61 | 21.1 | 25.867 | 80.809068 | 80.699234 | 77.220536 | 0.006441 | 1.007634 | 0.024311 | 24.126374 | 0.000763 | 0.153294 | 0.002761 | 0.198642 | 0.198642 | 0.031872
2019-03-28 15:51 | 1553802647.3 | 746 | 0.208938 | 0.00082 | 5.7e-05 | 101.161651 | 100.843185 | 121.692836 | 21.261242 | 0.002392 | 0.002278 | 150.323144 | 0.258083 | 8.403903 | 0.002461 | 0.003657 | 0.003573 | 4.8e-05 | 0.001035 | 0.320455 | 1.318442 | 2.5474 | 100.61 | 21.1 | 25.873 | 79.355872 | 81.018887 | 76.629745 | 0.006442 | 1.009336 | 0.02436 | 24.135114 | 0.028203 | 0.153534 | 0.002885 | 0.208158 | 0.208158 | 0.030462
2019-03-28 15:51 | 1553802648.3 | 747 | 0.208956 | 0.00082 | 5.7e-05 | 101.155397 | 100.991644 | 121.394972 | 21.261242 | 0.002444 | 0.002297 | 150.302462 | 0.25779 | 8.401927 | 0.002435 | 0.004114 | 0.004005 | 4.8e-05 | 0.001038 | 0.323883 | 1.314695 | 2.5474 | 100.61 | 21.1 | 25.883 | 80.605745 | 80.388968 | 77.0944 | 0.006445 | 1.007997 | 0.024314 | 24.121564 | 0.014491 | 0.153359 | 0.00278 | 0.200066 | 0.200066 | 0.031658
2019-03-28 15:51 | 1553802649.3 | 748 | 0.208977 | 0.000825 | 5.6e-05 | 101.154206 | 101.110548 | 121.539561 | 21.261242 | 0.002453 | 0.002273 | 150.315764 | 0.257101 | 8.402512 | 0.002472 | 0.003172 | 0.003057 | 4.7e-05 | 0.001036 | 0.320289 | 1.370344 | 2.5474 | 100.61 | 21.1 | 25.889 | 80.843437 | 81.290963 | 76.498807 | 0.006446 | 1.009714 | 0.02435 | 24.115395 | 0.003861 | 0.152949 | 0.002648 | 0.190735 | 0.190735 | 0.033118
2019-03-28 15:51 | 1553802650.3 | 749 | 0.208944 | 0.000821 | 5.6e-05 | 101.118463 | 101.049738 | 121.762548 | 21.261242 | 0.002448 | 0.002264 | 150.307963 | 0.257771 | 8.405066 | 0.002459 | 0.003746 | 0.003691 | 4.9e-05 | 0.001032 | 0.308288 | 1.329153 | 2.5475 | 100.61 | 21.1 | 25.898 | 80.71005 | 80.974423 | 76.292191 | 0.006449 | 1.010311 | 0.024379 | 24.130374 | 0.006081 | 0.153348 | 0.002852 | 0.205926 | 0.205926 | 0.030755
2019-03-28 15:51 | 1553802651.3 | 750 | 0.208977 | 0.000819 | 5.6e-05 | 101.220328 | 101.153014 | 121.921222 | 21.261242 | 0.00246 | 0.002267 | 150.273884 | 0.256294 | 8.405021 | 0.002427 | 0.004396 | 0.004251 | 5e-05 | 0.001028 | 0.315809 | 1.330412 | 2.5475 | 100.61 | 21.1 | 25.902 | 80.993891 | 80.213533 | 76.369311 | 0.00645 | 1.010088 | 0.024392 | 24.148756 | 0.00595 | 0.152469 | 0.002654 | 0.191471 | 0.191471 | 0.032887
2019-03-28 15:51 | 1553802652.3 | 751 | 0.208985 | 0.000822 | 5.5e-05 | 101.198586 | 101.19242 | 121.462336 | 21.261242 | 0.002435 | 0.00226 | 150.298284 | 0.257907 | 8.400347 | 0.002306 | 0.003773 | 0.003661 | 4.6e-05 | 0.001029 | 0.309339 | 1.311224 | 2.5475 | 100.61 | 21.1 | 25.907 | 80.388007 | 77.306309 | 76.186961 | 0.006451 | 1.010616 | 0.024353 | 24.096979 | 0.000545 | 0.153429 | 0.002604 | 0.187538 | 0.187538 | 0.033788
2019-03-28 15:51 | 1553802653.3 | 752 | 0.208962 | 0.000821 | 5.5e-05 | 101.10655 | 101.253233 | 121.25085 | 21.261242 | 0.00242 | 0.002272 | 150.300795 | 0.257068 | 8.401784 | 0.002374 | 0.003232 | 0.003157 | 4.6e-05 | 0.001029 | 0.33251 | 1.365541 | 2.5475 | 100.61 | 21.1 | 25.914 | 80.032574 | 78.934879 | 76.481509 | 0.006453 | 1.009764 | 0.024321 | 24.086139 | -0.012967 | 0.15293 | 0.002743 | 0.197564 | 0.197564 | 0.031969
2019-03-28 15:51 | 1553802654.3 | 753 | 0.208978 | 0.000816 | 5.6e-05 | 101.159865 | 101.004553 | 121.646827 | 21.261242 | 0.002424 | 0.002284 | 150.273922 | 0.257575 | 8.4027 | 0.002434 | 0.003602 | 0.003491 | 4.7e-05 | 0.001027 | 0.326759 | 1.317766 | 2.5474 | 100.61 | 21.1 | 25.916 | 80.141677 | 80.366378 | 76.76621 | 0.006453 | 1.008943 | 0.024351 | 24.135258 | 0.013743 | 0.153232 | 0.002649 | 0.190833 | 0.190833 | 0.033162
2019-03-28 15:51 | 1553802655.3 | 754 | 0.208978 | 0.000814 | 5.6e-05 | 101.153311 | 101.040565 | 121.590728 | 21.261242 | 0.002454 | 0.0023 | 150.276721 | 0.257484 | 8.401914 | 0.002386 | 0.00423 | 0.004149 | 5.1e-05 | 0.001024 | 0.311164 | 1.323364 | 2.5475 | 100.61 | 21.1 | 25.921 | 80.849686 | 79.22491 | 77.144134 | 0.006454 | 1.007854 | 0.024332 | 24.142719 | 0.009975 | 0.153178 | 0.002657 | 0.191257 | 0.191257 | 0.033077
2019-03-28 15:51 | 1553802656.3 | 755 | 0.208986 | 0.000812 | 5.7e-05 | 101.141993 | 101.113945 | 121.390274 | 21.261242 | 0.002466 | 0.002277 | 150.247184 | 0.258636 | 8.402947 | 0.002425 | 0.004005 | 0.003931 | 5.1e-05 | 0.001024 | 0.296951 | 1.280551 | 2.5473 | 100.61 | 21.1 | 25.921 | 81.137378 | 80.16667 | 76.608603 | 0.006454 | 1.009397 | 0.024331 | 24.104363 | 0.002481 | 0.153862 | 0.002606 | 0.187448 | 0.187448 | 0.0339
2019-03-28 15:51 | 1553802657.3 | 756 | 0.208973 | 0.000816 | 5.8e-05 | 101.122038 | 101.114284 | 121.320327 | 21.261242 | 0.002428 | 0.002318 | 150.253989 | 0.257849 | 8.402538 | 0.00248 | 0.002982 | 0.002886 | 5.2e-05 | 0.001026 | 0.3178 | 1.289784 | 2.5472 | 100.61 | 21.1 | 25.922 | 80.224347 | 81.471952 | 77.595585 | 0.006455 | 1.006557 | 0.02429 | 24.131394 | 0.000686 | 0.153394 | 0.002679 | 0.192409 | 0.192409 | 0.032926
2019-03-28 15:51 | 1553802658.3 | 757 | 0.20897 | 0.000814 | 5.7e-05 | 101.134548 | 100.90807 | 121.52524 | 21.261242 | 0.002483 | 0.00232 | 150.260544 | 0.25779 | 8.402479 | 0.002422 | 0.00414 | 0.004 | 4.8e-05 | 0.001026 | 0.298555 | 1.304828 | 2.5474 | 100.61 | 21.1 | 25.923 | 81.558482 | 80.093373 | 77.625858 | 0.006455 | 1.00647 | 0.024309 | 24.152807 | 0.020053 | 0.153359 | 0.002703 | 0.194342 | 0.194342 | 0.032591
2019-03-28 15:51 | 1553802659.3 | 758 | 0.208981 | 0.000812 | 5.8e-05 | 101.197691 | 101.100016 | 121.28371 | 21.261242 | 0.002447 | 0.002309 | 150.242297 | 0.257972 | 8.401576 | 0.002505 | 0.004276 | 0.004182 | 4.9e-05 | 0.001023 | 0.313321 | 1.27647 | 2.5474 | 100.61 | 21.1 | 25.923 | 80.689861 | 82.072401 | 77.38103 | 0.006455 | 1.007173 | 0.024293 | 24.120371 | 0.008637 | 0.153468 | 0.002637 | 0.189334 | 0.189334 | 0.033476
2019-03-28 15:51 | 1553802660.3 | 759 | 0.208963 | 0.00081 | 5.8e-05 | 101.153908 | 100.792905 | 121.000633 | 21.261242 | 0.002443 | 0.002289 | 150.219353 | 0.25764 | 8.400022 | 0.002427 | 0.003924 | 0.003799 | 5e-05 | 0.00102 | 0.31133 | 1.305342 | 2.5473 | 100.61 | 21.1 | 25.924 | 80.593247 | 80.204881 | 76.893065 | 0.006455 | 1.008577 | 0.024282 | 24.075431 | 0.031979 | 0.15327 | 0.002747 | 0.197284 | 0.197284 | 0.032086
2019-03-28 15:51 | 1553802661.3 | 760 | 0.208961 | 0.000808 | 5.9e-05 | 101.165524 | 101.126854 | 121.283475 | 21.261242 | 0.00243 | 0.002235 | 150.212817 | 0.257875 | 8.405794 | 0.002428 | 0.004104 | 0.003943 | 5.5e-05 | 0.001023 | 0.339147 | 1.323591 | 2.5474 | 100.61 | 21.1 | 25.928 | 80.285148 | 80.237565 | 75.603154 | 0.006456 | 1.012307 | 0.024355 | 24.059101 | 0.00342 | 0.15341 | 0.002761 | 0.198834 | 0.198834 | 0.031865
2019-03-28 15:51 | 1553802662.3 | 761 | 0.20894 | 0.000815 | 5.9e-05 | 101.173269 | 101.165584 | 121.868172 | 21.261242 | 0.002429 | 0.002271 | 150.209636 | 0.25753 | 8.400198 | 0.002475 | 0.003567 | 0.003533 | 5.2e-05 | 0.001026 | 0.320455 | 1.330214 | 2.5473 | 100.61 | 21.1 | 25.93 | 80.258713 | 81.360425 | 76.462769 | 0.006457 | 1.009818 | 0.024384 | 24.146729 | 0.000679 | 0.153205 | 0.002878 | 0.20768 | 0.20768 | 0.030467
2019-03-28 15:51 | 1553802663.3 | 762 | 0.208955 | 0.000812 | 6e-05 | 101.119952 | 100.937627 | 121.924036 | 21.261242 | 0.002427 | 0.002247 | 150.190238 | 0.257777 | 8.40452 | 0.00246 | 0.003736 | 0.003629 | 5.3e-05 | 0.001027 | 0.305025 | 1.356206 | 2.5474 | 100.61 | 21.1 | 25.936 | 80.213533 | 80.997015 | 75.883044 | 0.006458 | 1.011496 | 0.02441 | 24.13223 | 0.016142 | 0.153352 | 0.002792 | 0.201541 | 0.201541 | 0.031425
2019-03-28 15:51 | 1553802664.3 | 763 | 0.208952 | 0.000814 | 6.1e-05 | 101.190543 | 100.95971 | 121.744239 | 21.261242 | 0.002417 | 0.002299 | 150.210862 | 0.256931 | 8.402057 | 0.002447 | 0.003584 | 0.003441 | 5.4e-05 | 0.001032 | 0.291919 | 1.333535 | 2.5475 | 100.61 | 21.09 | 25.94 | 79.975619 | 80.681209 | 77.130199 | 0.006455 | 1.007894 | 0.024348 | 24.157474 | 0.020427 | 0.152849 | 0.002807 | 0.202045 | 0.202045 | 0.031244
2019-03-28 15:51 | 1553802665.3 | 764 | 0.208937 | 0.00082 | 6.1e-05 | 101.125313 | 100.88531 | 121.589322 | 21.261242 | 0.002464 | 0.002289 | 150.184852 | 0.25779 | 8.401251 | 0.0025 | 0.003454 | 0.003339 | 5.4e-05 | 0.00103 | 0.303975 | 1.323239 | 2.5474 | 100.61 | 21.09 | 25.945 | 81.092192 | 81.967114 | 76.894747 | 0.006456 | 1.008572 | 0.024341 | 24.133984 | 0.021254 | 0.153359 | 0.002893 | 0.208268 | 0.208268 | 0.030411
2019-03-28 15:51 | 1553802666.3 | 765 | 0.208949 | 0.000825 | 6.1e-05 | 101.170289 | 101.286865 | 121.640258 | 21.261242 | 0.002474 | 0.002311 | 150.203195 | 0.258213 | 8.403786 | 0.002477 | 0.003543 | 0.003443 | 5.3e-05 | 0.001026 | 0.314924 | 1.366124 | 2.5474 | 100.61 | 21.1 | 25.957 | 81.348888 | 81.419794 | 77.431725 | 0.006463 | 1.007027 | 0.024327 | 24.157546 | -0.010301 | 0.153611 | 0.002811 | 0.202167 | 0.202167 | 0.031381
2019-03-28 15:51 | 1553802667.3 | 766 | 0.208945 | 0.000825 | 6.2e-05 | 101.166715 | 101.180531 | 121.692836 | 21.261242 | 0.002421 | 0.00227 | 150.183837 | 0.258551 | 8.402232 | 0.00245 | 0.003156 | 0.003023 | 5.4e-05 | 0.001022 | 0.319957 | 1.32746 | 2.5474 | 100.61 | 21.1 | 25.964 | 80.059008 | 80.764606 | 76.442588 | 0.006465 | 1.009877 | 0.024367 | 24.128656 | -0.001221 | 0.153812 | 0.002834 | 0.204121 | 0.204121 | 0.031121
2019-03-28 15:51 | 1553802668.3 | 767 | 0.208938 | 0.000824 | 6.2e-05 | 101.149141 | 101.075556 | 121.855735 | 21.261242 | 0.002406 | 0.002265 | 150.180233 | 0.25859 | 8.40101 | 0.002462 | 0.004218 | 0.004123 | 5.6e-05 | 0.001018 | 0.320676 | 1.326543 | 2.5473 | 100.61 | 21.1 | 25.981 | 79.714402 | 81.056381 | 76.318618 | 0.006469 | 1.010235 | 0.024388 | 24.140518 | 0.006509 | 0.153835 | 0.002875 | 0.207254 | 0.207254 | 0.030655
2019-03-28 15:51 | 1553802669.3 | 768 | 0.208954 | 0.000828 | 6.3e-05 | 101.17982 | 101.093561 | 122.082008 | 21.261242 | 0.002413 | 0.002291 | 150.181575 | 0.256736 | 8.400458 | 0.002423 | 0.00401 | 0.00386 | 5.7e-05 | 0.001013 | 0.308454 | 1.298388 | 2.5473 | 100.61 | 21.1 | 25.991 | 79.863393 | 80.109715 | 76.936071 | 0.006472 | 1.008453 | 0.024389 | 24.184258 | 0.007629 | 0.152732 | 0.002774 | 0.19979 | 0.19979 | 0.031572
2019-03-28 15:51 | 1553802670.3 | 769 | 0.208928 | 0.00083 | 6.4e-05 | 101.13127 | 101.097639 | 122.217913 | 21.261242 | 0.002463 | 0.00227 | 150.186117 | 0.258551 | 8.403604 | 0.002527 | 0.003601 | 0.003538 | 5.3e-05 | 0.00101 | 0.312768 | 1.278299 | 2.5473 | 100.61 | 21.1 | 26 | 81.0696 | 82.615452 | 76.426251 | 0.006474 | 1.009924 | 0.02442 | 24.18009 | 0.002975 | 0.153812 | 0.00293 | 0.211529 | 0.211529 | 0.030031
2019-03-28 15:51 | 1553802671.3 | 770 | 0.208961 | 0.000832 | 6.4e-05 | 101.164035 | 101.024937 | 122.196787 | 21.261242 | 0.00248 | 0.002272 | 150.18376 | 0.257276 | 8.402668 | 0.00249 | 0.003839 | 0.003812 | 5.3e-05 | 0.001015 | 0.314371 | 1.2979 | 2.5475 | 100.61 | 21.1 | 26.015 | 81.480605 | 81.720009 | 76.476224 | 0.006478 | 1.009779 | 0.024416 | 24.179728 | 0.012307 | 0.153054 | 0.002725 | 0.196436 | 0.196436 | 0.032179
2019-03-28 15:51 | 1553802672.3 | 771 | 0.208965 | 0.000827 | 6.5e-05 | 101.207818 | 101.059928 | 122.223781 | 21.261242 | 0.002447 | 0.002243 | 150.152939 | 0.257608 | 8.402947 | 0.002483 | 0.003442 | 0.003295 | 5.7e-05 | 0.001017 | 0.330188 | 1.300086 | 2.5474 | 100.61 | 21.1 | 26.023 | 80.699955 | 81.546945 | 75.790308 | 0.00648 | 1.011764 | 0.024443 | 24.158666 | 0.01308 | 0.153251 | 0.00271 | 0.195454 | 0.195454 | 0.032382
2019-03-28 15:51 | 1553802673.3 | 772 | 0.20895 | 0.000823 | 6.5e-05 | 101.129781 | 101.127535 | 122.261805 | 21.261242 | 0.002514 | 0.002257 | 150.133331 | 0.2582 | 8.402089 | 0.002436 | 0.004128 | 0.003967 | 5.6e-05 | 0.001017 | 0.310611 | 1.390608 | 2.5476 | 100.61 | 21.1 | 26.031 | 82.291635 | 80.415404 | 76.1293 | 0.006482 | 1.010782 | 0.024435 | 24.174157 | 0.000199 | 0.153603 | 0.002803 | 0.202216 | 0.202216 | 0.031371
2019-03-28 15:51 | 1553802674.3 | 773 | 0.209011 | 0.000825 | 6.5e-05 | 101.191138 | 101.023578 | 122.157352 | 21.261242 | 0.002424 | 0.002284 | 150.110062 | 0.257751 | 8.401446 | 0.002499 | 0.004167 | 0.004067 | 5.4e-05 | 0.001023 | 0.320455 | 1.339933 | 2.5474 | 100.61 | 21.1 | 26.043 | 80.14408 | 81.938269 | 76.768372 | 0.006485 | 1.008936 | 0.024402 | 24.185924 | 0.014823 | 0.153336 | 0.002435 | 0.174915 | 0.174915 | 0.036205
2019-03-28 15:51 | 1553802675.3 | 774 | 0.208997 | 0.000821 | 6.5e-05 | 101.140504 | 101.187664 | 122.234811 | 21.261242 | 0.002435 | 0.002253 | 150.119761 | 0.25792 | 8.402434 | 0.002466 | 0.004515 | 0.004439 | 5.7e-05 | 0.001024 | 0.299661 | 1.319751 | 2.5474 | 100.61 | 21.1 | 26.048 | 80.388007 | 81.149876 | 76.015422 | 0.006486 | 1.011112 | 0.024436 | 24.167548 | -0.00417 | 0.153437 | 0.00252 | 0.181441 | 0.181441 | 0.034926
2019-03-28 15:51 | 1553802676.3 | 775 | 0.208993 | 0.000816 | 6.5e-05 | 101.149141 | 101.182569 | 122.434325 | 21.261242 | 0.002379 | 0.002241 | 150.109851 | 0.25807 | 8.401875 | 0.002497 | 0.003794 | 0.003756 | 5.8e-05 | 0.001022 | 0.30862 | 1.347359 | 2.5473 | 100.61 | 21.1 | 26.054 | 79.065837 | 81.882261 | 75.740336 | 0.006488 | 1.011909 | 0.024466 | 24.177733 | -0.002955 | 0.153526 | 0.002553 | 0.184044 | 0.184044 | 0.034452
2019-03-28 15:51 | 1553802677.3 | 776 | 0.209031 | 0.000813 | 6.5e-05 | 101.190543 | 101.002515 | 122.116509 | 21.261242 | 0.002425 | 0.002343 | 150.12714 | 0.257341 | 8.404696 | 0.002504 | 0.004211 | 0.0041 | 5.6e-05 | 0.001021 | 0.317966 | 1.35422 | 2.5473 | 100.61 | 21.1 | 26.056 | 80.15898 | 82.063267 | 78.180158 | 0.006488 | 1.004882 | 0.024349 | 24.230614 | 0.016636 | 0.153092 | 0.002325 | 0.166495 | 0.166495 | 0.037976
2019-03-28 15:51 | 1553802678.3 | 777 | 0.209034 | 0.000815 | 6.5e-05 | 101.177736 | 101.157429 | 121.89352 | 21.261242 | 0.002446 | 0.002292 | 150.125473 | 0.257797 | 8.401595 | 0.00249 | 0.00386 | 0.003748 | 5.5e-05 | 0.00102 | 0.338428 | 1.342993 | 2.5475 | 100.61 | 21.1 | 26.059 | 80.6603 | 81.730826 | 76.951687 | 0.006489 | 1.008408 | 0.024369 | 24.16612 | 0.001795 | 0.153363 | 0.002306 | 0.165174 | 0.165174 | 0.038347
2019-03-28 15:51 | 1553802679.3 | 778 | 0.209058 | 0.000812 | 6.6e-05 | 101.192627 | 100.887689 | 122.08529 | 21.261242 | 0.002511 | 0.002285 | 150.108241 | 0.257784 | 8.402915 | 0.002565 | 0.003631 | 0.003549 | 5.7e-05 | 0.001026 | 0.316528 | 1.344515 | 2.5475 | 100.61 | 21.1 | 26.06 | 82.222162 | 83.514641 | 76.800326 | 0.006489 | 1.008844 | 0.024394 | 24.179894 | 0.026995 | 0.153356 | 0.002166 | 0.154999 | 0.154999 | 0.040862
2019-03-28 15:51 | 1553802680.3 | 779 | 0.209049 | 0.000802 | 6.8e-05 | 101.14676 | 101.110209 | 122.107824 | 21.261242 | 0.002428 | 0.002289 | 150.106612 | 0.257946 | 8.400958 | 0.002483 | 0.004137 | 0.0041 | 5.9e-05 | 0.001027 | 0.308454 | 1.353083 | 2.5474 | 100.61 | 21.1 | 26.062 | 80.223626 | 81.560886 | 76.879851 | 0.00649 | 1.008615 | 0.024393 | 24.184872 | 0.003233 | 0.153452 | 0.002229 | 0.159553 | 0.159553 | 0.039721
2019-03-28 15:51 | 1553802681.3 | 780 | 0.209027 | 0.000804 | 6.9e-05 | 101.086295 | 101.06978 | 122.04797 | 21.261242 | 0.002383 | 0.002323 | 150.104868 | 0.258402 | 8.407107 | 0.002626 | 0.003882 | 0.003737 | 5.6e-05 | 0.001032 | 0.311883 | 1.310726 | 2.5475 | 100.61 | 21.09 | 26.066 | 79.160031 | 84.990958 | 77.710191 | 0.006487 | 1.006228 | 0.024358 | 24.207606 | 0.001461 | 0.153723 | 0.002358 | 0.168718 | 0.168718 | 0.03763
2019-03-28 15:51 | 1553802682.3 | 781 | 0.209003 | 0.000798 | 7e-05 | 101.155992 | 100.962087 | 121.863478 | 21.261242 | 0.002494 | 0.002323 | 150.106804 | 0.258597 | 8.403194 | 0.00265 | 0.004449 | 0.004335 | 5.4e-05 | 0.001032 | 0.310058 | 1.302166 | 2.5474 | 100.61 | 21.1 | 26.071 | 81.815917 | 85.574018 | 77.69986 | 0.006492 | 1.006258 | 0.02434 | 24.188946 | 0.017162 | 0.153839 | 0.002512 | 0.179841 | 0.179841 | 0.035329
2019-03-28 15:51 | 1553802683.3 | 782 | 0.209037 | 0.000797 | 7e-05 | 101.105358 | 100.95937 | 121.720063 | 21.261242 | 0.002442 | 0.002308 | 150.106919 | 0.257654 | 8.402895 | 0.002601 | 0.00354 | 0.003513 | 5.6e-05 | 0.001039 | 0.301099 | 1.335825 | 2.5474 | 100.61 | 21.1 | 26.075 | 80.572098 | 84.399559 | 77.34379 | 0.006493 | 1.00728 | 0.024338 | 24.162439 | 0.012924 | 0.153278 | 0.002304 | 0.164512 | 0.164512 | 0.03848
2019-03-28 15:51 | 1553802684.3 | 783 | 0.209008 | 0.000795 | 7.1e-05 | 101.224498 | 101.300114 | 121.749403 | 21.261242 | 0.002423 | 0.002285 | 150.102759 | 0.257894 | 8.402252 | 0.002579 | 0.004124 | 0.003935 | 5.3e-05 | 0.001041 | 0.344898 | 1.311506 | 2.5474 | 100.61 | 21.1 | 26.08 | 80.103467 | 83.862818 | 76.793359 | 0.006494 | 1.008864 | 0.02436 | 24.146368 | -0.006679 | 0.153421 | 0.002485 | 0.177921 | 0.177921 | 0.035613
2019-03-28 15:51 | 1553802685.3 | 784 | 0.209011 | 0.00079 | 7.2e-05 | 101.217946 | 101.279391 | 121.676638 | 21.261242 | 0.002419 | 0.002289 | 150.101188 | 0.257972 | 8.401725 | 0.002527 | 0.003919 | 0.003819 | 5.5e-05 | 0.001044 | 0.33157 | 1.326414 | 2.5474 | 100.61 | 21.1 | 26.081 | 80.023922 | 82.600547 | 76.8885 | 0.006494 | 1.00859 | 0.02435 | 24.142432 | -0.005428 | 0.153468 | 0.002469 | 0.176616 | 0.176616 | 0.035887
2019-03-28 15:51 | 1553802686.3 | 785 | 0.209021 | 0.000787 | 7.2e-05 | 101.191138 | 101.312344 | 121.701519 | 21.261242 | 0.002441 | 0.002323 | 150.078206 | 0.257927 | 8.402759 | 0.002533 | 0.004308 | 0.00427 | 5.6e-05 | 0.001045 | 0.336603 | 1.328599 | 2.5473 | 100.61 | 21.1 | 26.082 | 80.546383 | 82.747195 | 77.704665 | 0.006495 | 1.006244 | 0.024324 | 24.173033 | -0.010707 | 0.153441 | 0.002411 | 0.172127 | 0.172127 | 0.036816
2019-03-28 15:51 | 1553802687.3 | 786 | 0.209003 | 0.000786 | 7.1e-05 | 101.205436 | 101.274295 | 121.956429 | 21.261242 | 0.002453 | 0.002278 | 150.051199 | 0.257608 | 8.405807 | 0.002504 | 0.004296 | 0.004146 | 5.7e-05 | 0.001049 | 0.333948 | 1.323688 | 2.5474 | 100.61 | 21.1 | 26.084 | 80.841033 | 82.05293 | 76.629745 | 0.006495 | 1.009336 | 0.024387 | 24.161238 | -0.006084 | 0.153251 | 0.002527 | 0.181231 | 0.181231 | 0.034924
2019-03-28 15:51 | 1553802688.3 | 787 | 0.209022 | 0.000784 | 6.9e-05 | 101.154503 | 101.117002 | 122.178947 | 21.261242 | 0.002462 | 0.002291 | 150.03255 | 0.257354 | 8.404618 | 0.002553 | 0.004405 | 0.004309 | 5.3e-05 | 0.001051 | 0.329469 | 1.344374 | 2.5475 | 100.61 | 21.1 | 26.086 | 81.057823 | 83.247273 | 76.941596 | 0.006496 | 1.008437 | 0.024398 | 24.194048 | 0.003317 | 0.1531 | 0.002413 | 0.173031 | 0.173031 | 0.036543
2019-03-28 15:51 | 1553802689.3 | 788 | 0.209034 | 0.000783 | 6.9e-05 | 101.155992 | 100.990284 | 121.878032 | 21.261242 | 0.002389 | 0.002304 | 150.030346 | 0.25753 | 8.402908 | 0.002561 | 0.003608 | 0.003499 | 5.4e-05 | 0.001048 | 0.303587 | 1.319497 | 2.5473 | 100.61 | 21.1 | 26.089 | 79.284023 | 83.419666 | 77.26114 | 0.006496 | 1.007518 | 0.024357 | 24.175262 | 0.014664 | 0.153205 | 0.002347 | 0.167913 | 0.167913 | 0.037682
2019-03-28 15:51 | 1553802690.3 | 789 | 0.209021 | 0.000784 | 6.8e-05 | 101.138717 | 100.88599 | 121.940937 | 21.261242 | 0.002481 | 0.002264 | 150.01183 | 0.257894 | 8.404644 | 0.002536 | 0.004041 | 0.00393 | 5.3e-05 | 0.001049 | 0.326759 | 1.303386 | 2.5475 | 100.61 | 21.1 | 26.092 | 81.513294 | 82.821964 | 76.289788 | 0.006497 | 1.010318 | 0.024397 | 24.14796 | 0.022379 | 0.153421 | 0.002425 | 0.173987 | 0.173987 | 0.036418
2019-03-28 15:52 | 1553802691.3 | 790 | 0.209019 | 0.00078 | 6.8e-05 | 101.16344 | 101.115304 | 121.990932 | 21.261242 | 0.002395 | 0.002269 | 150.008648 | 0.257693 | 8.403812 | 0.002558 | 0.004494 | 0.004433 | 5.4e-05 | 0.001051 | 0.313818 | 1.330404 | 2.5474 | 100.61 | 21.1 | 26.093 | 79.429163 | 83.353305 | 76.414479 | 0.006497 | 1.009958 | 0.024398 | 24.157219 | 0.004257 | 0.153301 | 0.00244 | 0.175027 | 0.175027 | 0.036173
2019-03-28 15:52 | 1553802692.3 | 791 | 0.208995 | 0.00078 | 6.9e-05 | 101.153609 | 100.83673 | 121.984829 | 21.261242 | 0.002435 | 0.002297 | 150.013977 | 0.257777 | 8.403669 | 0.002537 | 0.004096 | 0.00404 | 5.2e-05 | 0.001055 | 0.317966 | 1.342856 | 2.5473 | 100.61 | 21.1 | 26.092 | 80.409156 | 82.840716 | 77.085751 | 0.006497 | 1.008022 | 0.024374 | 24.179798 | 0.028064 | 0.153352 | 0.002585 | 0.185438 | 0.185438 | 0.034154
2019-03-28 15:52 | 1553802693.3 | 792 | 0.208987 | 0.000783 | 6.9e-05 | 101.179523 | 101.196159 | 122.146084 | 21.261242 | 0.002427 | 0.002283 | 149.998892 | 0.257536 | 8.401777 | 0.002483 | 0.004243 | 0.004124 | 5.3e-05 | 0.001055 | 0.333948 | 1.326881 | 2.5474 | 100.61 | 21.1 | 26.085 | 80.201036 | 81.560165 | 76.742665 | 0.006495 | 1.009011 | 0.024402 | 24.183921 | -0.001471 | 0.153208 | 0.002629 | 0.188889 | 0.188889 | 0.033499
2019-03-28 15:52 | 1553802694.3 | 793 | 0.208974 | 0.000784 | 6.8e-05 | 101.141099 | 100.985528 | 122.377053 | 21.261242 | 0.002437 | 0.002272 | 149.996592 | 0.257875 | 8.403955 | 0.002506 | 0.003939 | 0.003879 | 4.9e-05 | 0.001053 | 0.315643 | 1.316559 | 2.5474 | 100.61 | 21.1 | 26.079 | 80.437995 | 82.099084 | 76.471419 | 0.006494 | 1.009793 | 0.024434 | 24.19739 | 0.013769 | 0.15341 | 0.002709 | 0.195108 | 0.195108 | 0.032473
2019-03-28 15:52 | 1553802695.3 | 794 | 0.208982 | 0.000781 | 6.8e-05 | 101.214669 | 101.026975 | 122.285746 | 21.261242 | 0.002477 | 0.002269 | 149.973707 | 0.257374 | 8.404592 | 0.002481 | 0.003357 | 0.003256 | 4.9e-05 | 0.001052 | 0.348271 | 1.357424 | 2.5475 | 100.61 | 21.1 | 26.062 | 81.399363 | 81.495507 | 76.421686 | 0.00649 | 1.009937 | 0.024427 | 24.186641 | 0.016602 | 0.153112 | 0.002662 | 0.191601 | 0.191601 | 0.033004
2019-03-28 15:52 | 1553802696.3 | 795 | 0.208983 | 0.00078 | 6.7e-05 | 101.17982 | 101.198875 | 122.087874 | 21.261242 | 0.002391 | 0.00226 | 149.987833 | 0.258161 | 8.402304 | 0.002571 | 0.004024 | 0.003928 | 5e-05 | 0.001049 | 0.310058 | 1.369571 | 2.5474 | 100.61 | 21.1 | 26.051 | 79.352748 | 83.666845 | 76.197051 | 0.006487 | 1.010586 | 0.024415 | 24.159299 | -0.001684 | 0.15358 | 0.002656 | 0.191156 | 0.191156 | 0.033182
2019-03-28 15:52 | 1553802697.3 | 796 | 0.20898 | 0.000783 | 6.8e-05 | 101.198883 | 101.218241 | 122.127308 | 21.261242 | 0.002426 | 0.002269 | 149.991034 | 0.258232 | 8.405242 | 0.002548 | 0.004187 | 0.004122 | 5.2e-05 | 0.001044 | 0.337322 | 1.356973 | 2.5474 | 100.61 | 21.1 | 26.041 | 80.172198 | 83.118402 | 76.406791 | 0.006484 | 1.00998 | 0.024412 | 24.170452 | -0.001711 | 0.153623 | 0.002675 | 0.192447 | 0.192447 | 0.032968
2019-03-28 15:52 | 1553802698.3 | 797 | 0.208981 | 0.00078 | 6.8e-05 | 101.042809 | 101.178493 | 121.77311 | 21.261242 | 0.002428 | 0.002274 | 149.998682 | 0.257634 | 8.401043 | 0.002553 | 0.003759 | 0.003589 | 5e-05 | 0.00104 | 0.322114 | 1.345049 | 2.5474 | 100.61 | 21.1 | 26.017 | 80.223626 | 83.238617 | 76.528358 | 0.006478 | 1.009629 | 0.024372 | 24.139573 | -0.012003 | 0.153267 | 0.002672 | 0.191948 | 0.191948 | 0.032977
2019-03-28 15:52 | 1553802699.3 | 798 | 0.209004 | 0.000773 | 6.9e-05 | 101.175353 | 101.207709 | 121.858549 | 21.261242 | 0.002437 | 0.002289 | 149.988734 | 0.257784 | 8.40311 | 0.002552 | 0.00384 | 0.003746 | 4.8e-05 | 0.00104 | 0.32604 | 1.33311 | 2.5475 | 100.61 | 21.1 | 26.002 | 80.444964 | 83.201831 | 76.896188 | 0.006475 | 1.008568 | 0.024368 | 24.160738 | -0.00286 | 0.153356 | 0.002538 | 0.181992 | 0.181992 | 0.034801
2019-03-28 15:52 | 1553802700.3 | 799 | 0.208987 | 0.000777 | 6.9e-05 | 101.205436 | 101.183589 | 121.986474 | 21.261242 | 0.00243 | 0.002303 | 149.988791 | 0.258057 | 8.405196 | 0.002573 | 0.003604 | 0.003497 | 5.2e-05 | 0.00104 | 0.309007 | 1.278715 | 2.5474 | 100.61 | 21.1 | 25.986 | 80.280582 | 83.707482 | 77.227504 | 0.006471 | 1.007614 | 0.024369 | 24.184853 | 0.001931 | 0.153518 | 0.002639 | 0.189397 | 0.189397 | 0.033476
2019-03-28 15:52 | 1553802701.3 | 800 | 0.209018 | 0.000778 | 7.1e-05 | 101.131867 | 101.131949 | 121.962533 | 21.261242 | 0.002434 | 0.002286 | 149.962609 | 0.258011 | 8.400536 | 0.002551 | 0.003853 | 0.003745 | 4.8e-05 | 0.001041 | 0.318685 | 1.29612 | 2.5473 | 100.61 | 21.1 | 25.95 | 80.386565 | 83.181635 | 76.817624 | 0.006462 | 1.008794 | 0.024381 | 24.168331 | -7e-06 | 0.153491 | 0.002445 | 0.175172 | 0.175172 | 0.036188
2019-03-28 15:52 | 1553802702.3 | 801 | 0.209035 | 0.00077 | 7.2e-05 | 101.153014 | 101.124477 | 121.949859 | 21.261242 | 0.00249 | 0.002229 | 149.961996 | 0.257244 | 8.401498 | 0.002507 | 0.003437 | 0.003316 | 4.8e-05 | 0.001039 | 0.301818 | 1.280982 | 2.5474 | 100.61 | 21.1 | 25.931 | 81.730105 | 82.141151 | 75.451077 | 0.006457 | 1.012749 | 0.024427 | 24.119846 | 0.002524 | 0.153034 | 0.002352 | 0.168578 | 0.168578 | 0.037492
2019-03-28 15:52 | 1553802703.3 | 802 | 0.209052 | 0.000772 | 7.3e-05 | 101.172374 | 101.109189 | 121.896811 | 21.261242 | 0.002455 | 0.002298 | 149.984632 | 0.256827 | 8.404494 | 0.002479 | 0.003656 | 0.003648 | 4.7e-05 | 0.001035 | 0.331404 | 1.31739 | 2.5474 | 100.61 | 21.1 | 25.895 | 80.872999 | 81.467385 | 77.095842 | 0.006448 | 1.007993 | 0.024365 | 24.171421 | 0.005588 | 0.152787 | 0.002244 | 0.160147 | 0.160147 | 0.039402
2019-03-28 15:52 | 1553802704.3 | 803 | 0.209034 | 0.000769 | 7.4e-05 | 101.189948 | 101.008291 | 121.918404 | 21.261242 | 0.002396 | 0.002312 | 149.972116 | 0.257283 | 8.403675 | 0.002516 | 0.003603 | 0.003594 | 5.1e-05 | 0.00103 | 0.303809 | 1.334487 | 2.5474 | 100.61 | 21.1 | 25.878 | 79.45944 | 82.339954 | 77.440375 | 0.006444 | 1.007002 | 0.024355 | 24.185448 | 0.016072 | 0.153058 | 0.002355 | 0.168187 | 0.168187 | 0.037585
2019-03-28 15:52 | 1553802705.3 | 804 | 0.209009 | 0.000766 | 7.3e-05 | 101.146163 | 101.212465 | 122.097264 | 21.261242 | 0.002472 | 0.002278 | 149.967152 | 0.258135 | 8.400731 | 0.0025 | 0.003956 | 0.003733 | 5e-05 | 0.00103 | 0.328031 | 1.32084 | 2.5474 | 100.61 | 21.1 | 25.863 | 81.29577 | 81.954855 | 76.623499 | 0.00644 | 1.009354 | 0.024401 | 24.174969 | -0.005861 | 0.153564 | 0.002513 | 0.180128 | 0.180128 | 0.03521
2019-03-28 15:52 | 1553802706.3 | 805 | 0.209022 | 0.000768 | 7.2e-05 | 101.164035 | 101.12108 | 121.848927 | 21.261242 | 0.002415 | 0.002295 | 149.951166 | 0.257341 | 8.404358 | 0.002538 | 0.003623 | 0.003542 | 5e-05 | 0.001029 | 0.331791 | 1.339748 | 2.5474 | 100.61 | 21.1 | 25.84 | 79.925634 | 82.879663 | 77.029531 | 0.006434 | 1.008184 | 0.024362 | 24.164385 | 0.003799 | 0.153092 | 0.002435 | 0.174224 | 0.174224 | 0.036291
2019-03-28 15:52 | 1553802707.3 | 806 | 0.209007 | 0.000758 | 7e-05 | 101.16046 | 101.087106 | 121.587211 | 21.261242 | 0.002422 | 0.002276 | 149.938305 | 0.257471 | 8.40205 | 0.002485 | 0.004413 | 0.004292 | 4.9e-05 | 0.001034 | 0.335884 | 1.357035 | 2.5474 | 100.61 | 21.1 | 25.831 | 80.096498 | 81.592133 | 76.57737 | 0.006432 | 1.009487 | 0.024352 | 24.122831 | 0.006488 | 0.15317 | 0.00254 | 0.181911 | 0.181911 | 0.034775
2019-03-28 15:52 | 1553802708.3 | 807 | 0.209026 | 0.000762 | 6.9e-05 | 101.199181 | 101.090164 | 121.416099 | 21.261242 | 0.00241 | 0.00227 | 149.921936 | 0.257231 | 8.403584 | 0.002548 | 0.003814 | 0.003809 | 5.1e-05 | 0.001037 | 0.326206 | 1.304427 | 2.5474 | 100.61 | 21.1 | 25.822 | 79.800192 | 83.113834 | 76.423849 | 0.00643 | 1.009931 | 0.02434 | 24.100559 | 0.009641 | 0.153027 | 0.002422 | 0.173252 | 0.173252 | 0.036479
2019-03-28 15:52 | 1553802709.3 | 808 | 0.209017 | 0.000759 | 6.9e-05 | 101.090465 | 101.034788 | 121.536981 | 21.261242 | 0.002482 | 0.002259 | 149.906526 | 0.257211 | 8.402538 | 0.002436 | 0.004429 | 0.004235 | 5e-05 | 0.001034 | 0.319238 | 1.302059 | 2.5474 | 100.61 | 21.1 | 25.821 | 81.523389 | 80.416125 | 76.168942 | 0.00643 | 1.010668 | 0.024361 | 24.103761 | 0.004928 | 0.153015 | 0.002479 | 0.177609 | 0.177609 | 0.035581
2019-03-28 15:52 | 1553802710.3 | 809 | 0.209026 | 0.000758 | 6.9e-05 | 101.112506 | 101.077594 | 121.392391 | 21.261242 | 0.00242 | 0.00231 | 149.916052 | 0.257042 | 8.40441 | 0.002455 | 0.004354 | 0.004296 | 4.9e-05 | 0.001034 | 0.310943 | 1.266407 | 2.5473 | 100.61 | 21.1 | 25.823 | 80.031853 | 80.885496 | 77.388959 | 0.00643 | 1.00715 | 0.024304 | 24.131449 | 0.003089 | 0.152914 | 0.002424 | 0.173216 | 0.173216 | 0.036459
2019-03-28 15:52 | 1553802711.3 | 810 | 0.209035 | 0.000764 | 7e-05 | 101.11042 | 101.0939 | 121.347324 | 21.261242 | 0.00243 | 0.002244 | 149.927629 | 0.25781 | 8.401615 | 0.002521 | 0.003493 | 0.003469 | 5e-05 | 0.001038 | 0.321726 | 1.245222 | 2.5473 | 100.61 | 21.1 | 25.835 | 80.275776 | 82.474095 | 75.805684 | 0.006433 | 1.01172 | 0.024355 | 24.07242 | 0.001462 | 0.153371 | 0.002362 | 0.168916 | 0.168916 | 0.037499
2019-03-28 15:52 | 1553802712.3 | 811 | 0.209037 | 0.000762 | 7.1e-05 | 101.069913 | 101.10647 | 121.163066 | 21.261242 | 0.00241 | 0.002297 | 149.934165 | 0.257536 | 8.405099 | 0.002555 | 0.003995 | 0.003768 | 4.9e-05 | 0.001039 | 0.311164 | 1.270374 | 2.5473 | 100.61 | 21.1 | 25.844 | 79.79875 | 83.279972 | 77.080225 | 0.006435 | 1.008038 | 0.024292 | 24.098025 | -0.003235 | 0.153208 | 0.002355 | 0.167949 | 0.167949 | 0.037675
2019-03-28 15:52 | 1553802713.3 | 812 | 0.209016 | 0.000766 | 7.1e-05 | 101.114293 | 101.047358 | 121.125981 | 21.261242 | 0.002418 | 0.002259 | 149.905778 | 0.258636 | 8.40426 | 0.002609 | 0.003419 | 0.003375 | 5.1e-05 | 0.001038 | 0.329801 | 1.298414 | 2.5473 | 100.61 | 21.1 | 25.855 | 79.98427 | 84.591473 | 76.164377 | 0.006438 | 1.010681 | 0.02432 | 24.062813 | 0.005923 | 0.153862 | 0.002473 | 0.176705 | 0.176705 | 0.035961
2019-03-28 15:52 | 1553802714.3 | 813 | 0.209037 | 0.000761 | 7e-05 | 101.140207 | 101.132969 | 120.964962 | 21.261242 | 0.002437 | 0.002245 | 149.89033 | 0.256918 | 8.404046 | 0.002557 | 0.003085 | 0.003042 | 4.7e-05 | 0.001036 | 0.321726 | 1.313127 | 2.5475 | 100.61 | 21.1 | 25.88 | 80.445685 | 83.327578 | 75.833072 | 0.006444 | 1.01164 | 0.024315 | 24.035408 | 0.00064 | 0.152841 | 0.002354 | 0.168044 | 0.168044 | 0.037563
2019-03-28 15:52 | 1553802715.3 | 814 | 0.209057 | 0.000765 | 6.9e-05 | 101.098507 | 101.022218 | 120.876236 | 21.261242 | 0.002431 | 0.002287 | 149.89077 | 0.258005 | 8.402655 | 0.002513 | 0.003627 | 0.003422 | 4.9e-05 | 0.001037 | 0.304528 | 1.335791 | 2.5474 | 100.61 | 21.1 | 25.892 | 80.309421 | 82.264471 | 76.84165 | 0.006447 | 1.008725 | 0.024271 | 24.061285 | 0.006752 | 0.153487 | 0.002234 | 0.159029 | 0.159029 | 0.039861
2019-03-28 15:52 | 1553802716.3 | 815 | 0.209047 | 0.000765 | 6.8e-05 | 101.091954 | 100.924718 | 120.915904 | 21.261242 | 0.002429 | 0.002254 | 149.88686 | 0.257484 | 8.401907 | 0.002471 | 0.003418 | 0.003313 | 5.2e-05 | 0.001041 | 0.327091 | 1.304606 | 2.5475 | 100.61 | 21.1 | 25.916 | 80.249341 | 81.267648 | 76.05218 | 0.006453 | 1.011006 | 0.024303 | 24.038076 | 0.014809 | 0.153178 | 0.002291 | 0.163527 | 0.163527 | 0.038686
2019-03-28 15:52 | 1553802717.3 | 816 | 0.209056 | 0.000763 | 6.8e-05 | 101.027023 | 100.870363 | 121.045706 | 21.261242 | 0.002466 | 0.002268 | 149.89125 | 0.258298 | 8.404137 | 0.002567 | 0.004246 | 0.004163 | 5.2e-05 | 0.001039 | 0.324602 | 1.314343 | 2.5474 | 100.61 | 21.09 | 25.926 | 81.134253 | 83.564654 | 76.384928 | 0.006452 | 1.010043 | 0.024304 | 24.062431 | 0.013881 | 0.153661 | 0.002245 | 0.16014 | 0.16014 | 0.039629
2019-03-28 15:52 | 1553802718.3 | 817 | 0.209076 | 0.000767 | 6.8e-05 | 101.023746 | 100.95869 | 121.365164 | 21.261242 | 0.002445 | 0.0023 | 149.878254 | 0.258005 | 8.404228 | 0.002534 | 0.003281 | 0.003201 | 5.3e-05 | 0.001041 | 0.323496 | 1.317503 | 2.5473 | 100.61 | 21.09 | 25.936 | 80.639872 | 82.769794 | 77.158309 | 0.006454 | 1.007813 | 0.024309 | 24.120803 | 0.005762 | 0.153487 | 0.002116 | 0.150783 | 0.150783 | 0.042041
2019-03-28 15:52 | 1553802719.3 | 818 | 0.209086 | 0.000761 | 7e-05 | 101.066339 | 100.945781 | 121.111194 | 21.261242 | 0.002426 | 0.002287 | 149.896578 | 0.257836 | 8.403786 | 0.00252 | 0.003804 | 0.00375 | 5e-05 | 0.001042 | 0.306131 | 1.332659 | 2.5475 | 100.61 | 21.1 | 25.952 | 80.189981 | 82.450776 | 76.85102 | 0.006462 | 1.008698 | 0.024294 | 24.084981 | 0.010676 | 0.153386 | 0.00206 | 0.146417 | 0.146417 | 0.043266
2019-03-28 15:52 | 1553802720.3 | 819 | 0.209088 | 0.000761 | 7.2e-05 | 101.079147 | 101.107829 | 120.81732 | 21.261242 | 0.002422 | 0.002274 | 149.886995 | 0.257192 | 8.40322 | 0.002527 | 0.00444 | 0.004326 | 4.9e-05 | 0.001038 | 0.310943 | 1.331639 | 2.5476 | 100.61 | 21.1 | 25.958 | 80.085683 | 82.620741 | 76.519709 | 0.006464 | 1.009654 | 0.024276 | 24.044354 | -0.002538 | 0.153003 | 0.002048 | 0.145377 | 0.145377 | 0.043466
2019-03-28 15:52 | 1553802721.3 | 820 | 0.209082 | 0.000759 | 7.3e-05 | 101.060383 | 100.895161 | 120.440588 | 21.261242 | 0.002489 | 0.002298 | 149.87053 | 0.256853 | 8.401173 | 0.002514 | 0.004111 | 0.004 | 5.2e-05 | 0.00104 | 0.31686 | 1.301597 | 2.5474 | 100.61 | 21.1 | 25.966 | 81.703664 | 82.302693 | 77.101368 | 0.006466 | 1.007977 | 0.024218 | 24.026796 | 0.014635 | 0.152802 | 0.002084 | 0.147499 | 0.147499 | 0.042785
2019-03-28 15:52 | 1553802722.3 | 821 | 0.209055 | 0.000755 | 7.5e-05 | 101.044298 | 101.017462 | 120.649961 | 21.261242 | 0.002452 | 0.002326 | 149.84751 | 0.258187 | 8.404111 | 0.00253 | 0.004075 | 0.003965 | 4.9e-05 | 0.001043 | 0.324215 | 1.285422 | 2.5474 | 100.61 | 21.1 | 25.968 | 80.801377 | 82.687814 | 77.771699 | 0.006466 | 1.006052 | 0.024216 | 24.070672 | 0.002376 | 0.153595 | 0.00225 | 0.159495 | 0.159495 | 0.039772
2019-03-28 15:52 | 1553802723.3 | 822 | 0.209099 | 0.000756 | 7.5e-05 | 101.028513 | 100.856773 | 120.716153 | 21.261242 | 0.002505 | 0.002258 | 149.827691 | 0.25794 | 8.403643 | 0.002478 | 0.003677 | 0.003623 | 5.2e-05 | 0.001042 | 0.325653 | 1.278913 | 2.5472 | 100.61 | 21.1 | 25.968 | 82.081055 | 81.439263 | 76.14804 | 0.006466 | 1.010728 | 0.024279 | 24.021509 | 0.015218 | 0.153448 | 0.001982 | 0.140292 | 0.140292 | 0.045173
2019-03-28 15:52 | 1553802724.3 | 823 | 0.209075 | 0.000758 | 7.4e-05 | 101.079444 | 100.89754 | 120.585646 | 21.261242 | 0.002482 | 0.002323 | 149.834879 | 0.257127 | 8.401199 | 0.002483 | 0.003635 | 0.003577 | 5.1e-05 | 0.001047 | 0.331791 | 1.311378 | 2.5474 | 100.61 | 21.1 | 25.966 | 81.525793 | 81.562569 | 77.69986 | 0.006466 | 1.006258 | 0.024212 | 24.061792 | 0.016111 | 0.152965 | 0.002126 | 0.150521 | 0.150521 | 0.04197
2019-03-28 15:52 | 1553802725.3 | 824 | 0.209079 | 0.000754 | 7.2e-05 | 101.065445 | 100.843863 | 120.629071 | 21.261242 | 0.002459 | 0.002289 | 149.833691 | 0.257875 | 8.406197 | 0.00251 | 0.003966 | 0.003885 | 5.1e-05 | 0.001051 | 0.34075 | 1.320843 | 2.5474 | 100.61 | 21.1 | 25.964 | 80.9862 | 82.203652 | 76.901714 | 0.006465 | 1.008552 | 0.024244 | 24.038735 | 0.019632 | 0.15341 | 0.002108 | 0.149532 | 0.149532 | 0.042371
2019-03-28 15:52 | 1553802726.3 | 825 | 0.209042 | 0.000749 | 7e-05 | 101.017194 | 100.863567 | 120.778121 | 21.261242 | 0.002452 | 0.002283 | 149.842776 | 0.257582 | 8.400451 | 0.002503 | 0.004165 | 0.004024 | 5.2e-05 | 0.001048 | 0.294075 | 1.260899 | 2.5475 | 100.61 | 21.1 | 25.96 | 80.813154 | 82.031055 | 76.759002 | 0.006464 | 1.008963 | 0.024264 | 24.048678 | 0.013613 | 0.153236 | 0.002342 | 0.166793 | 0.166793 | 0.037943
2019-03-28 15:52 | 1553802727.3 | 826 | 0.209097 | 0.000748 | 7e-05 | 100.973112 | 100.911809 | 120.838913 | 21.261242 | 0.002464 | 0.00232 | 149.815789 | 0.257771 | 8.400919 | 0.002486 | 0.003642 | 0.003544 | 4.8e-05 | 0.001047 | 0.326372 | 1.32987 | 2.5476 | 100.61 | 21.1 | 25.958 | 81.108536 | 81.61617 | 77.647722 | 0.006464 | 1.006407 | 0.02424 | 24.085258 | 0.005432 | 0.153348 | 0.002011 | 0.142515 | 0.142515 | 0.044439
2019-03-28 15:52 | 1553802728.3 | 827 | 0.209102 | 0.000743 | 7.1e-05 | 100.994259 | 101.050755 | 120.755116 | 21.261242 | 0.002501 | 0.002256 | 149.805055 | 0.257829 | 8.402499 | 0.002464 | 0.003555 | 0.003469 | 4.9e-05 | 0.001045 | 0.304306 | 1.368951 | 2.5475 | 100.61 | 21.1 | 25.955 | 81.988268 | 81.092192 | 76.094945 | 0.006463 | 1.010882 | 0.024285 | 24.023559 | -0.005002 | 0.153383 | 0.001986 | 0.140956 | 0.140956 | 0.044941
2019-03-28 15:52 | 1553802729.3 | 828 | 0.209086 | 0.000743 | 7.2e-05 | 100.997535 | 100.889387 | 120.869426 | 21.261242 | 0.002446 | 0.002362 | 149.807393 | 0.257901 | 8.402161 | 0.002471 | 0.004092 | 0.003963 | 4.8e-05 | 0.001043 | 0.319736 | 1.343172 | 2.5475 | 100.61 | 21.1 | 25.951 | 80.675922 | 81.273897 | 78.634763 | 0.006462 | 1.003583 | 0.024209 | 24.122164 | 0.009583 | 0.153425 | 0.002085 | 0.147598 | 0.147598 | 0.04293
2019-03-28 15:52 | 1553802730.3 | 829 | 0.209061 | 0.000748 | 7.4e-05 | 101.003493 | 101.00795 | 121.240758 | 21.261242 | 0.002438 | 0.002326 | 149.786252 | 0.258011 | 8.402271 | 0.00242 | 0.003872 | 0.003755 | 4.6e-05 | 0.001043 | 0.332123 | 1.324753 | 2.5475 | 100.61 | 21.09 | 25.949 | 80.480773 | 80.029449 | 77.781791 | 0.006457 | 1.006023 | 0.024275 | 24.129882 | -0.000395 | 0.153491 | 0.002227 | 0.158252 | 0.158252 | 0.040058
2019-03-28 15:52 | 1553802731.3 | 830 | 0.209052 | 0.000742 | 7.6e-05 | 100.990983 | 101.046339 | 121.514681 | 21.261242 | 0.002503 | 0.002294 | 149.778221 | 0.257699 | 8.402648 | 0.002388 | 0.004551 | 0.004428 | 5e-05 | 0.001033 | 0.308288 | 1.342358 | 2.5476 | 100.61 | 21.09 | 25.948 | 82.024084 | 79.259993 | 77.008628 | 0.006457 | 1.008244 | 0.024329 | 24.130499 | -0.004901 | 0.153305 | 0.002282 | 0.162537 | 0.162537 | 0.038954
2019-03-28 15:52 | 1553802732.3 | 831 | 0.209082 | 0.000747 | 7.8e-05 | 100.964772 | 100.739908 | 121.301317 | 21.261242 | 0.00244 | 0.002273 | 149.762695 | 0.257439 | 8.404182 | 0.002478 | 0.003631 | 0.003511 | 5e-05 | 0.001025 | 0.34899 | 1.311033 | 2.5474 | 100.61 | 21.09 | 25.945 | 80.513698 | 81.436859 | 76.495684 | 0.006456 | 1.009723 | 0.024326 | 24.09164 | 0.019943 | 0.15315 | 0.002096 | 0.148747 | 0.148747 | 0.042523
2019-03-28 15:52 | 1553802733.3 | 832 | 0.209068 | 0.000741 | 8e-05 | 100.975495 | 100.889387 | 121.501066 | 21.261242 | 0.002446 | 0.002268 | 149.789261 | 0.258395 | 8.404072 | 0.002466 | 0.00445 | 0.004431 | 5e-05 | 0.001021 | 0.313818 | 1.28356 | 2.5474 | 100.61 | 21.09 | 25.943 | 80.661742 | 81.143627 | 76.37724 | 0.006456 | 1.010065 | 0.02435 | 24.107383 | 0.007631 | 0.153719 | 0.002186 | 0.15538 | 0.15538 | 0.040859
2019-03-28 15:52 | 1553802734.3 | 833 | 0.209089 | 0.000741 | 8.2e-05 | 100.935285 | 100.832992 | 121.808788 | 21.261242 | 0.002428 | 0.002289 | 149.777627 | 0.258213 | 8.402193 | 0.002454 | 0.003654 | 0.003512 | 4.7e-05 | 0.001016 | 0.302537 | 1.330138 | 2.5475 | 100.61 | 21.09 | 25.939 | 80.221944 | 80.845119 | 76.903396 | 0.006455 | 1.008547 | 0.024363 | 24.156053 | 0.009069 | 0.153611 | 0.002055 | 0.145683 | 0.145683 | 0.043547
2019-03-28 15:52 | 1553802735.3 | 834 | 0.209079 | 0.00074 | 8.3e-05 | 100.920094 | 100.919281 | 121.755976 | 21.261242 | 0.00245 | 0.002299 | 149.765973 | 0.257198 | 8.402089 | 0.002465 | 0.003746 | 0.003579 | 4.7e-05 | 0.001013 | 0.326925 | 1.31554 | 2.5475 | 100.61 | 21.09 | 25.937 | 80.767009 | 81.11166 | 77.124673 | 0.006454 | 1.00791 | 0.02435 | 24.158448 | 7.2e-05 | 0.153007 | 0.002114 | 0.149916 | 0.149916 | 0.042152
2019-03-28 15:52 | 1553802736.3 | 835 | 0.209071 | 0.000736 | 8.5e-05 | 100.922478 | 100.948838 | 122.030602 | 21.261242 | 0.002445 | 0.002329 | 149.747342 | 0.257588 | 8.402986 | 0.002518 | 0.004209 | 0.004125 | 4.9e-05 | 0.001013 | 0.327091 | 1.300057 | 2.5472 | 100.61 | 21.09 | 25.935 | 80.640833 | 82.400053 | 77.858916 | 0.006454 | 1.005802 | 0.024351 | 24.211013 | -0.002336 | 0.153239 | 0.002168 | 0.15372 | 0.15372 | 0.041171
2019-03-28 15:52 | 1553802737.3 | 836 | 0.2091 | 0.000732 | 8.6e-05 | 100.889713 | 100.779315 | 122.347479 | 21.261242 | 0.00245 | 0.002343 | 149.73613 | 0.258193 | 8.40322 | 0.002504 | 0.004218 | 0.004154 | 5e-05 | 0.001016 | 0.322777 | 1.273284 | 2.5474 | 100.61 | 21.09 | 25.93 | 80.751387 | 82.068555 | 78.197218 | 0.006453 | 1.004833 | 0.024371 | 24.254107 | 0.009793 | 0.153599 | 0.001992 | 0.140942 | 0.140942 | 0.045009
2019-03-28 15:52 | 1553802738.3 | 837 | 0.209116 | 0.000732 | 8.6e-05 | 100.905798 | 100.74772 | 122.411089 | 21.261242 | 0.002419 | 0.002262 | 149.749527 | 0.258102 | 8.403604 | 0.002522 | 0.003724 | 0.00366 | 4.9e-05 | 0.001013 | 0.33428 | 1.319623 | 2.5473 | 100.61 | 21.09 | 25.927 | 80.018635 | 82.488279 | 76.246303 | 0.006452 | 1.010444 | 0.024446 | 24.192962 | 0.014023 | 0.153545 | 0.0019 | 0.134534 | 0.134534 | 0.047136
2019-03-28 15:52 | 1553802739.3 | 838 | 0.209103 | 0.000738 | 8.7e-05 | 100.876309 | 100.837069 | 122.393015 | 21.261242 | 0.002443 | 0.002304 | 149.697259 | 0.257614 | 8.401257 | 0.002503 | 0.004114 | 0.003939 | 4.6e-05 | 0.001015 | 0.329248 | 1.287898 | 2.5474 | 100.61 | 21.09 | 25.926 | 80.598535 | 82.03418 | 77.25177 | 0.006452 | 1.007545 | 0.024409 | 24.225959 | 0.00348 | 0.153255 | 0.001966 | 0.13917 | 0.13917 | 0.04548
2019-03-28 15:52 | 1553802740.3 | 839 | 0.209147 | 0.000729 | 8.8e-05 | 100.874225 | 100.903656 | 122.374237 | 21.261242 | 0.002463 | 0.002263 | 149.710177 | 0.25818 | 8.404189 | 0.002534 | 0.004322 | 0.004186 | 4.7e-05 | 0.001014 | 0.323717 | 1.270022 | 2.5474 | 100.61 | 21.09 | 25.925 | 81.078973 | 82.785421 | 76.255432 | 0.006451 | 1.010418 | 0.024442 | 24.189636 | -0.002609 | 0.153592 | 0.001715 | 0.120811 | 0.120811 | 0.052506
2019-03-28 15:52 | 1553802741.3 | 840 | 0.209118 | 0.000729 | 8.8e-05 | 100.821207 | 100.734811 | 122.433622 | 21.261242 | 0.002461 | 0.002291 | 149.711174 | 0.258245 | 8.401751 | 0.002559 | 0.004691 | 0.004566 | 4.5e-05 | 0.001016 | 0.321173 | 1.276054 | 2.5473 | 100.61 | 21.09 | 25.923 | 81.022732 | 83.385283 | 76.946161 | 0.006451 | 1.008424 | 0.024423 | 24.219409 | 0.007668 | 0.15363 | 0.001889 | 0.133495 | 0.133495 | 0.047529
2019-03-28 15:52 | 1553802742.3 | 841 | 0.20912 | 0.000733 | 8.9e-05 | 100.814654 | 100.875458 | 122.627504 | 21.261242 | 0.002449 | 0.002323 | 149.700881 | 0.257712 | 8.403571 | 0.002543 | 0.003926 | 0.003879 | 5.1e-05 | 0.001019 | 0.31509 | 1.316882 | 2.5474 | 100.61 | 21.09 | 25.918 | 80.725671 | 82.988092 | 77.702262 | 0.00645 | 1.006251 | 0.024416 | 24.264738 | -0.005393 | 0.153313 | 0.001874 | 0.132329 | 0.132329 | 0.047849
2019-03-28 15:52 | 1553802743.3 | 842 | 0.209117 | 0.000723 | 8.8e-05 | 100.871544 | 100.731753 | 122.468361 | 21.261242 | 0.002409 | 0.002283 | 149.660323 | 0.257777 | 8.403006 | 0.002461 | 0.004292 | 0.004219 | 5e-05 | 0.001024 | 0.312215 | 1.303248 | 2.5474 | 100.61 | 21.09 | 25.914 | 79.769913 | 81.030664 | 76.746509 | 0.006449 | 1.008999 | 0.024434 | 24.215937 | 0.012404 | 0.153352 | 0.001901 | 0.134418 | 0.134418 | 0.047117
2019-03-28 15:52 | 1553802744.3 | 843 | 0.209105 | 0.000725 | 8.9e-05 | 100.82925 | 100.74976 | 122.311331 | 21.261242 | 0.002435 | 0.002344 | 149.663218 | 0.258018 | 8.40233 | 0.002551 | 0.003545 | 0.003411 | 4.6e-05 | 0.001025 | 0.333948 | 1.28393 | 2.5472 | 100.61 | 21.09 | 25.91 | 80.39041 | 83.197984 | 78.212836 | 0.006448 | 1.004789 | 0.024367 | 24.251063 | 0.007054 | 0.153495 | 0.00197 | 0.139102 | 0.139102 | 0.045573
2019-03-28 15:52 | 1553802745.3 | 844 | 0.209125 | 0.000725 | 8.8e-05 | 100.835206 | 100.763008 | 122.192091 | 21.261242 | 0.002417 | 0.002296 | 149.671498 | 0.257166 | 8.401803 | 0.002511 | 0.004126 | 0.004089 | 5e-05 | 0.001028 | 0.342354 | 1.329737 | 2.5476 | 100.61 | 21.09 | 25.903 | 79.966968 | 82.237787 | 77.052115 | 0.006446 | 1.008119 | 0.024396 | 24.199169 | 0.006407 | 0.152988 | 0.001849 | 0.130374 | 0.130374 | 0.048463
2019-03-28 15:52 | 1553802746.3 | 845 | 0.209111 | 0.000719 | 8.8e-05 | 100.829547 | 100.773541 | 121.769119 | 21.261242 | 0.002434 | 0.002271 | 149.665594 | 0.257959 | 8.401309 | 0.002554 | 0.00384 | 0.003761 | 4.7e-05 | 0.001028 | 0.328031 | 1.308912 | 2.5474 | 100.61 | 21.09 | 25.9 | 80.366378 | 83.251841 | 76.459886 | 0.006445 | 1.009827 | 0.024374 | 24.136814 | 0.00497 | 0.15346 | 0.001941 | 0.137093 | 0.137093 | 0.046231
2019-03-28 15:52 | 1553802747.3 | 846 | 0.209136 | 0.000721 | 8.9e-05 | 100.828951 | 100.467448 | 121.732737 | 21.261242 | 0.002494 | 0.002329 | 149.6756 | 0.25738 | 8.404572 | 0.002543 | 0.003948 | 0.003818 | 4.9e-05 | 0.001025 | 0.310777 | 1.308695 | 2.5475 | 100.61 | 21.09 | 25.891 | 81.820484 | 82.992901 | 77.863722 | 0.006443 | 1.005788 | 0.024322 | 24.181612 | 0.032127 | 0.153116 | 0.001789 | 0.125577 | 0.125577 | 0.050357
2019-03-28 15:52 | 1553802748.3 | 847 | 0.209106 | 0.000719 | 8.9e-05 | 100.777721 | 100.717485 | 121.587444 | 21.261242 | 0.00242 | 0.002295 | 149.65764 | 0.25768 | 8.403162 | 0.002502 | 0.004151 | 0.004087 | 4.8e-05 | 0.001026 | 0.341635 | 1.298164 | 2.5476 | 100.61 | 21.09 | 25.887 | 80.04507 | 82.005335 | 77.036498 | 0.006442 | 1.008164 | 0.024336 | 24.138683 | 0.005348 | 0.153294 | 0.001976 | 0.139305 | 0.139305 | 0.045447
2019-03-28 15:52 | 1553802749.3 | 848 | 0.209127 | 0.000719 | 9e-05 | 100.674365 | 100.672641 | 121.416096 | 21.261242 | 0.002437 | 0.002316 | 149.694537 | 0.257179 | 8.408193 | 0.002538 | 0.003794 | 0.003681 | 4.9e-05 | 0.001024 | 0.315643 | 1.323586 | 2.5475 | 100.61 | 21.09 | 25.874 | 80.457461 | 82.8775 | 77.541045 | 0.006439 | 1.006713 | 0.024301 | 24.139039 | 0.000153 | 0.152996 | 0.001844 | 0.129503 | 0.129503 | 0.048792
2019-03-28 15:52 | 1553802750.3 | 849 | 0.209085 | 0.000717 | 9.1e-05 | 100.717256 | 100.621343 | 121.244279 | 21.261242 | 0.002445 | 0.002357 | 149.67537 | 0.257588 | 8.402603 | 0.002549 | 0.003616 | 0.00352 | 4.9e-05 | 0.00102 | 0.287992 | 1.269715 | 2.5473 | 100.61 | 21.09 | 25.866 | 80.628336 | 83.135713 | 78.519188 | 0.006437 | 1.003913 | 0.02425 | 24.155571 | 0.008522 | 0.153239 | 0.002097 | 0.147644 | 0.147644 | 0.042865
2019-03-28 15:52 | 1553802751.3 | 850 | 0.209112 | 0.000711 | 9e-05 | 100.696704 | 100.447744 | 121.266343 | 21.261242 | 0.002445 | 0.002259 | 149.683094 | 0.257536 | 8.404449 | 0.00249 | 0.003891 | 0.003838 | 4.9e-05 | 0.00102 | 0.309007 | 1.257684 | 2.5474 | 100.61 | 21.09 | 25.857 | 80.644679 | 81.72073 | 76.1675 | 0.006435 | 1.010672 | 0.024334 | 24.076859 | 0.022142 | 0.153208 | 0.001945 | 0.13705 | 0.13705 | 0.046169
2019-03-28 15:53 | 1553802752.3 | 851 | 0.209115 | 0.000715 | 9e-05 | 100.624923 | 100.660071 | 121.18325 | 21.261242 | 0.002463 | 0.002254 | 149.690972 | 0.257855 | 8.402057 | 0.002601 | 0.003408 | 0.003275 | 4.6e-05 | 0.001021 | 0.327091 | 1.293338 | 2.5475 | 100.61 | 21.09 | 25.84 | 81.08354 | 84.391622 | 76.051219 | 0.00643 | 1.011008 | 0.02433 | 24.064602 | -0.003124 | 0.153398 | 0.001924 | 0.135418 | 0.135418 | 0.046784
2019-03-28 15:53 | 1553802753.3 | 852 | 0.209106 | 0.000709 | 8.9e-05 | 100.625518 | 100.634931 | 121.187944 | 21.261242 | 0.002392 | 0.002284 | 149.70874 | 0.256983 | 8.403181 | 0.00259 | 0.004339 | 0.004295 | 4.8e-05 | 0.001022 | 0.324602 | 1.297288 | 2.5475 | 100.61 | 21.09 | 25.831 | 79.355872 | 84.12084 | 76.768372 | 0.006428 | 1.008936 | 0.024305 | 24.089767 | -0.000837 | 0.15288 | 0.001988 | 0.14001 | 0.14001 | 0.045096
2019-03-28 15:53 | 1553802754.3 | 853 | 0.209117 | 0.000717 | 9e-05 | 100.606157 | 100.454878 | 121.422433 | 21.261242 | 0.002409 | 0.002279 | 149.699789 | 0.257328 | 8.400705 | 0.002531 | 0.003823 | 0.0037 | 4.6e-05 | 0.001023 | 0.325653 | 1.268179 | 2.5472 | 100.61 | 21.09 | 25.821 | 79.763665 | 82.715942 | 76.659297 | 0.006426 | 1.009251 | 0.024332 | 24.109303 | 0.01346 | 0.153085 | 0.001906 | 0.134208 | 0.134208 | 0.047109
2019-03-28 15:53 | 1553802755.3 | 854 | 0.209111 | 0.000709 | 9e-05 | 100.645773 | 100.645124 | 121.478298 | 21.261242 | 0.002422 | 0.00226 | 149.686697 | 0.258441 | 8.402648 | 0.002571 | 0.004028 | 0.003919 | 4.6e-05 | 0.001027 | 0.299993 | 1.30718 | 2.5474 | 100.61 | 21.09 | 25.807 | 80.078474 | 83.658189 | 76.204018 | 0.006422 | 1.010566 | 0.024354 | 24.099151 | 5.8e-05 | 0.153746 | 0.001952 | 0.137687 | 0.137687 | 0.046117
2019-03-28 15:53 | 1553802756.3 | 855 | 0.209114 | 0.000711 | 9.1e-05 | 100.591563 | 100.544566 | 121.848927 | 21.261242 | 0.002416 | 0.002273 | 149.67535 | 0.25846 | 8.405001 | 0.002559 | 0.003912 | 0.003899 | 4.7e-05 | 0.001028 | 0.339644 | 1.313107 | 2.5475 | 100.61 | 21.09 | 25.801 | 79.948464 | 83.375906 | 76.513463 | 0.006421 | 1.009672 | 0.02438 | 24.146573 | 0.00418 | 0.153758 | 0.001936 | 0.136599 | 0.136599 | 0.046488
2019-03-28 15:53 | 1553802757.3 | 856 | 0.209136 | 0.000706 | 9.1e-05 | 100.607646 | 100.394746 | 121.650585 | 21.261242 | 0.002413 | 0.002283 | 149.647731 | 0.25751 | 8.40389 | 0.002566 | 0.004034 | 0.003911 | 4.8e-05 | 0.001027 | 0.338594 | 1.289224 | 2.5474 | 100.61 | 21.09 | 25.786 | 79.874207 | 83.558403 | 76.750593 | 0.006417 | 1.008988 | 0.024352 | 24.135092 | 0.018948 | 0.153193 | 0.001807 | 0.126937 | 0.126937 | 0.049843
2019-03-28 15:53 | 1553802758.3 | 857 | 0.209087 | 0.000709 | 9.2e-05 | 100.568628 | 100.406977 | 121.832965 | 21.261242 | 0.002465 | 0.002333 | 149.648574 | 0.257725 | 8.403032 | 0.002487 | 0.003638 | 0.003539 | 4.9e-05 | 0.001025 | 0.309339 | 1.300811 | 2.5474 | 100.61 | 21.09 | 25.779 | 81.118631 | 81.652225 | 77.95166 | 0.006415 | 1.005536 | 0.024329 | 24.194595 | 0.014389 | 0.153321 | 0.0021 | 0.148278 | 0.148278 | 0.042705
2019-03-28 15:53 | 1553802759.3 | 858 | 0.209132 | 0.00071 | 9.2e-05 | 100.546886 | 100.565289 | 121.913006 | 21.261242 | 0.002461 | 0.002296 | 149.628678 | 0.257497 | 8.403123 | 0.002538 | 0.004173 | 0.004083 | 5.1e-05 | 0.001024 | 0.31238 | 1.289967 | 2.5474 | 100.61 | 21.09 | 25.772 | 81.022011 | 82.876778 | 77.057641 | 0.006413 | 1.008103 | 0.024368 | 24.171708 | -0.001637 | 0.153185 | 0.001825 | 0.128314 | 0.128314 | 0.049305
2019-03-28 15:53 | 1553802760.3 | 859 | 0.209129 | 0.000706 | 9.1e-05 | 100.553737 | 100.312534 | 122.01159 | 21.261242 | 0.00245 | 0.002297 | 149.631151 | 0.257823 | 8.404319 | 0.002596 | 0.004055 | 0.003914 | 4.6e-05 | 0.001022 | 0.323717 | 1.297314 | 2.5473 | 100.61 | 21.09 | 25.762 | 80.759318 | 84.262963 | 77.077822 | 0.006411 | 1.008045 | 0.024377 | 24.182176 | 0.021481 | 0.153379 | 0.001848 | 0.13006 | 0.13006 | 0.048705
2019-03-28 15:53 | 1553802761.3 | 860 | 0.209169 | 0.000712 | 9.1e-05 | 100.505186 | 100.226923 | 122.408508 | 21.261242 | 0.002423 | 0.002292 | 149.621663 | 0.257836 | 8.402401 | 0.002607 | 0.003727 | 0.00368 | 4.5e-05 | 0.001024 | 0.308786 | 1.346384 | 2.5474 | 100.61 | 21.1 | 25.757 | 80.103467 | 84.525095 | 76.961057 | 0.006414 | 1.008381 | 0.02442 | 24.21744 | 0.024799 | 0.153386 | 0.001601 | 0.112168 | 0.112168 | 0.056476
2019-03-28 15:53 | 1553802762.3 | 861 | 0.209131 | 0.000702 | 9.1e-05 | 100.451275 | 100.32884 | 122.58854 | 21.261242 | 0.002483 | 0.002297 | 149.602343 | 0.258213 | 8.404091 | 0.00261 | 0.003808 | 0.003636 | 4.6e-05 | 0.001022 | 0.319736 | 1.328479 | 2.5475 | 100.61 | 21.09 | 25.751 | 81.551512 | 84.595321 | 77.082628 | 0.006408 | 1.008031 | 0.024434 | 24.23945 | 0.010909 | 0.153611 | 0.001842 | 0.129897 | 0.129897 | 0.04884
2019-03-28 15:53 | 1553802763.3 | 862 | 0.209155 | 0.000707 | 9.1e-05 | 100.486421 | 100.286713 | 122.659193 | 21.261242 | 0.002477 | 0.002291 | 149.604029 | 0.258245 | 8.401699 | 0.002589 | 0.004397 | 0.004317 | 4.9e-05 | 0.001021 | 0.329966 | 1.294848 | 2.5475 | 100.61 | 21.09 | 25.749 | 81.401046 | 84.092945 | 76.948564 | 0.006408 | 1.008417 | 0.024446 | 24.241793 | 0.017794 | 0.15363 | 0.001695 | 0.119213 | 0.119213 | 0.053224
2019-03-28 15:53 | 1553802764.3 | 863 | 0.209097 | 0.000706 | 9.1e-05 | 100.430128 | 100.289432 | 122.379403 | 21.261242 | 0.002441 | 0.002257 | 149.597532 | 0.25697 | 8.402356 | 0.002559 | 0.003988 | 0.003865 | 5.1e-05 | 0.001028 | 0.325321 | 1.378054 | 2.5473 | 100.61 | 21.1 | 25.747 | 80.533165 | 83.375185 | 76.121372 | 0.006411 | 1.010805 | 0.024447 | 24.185506 | 0.012539 | 0.152872 | 0.002042 | 0.144714 | 0.144714 | 0.043628
2019-03-28 15:53 | 1553802765.3 | 864 | 0.209092 | 0.000702 | 9e-05 | 100.307115 | 100.143689 | 122.529391 | 21.261242 | 0.002452 | 0.002309 | 149.617121 | 0.257432 | 8.401589 | 0.002667 | 0.00378 | 0.00374 | 5e-05 | 0.001033 | 0.319404 | 1.311227 | 2.5474 | 100.61 | 21.09 | 25.745 | 80.814596 | 85.985142 | 77.381991 | 0.006407 | 1.00717 | 0.024418 | 24.243956 | 0.014585 | 0.153147 | 0.00208 | 0.147421 | 0.147421 | 0.042904
2019-03-28 15:53 | 1553802766.3 | 865 | 0.209097 | 0.000705 | 8.9e-05 | 100.381875 | 100.004403 | 122.416255 | 21.261242 | 0.002419 | 0.002291 | 149.614341 | 0.257127 | 8.406717 | 0.002696 | 0.004545 | 0.004492 | 4.6e-05 | 0.001032 | 0.307901 | 1.32605 | 2.5474 | 100.61 | 21.09 | 25.745 | 80.025604 | 86.676138 | 76.938473 | 0.006407 | 1.008446 | 0.024422 | 24.217425 | 0.033698 | 0.152965 | 0.002049 | 0.145196 | 0.145196 | 0.04351
2019-03-28 15:53 | 1553802767.3 | 866 | 0.209113 | 0.000705 | 8.9e-05 | 100.334219 | 100.104622 | 122.224487 | 21.261242 | 0.002449 | 0.002312 | 149.622928 | 0.258389 | 8.404943 | 0.002602 | 0.003835 | 0.003761 | 5e-05 | 0.001029 | 0.319017 | 1.296188 | 2.5474 | 100.61 | 21.09 | 25.745 | 80.73889 | 84.406533 | 77.452148 | 0.006407 | 1.006969 | 0.024385 | 24.216195 | 0.020491 | 0.153715 | 0.00195 | 0.137697 | 0.137697 | 0.046104
2019-03-28 15:53 | 1553802768.3 | 867 | 0.209183 | 0.000697 | 8.9e-05 | 100.321114 | 100.299283 | 122.091165 | 21.261242 | 0.002455 | 0.002286 | 149.621721 | 0.257569 | 8.403162 | 0.002577 | 0.004674 | 0.0045 | 4.8e-05 | 0.00103 | 0.352419 | 1.290733 | 2.5475 | 100.61 | 21.09 | 25.747 | 80.872278 | 83.811119 | 76.811378 | 0.006407 | 1.008812 | 0.024394 | 24.180857 | 0.001947 | 0.153228 | 0.001538 | 0.107497 | 0.107497 | 0.058869
2019-03-28 15:53 | 1553802769.3 | 868 | 0.209255 | 0.000705 | 8.9e-05 | 100.367876 | 100.245606 | 122.141161 | 21.261242 | 0.002494 | 0.002302 | 149.634045 | 0.25779 | 8.402466 | 0.002585 | 0.004773 | 0.00476 | 5.1e-05 | 0.00103 | 0.352032 | 1.289807 | 2.5474 | 100.61 | 21.09 | 25.749 | 81.819763 | 83.99844 | 77.19651 | 0.006408 | 1.007703 | 0.024386 | 24.199112 | 0.010903 | 0.153359 | 0.001092 | 0.074764 | 0.074764 | 0.084716
2019-03-28 15:53 | 1553802770.3 | 869 | 0.20904 | 0.000699 | 9e-05 | 100.280307 | 100.109037 | 122.046098 | 21.261242 | 0.002494 | 0.002327 | 149.631822 | 0.258122 | 8.401829 | 0.00259 | 0.004005 | 0.003923 | 5.3e-05 | 0.001032 | 0.304859 | 1.302203 | 2.5475 | 100.61 | 21.09 | 25.753 | 81.805822 | 84.131902 | 77.795005 | 0.006409 | 1.005985 | 0.024355 | 24.210346 | 0.01529 | 0.153557 | 0.002401 | 0.170592 | 0.170592 | 0.037176
2019-03-28 15:53 | 1553802771.3 | 870 | 0.209017 | 0.000695 | 9.1e-05 | 100.280904 | 100.299623 | 121.607868 | 21.261242 | 0.002412 | 0.002274 | 149.60886 | 0.257276 | 8.402356 | 0.00258 | 0.004293 | 0.00417 | 5e-05 | 0.001033 | 0.32781 | 1.293901 | 2.5473 | 100.61 | 21.09 | 25.755 | 79.844649 | 83.889269 | 76.536047 | 0.006409 | 1.009607 | 0.024355 | 24.123455 | -0.001669 | 0.153054 | 0.002542 | 0.180837 | 0.180837 | 0.034955
2019-03-28 15:53 | 1553802772.3 | 871 | 0.209045 | 0.000697 | 9.1e-05 | 100.278521 | 100.076764 | 121.369624 | 21.261242 | 0.002395 | 0.002245 | 149.624442 | 0.2582 | 8.401621 | 0.002563 | 0.004205 | 0.004088 | 4.9e-05 | 0.001038 | 0.316362 | 1.282992 | 2.5472 | 100.61 | 21.09 | 25.756 | 79.440697 | 83.466312 | 75.843884 | 0.006409 | 1.011609 | 0.024355 | 24.07595 | 0.018014 | 0.153603 | 0.002372 | 0.168404 | 0.168404 | 0.03767
2019-03-28 15:53 | 1553802773.3 | 872 | 0.209086 | 0.000701 | 9.1e-05 | 100.233546 | 100.085597 | 121.376665 | 21.261242 | 0.00243 | 0.002296 | 149.608457 | 0.25779 | 8.400308 | 0.002552 | 0.003713 | 0.003658 | 5e-05 | 0.001034 | 0.315256 | 1.358863 | 2.5474 | 100.61 | 21.09 | 25.758 | 80.272652 | 83.218421 | 77.054517 | 0.00641 | 1.008112 | 0.024314 | 24.118372 | 0.013212 | 0.153359 | 0.002119 | 0.149621 | 0.149621 | 0.042332
2019-03-28 15:53 | 1553802774.3 | 873 | 0.2091 | 0.0007 | 9.1e-05 | 100.139424 | 100.189892 | 121.356478 | 21.261242 | 0.002469 | 0.002289 | 149.595059 | 0.257179 | 8.40233 | 0.002549 | 0.003893 | 0.003729 | 5.1e-05 | 0.00103 | 0.318132 | 1.370719 | 2.5474 | 100.61 | 21.09 | 25.758 | 81.223183 | 83.142686 | 76.880812 | 0.00641 | 1.008612 | 0.024318 | 24.110384 | -0.004507 | 0.152996 | 0.002038 | 0.143688 | 0.143688 | 0.043975
2019-03-28 15:53 | 1553802775.3 | 874 | 0.209063 | 0.000696 | 9.1e-05 | 100.212099 | 99.979942 | 121.102976 | 21.261242 | 0.00241 | 0.002269 | 149.582485 | 0.257751 | 8.403045 | 0.002502 | 0.004088 | 0.003911 | 4.9e-05 | 0.001032 | 0.327644 | 1.324332 | 2.5474 | 100.61 | 21.09 | 25.757 | 79.797068 | 82.017834 | 76.41616 | 0.00641 | 1.009953 | 0.024309 | 24.069198 | 0.020746 | 0.153336 | 0.00226 | 0.159911 | 0.159911 | 0.039602
2019-03-28 15:53 | 1553802776.3 | 875 | 0.209126 | 0.000697 | 9.1e-05 | 100.266608 | 100.170188 | 120.825533 | 21.261242 | 0.002488 | 0.00231 | 149.57087 | 0.257608 | 8.401504 | 0.002483 | 0.004041 | 0.003959 | 4.8e-05 | 0.00103 | 0.345783 | 1.312092 | 2.5473 | 100.61 | 21.09 | 25.756 | 81.679387 | 81.548387 | 77.395926 | 0.006409 | 1.00713 | 0.024247 | 24.075279 | 0.008605 | 0.153251 | 0.001883 | 0.131964 | 0.131964 | 0.047962
2019-03-28 15:53 | 1553802777.3 | 876 | 0.209106 | 0.000696 | 9e-05 | 100.181123 | 99.914036 | 120.898062 | 21.261242 | 0.002446 | 0.002265 | 149.57938 | 0.256652 | 8.402902 | 0.002617 | 0.003471 | 0.003391 | 5.1e-05 | 0.001019 | 0.333395 | 1.327074 | 2.5473 | 100.61 | 21.09 | 25.756 | 80.666549 | 84.783394 | 76.309248 | 0.006409 | 1.010262 | 0.024292 | 24.045148 | 0.023878 | 0.152682 | 0.002007 | 0.141268 | 0.141268 | 0.044637
2019-03-28 15:53 | 1553802778.3 | 877 | 0.209117 | 0.000696 | 9e-05 | 100.214483 | 100.070309 | 120.956977 | 21.261242 | 0.002491 | 0.002278 | 149.574243 | 0.257478 | 8.402869 | 0.002539 | 0.004034 | 0.003814 | 5.1e-05 | 0.001015 | 0.335884 | 1.332318 | 2.5475 | 100.61 | 21.09 | 25.755 | 81.751257 | 82.88904 | 76.629025 | 0.006409 | 1.009338 | 0.024287 | 24.062008 | 0.012877 | 0.153174 | 0.001937 | 0.136146 | 0.136146 | 0.046465
2019-03-28 15:53 | 1553802779.3 | 878 | 0.209132 | 0.000701 | 9e-05 | 100.233546 | 100.01833 | 121.106964 | 21.261242 | 0.00251 | 0.002288 | 149.573228 | 0.256561 | 8.403506 | 0.002571 | 0.004452 | 0.004464 | 4.9e-05 | 0.001009 | 0.331404 | 1.311007 | 2.5475 | 100.61 | 21.09 | 25.753 | 82.205815 | 83.659151 | 76.862072 | 0.006409 | 1.008666 | 0.024294 | 24.084941 | 0.019226 | 0.152628 | 0.001845 | 0.129508 | 0.129508 | 0.048673
2019-03-28 15:53 | 1553802780.3 | 879 | 0.20913 | 0.000701 | 8.9e-05 | 100.081939 | 99.993193 | 121.118701 | 21.261242 | 0.002455 | 0.002235 | 149.566232 | 0.257465 | 8.401348 | 0.002536 | 0.00372 | 0.003611 | 4.8e-05 | 0.001007 | 0.303422 | 1.373869 | 2.5475 | 100.61 | 21.09 | 25.751 | 80.891745 | 82.826051 | 75.588979 | 0.006408 | 1.012349 | 0.024339 | 24.042264 | 0.007935 | 0.153166 | 0.001856 | 0.130557 | 0.130557 | 0.048452
2019-03-28 15:53 | 1553802781.3 | 880 | 0.209123 | 0.000702 | 8.9e-05 | 100.151934 | 100.033619 | 121.003452 | 21.261242 | 0.002436 | 0.002282 | 149.581738 | 0.257816 | 8.402219 | 0.002553 | 0.004233 | 0.004116 | 4.8e-05 | 0.001008 | 0.321008 | 1.330779 | 2.5474 | 100.61 | 21.09 | 25.749 | 80.430304 | 83.227798 | 76.723925 | 0.006408 | 1.009065 | 0.024288 | 24.069894 | 0.010573 | 0.153375 | 0.001894 | 0.133117 | 0.133117 | 0.047585
2019-03-28 15:53 | 1553802782.3 | 881 | 0.209119 | 0.000695 | 8.8e-05 | 100.044707 | 99.914375 | 121.064949 | 21.261242 | 0.002455 | 0.002267 | 149.550649 | 0.257797 | 8.401465 | 0.002548 | 0.003839 | 0.003694 | 5e-05 | 0.001009 | 0.346834 | 1.311795 | 2.5474 | 100.61 | 21.09 | 25.748 | 80.868432 | 83.107583 | 76.371714 | 0.006407 | 1.010081 | 0.024306 | 24.063889 | 0.01166 | 0.153363 | 0.001931 | 0.135993 | 0.135993 | 0.046575
2019-03-28 15:53 | 1553802783.3 | 882 | 0.209109 | 0.000695 | 8.8e-05 | 100.110831 | 99.932719 | 121.004391 | 21.261242 | 0.002449 | 0.00226 | 149.556054 | 0.257166 | 8.405313 | 0.002533 | 0.004144 | 0.004084 | 5e-05 | 0.001009 | 0.324602 | 1.294412 | 2.5475 | 100.61 | 21.09 | 25.747 | 80.733602 | 82.757293 | 76.202577 | 0.006407 | 1.01057 | 0.024306 | 24.052048 | 0.015928 | 0.152988 | 0.001989 | 0.140217 | 0.140217 | 0.045062
2019-03-28 15:53 | 1553802784.3 | 883 | 0.209115 | 0.00069 | 8.9e-05 | 100.027135 | 99.768972 | 121.160013 | 21.261242 | 0.002453 | 0.002307 | 149.559025 | 0.258005 | 8.404091 | 0.002485 | 0.003832 | 0.003669 | 5.1e-05 | 0.001006 | 0.323883 | 1.314128 | 2.5474 | 100.61 | 21.09 | 25.746 | 80.823969 | 81.593576 | 77.325049 | 0.006407 | 1.007334 | 0.024283 | 24.106143 | 0.023115 | 0.153487 | 0.001959 | 0.137814 | 0.137814 | 0.045997
2019-03-28 15:53 | 1553802785.3 | 884 | 0.209122 | 0.000692 | 8.8e-05 | 100.090576 | 100.003044 | 121.126212 | 21.261242 | 0.002455 | 0.002312 | 149.549518 | 0.257745 | 8.403896 | 0.002474 | 0.003936 | 0.003841 | 5.1e-05 | 0.001009 | 0.347387 | 1.303996 | 2.5472 | 100.61 | 21.09 | 25.744 | 80.868432 | 81.345764 | 77.44518 | 0.006406 | 1.006989 | 0.024275 | 24.10691 | 0.007826 | 0.153332 | 0.001918 | 0.134814 | 0.134814 | 0.046973
2019-03-28 15:53 | 1553802786.3 | 885 | 0.209131 | 0.000696 | 8.8e-05 | 100.043515 | 99.903165 | 121.270332 | 21.261242 | 0.002472 | 0.002315 | 149.571771 | 0.257998 | 8.401894 | 0.002541 | 0.004076 | 0.004048 | 5.1e-05 | 0.001008 | 0.324215 | 1.304979 | 2.5474 | 100.61 | 21.09 | 25.743 | 81.286396 | 82.945298 | 77.519181 | 0.006406 | 1.006776 | 0.024287 | 24.123793 | 0.012557 | 0.153483 | 0.001858 | 0.130519 | 0.130519 | 0.048567
2019-03-28 15:53 | 1553802787.3 | 886 | 0.209106 | 0.00069 | 8.9e-05 | 100.049176 | 100.034639 | 121.354597 | 21.261242 | 0.002507 | 0.002285 | 149.547294 | 0.257888 | 8.399879 | 0.002517 | 0.003941 | 0.003849 | 4.7e-05 | 0.001005 | 0.309173 | 1.336825 | 2.5473 | 100.61 | 21.09 | 25.739 | 82.118555 | 82.365676 | 76.802008 | 0.006405 | 1.008839 | 0.024321 | 24.107483 | 0.0013 | 0.153417 | 0.002013 | 0.142001 | 0.142001 | 0.04462
2019-03-28 15:53 | 1553802788.3 | 887 | 0.209137 | 0.000692 | 8.8e-05 | 100.003008 | 99.891273 | 121.242165 | 21.261242 | 0.002455 | 0.002311 | 149.551588 | 0.258193 | 8.403734 | 0.002497 | 0.00377 | 0.003746 | 4.9e-05 | 0.001003 | 0.326593 | 1.337603 | 2.5474 | 100.61 | 21.09 | 25.736 | 80.887179 | 81.882261 | 77.414667 | 0.006404 | 1.007076 | 0.024288 | 24.117397 | 0.009999 | 0.153599 | 0.001828 | 0.12834 | 0.12834 | 0.049429
2019-03-28 15:53 | 1553802789.3 | 888 | 0.209154 | 0.00069 | 8.9e-05 | 99.967861 | 99.678266 | 121.270566 | 21.261242 | 0.002499 | 0.002295 | 149.534951 | 0.25807 | 8.404572 | 0.002542 | 0.004019 | 0.003953 | 4.8e-05 | 0.001008 | 0.34346 | 1.323554 | 2.5474 | 100.61 | 21.09 | 25.732 | 81.935144 | 82.982082 | 77.044427 | 0.006403 | 1.008141 | 0.024304 | 24.107481 | 0.025949 | 0.153526 | 0.001727 | 0.120941 | 0.120941 | 0.052427
2019-03-28 15:53 | 1553802790.3 | 889 | 0.209143 | 0.000692 | 8.9e-05 | 99.935396 | 99.859339 | 121.594485 | 21.261242 | 0.002443 | 0.002289 | 149.536733 | 0.258603 | 8.401322 | 0.002503 | 0.003953 | 0.003836 | 5.1e-05 | 0.001008 | 0.342188 | 1.314457 | 2.5473 | 100.61 | 21.09 | 25.721 | 80.603341 | 82.029613 | 76.901714 | 0.006401 | 1.008552 | 0.024341 | 24.134736 | 0.00681 | 0.153843 | 0.001789 | 0.125725 | 0.125725 | 0.050537
2019-03-28 15:53 | 1553802791.3 | 890 | 0.209144 | 0.000694 | 8.8e-05 | 99.878209 | 99.649389 | 121.764425 | 21.261242 | 0.002464 | 0.002254 | 149.526766 | 0.258024 | 8.40075 | 0.002458 | 0.004565 | 0.004482 | 5e-05 | 0.001009 | 0.328197 | 1.309602 | 2.5476 | 100.61 | 21.09 | 25.717 | 81.102287 | 80.949427 | 76.057466 | 0.0064 | 1.01099 | 0.024388 | 24.122454 | 0.020515 | 0.153499 | 0.00178 | 0.125291 | 0.125291 | 0.050598
2019-03-28 15:53 | 1553802792.3 | 891 | 0.209106 | 0.000691 | 8.8e-05 | 99.937183 | 99.910979 | 121.721236 | 21.261242 | 0.002409 | 0.002271 | 149.545895 | 0.257979 | 8.40337 | 0.002525 | 0.003213 | 0.003122 | 4.9e-05 | 0.001013 | 0.31404 | 1.327183 | 2.5475 | 100.61 | 21.09 | 25.709 | 79.784572 | 82.559918 | 76.45364 | 0.006398 | 1.009845 | 0.024369 | 24.131853 | 0.002346 | 0.153472 | 0.002018 | 0.142744 | 0.142744 | 0.044404
2019-03-28 15:53 | 1553802793.3 | 892 | 0.20916 | 0.000692 | 8.8e-05 | 99.870166 | 99.789695 | 121.709031 | 21.261242 | 0.002451 | 0.002295 | 149.525942 | 0.257582 | 8.403149 | 0.002508 | 0.004147 | 0.004035 | 4.8e-05 | 0.001018 | 0.331791 | 1.345011 | 2.5475 | 100.61 | 21.1 | 25.706 | 80.792725 | 82.157497 | 77.042745 | 0.006401 | 1.008146 | 0.024348 | 24.150965 | 0.00721 | 0.153236 | 0.001688 | 0.118365 | 0.118365 | 0.053467
2019-03-28 15:53 | 1553802794.3 | 893 | 0.209135 | 0.000687 | 8.8e-05 | 99.871061 | 99.708843 | 121.721706 | 21.261242 | 0.002396 | 0.002227 | 149.52117 | 0.257536 | 8.401114 | 0.002489 | 0.003986 | 0.003858 | 4.6e-05 | 0.00102 | 0.336271 | 1.307963 | 2.5474 | 100.61 | 21.09 | 25.704 | 79.469533 | 81.696693 | 75.401345 | 0.006396 | 1.012893 | 0.024406 | 24.095554 | 0.01454 | 0.153208 | 0.001844 | 0.130124 | 0.130124 | 0.048627
2019-03-28 15:53 | 1553802795.3 | 894 | 0.209113 | 0.000694 | 8.7e-05 | 99.811192 | 99.637159 | 121.880614 | 21.261242 | 0.002461 | 0.002305 | 149.493473 | 0.258063 | 8.403233 | 0.002529 | 0.003618 | 0.00352 | 4.7e-05 | 0.001012 | 0.31133 | 1.325664 | 2.5474 | 100.61 | 21.09 | 25.702 | 81.032106 | 82.657523 | 77.286127 | 0.006396 | 1.007446 | 0.024356 | 24.17638 | 0.01561 | 0.153522 | 0.001974 | 0.139399 | 0.139399 | 0.045484
2019-03-28 15:53 | 1553802796.3 | 895 | 0.209153 | 0.000689 | 8.8e-05 | 99.875825 | 99.751646 | 121.94399 | 21.261242 | 0.002421 | 0.002253 | 149.464492 | 0.257172 | 8.40194 | 0.002467 | 0.004627 | 0.004501 | 4.5e-05 | 0.001004 | 0.339866 | 1.309105 | 2.5474 | 100.61 | 21.1 | 25.704 | 80.061411 | 81.15925 | 76.034161 | 0.0064 | 1.011058 | 0.024406 | 24.139428 | 0.011128 | 0.152992 | 0.001737 | 0.122276 | 0.122276 | 0.051675
2019-03-28 15:53 | 1553802797.3 | 896 | 0.209116 | 0.000686 | 8.8e-05 | 99.809106 | 99.442158 | 121.752925 | 21.261242 | 0.00245 | 0.002327 | 149.498552 | 0.257758 | 8.401985 | 0.002485 | 0.003351 | 0.003294 | 4.9e-05 | 0.001003 | 0.312215 | 1.298487 | 2.5475 | 100.61 | 21.1 | 25.708 | 80.756194 | 81.594537 | 77.794284 | 0.006401 | 1.005987 | 0.024326 | 24.181225 | 0.032945 | 0.15334 | 0.001965 | 0.138592 | 0.138592 | 0.045695
2019-03-28 15:53 | 1553802798.3 | 897 | 0.209137 | 0.000691 | 8.8e-05 | 99.860635 | 99.583484 | 121.521722 | 21.261242 | 0.002417 | 0.002264 | 149.484081 | 0.258376 | 8.403389 | 0.002476 | 0.004411 | 0.004277 | 4.9e-05 | 0.000999 | 0.330354 | 1.328375 | 2.5473 | 100.61 | 21.1 | 25.719 | 79.970092 | 81.386144 | 76.30084 | 0.006404 | 1.010286 | 0.024355 | 24.106797 | 0.024859 | 0.153708 | 0.001831 | 0.128934 | 0.128934 | 0.049236
2019-03-28 15:53 | 1553802799.3 | 898 | 0.209139 | 0.000687 | 8.7e-05 | 99.784384 | 99.70986 | 121.291458 | 21.261242 | 0.002529 | 0.002329 | 149.495102 | 0.257081 | 8.402187 | 0.002506 | 0.003946 | 0.00388 | 4.9e-05 | 0.000999 | 0.322114 | 1.309141 | 2.5475 | 100.61 | 21.1 | 25.727 | 82.665937 | 82.114709 | 77.851228 | 0.006406 | 1.005824 | 0.024278 | 24.137314 | 0.006683 | 0.152938 | 0.001822 | 0.12787 | 0.12787 | 0.049396
2019-03-28 15:53 | 1553802800.3 | 899 | 0.209159 | 0.000693 | 8.7e-05 | 99.777236 | 99.948347 | 121.083963 | 21.261242 | 0.002436 | 0.00228 | 149.482299 | 0.25751 | 8.402986 | 0.002471 | 0.003666 | 0.003529 | 5e-05 | 0.001003 | 0.327644 | 1.326845 | 2.5473 | 100.61 | 21.09 | 25.75 | 80.434871 | 81.276301 | 76.670348 | 0.006408 | 1.009219 | 0.024298 | 24.076057 | -0.015326 | 0.153193 | 0.001695 | 0.118671 | 0.118671 | 0.053314
2019-03-28 15:53 | 1553802801.3 | 900 | 0.209148 | 0.000694 | 8.7e-05 | 99.784981 | 99.605566 | 121.015659 | 21.261242 | 0.002511 | 0.002308 | 149.488106 | 0.257842 | 8.402427 | 0.002542 | 0.003719 | 0.003643 | 4.7e-05 | 0.001004 | 0.310224 | 1.310278 | 2.5475 | 100.61 | 21.09 | 25.764 | 82.237066 | 82.964772 | 77.341387 | 0.006411 | 1.007287 | 0.024268 | 24.092339 | 0.016097 | 0.15339 | 0.001759 | 0.123274 | 0.123274 | 0.05139
2019-03-28 15:53 | 1553802802.3 | 901 | 0.209156 | 0.000696 | 8.7e-05 | 99.790938 | 99.545093 | 121.008382 | 21.261242 | 0.002429 | 0.002303 | 149.467942 | 0.257426 | 8.400796 | 0.002511 | 0.003463 | 0.003362 | 4.8e-05 | 0.001011 | 0.317081 | 1.308703 | 2.5474 | 100.61 | 21.09 | 25.777 | 80.257992 | 82.222162 | 77.217413 | 0.006415 | 1.007643 | 0.024271 | 24.087354 | 0.022063 | 0.153143 | 0.001709 | 0.11959 | 0.11959 | 0.052887
2019-03-28 15:53 | 1553802803.3 | 902 | 0.209134 | 0.000697 | 8.6e-05 | 99.833829 | 99.67351 | 121.024108 | 21.261242 | 0.002424 | 0.002272 | 149.471297 | 0.258662 | 8.404819 | 0.002495 | 0.004318 | 0.004182 | 4.7e-05 | 0.001013 | 0.331957 | 1.316139 | 2.5473 | 100.61 | 21.09 | 25.804 | 80.125336 | 81.831542 | 76.476224 | 0.006421 | 1.009779 | 0.024299 | 24.063426 | 0.014375 | 0.153878 | 0.001842 | 0.129474 | 0.129474 | 0.049084
2019-03-28 15:53 | 1553802804.3 | 903 | 0.209153 | 0.000693 | 8.7e-05 | 99.848722 | 99.72141 | 120.922706 | 21.261242 | 0.002507 | 0.002337 | 149.465566 | 0.256886 | 8.404507 | 0.002499 | 0.003582 | 0.003507 | 4.8e-05 | 0.001011 | 0.34252 | 1.330641 | 2.5475 | 100.61 | 21.09 | 25.818 | 82.124084 | 81.939951 | 78.047768 | 0.006425 | 1.005261 | 0.024234 | 24.107341 | 0.011412 | 0.152821 | 0.00173 | 0.120954 | 0.120954 | 0.052181
2019-03-28 15:53 | 1553802805.3 | 904 | 0.20913 | 0.000696 | 8.7e-05 | 99.751919 | 99.654485 | 120.877874 | 21.261242 | 0.002449 | 0.002283 | 149.482835 | 0.257237 | 8.402135 | 0.002456 | 0.003908 | 0.003804 | 5.1e-05 | 0.001013 | 0.313321 | 1.367408 | 2.5475 | 100.61 | 21.09 | 25.842 | 80.725671 | 80.894149 | 76.744347 | 0.006431 | 1.009006 | 0.024275 | 24.058103 | 0.008741 | 0.15303 | 0.001867 | 0.13117 | 0.13117 | 0.048183
2019-03-28 15:53 | 1553802806.3 | 905 | 0.209127 | 0.000697 | 8.7e-05 | 99.831743 | 99.541696 | 121.034669 | 21.261242 | 0.002495 | 0.002296 | 149.508347 | 0.25751 | 8.405482 | 0.002503 | 0.003844 | 0.00377 | 5e-05 | 0.001017 | 0.339147 | 1.341662 | 2.5474 | 100.61 | 21.09 | 25.854 | 81.832263 | 82.038267 | 77.049952 | 0.006434 | 1.008125 | 0.02428 | 24.084212 | 0.026025 | 0.153193 | 0.001883 | 0.132418 | 0.132418 | 0.04778
2019-03-28 15:53 | 1553802807.3 | 906 | 0.209141 | 0.000695 | 8.6e-05 | 99.823105 | 99.591298 | 121.11964 | 21.261242 | 0.002448 | 0.002278 | 149.481954 | 0.257315 | 8.403097 | 0.002572 | 0.004119 | 0.003991 | 5e-05 | 0.001015 | 0.312768 | 1.321695 | 2.5474 | 100.61 | 21.09 | 25.866 | 80.704762 | 83.683196 | 76.621096 | 0.006437 | 1.009361 | 0.024303 | 24.077908 | 0.020795 | 0.153077 | 0.001805 | 0.126826 | 0.126826 | 0.049848
2019-03-28 15:53 | 1553802808.3 | 907 | 0.20914 | 0.000693 | 8.6e-05 | 99.780214 | 99.607943 | 121.36563 | 21.261242 | 0.002468 | 0.002314 | 149.502347 | 0.257296 | 8.402915 | 0.002461 | 0.00397 | 0.003845 | 5e-05 | 0.001016 | 0.319238 | 1.322723 | 2.5474 | 100.61 | 21.09 | 25.885 | 81.201311 | 81.033788 | 77.502843 | 0.006442 | 1.006823 | 0.024297 | 24.132708 | 0.015456 | 0.153065 | 0.001812 | 0.127279 | 0.127279 | 0.049667
2019-03-28 15:53 | 1553802809.3 | 908 | 0.209146 | 0.000692 | 8.6e-05 | 99.797193 | 99.800906 | 121.329953 | 21.261242 | 0.002466 | 0.002297 | 149.473137 | 0.258291 | 8.400555 | 0.002439 | 0.004081 | 0.004016 | 4.6e-05 | 0.001017 | 0.320455 | 1.325283 | 2.5475 | 100.61 | 21.09 | 25.895 | 81.149876 | 80.497356 | 77.078783 | 0.006444 | 1.008042 | 0.024308 | 24.114566 | -0.000333 | 0.153657 | 0.00178 | 0.125019 | 0.125019 | 0.050761
2019-03-28 15:53 | 1553802810.3 | 909 | 0.20915 | 0.000696 | 8.6e-05 | 99.801661 | 99.616436 | 121.304603 | 21.261242 | 0.002423 | 0.002294 | 149.469744 | 0.256658 | 8.402031 | 0.002478 | 0.004037 | 0.003971 | 4.8e-05 | 0.00102 | 0.333395 | 1.323851 | 2.5475 | 100.61 | 21.09 | 25.904 | 80.10587 | 81.427485 | 77.00142 | 0.006446 | 1.008265 | 0.024309 | 24.109383 | 0.016616 | 0.152686 | 0.001751 | 0.12291 | 0.12291 | 0.051305
2019-03-28 15:54 | 1553802811.3 | 910 | 0.209165 | 0.000692 | 8.6e-05 | 99.882974 | 99.522671 | 121.381123 | 21.261242 | 0.002406 | 0.002274 | 149.45949 | 0.257218 | 8.402297 | 0.002468 | 0.003921 | 0.003751 | 4.9e-05 | 0.001022 | 0.320123 | 1.306612 | 2.5474 | 100.61 | 21.09 | 25.918 | 79.696619 | 81.201311 | 76.525956 | 0.00645 | 1.009636 | 0.024333 | 24.100607 | 0.032323 | 0.153019 | 0.001663 | 0.116567 | 0.116567 | 0.054215
2019-03-28 15:54 | 1553802812.3 | 911 | 0.209168 | 0.000697 | 8.6e-05 | 99.863912 | 99.725488 | 121.540031 | 21.261242 | 0.002459 | 0.002284 | 149.458761 | 0.257114 | 8.405307 | 0.002507 | 0.004319 | 0.004214 | 5e-05 | 0.00102 | 0.327312 | 1.346098 | 2.5474 | 100.61 | 21.09 | 25.923 | 80.97923 | 82.124084 | 76.767651 | 0.006451 | 1.008938 | 0.02434 | 24.124711 | 0.012407 | 0.152957 | 0.00164 | 0.114946 | 0.114946 | 0.054957
2019-03-28 15:54 | 1553802813.3 | 912 | 0.209141 | 0.000692 | 8.6e-05 | 99.915738 | 99.655505 | 121.793298 | 21.261242 | 0.002484 | 0.002302 | 149.471124 | 0.256944 | 8.403175 | 0.002501 | 0.003976 | 0.003916 | 4.7e-05 | 0.001022 | 0.329966 | 1.353996 | 2.5474 | 100.61 | 21.09 | 25.932 | 81.574106 | 81.982739 | 77.195549 | 0.006453 | 1.007706 | 0.024351 | 24.164595 | 0.023327 | 0.152856 | 0.001807 | 0.127185 | 0.127185 | 0.049636
2019-03-28 15:54 | 1553802814.3 | 913 | 0.209153 | 0.000686 | 8.6e-05 | 99.878506 | 99.621872 | 122.062057 | 21.261242 | 0.002468 | 0.0023 | 149.4703 | 0.257081 | 8.400464 | 0.002419 | 0.004451 | 0.004337 | 4.5e-05 | 0.001021 | 0.31686 | 1.32547 | 2.5474 | 100.61 | 21.09 | 25.935 | 81.189774 | 80.027046 | 77.162874 | 0.006454 | 1.0078 | 0.024379 | 24.190113 | 0.023012 | 0.152938 | 0.001745 | 0.122811 | 0.122811 | 0.051431
2019-03-28 15:54 | 1553802815.3 | 914 | 0.20916 | 0.000691 | 8.6e-05 | 99.845742 | 99.825028 | 122.224015 | 21.261242 | 0.002438 | 0.002326 | 149.45811 | 0.256658 | 8.401251 | 0.002465 | 0.003926 | 0.003823 | 4.8e-05 | 0.001023 | 0.356511 | 1.328337 | 2.5475 | 100.61 | 21.1 | 25.937 | 80.46371 | 81.12488 | 77.788758 | 0.006458 | 1.006003 | 0.024373 | 24.227771 | 0.001856 | 0.152686 | 0.001698 | 0.119311 | 0.119311 | 0.052853
2019-03-28 15:54 | 1553802816.3 | 915 | 0.209155 | 0.000693 | 8.6e-05 | 99.86421 | 99.721752 | 121.87193 | 21.261242 | 0.002409 | 0.002338 | 149.444501 | 0.25645 | 8.400737 | 0.00245 | 0.003712 | 0.003607 | 5e-05 | 0.001022 | 0.305412 | 1.301663 | 2.5473 | 100.61 | 21.1 | 25.939 | 79.786254 | 80.752349 | 78.077322 | 0.006459 | 1.005176 | 0.024328 | 24.202794 | 0.012769 | 0.152562 | 0.001724 | 0.121049 | 0.121049 | 0.052052
2019-03-28 15:54 | 1553802817.3 | 916 | 0.209144 | 0.000687 | 8.6e-05 | 99.892803 | 99.699669 | 121.724053 | 21.261242 | 0.002484 | 0.002303 | 149.4749 | 0.258057 | 8.405398 | 0.002437 | 0.003886 | 0.003794 | 4.8e-05 | 0.001021 | 0.311496 | 1.314616 | 2.5474 | 100.61 | 21.1 | 25.94 | 81.569539 | 80.453616 | 77.227504 | 0.006459 | 1.007614 | 0.024343 | 24.158826 | 0.01731 | 0.153518 | 0.001801 | 0.126763 | 0.126763 | 0.050017
2019-03-28 15:54 | 1553802818.3 | 917 | 0.209163 | 0.000691 | 8.5e-05 | 99.879995 | 99.705443 | 121.707154 | 21.261242 | 0.002469 | 0.002333 | 149.45788 | 0.258512 | 8.404995 | 0.002456 | 0.003978 | 0.003869 | 4.7e-05 | 0.001022 | 0.312768 | 1.347386 | 2.5474 | 100.61 | 21.1 | 25.938 | 81.222462 | 80.915299 | 77.940848 | 0.006459 | 1.005567 | 0.024316 | 24.181727 | 0.015645 | 0.153789 | 0.001681 | 0.117847 | 0.117847 | 0.053896
2019-03-28 15:54 | 1553802819.3 | 918 | 0.209133 | 0.000681 | 8.5e-05 | 99.927056 | 99.751646 | 121.581812 | 21.261242 | 0.002486 | 0.00229 | 149.460352 | 0.257263 | 8.400874 | 0.002362 | 0.004655 | 0.004511 | 4.7e-05 | 0.001025 | 0.309173 | 1.316012 | 2.5474 | 100.61 | 21.1 | 25.937 | 81.637322 | 78.651102 | 76.905558 | 0.006458 | 1.008541 | 0.02434 | 24.133611 | 0.015715 | 0.153046 | 0.001872 | 0.132001 | 0.132001 | 0.047884
2019-03-28 15:54 | 1553802820.3 | 919 | 0.209134 | 0.000685 | 8.6e-05 | 99.945523 | 99.829784 | 121.389808 | 21.261242 | 0.002488 | 0.002278 | 149.470223 | 0.257829 | 8.404696 | 0.002473 | 0.004458 | 0.004384 | 4.8e-05 | 0.001027 | 0.326593 | 1.303991 | 2.5476 | 100.61 | 21.1 | 25.936 | 81.67482 | 81.303461 | 76.616531 | 0.006458 | 1.009374 | 0.024331 | 24.10459 | 0.010364 | 0.153383 | 0.001859 | 0.130951 | 0.130951 | 0.048375
2019-03-28 15:54 | 1553802821.3 | 920 | 0.209131 | 0.000687 | 8.5e-05 | 99.934799 | 99.701368 | 121.420322 | 21.261242 | 0.002402 | 0.002283 | 149.463898 | 0.257302 | 8.401881 | 0.002448 | 0.00345 | 0.003327 | 4.7e-05 | 0.001029 | 0.300712 | 1.299121 | 2.5474 | 100.61 | 21.1 | 25.932 | 79.605304 | 80.712453 | 76.751314 | 0.006457 | 1.008986 | 0.024329 | 24.112264 | 0.020917 | 0.153069 | 0.00188 | 0.132571 | 0.132571 | 0.047686
2019-03-28 15:54 | 1553802822.3 | 921 | 0.209129 | 0.000681 | 8.5e-05 | 99.911568 | 99.750289 | 121.172454 | 21.261242 | 0.002498 | 0.002276 | 149.462767 | 0.257771 | 8.402096 | 0.002425 | 0.00388 | 0.003853 | 4.8e-05 | 0.001031 | 0.325155 | 1.309702 | 2.5473 | 100.61 | 21.1 | 25.929 | 81.917356 | 80.162104 | 76.572805 | 0.006456 | 1.009501 | 0.02431 | 24.081495 | 0.01445 | 0.153348 | 0.001898 | 0.133747 | 0.133747 | 0.047353
2019-03-28 15:54 | 1553802823.3 | 922 | 0.209196 | 0.000683 | 8.4e-05 | 99.933907 | 99.877685 | 120.725305 | 21.261242 | 0.002515 | 0.002288 | 149.438616 | 0.258258 | 8.403045 | 0.002415 | 0.004049 | 0.003867 | 4.7e-05 | 0.001032 | 0.330685 | 1.348282 | 2.5473 | 100.61 | 21.1 | 25.918 | 82.312789 | 79.91482 | 76.877688 | 0.006454 | 1.008621 | 0.024255 | 24.047497 | 0.005034 | 0.153638 | 0.00149 | 0.103693 | 0.103693 | 0.061193
2019-03-28 15:54 | 1553802824.3 | 923 | 0.209181 | 0.00068 | 8.4e-05 | 99.931226 | 99.737038 | 120.34341 | 21.261242 | 0.002377 | 0.002343 | 149.425774 | 0.257816 | 8.402564 | 0.002466 | 0.003855 | 0.003792 | 4.8e-05 | 0.001032 | 0.326759 | 1.359315 | 2.5475 | 100.61 | 21.1 | 25.91 | 79.005043 | 81.138339 | 78.183282 | 0.006452 | 1.004873 | 0.024171 | 24.054167 | 0.017398 | 0.153375 | 0.001588 | 0.110468 | 0.110468 | 0.057341
2019-03-28 15:54 | 1553802825.3 | 924 | 0.209204 | 0.000684 | 8.4e-05 | 99.912163 | 99.658223 | 120.072775 | 21.261242 | 0.002458 | 0.002263 | 149.423628 | 0.258174 | 8.399847 | 0.002351 | 0.003528 | 0.003353 | 4.6e-05 | 0.001038 | 0.339866 | 1.347949 | 2.5475 | 100.61 | 21.1 | 25.901 | 80.942457 | 78.377424 | 76.267925 | 0.006449 | 1.010381 | 0.02421 | 23.961521 | 0.022763 | 0.153588 | 0.001443 | 0.100125 | 0.100125 | 0.063353
2019-03-28 15:54 | 1553802826.3 | 925 | 0.20916 | 0.00068 | 8.4e-05 | 99.848722 | 99.687778 | 120.320174 | 21.261242 | 0.002461 | 0.002277 | 149.406473 | 0.25792 | 8.401914 | 0.00241 | 0.004076 | 0.003985 | 4.9e-05 | 0.001035 | 0.318851 | 1.375886 | 2.5474 | 100.61 | 21.1 | 25.881 | 81.028981 | 79.803316 | 76.610285 | 0.006444 | 1.009392 | 0.024223 | 23.997941 | 0.014429 | 0.153437 | 0.001713 | 0.119838 | 0.119838 | 0.052879
2019-03-28 15:54 | 1553802827.3 | 926 | 0.209183 | 0.000677 | 8.4e-05 | 99.788554 | 99.707823 | 120.780936 | 21.261242 | 0.002432 | 0.002284 | 149.370477 | 0.2582 | 8.404065 | 0.002421 | 0.004752 | 0.004619 | 4.5e-05 | 0.001034 | 0.315643 | 1.340466 | 2.5474 | 100.61 | 21.1 | 25.87 | 80.326484 | 80.057566 | 76.782547 | 0.006442 | 1.008896 | 0.024264 | 24.049767 | 0.007239 | 0.153603 | 0.001578 | 0.110168 | 0.110168 | 0.057583
2019-03-28 15:54 | 1553802828.3 | 927 | 0.209172 | 0.000682 | 8.4e-05 | 99.847233 | 99.856282 | 121.183722 | 21.261242 | 0.002466 | 0.002274 | 149.341247 | 0.258128 | 8.401088 | 0.002398 | 0.00411 | 0.004023 | 4.8e-05 | 0.001033 | 0.325487 | 1.350339 | 2.5474 | 100.61 | 21.1 | 25.859 | 81.152279 | 79.500772 | 76.53917 | 0.006439 | 1.009598 | 0.024313 | 24.081456 | -0.000811 | 0.153561 | 0.001637 | 0.114673 | 0.114673 | 0.055306
2019-03-28 15:54 | 1553802829.3 | 928 | 0.209191 | 0.000679 | 8.4e-05 | 99.874039 | 99.732963 | 121.336292 | 21.261242 | 0.002448 | 0.002259 | 149.362811 | 0.257549 | 8.402232 | 0.002415 | 0.003731 | 0.003691 | 4.6e-05 | 0.001029 | 0.306463 | 1.341297 | 2.5474 | 100.61 | 21.1 | 25.832 | 80.702359 | 79.921068 | 76.169903 | 0.006432 | 1.010665 | 0.024341 | 24.083885 | 0.012643 | 0.153216 | 0.001528 | 0.106844 | 0.106844 | 0.059225
2019-03-28 15:54 | 1553802830.3 | 929 | 0.209184 | 0.000677 | 8.5e-05 | 99.814468 | 99.616096 | 121.547308 | 21.261242 | 0.002435 | 0.00231 | 149.334137 | 0.257686 | 8.404754 | 0.002448 | 0.003602 | 0.003427 | 4.7e-05 | 0.001029 | 0.305578 | 1.328222 | 2.5473 | 100.61 | 21.1 | 25.819 | 80.396659 | 80.711732 | 77.402173 | 0.006429 | 1.007112 | 0.024319 | 24.147297 | 0.017794 | 0.153297 | 0.001574 | 0.11011 | 0.11011 | 0.057499
2019-03-28 15:54 | 1553802831.3 | 930 | 0.209161 | 0.000677 | 8.4e-05 | 99.806723 | 99.644633 | 121.21353 | 21.261242 | 0.002496 | 0.002303 | 149.325818 | 0.258363 | 8.401706 | 0.00248 | 0.004528 | 0.00439 | 4.5e-05 | 0.001027 | 0.30215 | 1.323221 | 2.5474 | 100.61 | 21.1 | 25.79 | 81.876011 | 81.489258 | 77.230627 | 0.006422 | 1.007605 | 0.024292 | 24.108218 | 0.014538 | 0.1537 | 0.001712 | 0.120064 | 0.120064 | 0.05287
2019-03-28 15:54 | 1553802832.3 | 931 | 0.209155 | 0.000678 | 8.4e-05 | 99.688178 | 99.420076 | 121.229492 | 21.261242 | 0.002457 | 0.002302 | 149.327351 | 0.258076 | 8.404878 | 0.002511 | 0.003938 | 0.003899 | 4.7e-05 | 0.001027 | 0.34252 | 1.326592 | 2.5473 | 100.61 | 21.1 | 25.774 | 80.925393 | 82.222162 | 77.197952 | 0.006418 | 1.007699 | 0.024294 | 24.108681 | 0.024088 | 0.15353 | 0.001747 | 0.122705 | 0.122705 | 0.051675
2019-03-28 15:54 | 1553802833.3 | 932 | 0.209156 | 0.000682 | 8.4e-05 | 99.735537 | 99.477489 | 121.540736 | 21.261242 | 0.002519 | 0.002313 | 149.321505 | 0.259169 | 8.40166 | 0.002425 | 0.003668 | 0.003563 | 4.8e-05 | 0.001026 | 0.313486 | 1.330751 | 2.5473 | 100.61 | 21.1 | 25.746 | 82.407024 | 80.162825 | 77.468485 | 0.006411 | 1.006922 | 0.024316 | 24.148928 | 0.023172 | 0.15418 | 0.001735 | 0.121968 | 0.121968 | 0.052207
2019-03-28 15:54 | 1553802834.3 | 933 | 0.209145 | 0.000679 | 8.3e-05 | 99.633374 | 99.432985 | 121.735321 | 21.261242 | 0.002504 | 0.002218 | 149.323326 | 0.258616 | 8.403506 | 0.002478 | 0.004274 | 0.004172 | 4.9e-05 | 0.001032 | 0.315809 | 1.328315 | 2.5474 | 100.61 | 21.1 | 25.734 | 82.060863 | 81.433014 | 75.185362 | 0.006408 | 1.013522 | 0.024415 | 24.089434 | 0.018008 | 0.153851 | 0.001806 | 0.127631 | 0.127631 | 0.049785
2019-03-28 15:54 | 1553802835.3 | 934 | 0.209167 | 0.000678 | 8.4e-05 | 99.608355 | 99.575329 | 121.970045 | 21.261242 | 0.002485 | 0.002245 | 149.307647 | 0.257673 | 8.402804 | 0.002349 | 0.003559 | 0.003498 | 4.8e-05 | 0.00103 | 0.295735 | 1.311337 | 2.5472 | 100.61 | 21.1 | 25.724 | 81.608478 | 78.343065 | 75.841721 | 0.006405 | 1.011615 | 0.024416 | 24.135354 | 0.002966 | 0.15329 | 0.001676 | 0.118118 | 0.118118 | 0.053598
2019-03-28 15:54 | 1553802836.3 | 935 | 0.209176 | 0.000677 | 8.3e-05 | 99.605079 | 99.515199 | 121.946807 | 21.261242 | 0.002419 | 0.002307 | 149.319454 | 0.258551 | 8.403571 | 0.002404 | 0.004327 | 0.004201 | 4.6e-05 | 0.001028 | 0.348271 | 1.318384 | 2.5474 | 100.61 | 21.1 | 25.709 | 80.019356 | 79.645915 | 77.330575 | 0.006402 | 1.007318 | 0.024361 | 24.184477 | 0.008075 | 0.153812 | 0.001625 | 0.114152 | 0.114152 | 0.055649
2019-03-28 15:54 | 1553802837.3 | 936 | 0.209161 | 0.000678 | 8.3e-05 | 99.634268 | 99.468997 | 121.646595 | 21.261242 | 0.002441 | 0.002309 | 149.305692 | 0.257575 | 8.401732 | 0.00236 | 0.003537 | 0.003463 | 4.9e-05 | 0.001026 | 0.325874 | 1.307457 | 2.5474 | 100.61 | 21.1 | 25.704 | 80.550228 | 78.587908 | 77.38103 | 0.0064 | 1.007173 | 0.02433 | 24.156429 | 0.014849 | 0.153232 | 0.001711 | 0.120288 | 0.120288 | 0.052611
2019-03-28 15:54 | 1553802838.3 | 937 | 0.209147 | 0.000678 | 8.2e-05 | 99.668223 | 99.274672 | 121.391921 | 21.261242 | 0.002429 | 0.002304 | 149.323 | 0.257914 | 8.401264 | 0.002401 | 0.004223 | 0.004082 | 4.9e-05 | 0.001024 | 0.34252 | 1.294667 | 2.5474 | 100.61 | 21.1 | 25.699 | 80.243813 | 79.592808 | 77.260419 | 0.006399 | 1.00752 | 0.024308 | 24.126977 | 0.035388 | 0.153433 | 0.0018 | 0.126712 | 0.126712 | 0.050009
2019-03-28 15:54 | 1553802839.3 | 938 | 0.209147 | 0.000674 | 8.2e-05 | 99.569039 | 99.373873 | 121.60411 | 21.261242 | 0.00246 | 0.002257 | 149.30414 | 0.257549 | 8.403675 | 0.002373 | 0.00417 | 0.004138 | 4.8e-05 | 0.001025 | 0.292472 | 1.314767 | 2.5474 | 100.61 | 21.11 | 25.695 | 81.011196 | 78.898836 | 76.132424 | 0.006402 | 1.010773 | 0.024369 | 24.109156 | 0.017549 | 0.153216 | 0.001805 | 0.127439 | 0.127439 | 0.049654
2019-03-28 15:54 | 1553802840.3 | 939 | 0.209171 | 0.000676 | 8.2e-05 | 99.402836 | 99.297775 | 121.63744 | 21.261242 | 0.002441 | 0.00228 | 149.312305 | 0.258324 | 8.403792 | 0.002342 | 0.003714 | 0.003585 | 5e-05 | 0.00103 | 0.324436 | 1.290916 | 2.5474 | 100.61 | 21.11 | 25.694 | 80.534607 | 78.165261 | 76.676355 | 0.006402 | 1.009202 | 0.024353 | 24.131227 | 0.009459 | 0.153677 | 0.001655 | 0.116343 | 0.116343 | 0.054553
2019-03-28 15:54 | 1553802841.3 | 940 | 0.209161 | 0.000678 | 8.1e-05 | 99.530615 | 99.387122 | 121.991873 | 21.261242 | 0.002444 | 0.002372 | 149.307858 | 0.258376 | 8.400445 | 0.00237 | 0.003721 | 0.003646 | 4.8e-05 | 0.001026 | 0.332289 | 1.289951 | 2.5473 | 100.61 | 21.11 | 25.695 | 80.627375 | 78.834199 | 78.89427 | 0.006402 | 1.002844 | 0.024312 | 24.242846 | 0.012905 | 0.153708 | 0.001715 | 0.120585 | 0.120585 | 0.052644
2019-03-28 15:54 | 1553802842.3 | 941 | 0.209187 | 0.000675 | 8.1e-05 | 99.414156 | 99.245118 | 122.085527 | 21.261242 | 0.002432 | 0.002336 | 149.318458 | 0.258915 | 8.400815 | 0.002328 | 0.003466 | 0.003371 | 4.8e-05 | 0.001029 | 0.299993 | 1.280063 | 2.5474 | 100.61 | 21.11 | 25.696 | 80.329608 | 77.83561 | 78.026624 | 0.006402 | 1.005321 | 0.024351 | 24.222246 | 0.015222 | 0.154029 | 0.00156 | 0.109397 | 0.109397 | 0.05815
2019-03-28 15:54 | 1553802843.3 | 942 | 0.209201 | 0.000672 | 8.2e-05 | 99.496958 | 99.194837 | 121.999853 | 21.261242 | 0.002498 | 0.002285 | 149.337376 | 0.257608 | 8.401751 | 0.002337 | 0.004143 | 0.003981 | 5e-05 | 0.001032 | 0.325487 | 1.328485 | 2.5475 | 100.61 | 21.11 | 25.696 | 81.925048 | 78.038398 | 76.796482 | 0.006402 | 1.008855 | 0.024385 | 24.171299 | 0.027201 | 0.153251 | 0.001481 | 0.103774 | 0.103774 | 0.060991
2019-03-28 15:54 | 1553802844.3 | 943 | 0.209259 | 0.000669 | 8.1e-05 | 99.403433 | 99.17819 | 122.01159 | 21.261242 | 0.002418 | 0.00226 | 149.336322 | 0.257335 | 8.404774 | 0.002388 | 0.003925 | 0.0038 | 5e-05 | 0.001033 | 0.32228 | 1.301887 | 2.5475 | 100.61 | 21.11 | 25.697 | 79.986433 | 79.279457 | 76.184558 | 0.006403 | 1.010623 | 0.024408 | 24.151318 | 0.020291 | 0.153088 | 0.001139 | 0.078731 | 0.078731 | 0.080306
2019-03-28 15:54 | 1553802845.3 | 944 | 0.209161 | 0.000672 | 8.1e-05 | 99.422496 | 99.001194 | 122.063229 | 21.261242 | 0.002492 | 0.002249 | 149.353725 | 0.25792 | 8.402518 | 0.002417 | 0.003786 | 0.003674 | 4.8e-05 | 0.00103 | 0.330354 | 1.279673 | 2.5474 | 100.61 | 21.11 | 25.696 | 81.771448 | 79.977301 | 75.940704 | 0.006402 | 1.011329 | 0.024422 | 24.147995 | 0.037983 | 0.153437 | 0.001723 | 0.121735 | 0.121735 | 0.052055
2019-03-28 15:54 | 1553802846.3 | 945 | 0.209124 | 0.000669 | 8e-05 | 99.266122 | 99.083747 | 121.810431 | 21.261242 | 0.002443 | 0.002275 | 149.343874 | 0.258232 | 8.404351 | 0.002354 | 0.003921 | 0.003814 | 5e-05 | 0.001031 | 0.300546 | 1.316343 | 2.5474 | 100.61 | 21.11 | 25.696 | 80.601659 | 78.45143 | 76.566559 | 0.006402 | 1.009519 | 0.024374 | 24.144591 | 0.016448 | 0.153623 | 0.001954 | 0.138503 | 0.138503 | 0.045808
2019-03-28 15:54 | 1553802847.3 | 946 | 0.209174 | 0.000666 | 8e-05 | 99.247953 | 99.1184 | 122.158291 | 21.261242 | 0.002473 | 0.002271 | 149.345656 | 0.258441 | 8.40387 | 0.002382 | 0.003878 | 0.003793 | 5.1e-05 | 0.001029 | 0.33251 | 1.313758 | 2.5473 | 100.61 | 21.11 | 25.696 | 81.324612 | 79.119662 | 76.450517 | 0.006402 | 1.009854 | 0.024413 | 24.17503 | 0.011683 | 0.153746 | 0.001657 | 0.116935 | 0.116935 | 0.054302
2019-03-28 15:54 | 1553802848.3 | 947 | 0.209214 | 0.000671 | 8e-05 | 99.198808 | 99.019879 | 122.224953 | 21.261242 | 0.002464 | 0.002308 | 149.333811 | 0.257341 | 8.403851 | 0.002323 | 0.003947 | 0.003861 | 5.2e-05 | 0.001025 | 0.330685 | 1.308032 | 2.5475 | 100.61 | 21.11 | 25.695 | 81.087626 | 77.703944 | 77.347634 | 0.006402 | 1.007269 | 0.024389 | 24.212632 | 0.016148 | 0.153092 | 0.001409 | 0.098568 | 0.098568 | 0.064146
2019-03-28 15:54 | 1553802849.3 | 948 | 0.209164 | 0.000666 | 7.9e-05 | 99.094858 | 98.829972 | 122.345366 | 21.261242 | 0.002461 | 0.002278 | 149.316119 | 0.258148 | 8.40309 | 0.002379 | 0.00375 | 0.00363 | 5.2e-05 | 0.001023 | 0.331957 | 1.289327 | 2.5473 | 100.61 | 21.11 | 25.695 | 81.025136 | 79.062713 | 76.636713 | 0.006402 | 1.009316 | 0.024425 | 24.199976 | 0.023941 | 0.153572 | 0.001718 | 0.121483 | 0.121483 | 0.052209
2019-03-28 15:54 | 1553802850.3 | 949 | 0.209165 | 0.00067 | 7.9e-05 | 99.041245 | 98.900975 | 122.33903 | 21.261242 | 0.002483 | 0.002287 | 149.308452 | 0.258102 | 8.4014 | 0.002478 | 0.002796 | 0.002724 | 5e-05 | 0.001021 | 0.318298 | 1.300933 | 2.5474 | 100.61 | 21.11 | 25.694 | 81.554637 | 81.429168 | 76.845734 | 0.006402 | 1.008713 | 0.024417 | 24.206578 | 0.012677 | 0.153545 | 0.001707 | 0.120644 | 0.120644 | 0.052563
2019-03-28 15:54 | 1553802851.3 | 950 | 0.209184 | 0.000672 | 7.9e-05 | 98.953379 | 98.602017 | 122.446064 | 21.261242 | 0.002456 | 0.002289 | 149.299635 | 0.258226 | 8.40465 | 0.002478 | 0.003629 | 0.003436 | 5e-05 | 0.001021 | 0.33052 | 1.305806 | 2.5474 | 100.61 | 21.11 | 25.693 | 80.904964 | 81.434456 | 76.896188 | 0.006402 | 1.008568 | 0.024426 | 24.218911 | 0.031817 | 0.153619 | 0.001585 | 0.111689 | 0.111689 | 0.056805
2019-03-28 15:54 | 1553802852.3 | 951 | 0.209164 | 0.00067 | 8e-05 | 98.967675 | 98.700538 | 122.515777 | 21.261242 | 0.002469 | 0.002256 | 149.289304 | 0.25738 | 8.404449 | 0.002402 | 0.0041 | 0.00402 | 5.2e-05 | 0.001022 | 0.336105 | 1.327773 | 2.5474 | 100.61 | 21.11 | 25.691 | 81.205397 | 79.61852 | 76.088698 | 0.006401 | 1.0109 | 0.024462 | 24.197846 | 0.024176 | 0.153116 | 0.001713 | 0.121284 | 0.121284 | 0.052139
2019-03-28 15:54 | 1553802853.3 | 952 | 0.209172 | 0.00067 | 8e-05 | 98.786582 | 98.463749 | 122.544413 | 21.261242 | 0.00249 | 0.002281 | 149.250356 | 0.257588 | 8.403513 | 0.002332 | 0.003691 | 0.003595 | 5.3e-05 | 0.001021 | 0.299827 | 1.298201 | 2.5474 | 100.61 | 21.11 | 25.691 | 81.732508 | 77.927633 | 76.70062 | 0.006401 | 1.009132 | 0.024443 | 24.221866 | 0.029278 | 0.153239 | 0.001662 | 0.117421 | 0.117421 | 0.053898
2019-03-28 15:54 | 1553802854.3 | 953 | 0.209175 | 0.000671 | 7.9e-05 | 98.791049 | 98.574159 | 122.477751 | 21.261242 | 0.002441 | 0.002296 | 149.256586 | 0.257771 | 8.403506 | 0.002451 | 0.003703 | 0.003618 | 5.3e-05 | 0.001013 | 0.301818 | 1.35661 | 2.5475 | 100.61 | 21.11 | 25.692 | 80.551911 | 80.784313 | 77.063167 | 0.006401 | 1.008087 | 0.024424 | 24.227821 | 0.019659 | 0.153348 | 0.001643 | 0.115983 | 0.115983 | 0.054605
2019-03-28 15:54 | 1553802855.3 | 954 | 0.209193 | 0.00067 | 7.9e-05 | 98.693354 | 98.581294 | 122.37236 | 21.261242 | 0.002449 | 0.002245 | 149.240677 | 0.257543 | 8.404624 | 0.002469 | 0.003884 | 0.003838 | 5.1e-05 | 0.00101 | 0.33157 | 1.340737 | 2.5474 | 100.61 | 21.11 | 25.692 | 80.728796 | 81.210685 | 75.846286 | 0.006401 | 1.011602 | 0.024456 | 24.175284 | 0.010162 | 0.153212 | 0.001536 | 0.108289 | 0.108289 | 0.058433
2019-03-28 15:54 | 1553802856.3 | 955 | 0.209223 | 0.000667 | 7.8e-05 | 98.63855 | 98.205218 | 122.789698 | 21.261242 | 0.00252 | 0.002269 | 149.234965 | 0.258473 | 8.400471 | 0.002436 | 0.003417 | 0.003354 | 5.2e-05 | 0.001012 | 0.341303 | 1.292178 | 2.5473 | 100.61 | 21.11 | 25.692 | 82.45318 | 80.415404 | 76.410635 | 0.006401 | 1.009969 | 0.024478 | 24.236044 | 0.039381 | 0.153766 | 0.001359 | 0.095386 | 0.095386 | 0.066577
2019-03-28 15:54 | 1553802857.3 | 956 | 0.209204 | 0.000667 | 7.7e-05 | 98.5206 | 98.200801 | 122.789229 | 21.261242 | 0.002471 | 0.002288 | 149.232435 | 0.257914 | 8.403402 | 0.002408 | 0.003434 | 0.003353 | 5.3e-05 | 0.001009 | 0.323164 | 1.321565 | 2.5474 | 100.61 | 21.11 | 25.694 | 81.269331 | 79.755014 | 76.863513 | 0.006402 | 1.008662 | 0.024462 | 24.251693 | 0.029081 | 0.153433 | 0.001476 | 0.103934 | 0.103934 | 0.06097
2019-03-28 15:54 | 1553802858.3 | 957 | 0.209178 | 0.000666 | 7.7e-05 | 98.569447 | 98.324461 | 122.276123 | 21.261242 | 0.002435 | 0.00228 | 149.243916 | 0.257426 | 8.40311 | 0.002339 | 0.003823 | 0.003702 | 5.3e-05 | 0.001011 | 0.329248 | 1.286207 | 2.5475 | 100.61 | 21.11 | 25.693 | 80.39738 | 78.104472 | 76.674192 | 0.006402 | 1.009208 | 0.024417 | 24.194423 | 0.022259 | 0.153143 | 0.001632 | 0.115279 | 0.115279 | 0.054865
2019-03-28 15:54 | 1553802859.3 | 958 | 0.209181 | 0.000662 | 7.7e-05 | 98.403842 | 97.791092 | 121.924037 | 21.261242 | 0.002443 | 0.002286 | 149.260956 | 0.256222 | 8.402544 | 0.002326 | 0.003513 | 0.003382 | 4.9e-05 | 0.001013 | 0.311496 | 1.293921 | 2.5475 | 100.61 | 21.11 | 25.693 | 80.597093 | 77.787317 | 76.830118 | 0.006402 | 1.008758 | 0.024377 | 24.164948 | 0.055871 | 0.152427 | 0.001621 | 0.11429 | 0.11429 | 0.055081
2019-03-28 15:54 | 1553802860.3 | 959 | 0.209201 | 0.000662 | 7.7e-05 | 98.380311 | 97.837975 | 121.899156 | 21.261242 | 0.00242 | 0.002267 | 149.269505 | 0.256983 | 8.400581 | 0.00241 | 0.004446 | 0.004309 | 4.7e-05 | 0.001008 | 0.325155 | 1.244672 | 2.5473 | 100.61 | 21.11 | 25.692 | 80.036419 | 79.792502 | 76.359221 | 0.006401 | 1.010118 | 0.024391 | 24.146222 | 0.049445 | 0.15288 | 0.001499 | 0.105415 | 0.105415 | 0.059896
2019-03-28 15:54 | 1553802861.3 | 960 | 0.2092 | 0.000663 | 7.7e-05 | 98.35291 | 98.019728 | 122.011119 | 21.261242 | 0.00247 | 0.002278 | 149.266074 | 0.257042 | 8.401797 | 0.002372 | 0.00323 | 0.003097 | 5.1e-05 | 0.001012 | 0.344179 | 1.290623 | 2.5473 | 100.61 | 21.11 | 25.691 | 81.241209 | 78.881055 | 76.633589 | 0.006401 | 1.009325 | 0.024392 | 24.166788 | 0.030352 | 0.152914 | 0.001507 | 0.106001 | 0.106001 | 0.059578
2019-03-28 15:54 | 1553802862.3 | 961 | 0.209181 | 0.00066 | 7.7e-05 | 98.246875 | 97.763915 | 121.941407 | 21.261242 | 0.002425 | 0.002317 | 149.240351 | 0.257829 | 8.402856 | 0.002366 | 0.003748 | 0.003595 | 5.3e-05 | 0.001015 | 0.337543 | 1.321161 | 2.5474 | 100.61 | 21.11 | 25.69 | 80.167391 | 78.752502 | 77.558104 | 0.006401 | 1.006664 | 0.024353 | 24.191791 | 0.044078 | 0.153383 | 0.001628 | 0.114698 | 0.114698 | 0.055229
2019-03-28 15:54 | 1553802863.3 | 962 | 0.209254 | 0.000658 | 7.7e-05 | 98.174794 | 97.865153 | 121.885543 | 21.261242 | 0.002428 | 0.002262 | 149.263237 | 0.256827 | 8.402882 | 0.002444 | 0.004439 | 0.004373 | 5.2e-05 | 0.001013 | 0.336824 | 1.295463 | 2.5472 | 100.61 | 21.11 | 25.689 | 80.24141 | 80.605745 | 76.249426 | 0.006401 | 1.010435 | 0.024393 | 24.141081 | 0.028255 | 0.152787 | 0.00119 | 0.082692 | 0.082692 | 0.076309
2019-03-28 15:54 | 1553802864.3 | 963 | 0.209206 | 0.000659 | 7.7e-05 | 98.128031 | 97.624968 | 121.778744 | 21.261242 | 0.0025 | 0.002249 | 149.250012 | 0.257738 | 8.402564 | 0.002441 | 0.003898 | 0.003809 | 5e-05 | 0.001016 | 0.320455 | 1.304366 | 2.5474 | 100.61 | 21.11 | 25.688 | 81.968076 | 80.553353 | 75.933497 | 0.0064 | 1.011349 | 0.024393 | 24.11959 | 0.045973 | 0.153328 | 0.001479 | 0.103931 | 0.103931 | 0.06093
2019-03-28 15:54 | 1553802865.3 | 964 | 0.209193 | 0.000659 | 7.7e-05 | 98.128925 | 97.622589 | 121.990463 | 21.261242 | 0.002437 | 0.002317 | 149.26755 | 0.256762 | 8.400737 | 0.002393 | 0.003879 | 0.00379 | 4.7e-05 | 0.001018 | 0.354023 | 1.327345 | 2.5474 | 100.61 | 21.11 | 25.685 | 80.449771 | 79.382304 | 77.575162 | 0.0064 | 1.006615 | 0.024357 | 24.197245 | 0.046273 | 0.152748 | 0.001552 | 0.109154 | 0.109154 | 0.057794
2019-03-28 15:54 | 1553802866.3 | 965 | 0.209206 | 0.000653 | 7.6e-05 | 98.062206 | 97.616473 | 121.958307 | 21.261242 | 0.002483 | 0.002314 | 149.25074 | 0.25861 | 8.403344 | 0.002441 | 0.003882 | 0.003768 | 5.6e-05 | 0.001017 | 0.284785 | 1.328397 | 2.5474 | 100.61 | 21.11 | 25.685 | 81.562569 | 80.537731 | 77.496596 | 0.0064 | 1.006841 | 0.024357 | 24.191345 | 0.040749 | 0.153847 | 0.001484 | 0.104179 | 0.104179 | 0.06099
2019-03-28 15:54 | 1553802867.3 | 966 | 0.209151 | 0.000653 | 7.6e-05 | 98.079481 | 97.667773 | 121.860662 | 21.261242 | 0.002415 | 0.00234 | 149.252503 | 0.257354 | 8.404787 | 0.00236 | 0.004294 | 0.004161 | 5.5e-05 | 0.001025 | 0.304859 | 1.30428 | 2.5474 | 100.61 | 21.11 | 25.683 | 79.910254 | 78.604247 | 78.125616 | 0.006399 | 1.005038 | 0.024325 | 24.203339 | 0.037625 | 0.1531 | 0.001819 | 0.128579 | 0.128579 | 0.049176
2019-03-28 15:54 | 1553802868.3 | 967 | 0.209181 | 0.000652 | 7.5e-05 | 98.028252 | 97.782939 | 122.484087 | 21.261242 | 0.002514 | 0.002286 | 149.243744 | 0.257497 | 8.405703 | 0.002416 | 0.0041 | 0.004118 | 5.2e-05 | 0.001023 | 0.30414 | 1.339593 | 2.5475 | 100.61 | 21.11 | 25.682 | 82.296443 | 79.941254 | 76.826994 | 0.006399 | 1.008767 | 0.024433 | 24.220277 | 0.022411 | 0.153185 | 0.00164 | 0.116073 | 0.116073 | 0.054505
2019-03-28 15:54 | 1553802869.3 | 968 | 0.209217 | 0.000655 | 7.5e-05 | 97.957064 | 97.451708 | 122.669049 | 21.261242 | 0.002457 | 0.002271 | 149.208611 | 0.256912 | 8.401225 | 0.002403 | 0.003721 | 0.00363 | 5.1e-05 | 0.00102 | 0.314924 | 1.321544 | 2.5475 | 100.61 | 21.11 | 25.682 | 80.922268 | 79.639667 | 76.46373 | 0.006399 | 1.009816 | 0.024464 | 24.225974 | 0.046264 | 0.152837 | 0.001419 | 0.099917 | 0.099917 | 0.063174
2019-03-28 15:54 | 1553802870.3 | 969 | 0.209181 | 0.000654 | 7.6e-05 | 97.91328 | 97.397351 | 122.97771 | 21.261242 | 0.002392 | 0.002283 | 149.219785 | 0.257237 | 8.403656 | 0.002386 | 0.003708 | 0.003602 | 5.6e-05 | 0.001024 | 0.332123 | 1.285367 | 2.5475 | 100.61 | 21.11 | 25.681 | 79.373654 | 79.22491 | 76.753717 | 0.006399 | 1.008979 | 0.024484 | 24.266492 | 0.047256 | 0.15303 | 0.001637 | 0.116017 | 0.116017 | 0.054476
2019-03-28 15:54 | 1553802871.3 | 970 | 0.209203 | 0.000648 | 7.6e-05 | 97.869794 | 97.458841 | 122.628207 | 21.261242 | 0.002471 | 0.002308 | 149.22657 | 0.257875 | 8.40337 | 0.002412 | 0.003893 | 0.003769 | 5.5e-05 | 0.001023 | 0.322998 | 1.307368 | 2.5474 | 100.61 | 21.11 | 25.679 | 81.271494 | 79.841525 | 77.338984 | 0.006398 | 1.007294 | 0.024429 | 24.252242 | 0.037637 | 0.15341 | 0.00151 | 0.10641 | 0.10641 | 0.059542
2019-03-28 15:55 | 1553802872.3 | 971 | 0.20919 | 0.000648 | 7.5e-05 | 97.823627 | 97.269276 | 122.830304 | 21.261242 | 0.002448 | 0.002221 | 149.257506 | 0.257647 | 8.40478 | 0.002465 | 0.003511 | 0.003524 | 5.6e-05 | 0.001029 | 0.318685 | 1.336906 | 2.5473 | 100.61 | 21.11 | 25.678 | 80.706925 | 81.123438 | 75.256235 | 0.006398 | 1.013315 | 0.024522 | 24.199993 | 0.050832 | 0.153274 | 0.001587 | 0.112544 | 0.112544 | 0.056246
2019-03-28 15:55 | 1553802873.3 | 972 | 0.209212 | 0.000654 | 7.5e-05 | 97.776566 | 97.235302 | 122.847439 | 21.261242 | 0.002482 | 0.002271 | 149.227701 | 0.256957 | 8.405567 | 0.002382 | 0.002736 | 0.002667 | 5.6e-05 | 0.00103 | 0.331957 | 1.346684 | 2.5475 | 100.61 | 21.11 | 25.677 | 81.518101 | 79.128072 | 76.448114 | 0.006398 | 1.009861 | 0.024482 | 24.243042 | 0.049652 | 0.152864 | 0.001447 | 0.102097 | 0.102097 | 0.061836
2019-03-28 15:55 | 1553802874.3 | 973 | 0.209198 | 0.000652 | 7.4e-05 | 97.732484 | 97.254326 | 122.926541 | 21.261242 | 0.002448 | 0.002304 | 149.223829 | 0.257185 | 8.404416 | 0.002367 | 0.003245 | 0.003096 | 5.5e-05 | 0.001028 | 0.2959 | 1.337383 | 2.5475 | 100.61 | 21.11 | 25.674 | 80.707886 | 78.765717 | 77.256335 | 0.006397 | 1.007531 | 0.024462 | 24.278862 | 0.043869 | 0.152999 | 0.001538 | 0.108694 | 0.108694 | 0.058135
2019-03-28 15:55 | 1553802875.3 | 974 | 0.20922 | 0.00065 | 7.4e-05 | 97.594876 | 97.268256 | 122.954474 | 21.261242 | 0.002465 | 0.00231 | 149.21415 | 0.257439 | 8.404644 | 0.002415 | 0.003582 | 0.003437 | 5.3e-05 | 0.001029 | 0.33699 | 1.271978 | 2.5474 | 100.61 | 21.11 | 25.674 | 81.115506 | 79.924192 | 77.406978 | 0.006397 | 1.007098 | 0.024459 | 24.286839 | 0.029985 | 0.15315 | 0.001408 | 0.099206 | 0.099206 | 0.063757
2019-03-28 15:55 | 1553802876.3 | 975 | 0.209199 | 0.000651 | 7.4e-05 | 97.558241 | 97.099752 | 123.108453 | 21.261242 | 0.002421 | 0.002279 | 149.215492 | 0.25697 | 8.403357 | 0.002455 | 0.003879 | 0.00379 | 5.6e-05 | 0.001032 | 0.316694 | 1.28664 | 2.5474 | 100.61 | 21.11 | 25.673 | 80.063815 | 80.874681 | 76.646803 | 0.006397 | 1.009287 | 0.024501 | 24.275678 | 0.042135 | 0.152872 | 0.001538 | 0.108917 | 0.108917 | 0.057967
2019-03-28 15:55 | 1553802877.3 | 976 | 0.209208 | 0.000647 | 7.4e-05 | 97.562113 | 97.035204 | 122.781483 | 21.261242 | 0.002413 | 0.002302 | 149.227931 | 0.25671 | 8.403129 | 0.002396 | 0.003879 | 0.003776 | 5.7e-05 | 0.001032 | 0.312049 | 1.244097 | 2.5473 | 100.61 | 21.1 | 25.672 | 79.882138 | 79.457278 | 77.207322 | 0.006392 | 1.007672 | 0.024449 | 24.262835 | 0.048438 | 0.152717 | 0.001484 | 0.104741 | 0.104741 | 0.060217
2019-03-28 15:55 | 1553802878.3 | 977 | 0.209212 | 0.00064 | 7.3e-05 | 97.468291 | 97.049472 | 122.528921 | 21.261242 | 0.002477 | 0.002231 | 149.221874 | 0.257458 | 8.402356 | 0.002445 | 0.00359 | 0.003496 | 5.6e-05 | 0.001035 | 0.322998 | 1.302314 | 2.5474 | 100.61 | 21.1 | 25.671 | 81.406574 | 80.636748 | 75.489276 | 0.006392 | 1.012638 | 0.024484 | 24.178368 | 0.038517 | 0.153162 | 0.00147 | 0.103919 | 0.103919 | 0.06087
2019-03-28 15:55 | 1553802879.3 | 978 | 0.209209 | 0.000645 | 7.3e-05 | 97.344085 | 96.796038 | 122.4409 | 21.261242 | 0.002411 | 0.002242 | 127.854811 | 0.256684 | 8.399717 | 0.002383 | 0.003819 | 0.003726 | 5.4e-05 | 0.001034 | 0.30309 | 1.328318 | 2.5474 | 100.61 | 21.1 | 25.67 | 79.824463 | 79.15066 | 75.759796 | 0.006392 | 1.011853 | 0.024466 | 24.179057 | 0.0505 | 0.152702 | 0.001484 | 0.104864 | 0.104864 | 0.060141
2019-03-28 15:55 | 1553802880.3 | 979 | 0.209194 | 0.000648 | 7.2e-05 | 97.332172 | 96.851074 | 122.648866 | 21.261242 | 0.002453 | 0.002229 | 97.708562 | 0.257868 | 8.403877 | 0.002463 | 0.004041 | 0.003891 | 5.9e-05 | 0.001034 | 0.330851 | 1.343412 | 2.5474 | 100.61 | 21.1 | 25.669 | 80.821566 | 81.0696 | 75.458044 | 0.006392 | 1.012729 | 0.024497 | 24.189115 | 0.044321 | 0.153406 | 0.001571 | 0.111484 | 0.111484 | 0.05683
2019-03-28 15:55 | 1553802881.3 | 980 | 0.20916 | 0.000645 | 7.1e-05 | 97.311025 | 96.75731 | 123.192485 | 21.261242 | 0.002441 | 0.00227 | 67.578624 | 0.257842 | 8.405807 | 0.002422 | 0.004135 | 0.004075 | 5.9e-05 | 0.001033 | 0.334667 | 1.325077 | 2.5474 | 100.61 | 21.1 | 25.669 | 80.54398 | 80.084001 | 76.441147 | 0.006392 | 1.009881 | 0.024517 | 24.276822 | 0.051041 | 0.15339 | 0.001779 | 0.126944 | 0.126944 | 0.049904
2019-03-28 15:55 | 1553802882.3 | 981 | 0.209232 | 0.000641 | 7e-05 | 97.296726 | 96.666262 | 123.157981 | 21.261242 | 0.002447 | 0.002251 | 37.40393 | 0.257725 | 8.404962 | 0.002504 | 0.003931 | 0.003897 | 5.7e-05 | 0.001031 | 0.313321 | 1.329994 | 2.5475 | 100.61 | 21.1 | 25.669 | 80.682892 | 82.064709 | 75.982748 | 0.006392 | 1.011207 | 0.024529 | 24.257503 | 0.058148 | 0.153321 | 0.001352 | 0.095597 | 0.095597 | 0.066238
2019-03-28 15:55 | 1553802883.3 | 982 | 0.209231 | 0.00064 | 6.7e-05 | 97.258602 | 96.737266 | 123.096718 | 21.261242 | 0.002437 | 0.00224 | 7.279742 | 0.257601 | 8.400854 | 0.002505 | 0.003909 | 0.003721 | 5e-05 | 0.00102 | 0.310611 | 1.325487 | 2.5475 | 100.61 | 21.1 | 25.669 | 80.441119 | 82.076488 | 75.705981 | 0.006392 | 1.012009 | 0.024533 | 24.241854 | 0.048074 | 0.153247 | 0.001363 | 0.096559 | 0.096559 | 0.065546
2019-03-28 15:55 | 1553802884.3 | 983 | 0.209249 | 0.000641 | 6.3e-05 | 97.268431 | 96.76886 | 123.715918 | 21.261242 | 0.002404 | 0.002234 | -22.858668 | 0.240428 | 8.39921 | 0.002394 | 0.003955 | 0.003815 | 5.3e-05 | 0.001021 | 0.344677 | 1.323093 | 2.5474 | 100.61 | 21.1 | 25.67 | 79.655287 | 79.408737 | 75.558708 | 0.006392 | 1.012436 | 0.0246 | 24.297618 | 0.046058 | 0.143031 | 0.001257 | 0.089276 | 0.089276 | 0.066168
2019-03-28 15:55 | 1553802885.3 | 984 | 0.209231 | 0.000644 | 5.8e-05 | 97.276771 | 96.712806 | 124.099692 | 21.261242 | 0.002385 | 0.002213 | -52.995276 | 0.234814 | 8.400445 | 0.002428 | 0.003803 | 0.003639 | 5.4e-05 | 0.001021 | 0.31404 | 1.291651 | 2.5474 | 100.61 | 21.1 | 25.671 | 79.203764 | 80.232278 | 75.056589 | 0.006392 | 1.013896 | 0.024656 | 24.317748 | 0.052007 | 0.139691 | 0.001371 | 0.098191 | 0.098191 | 0.058755
2019-03-28 15:55 | 1553802886.3 | 985 | 0.209234 | 0.000636 | 5.4e-05 | 97.205882 | 96.635009 | 124.084199 | 21.261242 | 0.002435 | 0.002176 | -83.129431 | 0.234177 | 8.400328 | 0.002486 | 0.00337 | 0.00331 | 5.4e-05 | 0.001021 | 0.325155 | 1.299794 | 2.5474 | 100.61 | 21.09 | 25.67 | 80.39041 | 81.620977 | 74.166462 | 0.006388 | 1.016495 | 0.024686 | 24.28513 | 0.052685 | 0.139312 | 0.00137 | 0.09847 | 0.09847 | 0.05843
2019-03-28 15:55 | 1553802887.3 | 986 | 0.20932 | 0.000632 | 5e-05 | 97.153461 | 96.755951 | 124.682979 | 21.261242 | 0.00238 | 0.002202 | -113.28651 | 0.234684 | 8.399652 | 0.002425 | 0.003613 | 0.003361 | 5.3e-05 | 0.001022 | 0.336105 | 1.32419 | 2.5474 | 100.61 | 21.09 | 25.669 | 79.073526 | 80.171236 | 74.810334 | 0.006388 | 1.014614 | 0.024722 | 24.366209 | 0.036672 | 0.139614 | 0.000857 | 0.060691 | 0.060691 | 0.095006
2019-03-28 15:55 | 1553802888.3 | 987 | 0.209347 | 0.000622 | 4.7e-05 | 97.107889 | 96.527655 | 125.127545 | 21.261242 | 0.002397 | 0.002221 | -143.431686 | 0.233825 | 8.402271 | 0.002489 | 0.00373 | 0.003659 | 5.6e-05 | 0.001015 | 0.342188 | 1.299655 | 2.5473 | 100.61 | 21.09 | 25.668 | 79.493082 | 81.700539 | 75.256956 | 0.006388 | 1.013313 | 0.02475 | 24.425271 | 0.053605 | 0.139103 | 0.000713 | 0.050236 | 0.050236 | 0.114359
2019-03-28 15:55 | 1553802889.3 | 988 | 0.209429 | 0.000621 | 4.2e-05 | 97.02598 | 96.639085 | 125.355462 | 21.261242 | 0.002293 | 0.002183 | -152.183003 | 0.233207 | 8.402154 | 0.002485 | 0.003759 | 0.003551 | 5.4e-05 | 0.001015 | 0.305246 | 1.301757 | 2.5474 | 100.61 | 21.09 | 25.667 | 76.982921 | 81.608478 | 74.342807 | 0.006387 | 1.015979 | 0.024806 | 24.415412 | 0.035738 | 0.138735 | 0.000223 | 0.014059 | 0.014059 | 0.407563
2019-03-28 15:55 | 1553802890.3 | 989 | 0.209391 | 0.000612 | 3.8e-05 | 96.976537 | 96.438647 | 125.219557 | 21.261242 | 0.002359 | 0.002164 | -152.210355 | 0.234404 | 8.402759 | 0.002556 | 0.004249 | 0.004042 | 5.8e-05 | 0.001013 | 0.306297 | 1.307743 | 2.5474 | 100.61 | 21.09 | 25.667 | 78.561477 | 83.314354 | 73.891372 | 0.006387 | 1.017301 | 0.024808 | 24.386317 | 0.04975 | 0.139447 | 0.000474 | 0.033037 | 0.033037 | 0.174325
2019-03-28 15:55 | 1553802891.3 | 990 | 0.209384 | 0.000599 | 3.3e-05 | 96.928582 | 96.495721 | 125.416725 | 21.261242 | 0.002419 | 0.002144 | -152.210873 | 0.233604 | 8.403142 | 0.002533 | 0.003855 | 0.003641 | 5.7e-05 | 0.001011 | 0.340916 | 1.33946 | 2.5474 | 100.61 | 21.09 | 25.666 | 80.010705 | 82.763543 | 73.402689 | 0.006387 | 1.018735 | 0.024845 | 24.38832 | 0.040034 | 0.138971 | 0.000537 | 0.038108 | 0.038108 | 0.150613
2019-03-28 15:55 | 1553802892.3 | 991 | 0.209402 | 0.000594 | 2.9e-05 | 96.947645 | 96.369003 | 125.571408 | 21.261242 | 0.002307 | 0.002177 | -152.203972 | 0.23335 | 8.404845 | 0.002522 | 0.003907 | 0.00368 | 5.5e-05 | 0.001011 | 0.332676 | 1.295087 | 2.5475 | 100.61 | 21.09 | 25.663 | 77.321926 | 82.480346 | 74.195292 | 0.006386 | 1.01641 | 0.024832 | 24.431245 | 0.053546 | 0.13882 | 0.000437 | 0.030897 | 0.030897 | 0.185562
2019-03-28 15:55 | 1553802893.3 | 992 | 0.209467 | 0.00058 | 2.5e-05 | 96.957772 | 96.479415 | 125.832185 | 21.261242 | 0.002362 | 0.002141 | -152.198471 | 0.234131 | 8.400887 | 0.002524 | 0.004098 | 0.003929 | 5.8e-05 | 0.001005 | 0.316694 | 1.315605 | 2.5475 | 100.61 | 21.09 | 25.661 | 78.647979 | 82.542129 | 73.343345 | 0.006386 | 1.01891 | 0.024888 | 24.426589 | 0.044239 | 0.139285 | 6.9e-05 | 0.003604 | 0.003604 | 1.596191
2019-03-28 15:55 | 1553802894.3 | 993 | 0.209501 | 0.00057 | 2.1e-05 | 96.858885 | 96.197781 | 125.529393 | 21.261242 | 0.002333 | 0.00216 | -152.192223 | 0.233897 | 8.404761 | 0.002616 | 0.003733 | 0.003458 | 5.5e-05 | 0.001006 | 0.30414 | 1.329291 | 2.5473 | 100.61 | 21.09 | 25.658 | 77.939406 | 84.744432 | 73.804159 | 0.006385 | 1.017556 | 0.024842 | 24.413401 | 0.06126 | 0.139145 | -0.000119 | -0.010186 | -0.010186 | -0.564183
2019-03-28 15:55 | 1553802895.3 | 994 | 0.20947 | 0.000559 | 1.8e-05 | 96.821952 | 96.288829 | 125.198666 | 21.261242 | 0.002355 | 0.002106 | -152.193373 | 0.23391 | 8.403227 | 0.002525 | 0.003966 | 0.003771 | 5.6e-05 | 0.000999 | 0.332289 | 1.287975 | 2.5473 | 100.61 | 21.09 | 25.655 | 78.480263 | 82.570015 | 72.495925 | 0.006384 | 1.021408 | 0.024856 | 24.335209 | 0.049387 | 0.139153 | 8.8e-05 | 0.005433 | 0.005433 | 1.057758
2019-03-28 15:55 | 1553802896.3 | 995 | 0.209487 | 0.000546 | 1.5e-05 | 96.770721 | 96.304455 | 125.527985 | 21.261242 | 0.00224 | 0.002116 | -152.182083 | 0.234099 | 8.40155 | 0.002531 | 0.004048 | 0.003849 | 5.5e-05 | 0.000996 | 0.339313 | 1.319646 | 2.5473 | 100.61 | 21.09 | 25.652 | 75.723999 | 82.710413 | 72.726105 | 0.006384 | 1.020728 | 0.024881 | 24.375306 | 0.043201 | 0.139265 | 7e-06 | -0.00046 | -0.00046 | -12.5144
2019-03-28 15:55 | 1553802897.3 | 996 | 0.209461 | 0.000536 | 1.3e-05 | 96.728725 | 96.122024 | 125.579154 | 21.261242 | 0.002284 | 0.002095 | -152.155345 | 0.234125 | 8.402102 | 0.002547 | 0.004033 | 0.003851 | 5.6e-05 | 0.00099 | 0.326593 | 1.321218 | 2.5474 | 100.61 | 21.09 | 25.648 | 76.77558 | 83.101332 | 72.240993 | 0.006383 | 1.022162 | 0.024903 | 24.36317 | 0.056279 | 0.139281 | 0.000176 | 0.012363 | 0.012363 | 0.465279
2019-03-28 15:55 | 1553802898.3 | 997 | 0.209504 | 0.000526 | 1.1e-05 | 96.675707 | 96.018748 | 125.470711 | 21.261242 | 0.002321 | 0.002153 | -152.149652 | 0.233708 | 8.405983 | 0.002555 | 0.003668 | 0.003557 | 5.9e-05 | 0.00099 | 0.312602 | 1.297471 | 2.5473 | 100.61 | 21.09 | 25.646 | 77.667184 | 83.293196 | 73.61772 | 0.006382 | 1.018103 | 0.024843 | 24.401135 | 0.06099 | 0.139033 | -7e-05 | -0.005936 | -0.005936 | -0.967319
2019-03-28 15:55 | 1553802899.3 | 998 | 0.209479 | 0.000517 | 9e-06 | 96.755531 | 96.093487 | 125.366728 | 21.261242 | 0.002273 | 0.002101 | -152.146202 | 0.233851 | 8.403298 | 0.002596 | 0.003701 | 0.003505 | 5.8e-05 | 0.000991 | 0.324768 | 1.311239 | 2.5474 | 100.61 | 21.09 | 25.643 | 76.499528 | 84.262242 | 72.373626 | 0.006381 | 1.021769 | 0.024877 | 24.347229 | 0.061413 | 0.139118 | 9.6e-05 | 0.006619 | 0.006619 | 0.868079
2019-03-28 15:55 | 1553802900.3 | 999 | 0.209489 | 0.000515 | 8e-06 | 96.716215 | 96.222243 | 125.296077 | 21.261242 | 0.002235 | 0.002082 | -152.132996 | 0.233526 | 8.404598 | 0.002507 | 0.004323 | 0.004095 | 5.6e-05 | 0.000989 | 0.32333 | 1.30936 | 2.5475 | 100.61 | 21.09 | 25.643 | 75.584415 | 82.127209 | 71.926946 | 0.006381 | 1.023092 | 0.024886 | 24.324629 | 0.045801 | 0.138925 | 3.9e-05 | 0.00243 | 0.00243 | 2.36122
2019-03-28 15:55 | 1553802901.3 | 1000 | 0.209484 | 0.000504 | 6e-06 | 96.719788 | 96.297661 | 125.128484 | 21.261242 | 0.002251 | 0.002098 | -152.138075 | 0.233786 | 8.403006 | 0.002509 | 0.004248 | 0.004106 | 5.7e-05 | 0.000989 | 0.321726 | 1.326663 | 2.5474 | 100.61 | 21.09 | 25.641 | 75.972657 | 82.17168 | 72.294815 | 0.006381 | 1.022002 | 0.024856 | 24.321309 | 0.039123 | 0.13908 | 9e-05 | 0.006365 | 0.006365 | 0.902378
2019-03-28 15:55 | 1553802902.3 | 1001 | 0.209514 | 0.000498 | 5e-06 | 96.746297 | 96.211371 | 125.510848 | 21.261242 | 0.002235 | 0.00209 | -152.125118 | 0.233916 | 8.402148 | 0.002488 | 0.00393 | 0.003784 | 5.6e-05 | 0.000987 | 0.297891 | 1.31354 | 2.5474 | 100.61 | 21.09 | 25.636 | 75.584415 | 81.666166 | 72.106917 | 0.00638 | 1.022558 | 0.024901 | 24.351815 | 0.049593 | 0.139157 | -8.3e-05 | -0.006532 | -0.006532 | -0.879783
2019-03-28 15:55 | 1553802903.3 | 1002 | 0.209524 | 0.000495 | 5e-06 | 96.760892 | 96.047963 | 125.797681 | 21.261242 | 0.00226 | 0.002116 | -152.131884 | 0.234756 | 8.402213 | 0.002512 | 0.004187 | 0.003946 | 5.4e-05 | 0.000991 | 0.326759 | 1.291622 | 2.5474 | 100.61 | 21.09 | 25.633 | 76.193207 | 82.247884 | 72.73067 | 0.006379 | 1.020714 | 0.024907 | 24.401638 | 0.066147 | 0.139656 | -0.00014 | -0.010823 | -0.010823 | -0.532933
2019-03-28 15:55 | 1553802904.3 | 1003 | 0.209519 | 0.000483 | 3e-06 | 96.799314 | 96.153277 | 125.724681 | 21.261242 | 0.002308 | 0.002065 | -152.149211 | 0.233975 | 8.403123 | 0.002542 | 0.003454 | 0.003244 | 5.6e-05 | 0.000994 | 0.316141 | 1.279581 | 2.5474 | 100.61 | 21.09 | 25.631 | 77.347634 | 82.960925 | 71.506681 | 0.006378 | 1.024339 | 0.024944 | 24.351355 | 0.059896 | 0.139192 | -9.3e-05 | -0.007221 | -0.007221 | -0.796079
2019-03-28 15:55 | 1553802905.3 | 1004 | 0.209529 | 0.000478 | 4e-06 | 96.77638 | 96.308532 | 125.678911 | 21.261242 | 0.002242 | 0.002058 | -152.145474 | 0.234957 | 8.403103 | 0.002554 | 0.00352 | 0.003296 | 5.5e-05 | 0.000997 | 0.321726 | 1.325395 | 2.5473 | 100.61 | 21.09 | 25.626 | 75.761238 | 83.265786 | 71.34304 | 0.006377 | 1.024826 | 0.024945 | 24.341142 | 0.043346 | 0.139776 | -0.000147 | -0.011269 | -0.011269 | -0.512261
2019-03-28 15:55 | 1553802906.3 | 1005 | 0.209545 | 0.000476 | 3e-06 | 96.835652 | 96.320424 | 125.645111 | 21.261242 | 0.002195 | 0.00206 | -152.16443 | 0.234775 | 8.401459 | 0.002472 | 0.004418 | 0.004232 | 5.5e-05 | 0.000993 | 0.3178 | 1.340018 | 2.5475 | 100.61 | 21.09 | 25.622 | 74.628705 | 81.28255 | 71.394464 | 0.006376 | 1.024673 | 0.02494 | 24.339685 | 0.047718 | 0.139668 | -0.000238 | -0.018108 | -0.018108 | -0.318542
2019-03-28 15:55 | 1553802907.3 | 1006 | 0.209529 | 0.00048 | 3e-06 | 96.823142 | 96.324839 | 125.670226 | 21.261242 | 0.002224 | 0.002087 | -152.185514 | 0.234554 | 8.399886 | 0.002505 | 0.003564 | 0.003328 | 5.3e-05 | 0.000998 | 0.325321 | 1.308032 | 2.5473 | 100.61 | 21.09 | 25.614 | 75.340322 | 82.076488 | 72.046126 | 0.006374 | 1.022739 | 0.024919 | 24.365126 | 0.046152 | 0.139536 | -0.000148 | -0.011273 | -0.011273 | -0.51121
2019-03-28 15:55 | 1553802908.3 | 1007 | 0.209507 | 0.000473 | 2e-06 | 96.863352 | 96.125421 | 125.917391 | 21.261242 | 0.002183 | 0.002043 | -152.179055 | 0.233767 | 8.402395 | 0.002427 | 0.003805 | 0.003672 | 5.3e-05 | 0.001002 | 0.342354 | 1.33937 | 2.5474 | 100.61 | 21.09 | 25.608 | 74.333437 | 80.206323 | 70.991478 | 0.006373 | 1.025873 | 0.024982 | 24.35179 | 0.068403 | 0.139068 | -8e-06 | -0.000738 | -0.000738 | -7.786238
2019-03-28 15:55 | 1553802909.3 | 1008 | 0.209519 | 0.000472 | 2e-06 | 96.924412 | 96.342165 | 125.99931 | 21.261242 | 0.002258 | 0.002038 | -152.19067 | 0.234762 | 8.402492 | 0.00251 | 0.004058 | 0.003875 | 5.6e-05 | 0.001002 | 0.328031 | 1.287782 | 2.5474 | 100.61 | 21.09 | 25.602 | 76.139391 | 82.213748 | 70.858107 | 0.006371 | 1.026271 | 0.024995 | 24.354989 | 0.053894 | 0.13966 | -7.3e-05 | -0.005625 | -0.005625 | -1.025357
2019-03-28 15:55 | 1553802910.3 | 1009 | 0.209501 | 0.000464 | 1e-06 | 96.858885 | 96.472619 | 125.972082 | 21.261242 | 0.002213 | 0.002024 | -152.19251 | 0.234716 | 8.40662 | 0.002446 | 0.003548 | 0.003356 | 5.5e-05 | 0.001004 | 0.32333 | 1.328031 | 2.5472 | 100.61 | 21.09 | 25.588 | 75.05827 | 80.673519 | 70.526712 | 0.006368 | 1.02726 | 0.025004 | 24.340625 | 0.035741 | 0.139633 | 4.4e-05 | 0.003201 | 0.003201 | 1.801433
2019-03-28 15:55 | 1553802911.3 | 1010 | 0.209521 | 0.000472 | 1e-06 | 96.83327 | 96.377156 | 125.798856 | 21.261242 | 0.00218 | 0.002001 | -152.210738 | 0.234886 | 8.401654 | 0.002509 | 0.003264 | 0.003134 | 5.5e-05 | 0.001007 | 0.307016 | 1.329077 | 2.5474 | 100.61 | 21.09 | 25.58 | 74.260881 | 82.173123 | 69.972274 | 0.006366 | 1.02892 | 0.025007 | 24.304255 | 0.042231 | 0.139734 | -8.8e-05 | -0.006686 | -0.006686 | -0.863117
2019-03-28 15:55 | 1553802912.3 | 1011 | 0.209513 | 0.000465 | 1e-06 | 96.936625 | 96.415545 | 125.697456 | 21.261242 | 0.002149 | 0.00208 | -152.245431 | 0.23389 | 8.404351 | 0.002501 | 0.003976 | 0.003868 | 5.1e-05 | 0.001014 | 0.311883 | 1.312293 | 2.5474 | 100.61 | 21.1 | 25.562 | 73.531227 | 81.975047 | 71.876967 | 0.006365 | 1.02324 | 0.024928 | 24.361795 | 0.048211 | 0.139141 | -2.8e-05 | -0.002122 | -0.002122 | -2.708197
2019-03-28 15:55 | 1553802913.3 | 1012 | 0.209522 | 0.000467 | 1e-06 | 96.798422 | 96.324499 | 125.788763 | 21.261242 | 0.002196 | 0.002018 | -152.248728 | 0.234599 | 8.404546 | 0.002551 | 0.004086 | 0.003794 | 5.2e-05 | 0.001021 | 0.329635 | 1.317927 | 2.5473 | 100.61 | 21.1 | 25.553 | 74.65297 | 83.187165 | 70.373146 | 0.006363 | 1.027719 | 0.024992 | 24.317473 | 0.0439 | 0.139563 | -8.9e-05 | -0.006728 | -0.006728 | -0.856698
2019-03-28 15:55 | 1553802914.3 | 1013 | 0.20953 | 0.00046 | 1e-06 | 96.77787 | 96.186231 | 125.858711 | 21.261242 | 0.002195 | 0.002027 | -152.230768 | 0.234294 | 8.40532 | 0.002523 | 0.003655 | 0.00354 | 5.5e-05 | 0.001025 | 0.316694 | 1.352958 | 2.5475 | 100.61 | 21.1 | 25.543 | 74.629666 | 82.520252 | 70.599289 | 0.00636 | 1.027043 | 0.02499 | 24.332238 | 0.054849 | 0.139381 | -0.000125 | -0.009453 | -0.009453 | -0.608984
2019-03-28 15:55 | 1553802915.3 | 1014 | 0.209536 | 0.000456 | 1e-06 | 96.813016 | 96.223261 | 126.126999 | 21.261242 | 0.002216 | 0.002004 | -152.243476 | 0.234625 | 8.403961 | 0.002536 | 0.004318 | 0.004129 | 5.5e-05 | 0.001028 | 0.314537 | 1.343391 | 2.5477 | 100.61 | 21.1 | 25.524 | 75.129865 | 82.829176 | 70.040049 | 0.006356 | 1.028717 | 0.025037 | 24.338336 | 0.054654 | 0.139579 | -0.000157 | -0.011902 | -0.011902 | -0.484347
2019-03-28 15:55 | 1553802916.3 | 1015 | 0.209537 | 0.00046 | 1e-06 | 96.871097 | 96.451896 | 126.012689 | 21.261242 | 0.002191 | 0.001963 | -152.23349 | 0.23376 | 8.404618 | 0.002581 | 0.003209 | 0.003155 | 5.3e-05 | 0.001025 | 0.319404 | 1.306604 | 2.5472 | 100.61 | 21.09 | 25.513 | 74.543897 | 83.911151 | 69.05989 | 0.006349 | 1.031663 | 0.025062 | 24.29254 | 0.038791 | 0.139064 | -0.00017 | -0.012857 | -0.012857 | -0.446695
2019-03-28 15:55 | 1553802917.3 | 1016 | 0.209528 | 0.000457 | 1e-06 | 96.916072 | 96.528334 | 126.036161 | 21.261242 | 0.002211 | 0.002021 | -152.228449 | 0.234164 | 8.403175 | 0.002544 | 0.003717 | 0.003426 | 5.5e-05 | 0.00103 | 0.317413 | 1.308547 | 2.5472 | 100.61 | 21.09 | 25.496 | 75.024636 | 83.024156 | 70.452694 | 0.006345 | 1.027481 | 0.025013 | 24.344193 | 0.035857 | 0.139304 | -0.000111 | -0.008429 | -0.008429 | -0.682579
2019-03-28 15:55 | 1553802918.3 | 1017 | 0.209528 | 0.000461 | 1e-06 | 96.931263 | 96.426077 | 126.011749 | 21.261242 | 0.002133 | 0.001979 | -152.222718 | 0.233136 | 8.401277 | 0.002548 | 0.003456 | 0.003297 | 5.4e-05 | 0.001031 | 0.31238 | 1.338194 | 2.5474 | 100.61 | 21.09 | 25.489 | 73.15546 | 83.104458 | 69.435819 | 0.006343 | 1.030531 | 0.025048 | 24.305789 | 0.046739 | 0.138693 | -0.000113 | -0.008565 | -0.008565 | -0.668734
2019-03-28 15:55 | 1553802919.3 | 1018 | 0.209521 | 0.000457 | 1e-06 | 96.950624 | 96.323479 | 126.047896 | 21.261242 | 0.002156 | 0.002003 | -152.219728 | 0.233643 | 8.403097 | 0.002464 | 0.004171 | 0.004012 | 5.4e-05 | 0.001032 | 0.336437 | 1.305293 | 2.5472 | 100.61 | 21.09 | 25.482 | 73.705174 | 81.092913 | 70.016015 | 0.006341 | 1.028789 | 0.02503 | 24.329851 | 0.058047 | 0.138994 | -6.9e-05 | -0.005234 | -0.005234 | -1.096694
2019-03-28 15:55 | 1553802920.3 | 1019 | 0.209514 | 0.000457 | 0 | 97.014364 | 96.553474 | 126.178403 | 21.261242 | 0.002134 | 0.001993 | -152.210451 | 0.233916 | 8.404767 | 0.002518 | 0.003997 | 0.003809 | 5.3e-05 | 0.001034 | 0.294463 | 1.306843 | 2.5474 | 100.61 | 21.09 | 25.474 | 73.174201 | 82.39236 | 69.777357 | 0.006339 | 1.029505 | 0.025052 | 24.333977 | 0.042595 | 0.139157 | -2.6e-05 | -0.001958 | -0.001958 | -2.935774
2019-03-28 15:55 | 1553802921.3 | 1020 | 0.209506 | 0.000459 | 1e-06 | 97.03015 | 96.467863 | 126.442467 | 21.261242 | 0.002123 | 0.002016 | -152.207499 | 0.233695 | 8.402791 | 0.002562 | 0.004089 | 0.003917 | 5.6e-05 | 0.001037 | 0.335165 | 1.28909 | 2.5473 | 100.61 | 21.09 | 25.471 | 72.909189 | 83.450683 | 70.341183 | 0.006338 | 1.027815 | 0.025058 | 24.379444 | 0.051984 | 0.139025 | 2.4e-05 | 0.001803 | 0.001803 | 3.184221
2019-03-28 15:55 | 1553802922.3 | 1021 | 0.209531 | 0.000455 | 1e-06 | 97.137376 | 96.59696 | 126.239666 | 21.261242 | 0.002107 | 0.001989 | -152.187987 | 0.234398 | 8.401647 | 0.002519 | 0.004208 | 0.00396 | 5.6e-05 | 0.001044 | 0.337709 | 1.28375 | 2.5475 | 100.61 | 21.09 | 25.471 | 72.522596 | 82.430583 | 69.674489 | 0.006338 | 1.029814 | 0.025062 | 24.336233 | 0.049901 | 0.139443 | -0.000124 | -0.009432 | -0.009432 | -0.610591
2019-03-28 15:55 | 1553802923.3 | 1022 | 0.209525 | 0.000455 | 0 | 97.132909 | 96.810646 | 126.069257 | 21.261242 | 0.00213 | 0.002016 | -152.179055 | 0.233877 | 8.403922 | 0.002504 | 0.004319 | 0.004178 | 5.4e-05 | 0.001041 | 0.321892 | 1.298172 | 2.5473 | 100.61 | 21.09 | 25.468 | 73.079056 | 82.057738 | 70.338059 | 0.006338 | 1.027824 | 0.025021 | 24.343327 | 0.029725 | 0.139134 | -8.4e-05 | -0.006379 | -0.006379 | -0.9008
2019-03-28 15:55 | 1553802924.3 | 1023 | 0.209523 | 0.000453 | 0 | 97.228221 | 96.787885 | 126.079115 | 21.261242 | 0.002113 | 0.001987 | -152.195098 | 0.234073 | 8.403214 | 0.002462 | 0.003838 | 0.003631 | 5.3e-05 | 0.00104 | 0.357064 | 1.306802 | 2.5474 | 100.61 | 21.09 | 25.466 | 72.655946 | 81.047728 | 69.630746 | 0.006337 | 1.029945 | 0.025047 | 24.319201 | 0.040601 | 0.13925 | -7.4e-05 | -0.005608 | -0.005608 | -1.025539
2019-03-28 15:55 | 1553802925.3 | 1024 | 0.209539 | 0.000452 | 0 | 97.359275 | 96.617683 | 126.000248 | 21.261242 | 0.002149 | 0.001997 | -152.180262 | 0.234112 | 8.403552 | 0.002424 | 0.003481 | 0.003286 | 5.7e-05 | 0.001034 | 0.320842 | 1.313052 | 2.5473 | 100.61 | 21.09 | 25.468 | 73.537474 | 80.123894 | 69.881907 | 0.006338 | 1.029191 | 0.02503 | 24.320499 | 0.068392 | 0.139273 | -0.000167 | -0.012623 | -0.012623 | -0.45568
2019-03-28 15:55 | 1553802926.3 | 1025 | 0.209536 | 0.000453 | 0 | 97.319959 | 96.996136 | 125.75097 | 21.261242 | 0.002138 | 0.001932 | -152.176199 | 0.234274 | 8.401628 | 0.002403 | 0.00341 | 0.003235 | 5.6e-05 | 0.001031 | 0.347553 | 1.310215 | 2.5472 | 100.61 | 21.09 | 25.47 | 73.272468 | 79.631016 | 68.318297 | 0.006338 | 1.033904 | 0.025063 | 24.240992 | 0.029812 | 0.13937 | -0.000149 | -0.011289 | -0.011289 | -0.509864
2019-03-28 15:55 | 1553802927.3 | 1026 | 0.209551 | 0.000453 | 0 | 97.386678 | 96.946196 | 125.864343 | 21.261242 | 0.002122 | 0.001941 | -152.183981 | 0.233643 | 8.403298 | 0.002497 | 0.003756 | 0.003547 | 5.7e-05 | 0.001032 | 0.304693 | 1.308226 | 2.5474 | 100.61 | 21.09 | 25.473 | 72.870266 | 81.886107 | 68.524078 | 0.006339 | 1.033281 | 0.025067 | 24.259223 | 0.040548 | 0.138994 | -0.000238 | -0.018002 | -0.018002 | -0.318881
2019-03-28 15:55 | 1553802928.3 | 1027 | 0.209539 | 0.000453 | 1e-06 | 97.467694 | 97.1395 | 125.980531 | 21.261242 | 0.002115 | 0.001958 | -152.190248 | 0.233051 | 8.404221 | 0.002482 | 0.003673 | 0.003486 | 5.6e-05 | 0.001035 | 0.314371 | 1.282022 | 2.5474 | 100.61 | 21.1 | 25.48 | 72.706403 | 81.524351 | 68.936578 | 0.006345 | 1.032035 | 0.025063 | 24.285064 | 0.030169 | 0.138642 | -0.000167 | -0.01269 | -0.01269 | -0.451228
2019-03-28 15:55 | 1553802929.3 | 1028 | 0.209536 | 0.000453 | 0 | 97.549603 | 97.018897 | 126.032874 | 21.261242 | 0.002128 | 0.001958 | -152.179093 | 0.233402 | 8.404241 | 0.002484 | 0.00371 | 0.003596 | 5.6e-05 | 0.001032 | 0.30862 | 1.293573 | 2.5474 | 100.61 | 21.1 | 25.484 | 73.022114 | 81.57651 | 68.928165 | 0.006346 | 1.032061 | 0.025069 | 24.28981 | 0.048794 | 0.138851 | -0.000147 | -0.011164 | -0.011164 | -0.513683
2019-03-28 15:55 | 1553802930.3 | 1029 | 0.209518 | 0.000451 | 1e-06 | 97.493905 | 97.137123 | 126.016443 | 21.261242 | 0.002103 | 0.001973 | -152.188715 | 0.233539 | 8.404202 | 0.002444 | 0.004229 | 0.003977 | 6.1e-05 | 0.001027 | 0.32604 | 1.326443 | 2.5474 | 100.61 | 21.1 | 25.492 | 72.41255 | 80.618242 | 69.288479 | 0.006348 | 1.030975 | 0.025054 | 24.301014 | 0.032793 | 0.138932 | -3.7e-05 | -0.002868 | -0.002868 | -2.00085
2019-03-28 15:56 | 1553802931.3 | 1030 | 0.209493 | 0.00045 | 1e-06 | 97.546328 | 97.266896 | 125.997429 | 21.261242 | 0.002061 | 0.001935 | -152.190459 | 0.233884 | 8.403487 | 0.002517 | 0.003187 | 0.00308 | 5.8e-05 | 0.001023 | 0.327312 | 1.308379 | 2.5474 | 100.61 | 21.1 | 25.494 | 71.418733 | 82.370484 | 68.385369 | 0.006348 | 1.033701 | 0.025085 | 24.267118 | 0.025659 | 0.139138 | 0.000115 | 0.008678 | 0.008678 | 0.662207
2019-03-28 15:56 | 1553802932.3 | 1031 | 0.209501 | 0.000449 | 1e-06 | 97.642234 | 97.316837 | 125.992265 | 21.261242 | 0.002126 | 0.00195 | -152.185169 | 0.233682 | 8.403376 | 0.002502 | 0.003939 | 0.003737 | 5.6e-05 | 0.001019 | 0.313818 | 1.296049 | 2.5473 | 100.61 | 21.1 | 25.496 | 72.979347 | 82.004613 | 68.751726 | 0.006349 | 1.032593 | 0.025071 | 24.279632 | 0.029858 | 0.139018 | 6.6e-05 | 0.004928 | 0.004928 | 1.164976
2019-03-28 15:56 | 1553802933.3 | 1032 | 0.209492 | 0.000446 | 1e-06 | 97.770311 | 97.375949 | 126.205159 | 21.261242 | 0.002063 | 0.001919 | -152.181048 | 0.233877 | 8.401901 | 0.002485 | 0.003648 | 0.003461 | 6.1e-05 | 0.001021 | 0.335386 | 1.336002 | 2.5474 | 100.61 | 21.1 | 25.498 | 71.467033 | 81.607757 | 68.003841 | 0.006349 | 1.034857 | 0.02512 | 24.273545 | 0.036151 | 0.139134 | 0.000126 | 0.009455 | 0.009455 | 0.607726
2019-03-28 15:56 | 1553802934.3 | 1033 | 0.209489 | 0.000449 | 0 | 97.87307 | 97.407204 | 126.340594 | 21.261242 | 0.002125 | 0.001914 | -152.15868 | 0.232895 | 8.401004 | 0.002471 | 0.0032 | 0.003018 | 6.1e-05 | 0.001021 | 0.317081 | 1.325661 | 2.5474 | 100.61 | 21.1 | 25.499 | 72.95508 | 81.258996 | 67.873533 | 0.006349 | 1.035252 | 0.025138 | 24.281927 | 0.042677 | 0.138549 | 0.000141 | 0.010656 | 0.010656 | 0.537004
2019-03-28 15:56 | 1553802935.3 | 1034 | 0.209492 | 0.000448 | 0 | 97.814691 | 97.305285 | 126.222763 | 21.261242 | 0.002093 | 0.001957 | -152.184594 | 0.232934 | 8.402388 | 0.00246 | 0.003573 | 0.003388 | 6e-05 | 0.001025 | 0.312768 | 1.367311 | 2.5476 | 100.61 | 21.1 | 25.499 | 72.187411 | 81.010234 | 68.903166 | 0.006349 | 1.032136 | 0.025088 | 24.307213 | 0.046704 | 0.138573 | 0.000125 | 0.009398 | 0.009398 | 0.608934
2019-03-28 15:56 | 1553802936.3 | 1035 | 0.209501 | 0.00045 | 0 | 97.851923 | 97.483642 | 126.455374 | 21.261242 | 0.002097 | 0.001936 | -152.204432 | 0.233396 | 8.402934 | 0.002485 | 0.003867 | 0.003691 | 6e-05 | 0.001027 | 0.34523 | 1.347615 | 2.5475 | 100.61 | 21.1 | 25.498 | 72.287847 | 81.612324 | 68.41013 | 0.006349 | 1.033626 | 0.02513 | 24.312059 | 0.033728 | 0.138847 | 6.9e-05 | 0.005179 | 0.005179 | 1.107183
2019-03-28 15:56 | 1553802937.3 | 1036 | 0.209515 | 0.000448 | 1e-06 | 97.873367 | 97.626666 | 126.158449 | 21.261242 | 0.00209 | 0.001925 | -152.208208 | 0.234554 | 8.40166 | 0.002494 | 0.004576 | 0.004434 | 6.1e-05 | 0.001023 | 0.309505 | 1.332441 | 2.5475 | 100.61 | 21.1 | 25.497 | 72.106197 | 81.809668 | 68.149772 | 0.006349 | 1.034414 | 0.02511 | 24.274242 | 0.022574 | 0.139536 | -1.3e-05 | -0.001059 | -0.001059 | -5.44058
2019-03-28 15:56 | 1553802938.3 | 1037 | 0.2095 | 0.000447 | 1e-06 | 97.928173 | 97.731981 | 125.8012 | 21.261242 | 0.002068 | 0.001941 | -152.225995 | 0.233897 | 8.401803 | 0.002489 | 0.003994 | 0.003792 | 5.9e-05 | 0.001023 | 0.32875 | 1.353695 | 2.5475 | 100.61 | 21.1 | 25.493 | 71.576126 | 81.698135 | 68.540425 | 0.006348 | 1.033232 | 0.02506 | 24.253717 | 0.017938 | 0.139145 | 7.6e-05 | 0.005682 | 0.005682 | 1.0113
2019-03-28 15:56 | 1553802939.3 | 1038 | 0.209514 | 0.000452 | 1e-06 | 97.982977 | 97.631083 | 125.956119 | 21.261242 | 0.002075 | 0.001949 | -152.239738 | 0.233773 | 8.403519 | 0.002506 | 0.004067 | 0.00388 | 5.6e-05 | 0.001022 | 0.316141 | 1.30901 | 2.5472 | 100.61 | 21.1 | 25.49 | 71.746732 | 82.116872 | 68.733216 | 0.006347 | 1.032649 | 0.025068 | 24.275492 | 0.032181 | 0.139072 | -1.3e-05 | -0.001035 | -0.001035 | -5.547562
2019-03-28 15:56 | 1553802940.3 | 1039 | 0.209519 | 0.000447 | 0 | 98.032719 | 97.67117 | 126.145774 | 21.261242 | 0.002087 | 0.001906 | -152.22958 | 0.234157 | 8.403474 | 0.002447 | 0.003665 | 0.003501 | 5.8e-05 | 0.001025 | 0.318685 | 1.301833 | 2.5474 | 100.61 | 21.1 | 25.488 | 72.030508 | 80.690582 | 67.698021 | 0.006347 | 1.035785 | 0.025125 | 24.256954 | 0.033049 | 0.1393 | -3.6e-05 | -0.002677 | -0.002677 | -2.148877
2019-03-28 15:56 | 1553802941.3 | 1040 | 0.209506 | 0.000453 | 0 | 98.062206 | 97.878741 | 126.015268 | 21.261242 | 0.002113 | 0.001966 | -152.205563 | 0.234586 | 8.399944 | 0.002402 | 0.003795 | 0.003621 | 6.2e-05 | 0.001019 | 0.297504 | 1.277007 | 2.5473 | 100.61 | 21.1 | 25.481 | 72.653543 | 79.595932 | 69.120704 | 0.006345 | 1.03148 | 0.02506 | 24.294947 | 0.01675 | 0.139556 | 3.4e-05 | 0.002579 | 0.002579 | 2.234488
2019-03-28 15:56 | 1553802942.3 | 1041 | 0.209493 | 0.000448 | 0 | 98.136968 | 97.890293 | 126.050242 | 21.261242 | 0.002075 | 0.001903 | -152.198337 | 0.235172 | 8.400263 | 0.002419 | 0.004123 | 0.003924 | 6e-05 | 0.001022 | 0.324436 | 1.300964 | 2.5473 | 100.61 | 21.1 | 25.479 | 71.759227 | 80.020798 | 67.606897 | 0.006344 | 1.036062 | 0.025119 | 24.244525 | 0.022511 | 0.139904 | 0.00012 | 0.009036 | 0.009036 | 0.639434
2019-03-28 15:56 | 1553802943.3 | 1042 | 0.209514 | 0.000445 | 0 | 98.172709 | 97.869229 | 125.698861 | 21.261242 | 0.002097 | 0.001921 | -152.192874 | 0.233851 | 8.405027 | 0.002472 | 0.003823 | 0.003676 | 6.2e-05 | 0.00103 | 0.307182 | 1.327079 | 2.5474 | 100.61 | 21.1 | 25.475 | 72.287126 | 81.296491 | 68.048318 | 0.006343 | 1.034722 | 0.025068 | 24.226386 | 0.027693 | 0.139118 | -8e-06 | -0.00063 | -0.00063 | -9.114498
2019-03-28 15:56 | 1553802944.3 | 1043 | 0.209507 | 0.000446 | 0 | 98.208451 | 97.872628 | 125.829602 | 21.261242 | 0.002064 | 0.001861 | -152.198701 | 0.23417 | 8.401153 | 0.002367 | 0.004199 | 0.003924 | 6e-05 | 0.001031 | 0.332289 | 1.335854 | 2.5475 | 100.61 | 21.1 | 25.475 | 71.4889 | 78.774127 | 66.617638 | 0.006343 | 1.039079 | 0.025133 | 24.18811 | 0.030638 | 0.139308 | 4e-05 | 0.003015 | 0.003015 | 1.908519
2019-03-28 15:56 | 1553802945.3 | 1044 | 0.209508 | 0.000453 | 0 | 98.194155 | 98.012594 | 126.105402 | 21.261242 | 0.002059 | 0.001944 | -152.175547 | 0.234554 | 8.402414 | 0.002315 | 0.003818 | 0.003628 | 6e-05 | 0.00103 | 0.328197 | 1.373264 | 2.5475 | 100.61 | 21.1 | 25.476 | 71.357698 | 77.523025 | 68.599801 | 0.006344 | 1.033052 | 0.025088 | 24.285133 | 0.016554 | 0.139536 | 2.2e-05 | 0.001645 | 0.001645 | 3.504026
2019-03-28 15:56 | 1553802946.3 | 1045 | 0.209519 | 0.000452 | 1e-06 | 98.278149 | 97.922906 | 125.845798 | 21.261242 | 0.002001 | 0.001856 | -152.161824 | 0.234216 | 8.403324 | 0.002451 | 0.003116 | 0.002941 | 6.1e-05 | 0.001029 | 0.317247 | 1.337876 | 2.5473 | 100.61 | 21.1 | 25.479 | 69.975399 | 80.787438 | 66.485608 | 0.006344 | 1.039483 | 0.02514 | 24.184966 | 0.03239 | 0.139335 | -4.4e-05 | -0.003345 | -0.003345 | -1.720465
2019-03-28 15:56 | 1553802947.3 | 1046 | 0.209511 | 0.000448 | 1e-06 | 98.399374 | 98.033657 | 126.011983 | 21.261242 | 0.002072 | 0.001893 | -152.170065 | 0.233578 | 8.403454 | 0.002386 | 0.00364 | 0.003475 | 6.4e-05 | 0.001031 | 0.330188 | 1.320923 | 2.5472 | 100.61 | 21.1 | 25.481 | 71.667436 | 79.222507 | 67.382805 | 0.006345 | 1.036744 | 0.025123 | 24.232874 | 0.033306 | 0.138956 | 1.1e-05 | 0.00076 | 0.00076 | 7.548299
2019-03-28 15:56 | 1553802948.3 | 1047 | 0.209516 | 0.000451 | 1e-06 | 98.436009 | 98.114851 | 126.180748 | 21.261242 | 0.001988 | 0.00196 | -152.153831 | 0.233422 | 8.402187 | 0.00236 | 0.003216 | 0.002998 | 6.2e-05 | 0.001032 | 0.324768 | 1.321252 | 2.5476 | 100.61 | 21.1 | 25.482 | 69.665116 | 78.587908 | 68.991143 | 0.006345 | 1.031871 | 0.025081 | 24.306292 | 0.02923 | 0.138863 | -2.4e-05 | -0.001875 | -0.001875 | -3.058764
2019-03-28 15:56 | 1553802949.3 | 1048 | 0.209495 | 0.000452 | 0 | 98.497069 | 98.14033 | 126.259145 | 21.261242 | 0.002018 | 0.001912 | -152.142043 | 0.233181 | 8.400991 | 0.002452 | 0.002504 | 0.002354 | 6.3e-05 | 0.001033 | 0.318519 | 1.336425 | 2.5475 | 100.61 | 21.1 | 25.482 | 70.382519 | 80.811472 | 67.826891 | 0.006345 | 1.035394 | 0.025132 | 24.272439 | 0.032454 | 0.13872 | 0.0001 | 0.007595 | 0.007595 | 0.754315
2019-03-28 15:56 | 1553802950.3 | 1049 | 0.209496 | 0.000449 | 0 | 98.630805 | 98.333974 | 126.41688 | 21.261242 | 0.002026 | 0.001957 | -152.155038 | 0.233734 | 8.402388 | 0.00244 | 0.004165 | 0.003867 | 6.1e-05 | 0.001034 | 0.31957 | 1.308762 | 2.5475 | 100.61 | 21.1 | 25.482 | 70.571172 | 80.526916 | 68.906291 | 0.006345 | 1.032127 | 0.025108 | 24.326008 | 0.026959 | 0.139049 | 9.9e-05 | 0.007514 | 0.007514 | 0.764281
2019-03-28 15:56 | 1553802951.3 | 1050 | 0.209506 | 0.000448 | 0 | 98.719565 | 98.497382 | 126.570155 | 21.261242 | 0.002037 | 0.001926 | -152.161114 | 0.233533 | 8.403181 | 0.002378 | 0.00375 | 0.003535 | 5.8e-05 | 0.001036 | 0.327644 | 1.328217 | 2.5474 | 100.61 | 21.1 | 25.483 | 70.835518 | 79.020662 | 68.161312 | 0.006345 | 1.034379 | 0.02515 | 24.314229 | 0.020154 | 0.138929 | 4.2e-05 | 0.003144 | 0.003144 | 1.824828
2019-03-28 15:56 | 1553802952.3 | 1051 | 0.209512 | 0.000453 | 1e-06 | 98.807729 | 98.580274 | 126.533538 | 21.261242 | 0.002055 | 0.001897 | -152.159255 | 0.23296 | 8.402284 | 0.002425 | 0.004397 | 0.004262 | 5.8e-05 | 0.00103 | 0.324215 | 1.316426 | 2.5474 | 100.61 | 21.1 | 25.482 | 71.269028 | 80.158019 | 67.481147 | 0.006345 | 1.036445 | 0.025172 | 24.286477 | 0.020614 | 0.138588 | 1e-06 | 2.4e-05 | 2.4e-05 | 242.366356
2019-03-28 15:56 | 1553802953.3 | 1052 | 0.209502 | 0.000449 | 1e-06 | 98.863427 | 98.494324 | 126.498799 | 21.261242 | 0.00207 | 0.001916 | -152.17986 | 0.234424 | 8.403708 | 0.002449 | 0.004693 | 0.004497 | 6.1e-05 | 0.001027 | 0.330851 | 1.294788 | 2.5475 | 100.61 | 21.1 | 25.478 | 71.626827 | 80.739851 | 67.931235 | 0.006344 | 1.035077 | 0.025152 | 24.299181 | 0.033457 | 0.139459 | 6.2e-05 | 0.004649 | 0.004649 | 1.238925
2019-03-28 15:56 | 1553802954.3 | 1053 | 0.209517 | 0.000449 | 0 | 98.950101 | 98.697819 | 126.364772 | 21.261242 | 0.002071 | 0.001906 | -152.187143 | 0.234723 | 8.405209 | 0.002455 | 0.00419 | 0.004002 | 6.2e-05 | 0.001028 | 0.316362 | 1.295171 | 2.5474 | 100.61 | 21.1 | 25.476 | 71.665033 | 80.891024 | 67.684798 | 0.006344 | 1.035826 | 0.025147 | 24.277529 | 0.022834 | 0.139637 | -2.7e-05 | -0.002056 | -0.002056 | -2.805627
2019-03-28 15:56 | 1553802955.3 | 1054 | 0.209518 | 0.000453 | 1e-06 | 99.065073 | 98.83167 | 126.260789 | 21.261242 | 0.002013 | 0.001904 | -152.181374 | 0.234333 | 8.402187 | 0.002453 | 0.003329 | 0.003209 | 6e-05 | 0.001028 | 0.34794 | 1.285017 | 2.5474 | 100.61 | 21.1 | 25.474 | 70.268605 | 80.823248 | 67.650416 | 0.006343 | 1.03593 | 0.025138 | 24.266315 | 0.021099 | 0.139405 | -3.7e-05 | -0.002873 | -0.002873 | -2.004223
2019-03-28 15:56 | 1553802956.3 | 1055 | 0.20951 | 0.00045 | 0 | 99.082348 | 98.794302 | 126.691976 | 21.261242 | 0.002062 | 0.001866 | -152.193871 | 0.234469 | 8.404975 | 0.002463 | 0.00342 | 0.003215 | 6.4e-05 | 0.00103 | 0.344511 | 1.25941 | 2.5473 | 100.61 | 21.1 | 25.465 | 71.430268 | 81.082819 | 66.733792 | 0.006341 | 1.038724 | 0.025215 | 24.275003 | 0.026041 | 0.139486 | 1.4e-05 | 0.001027 | 0.001027 | 5.609856
2019-03-28 15:56 | 1553802957.3 | 1056 | 0.209529 | 0.000449 | 0 | 99.153237 | 98.893161 | 126.855344 | 21.261242 | 0.002086 | 0.001871 | -152.173458 | 0.234716 | 8.404033 | 0.002509 | 0.003372 | 0.003253 | 6.5e-05 | 0.001034 | 0.340197 | 1.252262 | 2.5474 | 100.61 | 21.1 | 25.46 | 72.007922 | 82.169998 | 66.857879 | 0.00634 | 1.038345 | 0.025227 | 24.295083 | 0.023492 | 0.139633 | -9.7e-05 | -0.007373 | -0.007373 | -0.782183
2019-03-28 15:56 | 1553802958.3 | 1057 | 0.209504 | 0.000444 | 1e-06 | 99.190171 | 99.173094 | 126.788918 | 21.261242 | 0.001976 | 0.001898 | -152.181968 | 0.234515 | 8.400802 | 0.002466 | 0.003921 | 0.003715 | 5.9e-05 | 0.001035 | 0.328197 | 1.279292 | 2.5472 | 100.61 | 21.1 | 25.453 | 69.363231 | 81.148434 | 67.503749 | 0.006338 | 1.036376 | 0.025196 | 24.31178 | 0.00154 | 0.139513 | 5.5e-05 | 0.004122 | 0.004122 | 1.397902
2019-03-28 15:56 | 1553802959.3 | 1058 | 0.209505 | 0.000449 | 1e-06 | 99.25689 | 99.153052 | 126.786102 | 21.261242 | 0.001994 | 0.001895 | -152.183674 | 0.233825 | 8.402265 | 0.002412 | 0.003768 | 0.00356 | 6.2e-05 | 0.001039 | 0.341082 | 1.30396 | 2.5474 | 100.61 | 21.1 | 25.447 | 69.796104 | 79.850897 | 67.414785 | 0.006336 | 1.036647 | 0.025199 | 24.308335 | 0.009362 | 0.139103 | 4.6e-05 | 0.003464 | 0.003464 | 1.658521
2019-03-28 15:56 | 1553802960.3 | 1059 | 0.209518 | 0.00045 | 0 | 99.387348 | 99.283845 | 126.457724 | 21.261242 | 0.002009 | 0.001906 | -152.190823 | 0.23445 | 8.40298 | 0.002463 | 0.004186 | 0.004018 | 6.2e-05 | 0.001042 | 0.300214 | 1.309206 | 2.5474 | 100.61 | 21.1 | 25.434 | 70.15637 | 81.06263 | 67.691049 | 0.006333 | 1.035807 | 0.025156 | 24.28668 | 0.00932 | 0.139474 | -3.4e-05 | -0.00257 | -0.00257 | -2.241689
2019-03-28 15:56 | 1553802961.3 | 1060 | 0.209519 | 0.00045 | 1e-06 | 99.36769 | 99.217598 | 126.476736 | 21.261242 | 0.002087 | 0.001889 | -152.198893 | 0.234912 | 8.403812 | 0.002451 | 0.003636 | 0.003541 | 6.2e-05 | 0.001043 | 0.323717 | 1.315935 | 2.5474 | 100.61 | 21.1 | 25.429 | 72.04084 | 80.772537 | 67.284702 | 0.006332 | 1.037043 | 0.025173 | 24.274023 | 0.013521 | 0.139749 | -4.2e-05 | -0.003196 | -0.003196 | -1.806053
2019-03-28 15:56 | 1553802962.3 | 1061 | 0.2095 | 0.000447 | 0 | 99.484746 | 99.264821 | 126.606538 | 21.261242 | 0.002077 | 0.001904 | -152.209281 | 0.234716 | 8.403402 | 0.002435 | 0.004022 | 0.003789 | 6.1e-05 | 0.001044 | 0.329469 | 1.2789 | 2.5474 | 100.61 | 21.11 | 25.423 | 71.80368 | 80.39738 | 67.630219 | 0.006334 | 1.035991 | 0.025173 | 24.298797 | 0.019795 | 0.139633 | 7.9e-05 | 0.005948 | 0.005948 | 0.969613
2019-03-28 15:56 | 1553802963.3 | 1062 | 0.209511 | 0.000449 | 1e-06 | 99.535382 | 99.335483 | 126.764507 | 21.261242 | 0.002011 | 0.001888 | -152.205505 | 0.234704 | 8.403539 | 0.002439 | 0.003582 | 0.003517 | 6.4e-05 | 0.001046 | 0.315643 | 1.315158 | 2.5474 | 100.61 | 21.11 | 25.413 | 70.200832 | 80.487022 | 67.259695 | 0.006332 | 1.037119 | 0.025203 | 24.300729 | 0.017982 | 0.139625 | 1.1e-05 | 0.000789 | 0.000789 | 7.308092
2019-03-28 15:56 | 1553802964.3 | 1063 | 0.209522 | 0.000447 | 0 | 99.547891 | 99.520294 | 126.710052 | 21.261242 | 0.00199 | 0.001884 | -152.228755 | 0.234795 | 8.401985 | 0.002364 | 0.004022 | 0.0038 | 5.9e-05 | 0.001044 | 0.315975 | 1.291202 | 2.5473 | 100.61 | 21.11 | 25.408 | 69.699245 | 78.686904 | 67.164474 | 0.006331 | 1.037409 | 0.025201 | 24.292111 | 0.00248 | 0.139679 | -5.1e-05 | -0.003935 | -0.003935 | -1.465954
2019-03-28 15:56 | 1553802965.3 | 1064 | 0.209465 | 0.000452 | 0 | 99.591972 | 99.308646 | 126.446224 | 21.261242 | 0.002027 | 0.001911 | -152.258637 | 0.233253 | 8.402733 | 0.002471 | 0.003965 | 0.003792 | 6.4e-05 | 0.001042 | 0.299827 | 1.308684 | 2.5472 | 100.61 | 21.11 | 25.398 | 70.603855 | 81.255871 | 67.816553 | 0.006328 | 1.035425 | 0.025151 | 24.290046 | 0.025482 | 0.138762 | 0.000283 | 0.021405 | 0.021405 | 0.267737
2019-03-28 15:56 | 1553802966.3 | 1065 | 0.209486 | 0.00045 | 0 | 99.641714 | 99.410563 | 126.311258 | 21.261242 | 0.002007 | 0.001831 | -152.248517 | 0.233877 | 8.401712 | 0.002395 | 0.003346 | 0.003178 | 5.9e-05 | 0.001043 | 0.318851 | 1.297071 | 2.5475 | 100.61 | 21.11 | 25.391 | 70.104939 | 79.445503 | 65.877109 | 0.006326 | 1.041349 | 0.025209 | 24.207936 | 0.020774 | 0.139134 | 0.000161 | 0.012227 | 0.012227 | 0.469972
2019-03-28 15:56 | 1553802967.3 | 1066 | 0.209484 | 0.00045 | 0 | 99.650054 | 99.523013 | 126.291305 | 21.261242 | 0.002047 | 0.001876 | -152.271326 | 0.235055 | 8.40257 | 0.002483 | 0.003747 | 0.003571 | 6.5e-05 | 0.001039 | 0.327478 | 1.295338 | 2.5474 | 100.61 | 21.11 | 25.385 | 71.078709 | 81.560165 | 66.959358 | 0.006325 | 1.038035 | 0.025167 | 24.244628 | 0.01141 | 0.139834 | 0.000173 | 0.013102 | 0.013102 | 0.440792
2019-03-28 15:56 | 1553802968.3 | 1067 | 0.209509 | 0.000451 | 0 | 99.727496 | 99.457444 | 126.519222 | 21.261242 | 0.001918 | 0.001873 | -152.279683 | 0.234515 | 8.401966 | 0.002454 | 0.002826 | 0.002606 | 6.4e-05 | 0.001034 | 0.319404 | 1.301567 | 2.5474 | 100.61 | 21.11 | 25.372 | 67.972587 | 80.85281 | 66.892988 | 0.006322 | 1.038238 | 0.025192 | 24.264128 | 0.024254 | 0.139513 | 2.3e-05 | 0.001728 | 0.001728 | 3.333901
2019-03-28 15:56 | 1553802969.3 | 1068 | 0.209509 | 0.000448 | 0 | 99.80732 | 99.815516 | 126.573677 | 21.261242 | 0.002008 | 0.001879 | -152.291873 | 0.23363 | 8.400393 | 0.002362 | 0.003445 | 0.003253 | 6.2e-05 | 0.001032 | 0.295182 | 1.318488 | 2.5474 | 100.61 | 21.11 | 25.367 | 70.128252 | 78.640049 | 67.041117 | 0.00632 | 1.037785 | 0.025192 | 24.274634 | -0.000734 | 0.138987 | 2.7e-05 | 0.002018 | 0.002018 | 2.84475
2019-03-28 15:56 | 1553802970.3 | 1069 | 0.209561 | 0.000451 | 1e-06 | 99.801363 | 99.815175 | 126.594333 | 21.261242 | 0.001991 | 0.001794 | -152.286698 | 0.234372 | 8.404852 | 0.002462 | 0.003948 | 0.003753 | 6.1e-05 | 0.001035 | 0.299661 | 1.304439 | 2.5474 | 100.61 | 21.1 | 25.363 | 69.736739 | 81.050132 | 64.992813 | 0.006315 | 1.044072 | 0.02527 | 24.203419 | -0.001238 | 0.139428 | -0.000295 | -0.022538 | -0.022538 | -0.2555
2019-03-28 15:56 | 1553802971.3 | 1070 | 0.209507 | 0.000446 | 1e-06 | 99.828467 | 99.48972 | 126.241074 | 21.261242 | 0.002006 | 0.001828 | -152.282347 | 0.233916 | 8.403272 | 0.002509 | 0.004305 | 0.004142 | 6.5e-05 | 0.001034 | 0.342741 | 1.25089 | 2.5473 | 100.61 | 21.1 | 25.357 | 70.093884 | 82.180094 | 65.809038 | 0.006314 | 1.041558 | 0.025204 | 24.19878 | 0.030403 | 0.139157 | 4e-05 | 0.003007 | 0.003007 | 1.911443
2019-03-28 15:56 | 1553802972.3 | 1071 | 0.209493 | 0.000444 | 1e-06 | 99.876123 | 99.771012 | 126.427679 | 21.261242 | 0.001954 | 0.001913 | -152.278226 | 0.234424 | 8.401881 | 0.002459 | 0.004597 | 0.004469 | 6.1e-05 | 0.001035 | 0.316362 | 1.25082 | 2.5472 | 100.61 | 21.1 | 25.357 | 68.832254 | 80.966732 | 67.850934 | 0.006314 | 1.035321 | 0.025147 | 24.289489 | 0.009418 | 0.139459 | 0.000123 | 0.009284 | 0.009284 | 0.620379
2019-03-28 15:56 | 1553802973.3 | 1072 | 0.209487 | 0.00045 | 0 | 99.893994 | 99.718694 | 126.491055 | 21.261242 | 0.001958 | 0.001817 | -152.274431 | 0.234743 | 8.405333 | 0.002458 | 0.003617 | 0.003412 | 6.2e-05 | 0.001042 | 0.321395 | 1.304301 | 2.5473 | 100.61 | 21.1 | 25.356 | 68.938982 | 80.954234 | 65.540591 | 0.006314 | 1.042383 | 0.025239 | 24.213133 | 0.01571 | 0.139648 | 0.000156 | 0.011873 | 0.011873 | 0.485777
2019-03-28 15:56 | 1553802974.3 | 1073 | 0.209579 | 0.000449 | 0 | 99.961011 | 99.772371 | 126.362895 | 21.261242 | 0.002002 | 0.0019 | -152.249417 | 0.234996 | 8.402986 | 0.002471 | 0.003103 | 0.002893 | 6.2e-05 | 0.001045 | 0.337322 | 1.280437 | 2.5473 | 100.61 | 21.1 | 25.356 | 70.004239 | 81.26212 | 67.546788 | 0.006314 | 1.036245 | 0.025152 | 24.272433 | 0.016895 | 0.139799 | -0.000401 | -0.030349 | -0.030349 | -0.190246
2019-03-28 15:56 | 1553802975.3 | 1074 | 0.209529 | 0.000448 | 0 | 99.981265 | 99.947669 | 126.374396 | 21.261242 | 0.001973 | 0.001844 | -152.246677 | 0.234411 | 8.40259 | 0.00239 | 0.003909 | 0.003741 | 6.2e-05 | 0.001048 | 0.317081 | 1.310523 | 2.5475 | 100.61 | 21.1 | 25.356 | 69.291604 | 79.322951 | 66.197003 | 0.006314 | 1.040367 | 0.025203 | 24.225406 | 0.003006 | 0.139451 | -9.5e-05 | -0.007218 | -0.007218 | -0.797892
2019-03-28 15:56 | 1553802976.3 | 1075 | 0.209475 | 0.000448 | 0 | 100.078364 | 100.067251 | 126.265953 | 21.261242 | 0.001992 | 0.001858 | -152.242651 | 0.234359 | 8.402434 | 0.002431 | 0.003936 | 0.003799 | 6.6e-05 | 0.001051 | 0.342188 | 1.33904 | 2.5475 | 100.61 | 21.1 | 25.359 | 69.747795 | 80.297645 | 66.523846 | 0.006314 | 1.039366 | 0.02518 | 24.226669 | 0.000993 | 0.13942 | 0.000232 | 0.017617 | 0.017617 | 0.326849
2019-03-28 15:56 | 1553802977.3 | 1076 | 0.209536 | 0.000452 | 0 | 100.201675 | 100.172907 | 126.145305 | 21.261242 | 0.001942 | 0.001843 | -152.240006 | 0.235185 | 8.402921 | 0.002466 | 0.004104 | 0.003923 | 6.3e-05 | 0.001053 | 0.332123 | 1.351579 | 2.5474 | 100.61 | 21.1 | 25.361 | 68.55605 | 81.13906 | 66.168141 | 0.006315 | 1.040455 | 0.025182 | 24.202409 | 0.002568 | 0.139912 | -0.000142 | -0.010764 | -0.010764 | -0.536829
2019-03-28 15:56 | 1553802978.3 | 1077 | 0.209481 | 0.000453 | 0 | 100.178145 | 100.114134 | 126.103759 | 21.261242 | 0.001975 | 0.0019 | -152.233624 | 0.234196 | 8.405872 | 0.002519 | 0.004321 | 0.004096 | 6.3e-05 | 0.001057 | 0.321395 | 1.3311 | 2.5474 | 100.61 | 21.11 | 25.366 | 69.348329 | 82.411111 | 67.542941 | 0.00632 | 1.036257 | 0.025127 | 24.247396 | 0.005717 | 0.139323 | 0.00019 | 0.014364 | 0.014364 | 0.400576
2019-03-28 15:56 | 1553802979.3 | 1078 | 0.209566 | 0.00045 | 1e-06 | 100.252012 | 100.201102 | 125.913163 | 21.261242 | 0.001994 | 0.001871 | -152.233202 | 0.234749 | 8.401056 | 0.002418 | 0.003713 | 0.003572 | 6.6e-05 | 0.001058 | 0.308786 | 1.327861 | 2.5475 | 100.61 | 21.11 | 25.37 | 69.798508 | 79.99893 | 66.844653 | 0.006321 | 1.038385 | 0.025133 | 24.204222 | 0.004543 | 0.139652 | -0.000321 | -0.024395 | -0.024395 | -0.23643
2019-03-28 15:56 | 1553802980.3 | 1079 | 0.209514 | 0.000457 | 0 | 100.211504 | 100.014255 | 125.976303 | 21.261242 | 0.001988 | 0.001903 | -152.223695 | 0.233487 | 8.404683 | 0.00245 | 0.003785 | 0.003566 | 6e-05 | 0.001061 | 0.330188 | 1.353388 | 2.5475 | 100.61 | 21.11 | 25.374 | 69.647811 | 80.763885 | 67.615312 | 0.006322 | 1.036037 | 0.025111 | 24.237713 | 0.017623 | 0.138901 | -1.5e-05 | -0.001156 | -0.001156 | -4.961695
2019-03-28 15:56 | 1553802981.3 | 1080 | 0.209502 | 0.000453 | 0 | 100.352685 | 100.277542 | 126.070428 | 21.261242 | 0.001957 | 0.001832 | -152.239431 | 0.233214 | 8.403142 | 0.002488 | 0.004437 | 0.004233 | 6.2e-05 | 0.001058 | 0.328363 | 1.316136 | 2.5475 | 100.61 | 21.11 | 25.378 | 68.906291 | 81.67482 | 65.919202 | 0.006323 | 1.041219 | 0.025183 | 24.186348 | 0.0067 | 0.138739 | 5.9e-05 | 0.004483 | 0.004483 | 1.278184
2019-03-28 15:56 | 1553802982.3 | 1081 | 0.209503 | 0.000451 | 1e-06 | 100.360133 | 100.308117 | 125.805894 | 21.261242 | 0.001954 | 0.00182 | -152.225401 | 0.234157 | 8.403194 | 0.002513 | 0.00394 | 0.003772 | 6.2e-05 | 0.001063 | 0.32781 | 1.290123 | 2.5474 | 100.61 | 21.11 | 25.379 | 68.843792 | 82.268317 | 65.621897 | 0.006323 | 1.042133 | 0.025168 | 24.150365 | 0.004637 | 0.1393 | 6e-05 | 0.004524 | 0.004524 | 1.271649
2019-03-28 15:56 | 1553802983.3 | 1082 | 0.20945 | 0.000455 | 1e-06 | 100.422682 | 100.500741 | 125.620463 | 21.261242 | 0.001946 | 0.001861 | -152.230097 | 0.234801 | 8.401595 | 0.002481 | 0.003363 | 0.003138 | 6.1e-05 | 0.001061 | 0.335386 | 1.27136 | 2.5474 | 100.61 | 21.11 | 25.381 | 68.639466 | 81.495507 | 66.602006 | 0.006324 | 1.039127 | 0.025113 | 24.167444 | -0.00695 | 0.139683 | 0.000371 | 0.028007 | 0.028007 | 0.20598
2019-03-28 15:56 | 1553802984.3 | 1083 | 0.209522 | 0.000453 | 1e-06 | 100.403321 | 100.42668 | 126.174645 | 21.261242 | 0.001949 | 0.001873 | -152.236844 | 0.234502 | 8.407874 | 0.00248 | 0.004017 | 0.003877 | 6e-05 | 0.001064 | 0.346336 | 1.280418 | 2.5474 | 100.61 | 21.11 | 25.382 | 68.715909 | 81.484451 | 66.885052 | 0.006324 | 1.038262 | 0.025158 | 24.230781 | -0.002081 | 0.139505 | -5.9e-05 | -0.004492 | -0.004492 | -1.282691
2019-03-28 15:56 | 1553802985.3 | 1084 | 0.209482 | 0.000454 | 0 | 100.454253 | 100.497344 | 126.480724 | 21.261242 | 0.001967 | 0.001875 | -152.247002 | 0.234066 | 8.404104 | 0.002445 | 0.003925 | 0.003743 | 5.9e-05 | 0.001064 | 0.322114 | 1.313941 | 2.5474 | 100.61 | 21.11 | 25.384 | 69.142577 | 80.647803 | 66.954549 | 0.006325 | 1.03805 | 0.025186 | 24.262632 | -0.003836 | 0.139246 | 0.000183 | 0.01387 | 0.01387 | 0.414618
2019-03-28 15:56 | 1553802986.3 | 1085 | 0.209522 | 0.000453 | 0 | 100.473911 | 100.393728 | 126.319938 | 21.261242 | 0.002004 | 0.001863 | -152.221031 | 0.233903 | 8.403409 | 0.002458 | 0.003468 | 0.003248 | 5.9e-05 | 0.00107 | 0.32781 | 1.326613 | 2.5474 | 100.61 | 21.11 | 25.388 | 70.04101 | 80.95808 | 66.656597 | 0.006326 | 1.03896 | 0.025181 | 24.236582 | 0.007141 | 0.139149 | -6.1e-05 | -0.004602 | -0.004602 | -1.248747
2019-03-28 15:56 | 1553802987.3 | 1086 | 0.209511 | 0.000447 | 1e-06 | 100.500122 | 100.414451 | 126.031464 | 21.261242 | 0.001995 | 0.001891 | -152.209895 | 0.233585 | 8.400276 | 0.002393 | 0.003523 | 0.003324 | 5.8e-05 | 0.001074 | 0.330851 | 1.300549 | 2.5474 | 100.61 | 21.11 | 25.39 | 69.833598 | 79.389273 | 67.316682 | 0.006326 | 1.036945 | 0.025128 | 24.232394 | 0.007628 | 0.13896 | 1.7e-05 | 0.001228 | 0.001228 | 4.673442
2019-03-28 15:56 | 1553802988.3 | 1087 | 0.209467 | 0.000448 | 0 | 100.554928 | 100.557815 | 126.102586 | 21.261242 | 0.001941 | 0.001796 | -152.218041 | 0.234073 | 8.402096 | 0.002474 | 0.00366 | 0.003527 | 5.9e-05 | 0.001076 | 0.327478 | 1.275892 | 2.5472 | 100.61 | 21.11 | 25.394 | 68.530328 | 81.338553 | 65.054403 | 0.006327 | 1.043882 | 0.025219 | 24.158565 | -0.000257 | 0.13925 | 0.000278 | 0.021115 | 0.021115 | 0.27237
2019-03-28 15:56 | 1553802989.3 | 1088 | 0.209465 | 0.000451 | 1e-06 | 100.56148 | 100.523843 | 126.246707 | 21.261242 | 0.001916 | 0.001879 | -152.219421 | 0.234164 | 8.4014 | 0.002481 | 0.002954 | 0.002779 | 5.8e-05 | 0.001076 | 0.335165 | 1.304907 | 2.5474 | 100.61 | 21.11 | 25.403 | 67.932918 | 81.498632 | 67.031739 | 0.006329 | 1.037814 | 0.02516 | 24.242926 | 0.003348 | 0.139304 | 0.000292 | 0.022042 | 0.022042 | 0.261018
2019-03-28 15:56 | 1553802990.3 | 1089 | 0.209502 | 0.00045 | 0 | 100.556118 | 100.611492 | 126.169249 | 21.261242 | 0.00195 | 0.001885 | -152.228698 | 0.234476 | 8.402375 | 0.002511 | 0.004458 | 0.004282 | 5.8e-05 | 0.001081 | 0.33428 | 1.29134 | 2.5472 | 100.61 | 21.11 | 25.409 | 68.744034 | 82.22697 | 67.186356 | 0.006331 | 1.037343 | 0.025146 | 24.240995 | -0.004924 | 0.13949 | 6.6e-05 | 0.004942 | 0.004942 | 1.165655
2019-03-28 15:56 | 1553802991.3 | 1090 | 0.20951 | 0.000449 | 1e-06 | 100.560587 | 100.557815 | 126.191313 | 21.261242 | 0.00197 | 0.001851 | -152.219977 | 0.233702 | 8.402356 | 0.002483 | 0.003804 | 0.003701 | 5.7e-05 | 0.001085 | 0.334833 | 1.309029 | 2.5475 | 100.61 | 21.11 | 25.42 | 69.225263 | 81.55007 | 66.364637 | 0.006334 | 1.039853 | 0.025179 | 24.21383 | 0.000247 | 0.139029 | 1.8e-05 | 0.001281 | 0.001281 | 4.483859
2019-03-28 15:57 | 1553802992.3 | 1091 | 0.209525 | 0.000451 | 1e-06 | 100.636241 | 100.65022 | 126.265016 | 21.261242 | 0.001941 | 0.001822 | -152.236633 | 0.234417 | 8.401959 | 0.002483 | 0.003771 | 0.003619 | 5.8e-05 | 0.001082 | 0.286389 | 1.394311 | 2.5475 | 100.61 | 21.11 | 25.426 | 68.538021 | 81.547666 | 65.660865 | 0.006335 | 1.042013 | 0.025212 | 24.195784 | -0.001242 | 0.139455 | -7.4e-05 | -0.005675 | -0.005675 | -1.014967
2019-03-28 15:57 | 1553802993.3 | 1092 | 0.209471 | 0.000452 | 1e-06 | 100.738106 | 100.807173 | 126.348812 | 21.261242 | 0.002002 | 0.001868 | -152.229158 | 0.234599 | 8.402148 | 0.002494 | 0.004016 | 0.003793 | 5.7e-05 | 0.001085 | 0.329801 | 1.358243 | 2.5474 | 100.61 | 21.11 | 25.433 | 69.99799 | 81.815917 | 66.785976 | 0.006337 | 1.038564 | 0.025179 | 24.243966 | -0.00613 | 0.139563 | 0.000252 | 0.019066 | 0.019066 | 0.302313
2019-03-28 15:57 | 1553802994.3 | 1093 | 0.209559 | 0.000448 | 1e-06 | 100.728575 | 100.819063 | 125.977244 | 21.261242 | 0.001966 | 0.001858 | -152.222928 | 0.234476 | 8.404819 | 0.002571 | 0.003656 | 0.003466 | 5.7e-05 | 0.001088 | 0.31686 | 1.306937 | 2.5473 | 100.61 | 21.11 | 25.45 | 69.126232 | 83.659151 | 66.524568 | 0.006341 | 1.039364 | 0.025152 | 24.198981 | -0.008032 | 0.13949 | -0.000273 | -0.020762 | -0.020762 | -0.277472
2019-03-28 15:57 | 1553802995.3 | 1094 | 0.209555 | 0.000448 | 0 | 100.735425 | 100.764707 | 126.014096 | 21.261242 | 0.002022 | 0.001864 | -152.217504 | 0.234528 | 8.404501 | 0.00247 | 0.00411 | 0.003911 | 5.7e-05 | 0.001092 | 0.311883 | 1.307662 | 2.5474 | 100.61 | 21.11 | 25.459 | 70.486098 | 81.249862 | 66.679202 | 0.006343 | 1.038891 | 0.025149 | 24.208029 | -0.0026 | 0.139521 | -0.00025 | -0.01896 | -0.01896 | -0.303908
2019-03-28 15:57 | 1553802996.3 | 1095 | 0.209568 | 0.000444 | 0 | 100.80006 | 100.794942 | 126.380031 | 21.261242 | 0.001965 | 0.001825 | -152.252427 | 0.234073 | 8.404176 | 0.002481 | 0.003388 | 0.003183 | 6e-05 | 0.001094 | 0.313321 | 1.295742 | 2.5474 | 100.61 | 21.11 | 25.479 | 69.115175 | 81.50392 | 65.749866 | 0.006348 | 1.04174 | 0.02522 | 24.209981 | 0.000454 | 0.13925 | -0.000323 | -0.024585 | -0.024585 | -0.233922
2019-03-28 15:57 | 1553802997.3 | 1096 | 0.209519 | 0.000447 | 0 | 100.807208 | 100.740587 | 126.425332 | 21.261242 | 0.001885 | 0.001877 | -152.256816 | 0.232791 | 8.403077 | 0.002532 | 0.003887 | 0.003771 | 5.7e-05 | 0.001092 | 0.305578 | 1.307597 | 2.5474 | 100.61 | 21.11 | 25.488 | 67.192608 | 82.737098 | 66.98581 | 0.006351 | 1.037954 | 0.025179 | 24.258433 | 0.005913 | 0.138487 | -2.8e-05 | -0.002122 | -0.002122 | -2.695528
2019-03-28 15:57 | 1553802998.3 | 1097 | 0.209518 | 0.000445 | 0 | 100.804528 | 100.788827 | 126.415942 | 21.261242 | 0.001965 | 0.001874 | -152.241693 | 0.234762 | 8.402011 | 0.002562 | 0.003536 | 0.003332 | 5.9e-05 | 0.001091 | 0.320289 | 1.31096 | 2.5474 | 100.61 | 21.11 | 25.498 | 69.097388 | 83.463186 | 66.91944 | 0.006353 | 1.038157 | 0.025181 | 24.255165 | 0.001393 | 0.13966 | -2e-05 | -0.001539 | -0.001539 | -3.74704
2019-03-28 15:57 | 1553802999.3 | 1098 | 0.209483 | 0.000442 | 1e-06 | 100.85397 | 100.996739 | 126.395755 | 21.261242 | 0.00196 | 0.001814 | -152.251833 | 0.233162 | 8.401452 | 0.002529 | 0.004057 | 0.003805 | 6e-05 | 0.001089 | 0.320676 | 1.300318 | 2.5474 | 100.61 | 21.11 | 25.515 | 68.974798 | 82.670745 | 65.482858 | 0.006357 | 1.042561 | 0.025232 | 24.201947 | -0.012653 | 0.138708 | 0.000192 | 0.014586 | 0.014586 | 0.392759
2019-03-28 15:57 | 1553803000.3 | 1099 | 0.209546 | 0.000443 | 0 | 100.834909 | 101.042263 | 126.526965 | 21.261242 | 0.001983 | 0.001863 | -152.254209 | 0.23389 | 8.4027 | 0.002564 | 0.004178 | 0.003994 | 5.7e-05 | 0.001091 | 0.329635 | 1.286172 | 2.5473 | 100.61 | 21.11 | 25.523 | 69.530039 | 83.496127 | 66.645534 | 0.006359 | 1.038994 | 0.025202 | 24.25604 | -0.018374 | 0.139141 | -0.000188 | -0.014313 | -0.014313 | -0.401487
2019-03-28 15:57 | 1553803001.3 | 1100 | 0.209508 | 0.000448 | 0 | 100.916519 | 100.780335 | 126.895951 | 21.261242 | 0.001933 | 0.001876 | -152.259557 | 0.234151 | 8.402466 | 0.002535 | 0.003324 | 0.003146 | 5.7e-05 | 0.001097 | 0.325321 | 1.316963 | 2.5474 | 100.61 | 21.11 | 25.538 | 68.326711 | 82.79624 | 66.978115 | 0.006363 | 1.037978 | 0.025226 | 24.303267 | 0.012079 | 0.139296 | 3.2e-05 | 0.002425 | 0.002425 | 2.371914
2019-03-28 15:57 | 1553803002.3 | 1101 | 0.20949 | 0.000444 | 1e-06 | 100.848311 | 100.89686 | 126.892196 | 21.261242 | 0.001947 | 0.001824 | -152.245067 | 0.234138 | 8.404 | 0.002495 | 0.004428 | 0.004227 | 5.6e-05 | 0.001101 | 0.372328 | 1.309733 | 2.5474 | 100.61 | 21.11 | 25.547 | 68.682495 | 81.829859 | 65.718595 | 0.006365 | 1.041836 | 0.025273 | 24.257868 | -0.004305 | 0.139288 | 0.000145 | 0.010976 | 0.010976 | 0.524104
2019-03-28 15:57 | 1553803003.3 | 1102 | 0.209481 | 0.000443 | 1e-06 | 100.846822 | 100.819404 | 126.755118 | 21.261242 | 0.001954 | 0.001823 | -152.263122 | 0.234443 | 8.404364 | 0.002564 | 0.003877 | 0.003718 | 5.5e-05 | 0.001107 | 0.332289 | 1.27477 | 2.5473 | 100.61 | 21.11 | 25.556 | 68.853167 | 83.493001 | 65.681792 | 0.006367 | 1.041949 | 0.02526 | 24.243446 | 0.002432 | 0.13947 | 0.000204 | 0.015473 | 0.015473 | 0.372271
2019-03-28 15:57 | 1553803004.3 | 1103 | 0.209509 | 0.000445 | 1e-06 | 100.84146 | 100.879875 | 126.566165 | 21.261242 | 0.001975 | 0.001828 | -152.262528 | 0.234417 | 8.402297 | 0.002547 | 0.00392 | 0.003754 | 5.7e-05 | 0.001103 | 0.328916 | 1.327749 | 2.5474 | 100.61 | 21.11 | 25.575 | 69.340637 | 83.090273 | 65.810722 | 0.006372 | 1.041552 | 0.025237 | 24.229978 | -0.003407 | 0.139455 | 3.5e-05 | 0.002629 | 0.002629 | 2.190438
2019-03-28 15:57 | 1553803005.3 | 1104 | 0.209507 | 0.000447 | 0 | 100.827761 | 100.882252 | 126.640573 | 21.261242 | 0.001927 | 0.00181 | -152.271249 | 0.234534 | 8.400991 | 0.002548 | 0.003164 | 0.002987 | 5.8e-05 | 0.001106 | 0.331404 | 1.338224 | 2.5474 | 100.61 | 21.11 | 25.584 | 68.201941 | 83.117681 | 65.383747 | 0.006374 | 1.042866 | 0.02526 | 24.221829 | -0.004833 | 0.139525 | 4.2e-05 | 0.003146 | 0.003146 | 1.831468
2019-03-28 15:57 | 1553803006.3 | 1105 | 0.209515 | 0.000445 | 0 | 100.831931 | 100.830954 | 126.560298 | 21.261242 | 0.001905 | 0.001833 | -152.271996 | 0.233435 | 8.402564 | 0.002459 | 0.003578 | 0.003402 | 5.6e-05 | 0.001105 | 0.332842 | 1.32854 | 2.5473 | 100.61 | 21.11 | 25.593 | 67.662918 | 80.966732 | 65.926177 | 0.006377 | 1.041198 | 0.025232 | 24.233542 | 8.7e-05 | 0.138871 | -7e-06 | -0.000524 | -0.000524 | -10.936523
2019-03-28 15:57 | 1553803007.3 | 1106 | 0.209516 | 0.00044 | 1e-06 | 100.900734 | 101.033429 | 127.048757 | 21.261242 | 0.00195 | 0.00186 | -152.266534 | 0.235074 | 8.403831 | 0.002464 | 0.004233 | 0.004063 | 6e-05 | 0.001101 | 0.337156 | 1.302255 | 2.5473 | 100.61 | 21.11 | 25.61 | 68.756534 | 81.085222 | 66.582526 | 0.006381 | 1.039186 | 0.025256 | 24.30375 | -0.011755 | 0.139846 | -6e-06 | -0.000522 | -0.000522 | -11.057496
2019-03-28 15:57 | 1553803008.3 | 1107 | 0.209503 | 0.000444 | 1e-06 | 100.965367 | 100.848619 | 126.824361 | 21.261242 | 0.001959 | 0.001874 | -152.262988 | 0.234248 | 8.405671 | 0.002522 | 0.003836 | 0.003694 | 5.8e-05 | 0.001106 | 0.321892 | 1.297124 | 2.5475 | 100.61 | 21.11 | 25.617 | 68.974077 | 82.489 | 66.917997 | 0.006383 | 1.038161 | 0.025221 | 24.294264 | 0.010349 | 0.139354 | 7.1e-05 | 0.005309 | 0.005309 | 1.084048
2019-03-28 15:57 | 1553803009.3 | 1108 | 0.209501 | 0.000447 | 1e-06 | 100.859928 | 100.941705 | 126.664515 | 21.261242 | 0.001961 | 0.001848 | -152.242096 | 0.235113 | 8.403006 | 0.002495 | 0.00375 | 0.003582 | 5.9e-05 | 0.001107 | 0.351534 | 1.320483 | 2.5474 | 100.61 | 21.11 | 25.629 | 69.018546 | 81.847887 | 66.28984 | 0.006386 | 1.040082 | 0.025229 | 24.256515 | -0.007249 | 0.139869 | 7.6e-05 | 0.00571 | 0.00571 | 1.011663
2019-03-28 15:57 | 1553803010.3 | 1109 | 0.209499 | 0.000446 | 0 | 100.924562 | 101.006251 | 126.381909 | 21.261242 | 0.001899 | 0.001856 | -152.248862 | 0.234079 | 8.40012 | 0.002456 | 0.003838 | 0.003685 | 5.5e-05 | 0.001102 | 0.309505 | 1.304641 | 2.5474 | 100.61 | 21.11 | 25.634 | 67.517935 | 80.907367 | 66.478633 | 0.006387 | 1.039504 | 0.025194 | 24.236177 | -0.007237 | 0.139254 | 9.4e-05 | 0.007107 | 0.007107 | 0.809171
2019-03-28 15:57 | 1553803011.3 | 1110 | 0.209497 | 0.000449 | 1e-06 | 100.917413 | 101.21994 | 125.949548 | 21.261242 | 0.001957 | 0.001841 | -152.236192 | 0.235055 | 8.400841 | 0.002532 | 0.004207 | 0.004064 | 5.4e-05 | 0.001106 | 0.345396 | 1.292816 | 2.5474 | 100.61 | 21.11 | 25.639 | 68.918069 | 82.739262 | 66.129899 | 0.006388 | 1.040573 | 0.025163 | 24.18226 | -0.026773 | 0.139834 | 0.000103 | 0.007741 | 0.007741 | 0.746052
2019-03-28 15:57 | 1553803012.3 | 1111 | 0.209502 | 0.00044 | 1e-06 | 100.923072 | 100.907392 | 125.845095 | 21.261242 | 0.00195 | 0.00182 | -152.260458 | 0.233942 | 8.402226 | 0.002553 | 0.003699 | 0.003521 | 5.6e-05 | 0.001106 | 0.325874 | 1.266166 | 2.5474 | 100.61 | 21.11 | 25.647 | 68.754851 | 83.24559 | 65.628151 | 0.00639 | 1.042114 | 0.025172 | 24.15435 | 0.00139 | 0.139172 | 8e-05 | 0.00602 | 0.00602 | 0.954843
2019-03-28 15:57 | 1553803013.3 | 1112 | 0.209518 | 0.000446 | 1e-06 | 100.901031 | 100.825859 | 126.069255 | 21.261242 | 0.001953 | 0.001844 | -152.257065 | 0.23404 | 8.405313 | 0.002554 | 0.00383 | 0.003719 | 6.1e-05 | 0.001109 | 0.344511 | 1.332532 | 2.5475 | 100.61 | 21.11 | 25.649 | 68.808697 | 83.25665 | 66.204699 | 0.006391 | 1.040343 | 0.025173 | 24.196416 | 0.006666 | 0.13923 | -2.4e-05 | -0.001872 | -0.001872 | -3.07116
2019-03-28 15:57 | 1553803014.3 | 1113 | 0.209512 | 0.000447 | 1e-06 | 100.913243 | 100.929474 | 126.407962 | 21.261242 | 0.001965 | 0.001823 | -152.249398 | 0.23417 | 8.403864 | 0.002559 | 0.003613 | 0.003428 | 6.2e-05 | 0.001107 | 0.328916 | 1.368008 | 2.5474 | 100.61 | 21.11 | 25.648 | 69.099551 | 83.387688 | 65.688047 | 0.00639 | 1.04193 | 0.025226 | 24.210447 | -0.001439 | 0.139308 | 1.5e-05 | 0.001136 | 0.001136 | 5.066853
2019-03-28 15:57 | 1553803015.3 | 1114 | 0.209511 | 0.000443 | 0 | 100.887627 | 100.880214 | 126.495749 | 21.261242 | 0.00196 | 0.001828 | -152.238914 | 0.234573 | 8.402024 | 0.002482 | 0.003956 | 0.003746 | 5.6e-05 | 0.001107 | 0.339866 | 1.347454 | 2.5473 | 100.61 | 21.11 | 25.647 | 68.978884 | 81.528197 | 65.805189 | 0.00639 | 1.041569 | 0.02523 | 24.223039 | 0.000657 | 0.139548 | 2.5e-05 | 0.001888 | 0.001888 | 3.052705
2019-03-28 15:57 | 1553803016.3 | 1115 | 0.209523 | 0.000445 | 1e-06 | 100.946006 | 101.051775 | 126.405145 | 21.261242 | 0.001861 | 0.001817 | -152.218769 | 0.23432 | 8.402395 | 0.002531 | 0.003628 | 0.00344 | 5.8e-05 | 0.001107 | 0.336824 | 1.343983 | 2.5475 | 100.61 | 21.11 | 25.645 | 66.61355 | 82.70897 | 65.556227 | 0.00639 | 1.042335 | 0.02523 | 24.205468 | -0.009367 | 0.139397 | -4.8e-05 | -0.003671 | -0.003671 | -1.568413
2019-03-28 15:57 | 1553803017.3 | 1116 | 0.209525 | 0.000448 | 1e-06 | 100.969537 | 100.952235 | 126.134274 | 21.261242 | 0.001922 | 0.001866 | -152.233509 | 0.234125 | 8.399684 | 0.002482 | 0.004301 | 0.004088 | 5.7e-05 | 0.00111 | 0.333229 | 1.320731 | 2.5474 | 100.61 | 21.11 | 25.639 | 68.080293 | 81.532042 | 66.736918 | 0.006388 | 1.038714 | 0.025159 | 24.221626 | 0.001533 | 0.139281 | -6.7e-05 | -0.005171 | -0.005171 | -1.112461
2019-03-28 15:57 | 1553803018.3 | 1117 | 0.209524 | 0.00045 | 1e-06 | 100.883756 | 100.983151 | 125.893213 | 21.261242 | 0.00189 | 0.001865 | -152.219287 | 0.234359 | 8.40166 | 0.002496 | 0.003771 | 0.003557 | 5.8e-05 | 0.001109 | 0.315809 | 1.292144 | 2.5473 | 100.61 | 21.11 | 25.635 | 67.306342 | 81.864233 | 66.711908 | 0.006387 | 1.038791 | 0.025136 | 24.197579 | -0.008808 | 0.13942 | -6.2e-05 | -0.004726 | -0.004726 | -1.218454
2019-03-28 15:57 | 1553803019.3 | 1118 | 0.209531 | 0.000447 | 1e-06 | 100.912052 | 100.958351 | 125.796272 | 21.261242 | 0.001981 | 0.001847 | -152.244856 | 0.234645 | 8.401134 | 0.002443 | 0.003801 | 0.003626 | 5.8e-05 | 0.001111 | 0.326759 | 1.326123 | 2.5474 | 100.61 | 21.11 | 25.631 | 69.489659 | 80.583154 | 66.274207 | 0.006386 | 1.04013 | 0.025143 | 24.17268 | -0.004103 | 0.13959 | -0.000103 | -0.007842 | -0.007842 | -0.735168
2019-03-28 15:57 | 1553803020.3 | 1119 | 0.209534 | 0.000449 | 1e-06 | 100.947495 | 100.69948 | 125.727497 | 21.261242 | 0.002 | 0.001858 | -152.225919 | 0.233507 | 8.406126 | 0.002522 | 0.004027 | 0.003844 | 5.7e-05 | 0.001106 | 0.318851 | 1.292237 | 2.5472 | 100.61 | 21.11 | 25.622 | 69.957373 | 82.490442 | 66.541162 | 0.006384 | 1.039313 | 0.025126 | 24.175573 | 0.022003 | 0.138913 | -0.000122 | -0.009243 | -0.009243 | -0.620678
2019-03-28 15:57 | 1553803021.3 | 1120 | 0.209528 | 0.000447 | 1e-06 | 100.937369 | 100.917244 | 125.634312 | 21.261242 | 0.001933 | 0.001848 | -152.226398 | 0.233949 | 8.403753 | 0.002467 | 0.003531 | 0.003344 | 5.4e-05 | 0.001106 | 0.345617 | 1.290939 | 2.5474 | 100.61 | 21.11 | 25.617 | 68.329115 | 81.177276 | 66.289118 | 0.006383 | 1.040085 | 0.025126 | 24.157645 | 0.001784 | 0.139176 | -8.2e-05 | -0.006241 | -0.006241 | -0.921025
2019-03-28 15:57 | 1553803022.3 | 1121 | 0.209532 | 0.000446 | 1e-06 | 100.905498 | 100.857453 | 125.653091 | 21.261242 | 0.001929 | 0.001827 | -152.220533 | 0.234899 | 8.400185 | 0.002522 | 0.004062 | 0.003911 | 5.6e-05 | 0.001108 | 0.355793 | 1.313951 | 2.5473 | 100.61 | 21.11 | 25.607 | 68.235598 | 82.479624 | 65.79196 | 0.00638 | 1.04161 | 0.025146 | 24.141751 | 0.00426 | 0.139741 | -0.000104 | -0.007919 | -0.007919 | -0.72879
2019-03-28 15:57 | 1553803023.3 | 1122 | 0.209527 | 0.00045 | 1e-06 | 100.863799 | 100.899578 | 125.542772 | 21.261242 | 0.001988 | 0.001847 | -152.212732 | 0.235315 | 8.401764 | 0.002569 | 0.004263 | 0.004036 | 5.4e-05 | 0.001109 | 0.351866 | 1.366651 | 2.5474 | 100.61 | 21.11 | 25.602 | 69.650935 | 83.614668 | 66.281181 | 0.006379 | 1.040109 | 0.025117 | 24.14856 | -0.003172 | 0.139989 | -8.3e-05 | -0.006318 | -0.006318 | -0.915031
2019-03-28 15:57 | 1553803024.3 | 1123 | 0.209526 | 0.000444 | 1e-06 | 100.868863 | 100.863227 | 125.421185 | 21.261242 | 0.001964 | 0.00181 | -152.220226 | 0.234385 | 8.400406 | 0.002474 | 0.00415 | 0.003978 | 6e-05 | 0.001114 | 0.32228 | 1.343496 | 2.5475 | 100.61 | 21.11 | 25.592 | 69.076235 | 81.329179 | 65.382304 | 0.006376 | 1.042871 | 0.025138 | 24.104883 | 0.0005 | 0.139436 | -6.5e-05 | -0.004957 | -0.004957 | -1.161841
2019-03-28 15:57 | 1553803025.3 | 1124 | 0.209528 | 0.00045 | 1e-06 | 100.943028 | 100.927437 | 125.19984 | 21.261242 | 0.001946 | 0.001809 | -152.223293 | 0.233786 | 8.403149 | 0.002469 | 0.003624 | 0.003468 | 5.5e-05 | 0.001115 | 0.330354 | 1.289912 | 2.5473 | 100.61 | 21.11 | 25.588 | 68.644995 | 81.216213 | 65.366667 | 0.006375 | 1.042919 | 0.025117 | 24.083047 | 0.001382 | 0.13908 | -8.5e-05 | -0.006472 | -0.006472 | -0.88751
2019-03-28 15:57 | 1553803026.3 | 1125 | 0.209544 | 0.000445 | 0 | 100.92754 | 100.950197 | 125.387384 | 21.261242 | 0.001965 | 0.00184 | -152.238377 | 0.234346 | 8.400841 | 0.002446 | 0.004197 | 0.004046 | 5.8e-05 | 0.001114 | 0.338594 | 1.309782 | 2.5474 | 100.61 | 21.12 | 25.585 | 69.116858 | 80.654052 | 66.095505 | 0.006379 | 1.040678 | 0.025108 | 24.127009 | -0.002008 | 0.139412 | -0.000173 | -0.013104 | -0.013104 | -0.439383
2019-03-28 15:57 | 1553803027.3 | 1126 | 0.209531 | 0.00045 | 1e-06 | 100.846524 | 100.901277 | 125.501929 | 21.261242 | 0.001929 | 0.001905 | -152.223791 | 0.234268 | 8.401914 | 0.002506 | 0.003456 | 0.003342 | 5.4e-05 | 0.001111 | 0.325874 | 1.347459 | 2.5475 | 100.61 | 21.12 | 25.577 | 68.249541 | 82.113747 | 67.653541 | 0.006377 | 1.035921 | 0.025062 | 24.193392 | -0.004855 | 0.139366 | -0.000103 | -0.007813 | -0.007813 | -0.736672
2019-03-28 15:57 | 1553803028.3 | 1127 | 0.209542 | 0.000443 | 1e-06 | 100.851589 | 101.04464 | 125.739939 | 21.261242 | 0.002027 | 0.001801 | -152.273913 | 0.23419 | 8.402921 | 0.002443 | 0.004191 | 0.003896 | 5.8e-05 | 0.001109 | 0.343958 | 1.327804 | 2.5474 | 100.61 | 21.12 | 25.572 | 70.604576 | 80.589162 | 65.173009 | 0.006375 | 1.043516 | 0.025178 | 24.128032 | -0.017105 | 0.139319 | -0.000162 | -0.012286 | -0.012286 | -0.468323
2019-03-28 15:57 | 1553803029.3 | 1128 | 0.209542 | 0.000446 | 0 | 100.849503 | 100.876817 | 125.955884 | 21.261242 | 0.002024 | 0.001836 | -152.276769 | 0.235087 | 8.404696 | 0.002566 | 0.004289 | 0.00412 | 5.6e-05 | 0.001101 | 0.333395 | 1.30099 | 2.5473 | 100.61 | 21.12 | 25.567 | 70.51734 | 83.545899 | 66.012045 | 0.006374 | 1.040934 | 0.025168 | 24.178668 | -0.002422 | 0.139853 | -0.000166 | -0.012564 | -0.012564 | -0.459716
2019-03-28 15:57 | 1553803030.3 | 1129 | 0.209535 | 0.000443 | 0 | 100.820313 | 100.895161 | 126.078879 | 21.261242 | 0.001916 | 0.001855 | -152.299962 | 0.234365 | 8.40205 | 0.002435 | 0.003195 | 0.003015 | 6e-05 | 0.001097 | 0.327312 | 1.3105 | 2.5474 | 100.61 | 21.12 | 25.558 | 67.924262 | 80.40531 | 66.4529 | 0.006372 | 1.039583 | 0.025164 | 24.206187 | -0.006638 | 0.139424 | -0.000117 | -0.008894 | -0.008894 | -0.647452
2019-03-28 15:57 | 1553803031.3 | 1130 | 0.20953 | 0.000448 | 1e-06 | 100.855459 | 100.784752 | 126.21361 | 21.261242 | 0.001949 | 0.001858 | -152.315238 | 0.235022 | 8.401608 | 0.00247 | 0.003775 | 0.003568 | 5.7e-05 | 0.001092 | 0.335165 | 1.306734 | 2.5474 | 100.61 | 21.12 | 25.552 | 68.730091 | 81.250583 | 66.526973 | 0.00637 | 1.039356 | 0.025175 | 24.221758 | 0.006273 | 0.139815 | -9.3e-05 | -0.00712 | -0.00712 | -0.810956
2019-03-28 15:57 | 1553803032.3 | 1131 | 0.209539 | 0.000446 | 0 | 100.799463 | 100.806493 | 126.328389 | 21.261242 | 0.00196 | 0.001842 | -152.319895 | 0.233884 | 8.402375 | 0.002495 | 0.00408 | 0.003884 | 6e-05 | 0.001095 | 0.330188 | 1.317784 | 2.5475 | 100.61 | 21.12 | 25.539 | 68.982009 | 81.840195 | 66.150103 | 0.006367 | 1.040511 | 0.0252 | 24.219322 | -0.000624 | 0.139138 | -0.000145 | -0.01106 | -0.01106 | -0.519586
2019-03-28 15:57 | 1553803033.3 | 1132 | 0.209533 | 0.00045 | 0 | 100.848311 | 100.911128 | 126.50889 | 21.261242 | 0.002006 | 0.001832 | -152.317499 | 0.234333 | 8.403409 | 0.002472 | 0.00404 | 0.003836 | 5.9e-05 | 0.001093 | 0.335884 | 1.303892 | 2.5475 | 100.61 | 21.12 | 25.533 | 70.086193 | 81.28255 | 65.904289 | 0.006366 | 1.041265 | 0.025228 | 24.227838 | -0.00557 | 0.139405 | -0.000118 | -0.008979 | -0.008979 | -0.641243
2019-03-28 15:57 | 1553803034.3 | 1133 | 0.209534 | 0.00045 | 1e-06 | 100.867969 | 100.927776 | 126.413827 | 21.261242 | 0.001959 | 0.001817 | -152.320355 | 0.234664 | 8.400068 | 0.002462 | 0.003565 | 0.003422 | 5.6e-05 | 0.001093 | 0.346834 | 1.327025 | 2.5474 | 100.61 | 21.12 | 25.527 | 68.964702 | 81.038355 | 65.558632 | 0.006364 | 1.042328 | 0.025231 | 24.206385 | -0.005302 | 0.139602 | -0.00012 | -0.009145 | -0.009145 | -0.630456
2019-03-28 15:57 | 1553803035.3 | 1134 | 0.20953 | 0.000446 | 0 | 100.897755 | 100.850318 | 126.29717 | 21.261242 | 0.001926 | 0.0018 | -152.314778 | 0.234099 | 8.403071 | 0.002442 | 0.0039 | 0.003733 | 5.9e-05 | 0.001095 | 0.344179 | 1.296879 | 2.5472 | 100.61 | 21.12 | 25.513 | 68.170688 | 80.565129 | 65.134757 | 0.006361 | 1.043634 | 0.025235 | 24.180069 | 0.004206 | 0.139265 | -9.4e-05 | -0.007145 | -0.007145 | -0.805035
2019-03-28 15:57 | 1553803036.3 | 1135 | 0.209527 | 0.000454 | 0 | 100.851289 | 100.844883 | 125.865043 | 21.261242 | 0.001941 | 0.00182 | -152.316982 | 0.234222 | 8.399821 | 0.002416 | 0.00343 | 0.003261 | 5.6e-05 | 0.001094 | 0.314537 | 1.316752 | 2.5473 | 100.61 | 21.12 | 25.507 | 68.534896 | 79.951347 | 65.624062 | 0.006359 | 1.042126 | 0.025174 | 24.156119 | 0.000568 | 0.139339 | -8e-05 | -0.006079 | -0.006079 | -0.946711
2019-03-28 15:57 | 1553803037.3 | 1136 | 0.209538 | 0.000447 | 0 | 100.856353 | 101.025276 | 125.734773 | 21.261242 | 0.001915 | 0.001836 | -152.331875 | 0.233721 | 8.404364 | 0.002473 | 0.004099 | 0.003804 | 6e-05 | 0.001095 | 0.342907 | 1.280377 | 2.5473 | 100.61 | 21.12 | 25.495 | 67.899259 | 81.312835 | 66.015893 | 0.006356 | 1.040922 | 0.025146 | 24.157573 | -0.014969 | 0.139041 | -0.000142 | -0.010797 | -0.010797 | -0.531837
2019-03-28 15:57 | 1553803038.3 | 1137 | 0.209521 | 0.000447 | 0 | 100.912349 | 100.706615 | 125.730782 | 21.261242 | 0.001908 | 0.001821 | -152.317557 | 0.233825 | 8.401979 | 0.002498 | 0.004267 | 0.004164 | 5.7e-05 | 0.001099 | 0.344677 | 1.308865 | 2.5475 | 100.61 | 21.12 | 25.489 | 67.728556 | 81.916635 | 65.649078 | 0.006355 | 1.042049 | 0.025159 | 24.144123 | 0.018254 | 0.139103 | -3.9e-05 | -0.002941 | -0.002941 | -1.953418
2019-03-28 15:57 | 1553803039.3 | 1138 | 0.209537 | 0.000447 | 0 | 100.854864 | 101.048378 | 125.741111 | 21.261242 | 0.001998 | 0.001802 | -152.297508 | 0.233884 | 8.401667 | 0.002467 | 0.004052 | 0.003868 | 5.8e-05 | 0.001102 | 0.330354 | 1.349145 | 2.5475 | 100.61 | 21.12 | 25.484 | 69.908344 | 81.174872 | 65.179264 | 0.006353 | 1.043496 | 0.025178 | 24.128368 | -0.017146 | 0.139138 | -0.000134 | -0.010147 | -0.010147 | -0.566336
2019-03-28 15:57 | 1553803040.3 | 1139 | 0.209531 | 0.000449 | 0 | 100.954645 | 100.906033 | 126.123945 | 21.261242 | 0.001875 | 0.001812 | -152.290646 | 0.23352 | 8.40077 | 0.002466 | 0.003236 | 0.003055 | 5.7e-05 | 0.001094 | 0.326593 | 1.369087 | 2.5475 | 100.61 | 21.12 | 25.474 | 66.93988 | 81.138339 | 65.415742 | 0.006351 | 1.042768 | 0.025207 | 24.173514 | 0.004308 | 0.138921 | -9.8e-05 | -0.007472 | -0.007472 | -0.7679
2019-03-28 15:57 | 1553803041.3 | 1140 | 0.20954 | 0.000447 | 0 | 100.844141 | 100.892784 | 126.437536 | 21.261242 | 0.001872 | 0.001805 | -152.275581 | 0.234495 | 8.401543 | 0.002497 | 0.003447 | 0.0033 | 5.6e-05 | 0.001094 | 0.322777 | 1.347039 | 2.5474 | 100.61 | 21.12 | 25.468 | 66.864853 | 81.883703 | 65.249511 | 0.006349 | 1.04328 | 0.025245 | 24.197605 | -0.004313 | 0.139501 | -0.000151 | -0.01149 | -0.01149 | -0.501419
2019-03-28 15:57 | 1553803042.3 | 1141 | 0.209518 | 0.000447 | 0 | 100.926051 | 101.03411 | 126.479316 | 21.261242 | 0.001898 | 0.001868 | -152.276731 | 0.233942 | 8.399905 | 0.002518 | 0.003813 | 0.003599 | 5.6e-05 | 0.001096 | 0.348437 | 1.305245 | 2.5475 | 100.61 | 21.12 | 25.463 | 67.484994 | 82.39861 | 66.771307 | 0.006348 | 1.038609 | 0.025192 | 24.25596 | -0.009572 | 0.139172 | -1.7e-05 | -0.001345 | -0.001345 | -4.272567
2019-03-28 15:57 | 1553803043.3 | 1142 | 0.209522 | 0.000445 | 0 | 100.860821 | 100.960049 | 126.115965 | 21.261242 | 0.001937 | 0.001802 | -152.272054 | 0.23432 | 8.402291 | 0.002487 | 0.003629 | 0.003433 | 5.9e-05 | 0.0011 | 0.326593 | 1.3439 | 2.5476 | 100.61 | 21.12 | 25.457 | 68.43441 | 81.653667 | 65.184797 | 0.006347 | 1.043479 | 0.025215 | 24.164504 | -0.008795 | 0.139397 | -3.8e-05 | -0.00286 | -0.00286 | -2.012758
2019-03-28 15:57 | 1553803044.3 | 1143 | 0.209547 | 0.000447 | 1e-06 | 101.004088 | 101.009648 | 126.122771 | 21.261242 | 0.001911 | 0.001821 | -152.25787 | 0.234105 | 8.405508 | 0.00247 | 0.003814 | 0.003603 | 6.1e-05 | 0.001107 | 0.342188 | 1.310157 | 2.5474 | 100.61 | 21.12 | 25.454 | 67.801887 | 81.239527 | 65.650762 | 0.006346 | 1.042044 | 0.025198 | 24.181791 | -0.000492 | 0.139269 | -0.000196 | -0.014907 | -0.014907 | -0.385851
2019-03-28 15:57 | 1553803045.3 | 1144 | 0.209549 | 0.000447 | 1e-06 | 100.908477 | 100.932871 | 126.185677 | 21.261242 | 0.001916 | 0.001828 | -152.274028 | 0.234209 | 8.403149 | 0.002558 | 0.003909 | 0.003787 | 5.7e-05 | 0.001109 | 0.344345 | 1.313042 | 2.5473 | 100.61 | 21.12 | 25.448 | 67.932918 | 83.365086 | 65.817697 | 0.006344 | 1.041531 | 0.025199 | 24.193779 | -0.002162 | 0.139331 | -0.000209 | -0.015909 | -0.015909 | -0.361701
2019-03-28 15:57 | 1553803046.3 | 1145 | 0.209557 | 0.000446 | 0 | 100.963283 | 101.142482 | 126.687046 | 21.261242 | 0.001964 | 0.001827 | -152.281101 | 0.234007 | 8.400633 | 0.002456 | 0.004173 | 0.003903 | 5.9e-05 | 0.001105 | 0.353138 | 1.321061 | 2.5475 | 100.61 | 21.12 | 25.446 | 69.081043 | 80.902801 | 65.791238 | 0.006344 | 1.041612 | 0.02525 | 24.240849 | -0.015862 | 0.139211 | -0.000253 | -0.019266 | -0.019266 | -0.298416
2019-03-28 15:57 | 1553803047.3 | 1146 | 0.209545 | 0.000446 | 0 | 100.961197 | 100.903656 | 126.844311 | 21.261242 | 0.001921 | 0.001811 | -152.277018 | 0.23406 | 8.401881 | 0.002466 | 0.003649 | 0.003527 | 5.7e-05 | 0.001104 | 0.34523 | 1.321763 | 2.5474 | 100.61 | 21.12 | 25.445 | 68.048318 | 81.13906 | 65.402511 | 0.006344 | 1.042808 | 0.02528 | 24.241977 | 0.005099 | 0.139242 | -0.000178 | -0.013527 | -0.013527 | -0.425121
2019-03-28 15:57 | 1553803048.3 | 1147 | 0.209543 | 0.000448 | 0 | 100.936177 | 100.890405 | 126.904166 | 21.261242 | 0.001931 | 0.001859 | -152.282577 | 0.234157 | 8.402174 | 0.002551 | 0.003791 | 0.00365 | 5.7e-05 | 0.001102 | 0.329248 | 1.312575 | 2.5474 | 100.61 | 21.12 | 25.445 | 68.283198 | 83.187165 | 66.560642 | 0.006344 | 1.039253 | 0.025243 | 24.289134 | 0.004057 | 0.1393 | -0.000172 | -0.013113 | -0.013113 | -0.438742
2019-03-28 15:57 | 1553803049.3 | 1148 | 0.209542 | 0.000446 | 0 | 100.974898 | 101.080312 | 126.660287 | 21.261242 | 0.001944 | 0.001836 | -152.287024 | 0.233968 | 8.401959 | 0.002538 | 0.00382 | 0.003599 | 5.6e-05 | 0.001096 | 0.325653 | 1.316253 | 2.5474 | 100.61 | 21.12 | 25.443 | 68.59908 | 82.875096 | 65.995689 | 0.006343 | 1.040984 | 0.025239 | 24.245598 | -0.009333 | 0.139188 | -0.000161 | -0.012284 | -0.012284 | -0.467978
2019-03-28 15:57 | 1553803050.3 | 1149 | 0.209529 | 0.000443 | 0 | 100.960602 | 101.137386 | 126.417583 | 21.261242 | 0.002009 | 0.001799 | -152.276923 | 0.23417 | 8.402193 | 0.002514 | 0.003509 | 0.003329 | 5.6e-05 | 0.001085 | 0.326372 | 1.304886 | 2.5474 | 100.61 | 21.12 | 25.444 | 70.157812 | 82.297885 | 65.109015 | 0.006343 | 1.043713 | 0.025248 | 24.190673 | -0.015648 | 0.139308 | -8e-05 | -0.006126 | -0.006126 | -0.93925
2019-03-28 15:58 | 1553803051.3 | 1150 | 0.209515 | 0.000447 | 0 | 100.948092 | 101.147238 | 126.512412 | 21.261242 | 0.001916 | 0.001798 | -152.283478 | 0.234508 | 8.404111 | 0.002505 | 0.004046 | 0.00386 | 5.9e-05 | 0.001083 | 0.336603 | 1.28749 | 2.5474 | 100.61 | 21.12 | 25.444 | 67.926667 | 82.074805 | 65.079423 | 0.006343 | 1.043804 | 0.025259 | 24.198686 | -0.017628 | 0.139509 | -1e-06 | -9e-05 | -9e-05 | -64.031111
2019-03-28 15:58 | 1553803052.3 | 1151 | 0.209516 | 0.00045 | 0 | 100.918903 | 101.041582 | 126.362425 | 21.261242 | 0.001873 | 0.001804 | -152.268048 | 0.23456 | 8.40322 | 0.002544 | 0.003585 | 0.003391 | 5.5e-05 | 0.001079 | 0.331073 | 1.307534 | 2.5474 | 100.61 | 21.12 | 25.445 | 66.898519 | 83.014058 | 65.237723 | 0.006344 | 1.043316 | 0.025238 | 24.189996 | -0.010867 | 0.13954 | -1.1e-05 | -0.000815 | -0.000815 | -7.072492
2019-03-28 15:58 | 1553803053.3 | 1152 | 0.209522 | 0.000446 | 0 | 100.957326 | 101.078614 | 126.481431 | 21.261242 | 0.00194 | 0.001765 | -152.268221 | 0.234463 | 8.400659 | 0.002531 | 0.003909 | 0.003679 | 5.5e-05 | 0.00108 | 0.339313 | 1.27718 | 2.5474 | 100.61 | 21.12 | 25.446 | 68.509173 | 82.715221 | 64.297926 | 0.006344 | 1.046222 | 0.025285 | 24.167753 | -0.010739 | 0.139482 | -4.3e-05 | -0.003275 | -0.003275 | -1.759128
2019-03-28 15:58 | 1553803054.3 | 1153 | 0.209521 | 0.000443 | 1e-06 | 100.882862 | 101.045999 | 126.59668 | 21.261242 | 0.00189 | 0.001791 | -152.306402 | 0.234476 | 8.403136 | 0.002486 | 0.003923 | 0.003709 | 5.7e-05 | 0.001083 | 0.337875 | 1.294037 | 2.5473 | 100.61 | 21.12 | 25.447 | 67.305621 | 81.621698 | 64.92256 | 0.006344 | 1.044289 | 0.025273 | 24.201129 | -0.014452 | 0.13949 | -3.3e-05 | -0.002582 | -0.002582 | -2.230797
2019-03-28 15:58 | 1553803055.3 | 1154 | 0.209488 | 0.000447 | 0 | 100.941539 | 100.991304 | 126.792909 | 21.261242 | 0.001916 | 0.001875 | -152.294537 | 0.233845 | 8.404345 | 0.002494 | 0.003573 | 0.003476 | 5.8e-05 | 0.001084 | 0.332842 | 1.308489 | 2.5473 | 100.61 | 21.12 | 25.45 | 67.928109 | 81.822888 | 66.954549 | 0.006345 | 1.03805 | 0.025217 | 24.292556 | -0.004409 | 0.139114 | 0.000162 | 0.012279 | 0.012279 | 0.467901
2019-03-28 15:58 | 1553803056.3 | 1155 | 0.209487 | 0.000451 | 0 | 101.037447 | 101.086767 | 126.404676 | 21.261242 | 0.001915 | 0.001838 | -152.298696 | 0.234495 | 8.401933 | 0.002517 | 0.003548 | 0.003414 | 5.6e-05 | 0.001085 | 0.312215 | 1.300498 | 2.5474 | 100.61 | 21.12 | 25.452 | 67.909356 | 82.381302 | 66.048604 | 0.006345 | 1.040822 | 0.025212 | 24.22301 | -0.004365 | 0.139501 | 0.000163 | 0.012374 | 0.012374 | 0.465604
2019-03-28 15:58 | 1553803057.3 | 1156 | 0.209521 | 0.000448 | 1e-06 | 100.983536 | 101.076235 | 126.075593 | 21.261242 | 0.001904 | 0.001773 | -152.286046 | 0.233747 | 8.402733 | 0.00254 | 0.003626 | 0.003381 | 5.8e-05 | 0.001087 | 0.318298 | 1.301546 | 2.5474 | 100.61 | 21.12 | 25.456 | 67.631662 | 82.926545 | 64.48297 | 0.006346 | 1.045648 | 0.025237 | 24.135564 | -0.008207 | 0.139056 | -3.5e-05 | -0.002717 | -0.002717 | -2.113855
2019-03-28 15:58 | 1553803058.3 | 1157 | 0.209495 | 0.000443 | 1e-06 | 100.946305 | 101.040225 | 126.083339 | 21.261242 | 0.001896 | 0.001835 | -152.269677 | 0.234697 | 8.401693 | 0.00252 | 0.003947 | 0.003739 | 5.9e-05 | 0.001091 | 0.310777 | 1.29298 | 2.5475 | 100.61 | 21.12 | 25.458 | 67.437627 | 82.438276 | 65.990157 | 0.006347 | 1.041001 | 0.025182 | 24.190117 | -0.008318 | 0.139621 | 0.000127 | 0.0096 | 0.0096 | 0.600664
2019-03-28 15:58 | 1553803059.3 | 1158 | 0.209521 | 0.000447 | 0 | 101.00111 | 101.252213 | 126.342474 | 21.261242 | 0.001913 | 0.00184 | -152.279031 | 0.234879 | 8.40311 | 0.002581 | 0.004438 | 0.004309 | 5.5e-05 | 0.001092 | 0.338041 | 1.302597 | 2.5474 | 100.61 | 21.12 | 25.459 | 67.868004 | 83.901773 | 66.106329 | 0.006347 | 1.040645 | 0.025203 | 24.21911 | -0.02221 | 0.13973 | -3.8e-05 | -0.002897 | -0.002897 | -1.992119
2019-03-28 15:58 | 1553803060.3 | 1159 | 0.209506 | 0.000446 | 1e-06 | 101.04966 | 100.971599 | 126.084513 | 21.261242 | 0.00188 | 0.001823 | -152.28871 | 0.233786 | 8.399658 | 0.002471 | 0.003422 | 0.003244 | 5.7e-05 | 0.001096 | 0.336603 | 1.282991 | 2.5473 | 100.61 | 21.12 | 25.46 | 67.062278 | 81.27558 | 65.691174 | 0.006347 | 1.04192 | 0.025193 | 24.179565 | 0.006912 | 0.13908 | 5.9e-05 | 0.004406 | 0.004406 | 1.303695
2019-03-28 15:58 | 1553803061.3 | 1160 | 0.209522 | 0.000445 | 0 | 100.987111 | 100.93423 | 125.888049 | 21.261242 | 0.00193 | 0.001766 | -152.279606 | 0.234073 | 8.402564 | 0.002573 | 0.003747 | 0.003592 | 5.7e-05 | 0.001097 | 0.330354 | 1.290146 | 2.5474 | 100.61 | 21.12 | 25.461 | 68.255792 | 83.721428 | 64.311161 | 0.006348 | 1.046181 | 0.025225 | 24.111469 | 0.004685 | 0.13925 | -3.9e-05 | -0.002969 | -0.002969 | -1.937183
2019-03-28 15:58 | 1553803062.3 | 1161 | 0.20952 | 0.000449 | 1e-06 | 101.022554 | 100.954614 | 126.110802 | 21.261242 | 0.001933 | 0.001889 | -152.294901 | 0.234092 | 8.402583 | 0.002512 | 0.004054 | 0.003878 | 5.9e-05 | 0.001098 | 0.313486 | 1.295794 | 2.5474 | 100.61 | 21.12 | 25.46 | 68.325269 | 82.250287 | 67.276767 | 0.006347 | 1.037067 | 0.025137 | 24.238599 | 0.006017 | 0.139261 | -3.4e-05 | -0.002631 | -0.002631 | -2.185989
2019-03-28 15:58 | 1553803063.3 | 1162 | 0.209536 | 0.000447 | 0 | 101.088381 | 101.292981 | 126.303274 | 21.261242 | 0.001866 | 0.001851 | -152.307034 | 0.233507 | 8.400406 | 0.002533 | 0.003607 | 0.003446 | 5.9e-05 | 0.001103 | 0.33157 | 1.327964 | 2.5474 | 100.61 | 21.13 | 25.458 | 66.719844 | 82.753446 | 66.3757 | 0.006351 | 1.039819 | 0.02519 | 24.224964 | -0.018085 | 0.138913 | -0.000125 | -0.009495 | -0.009495 | -0.604211
2019-03-28 15:58 | 1553803064.3 | 1163 | 0.209539 | 0.000448 | 1e-06 | 101.068126 | 101.046339 | 126.064327 | 21.261242 | 0.001925 | 0.001807 | -152.286429 | 0.234274 | 8.402499 | 0.002572 | 0.003838 | 0.003676 | 5.3e-05 | 0.001101 | 0.322445 | 1.282321 | 2.5474 | 100.61 | 21.13 | 25.457 | 68.146647 | 83.700509 | 65.298587 | 0.006351 | 1.043129 | 0.025206 | 24.163619 | 0.001928 | 0.13937 | -0.000146 | -0.011147 | -0.011147 | -0.516348
2019-03-28 15:58 | 1553803065.3 | 1164 | 0.209535 | 0.000445 | 0 | 100.987706 | 100.967863 | 125.874436 | 21.261242 | 0.001971 | 0.001842 | -152.271096 | 0.234378 | 8.404189 | 0.002532 | 0.00421 | 0.003995 | 6e-05 | 0.001104 | 0.318851 | 1.268776 | 2.5473 | 100.61 | 21.13 | 25.452 | 69.254107 | 82.724597 | 66.143128 | 0.006349 | 1.040532 | 0.025155 | 24.175519 | 0.001758 | 0.139432 | -0.000115 | -0.008717 | -0.008717 | -0.660604
2019-03-28 15:58 | 1553803066.3 | 1165 | 0.209495 | 0.000447 | 0 | 101.030299 | 101.050077 | 126.083809 | 21.261242 | 0.001879 | 0.001836 | -152.273817 | 0.234138 | 8.40285 | 0.002496 | 0.00421 | 0.004107 | 6e-05 | 0.001099 | 0.304528 | 1.286968 | 2.5472 | 100.61 | 21.13 | 25.447 | 67.027891 | 81.859666 | 66.000981 | 0.006348 | 1.040968 | 0.025182 | 24.190548 | -0.001751 | 0.139288 | 0.000126 | 0.009547 | 0.009547 | 0.602529
2019-03-28 15:58 | 1553803067.3 | 1166 | 0.209542 | 0.000445 | 1e-06 | 101.021959 | 101.228771 | 126.233564 | 21.261242 | 0.001962 | 0.001807 | -152.279261 | 0.234086 | 8.401023 | 0.002488 | 0.003575 | 0.003449 | 5.6e-05 | 0.0011 | 0.339644 | 1.308371 | 2.5474 | 100.61 | 21.13 | 25.437 | 69.042824 | 81.667849 | 65.302677 | 0.006346 | 1.043116 | 0.025223 | 24.179979 | -0.018293 | 0.139258 | -0.000159 | -0.012091 | -0.012091 | -0.475658
2019-03-28 15:58 | 1553803068.3 | 1167 | 0.209511 | 0.000443 | 0 | 101.079444 | 100.846921 | 126.237553 | 21.261242 | 0.00194 | 0.001838 | -152.284781 | 0.233767 | 8.403318 | 0.002527 | 0.0035 | 0.003289 | 5.4e-05 | 0.001092 | 0.307569 | 1.35801 | 2.5474 | 100.61 | 21.13 | 25.432 | 68.499798 | 82.603672 | 66.057263 | 0.006344 | 1.040795 | 0.025195 | 24.207301 | 0.0206 | 0.139068 | 3.4e-05 | 0.002592 | 0.002592 | 2.215755
2019-03-28 15:58 | 1553803069.3 | 1168 | 0.209507 | 0.000446 | 0 | 101.003194 | 101.026635 | 126.11761 | 21.261242 | 0.001904 | 0.001812 | -152.277862 | 0.234567 | 8.404013 | 0.002478 | 0.00347 | 0.003277 | 5.7e-05 | 0.001095 | 0.339478 | 1.390751 | 2.5475 | 100.61 | 21.13 | 25.425 | 67.638875 | 81.44383 | 65.423681 | 0.006343 | 1.042743 | 0.025206 | 24.173191 | -0.002076 | 0.139544 | 5.3e-05 | 0.003991 | 0.003991 | 1.443872
2019-03-28 15:58 | 1553803070.3 | 1169 | 0.209492 | 0.000444 | 0 | 101.07736 | 101.15675 | 126.627899 | 21.261242 | 0.001942 | 0.00179 | -152.28848 | 0.234033 | 8.401485 | 0.002456 | 0.003417 | 0.003219 | 5.8e-05 | 0.001085 | 0.335718 | 1.338039 | 2.5473 | 100.61 | 21.13 | 25.411 | 68.559175 | 80.914337 | 64.897539 | 0.006339 | 1.044366 | 0.025277 | 24.203218 | -0.007023 | 0.139227 | 0.000146 | 0.011092 | 0.011092 | 0.518406
2019-03-28 15:58 | 1553803071.3 | 1170 | 0.209496 | 0.000441 | 1e-06 | 101.029702 | 101.076915 | 126.430026 | 21.261242 | 0.001917 | 0.001774 | -152.303795 | 0.23417 | 8.401264 | 0.002511 | 0.003663 | 0.003436 | 5.2e-05 | 0.001083 | 0.335884 | 1.318843 | 2.5473 | 100.61 | 21.13 | 25.403 | 67.950709 | 82.235624 | 64.510401 | 0.006337 | 1.045563 | 0.025272 | 24.170448 | -0.004179 | 0.139308 | 0.000126 | 0.009578 | 0.009578 | 0.600701
2019-03-28 15:58 | 1553803072.3 | 1171 | 0.20947 | 0.000447 | 1e-06 | 101.041915 | 101.270898 | 126.233326 | 21.261242 | 0.001932 | 0.001857 | -152.293311 | 0.233201 | 8.403149 | 0.002466 | 0.003585 | 0.00344 | 5.4e-05 | 0.001082 | 0.342022 | 1.300281 | 2.5473 | 100.61 | 21.13 | 25.395 | 68.302671 | 81.142906 | 66.515429 | 0.006335 | 1.039392 | 0.025177 | 24.223238 | -0.020247 | 0.138731 | 0.000274 | 0.020733 | 0.020733 | 0.276347
2019-03-28 15:58 | 1553803073.3 | 1172 | 0.20947 | 0.000444 | 0 | 101.046382 | 100.9964 | 126.3075 | 21.261242 | 0.001875 | 0.001844 | -152.287656 | 0.234196 | 8.403552 | 0.002546 | 0.003833 | 0.003669 | 5.4e-05 | 0.001083 | 0.33157 | 1.288144 | 2.5473 | 100.61 | 21.13 | 25.378 | 66.945892 | 83.074885 | 66.191471 | 0.006331 | 1.040384 | 0.025197 | 24.218796 | 0.004425 | 0.139323 | 0.000279 | 0.021135 | 0.021135 | 0.272258
2019-03-28 15:58 | 1553803074.3 | 1173 | 0.209486 | 0.00045 | 0 | 101.145269 | 101.097299 | 126.474154 | 21.261242 | 0.001915 | 0.001761 | -152.29287 | 0.23309 | 8.402629 | 0.00249 | 0.003448 | 0.003228 | 5.5e-05 | 0.001084 | 0.333561 | 1.29813 | 2.5474 | 100.61 | 21.13 | 25.37 | 67.89998 | 81.723134 | 64.19397 | 0.006329 | 1.046544 | 0.025288 | 24.163335 | 0.004243 | 0.138665 | 0.000173 | 0.013129 | 0.013129 | 0.436195
2019-03-28 15:58 | 1553803075.3 | 1174 | 0.209497 | 0.000445 | 0 | 101.051744 | 101.219259 | 126.443639 | 21.261242 | 0.001933 | 0.001833 | -152.317442 | 0.233884 | 8.404286 | 0.002512 | 0.003679 | 0.003503 | 5.7e-05 | 0.001081 | 0.309339 | 1.322509 | 2.5474 | 100.61 | 21.14 | 25.353 | 68.334644 | 82.25822 | 65.929304 | 0.006329 | 1.041188 | 0.02522 | 24.222482 | -0.014815 | 0.139138 | 0.000112 | 0.008512 | 0.008512 | 0.67508
2019-03-28 15:58 | 1553803076.3 | 1175 | 0.209532 | 0.000443 | 0 | 101.11489 | 101.271237 | 126.14155 | 21.261242 | 0.001925 | 0.001873 | -152.301207 | 0.233663 | 8.402616 | 0.002541 | 0.003753 | 0.003578 | 5.5e-05 | 0.001085 | 0.34252 | 1.309934 | 2.5474 | 100.61 | 21.13 | 25.346 | 68.134145 | 82.949866 | 66.882888 | 0.006323 | 1.038268 | 0.025155 | 24.227525 | -0.01382 | 0.139006 | -9.4e-05 | -0.00718 | -0.00718 | -0.799535
2019-03-28 15:58 | 1553803077.3 | 1176 | 0.209551 | 0.000446 | 0 | 101.090762 | 101.121759 | 126.231214 | 21.261242 | 0.001912 | 0.001814 | -152.300326 | 0.234495 | 8.402811 | 0.002663 | 0.00411 | 0.003998 | 5.3e-05 | 0.001088 | 0.336437 | 1.297854 | 2.5474 | 100.61 | 21.13 | 25.34 | 67.828334 | 85.890116 | 65.485263 | 0.006321 | 1.042554 | 0.025215 | 24.186275 | -0.002742 | 0.139501 | -0.000212 | -0.016152 | -0.016152 | -0.356696
2019-03-28 15:58 | 1553803078.3 | 1177 | 0.209555 | 0.000443 | 0 | 101.108634 | 101.244738 | 126.262902 | 21.261242 | 0.001954 | 0.001843 | -152.291164 | 0.234593 | 8.403142 | 0.00254 | 0.003892 | 0.00374 | 5.7e-05 | 0.001087 | 0.32781 | 1.332049 | 2.5474 | 100.61 | 21.13 | 25.329 | 68.844754 | 82.920294 | 66.172711 | 0.006319 | 1.040441 | 0.025193 | 24.213851 | -0.012032 | 0.139559 | -0.000235 | -0.01783 | -0.01783 | -0.323265
2019-03-28 15:58 | 1553803079.3 | 1178 | 0.209558 | 0.000447 | 0 | 101.051446 | 101.139763 | 126.211967 | 21.261242 | 0.001909 | 0.001816 | -152.285529 | 0.234704 | 8.40454 | 0.002561 | 0.003843 | 0.003665 | 5.5e-05 | 0.00109 | 0.321008 | 1.359547 | 2.5475 | 100.61 | 21.13 | 25.325 | 67.753561 | 83.426639 | 65.523512 | 0.006318 | 1.042436 | 0.025212 | 24.185797 | -0.007814 | 0.139625 | -0.000258 | -0.019617 | -0.019617 | -0.293955
2019-03-28 15:58 | 1553803080.3 | 1179 | 0.209481 | 0.000445 | 1e-06 | 101.023448 | 101.257648 | 125.952128 | 21.261242 | 0.001909 | 0.001835 | -152.282347 | 0.235217 | 8.402395 | 0.002508 | 0.004044 | 0.003825 | 6e-05 | 0.001095 | 0.339644 | 1.309863 | 2.5474 | 100.61 | 21.14 | 25.32 | 67.768948 | 82.15293 | 65.973801 | 0.00632 | 1.041052 | 0.025169 | 24.176944 | -0.020712 | 0.139931 | 0.000214 | 0.016136 | 0.016136 | 0.358144
2019-03-28 15:58 | 1553803081.3 | 1180 | 0.209541 | 0.000443 | 1e-06 | 101.108634 | 101.175096 | 126.109158 | 21.261242 | 0.001931 | 0.001819 | -152.275772 | 0.234586 | 8.401894 | 0.002532 | 0.004376 | 0.004167 | 5.7e-05 | 0.001093 | 0.316141 | 1.352309 | 2.5473 | 100.61 | 21.14 | 25.318 | 68.284641 | 82.730848 | 65.594474 | 0.00632 | 1.042217 | 0.025199 | 24.178477 | -0.005878 | 0.139556 | -0.000149 | -0.011332 | -0.011332 | -0.508613
2019-03-28 15:58 | 1553803082.3 | 1181 | 0.209526 | 0.000446 | 0 | 101.10923 | 101.229113 | 126.004237 | 21.261242 | 0.00188 | 0.001828 | -152.266994 | 0.23402 | 8.40348 | 0.002547 | 0.003818 | 0.003651 | 5.8e-05 | 0.001096 | 0.336271 | 1.340794 | 2.5474 | 100.61 | 21.14 | 25.318 | 67.060595 | 83.085704 | 65.81457 | 0.00632 | 1.041541 | 0.025181 | 24.176267 | -0.010599 | 0.139219 | -5.9e-05 | -0.004497 | -0.004497 | -1.278448
2019-03-28 15:58 | 1553803083.3 | 1182 | 0.20954 | 0.000447 | 0 | 101.10625 | 101.13161 | 125.735713 | 21.261242 | 0.00188 | 0.001843 | -152.266706 | 0.234612 | 8.40064 | 0.00259 | 0.004056 | 0.003824 | 5.3e-05 | 0.001099 | 0.332842 | 1.309167 | 2.5475 | 100.61 | 21.14 | 25.32 | 67.069973 | 84.116993 | 66.163331 | 0.00632 | 1.04047 | 0.025141 | 24.162914 | -0.002243 | 0.139571 | -0.000147 | -0.011176 | -0.011176 | -0.515788
2019-03-28 15:58 | 1553803084.3 | 1183 | 0.209528 | 0.000445 | 0 | 101.008855 | 101.337145 | 125.650038 | 21.261242 | 0.001953 | 0.001842 | -152.252465 | 0.234196 | 8.402265 | 0.002578 | 0.004013 | 0.003825 | 5.7e-05 | 0.001101 | 0.313652 | 1.331471 | 2.5473 | 100.61 | 21.14 | 25.321 | 68.813504 | 83.826749 | 66.143849 | 0.006321 | 1.04053 | 0.025133 | 24.153987 | -0.029024 | 0.139323 | -7.1e-05 | -0.005392 | -0.005392 | -1.067096
2019-03-28 15:58 | 1553803085.3 | 1184 | 0.209496 | 0.000442 | 0 | 101.116379 | 101.019161 | 125.760359 | 21.261242 | 0.001903 | 0.001792 | -152.235771 | 0.234033 | 8.402596 | 0.002524 | 0.004229 | 0.004082 | 5.4e-05 | 0.001099 | 0.304859 | 1.329574 | 2.5473 | 100.61 | 21.13 | 25.327 | 67.623968 | 82.539003 | 64.935793 | 0.006318 | 1.044248 | 0.025189 | 24.12153 | 0.008604 | 0.139227 | 0.000125 | 0.009484 | 0.009484 | 0.6063
2019-03-28 15:58 | 1553803086.3 | 1185 | 0.209476 | 0.000443 | 0 | 101.075871 | 101.075895 | 126.00142 | 21.261242 | 0.001918 | 0.001797 | -152.256739 | 0.234183 | 8.403584 | 0.002561 | 0.003472 | 0.003233 | 5.8e-05 | 0.001097 | 0.327312 | 1.337198 | 2.5474 | 100.61 | 21.13 | 25.331 | 67.96874 | 83.417262 | 65.060658 | 0.006319 | 1.043862 | 0.025208 | 24.149096 | -2e-06 | 0.139316 | 0.000245 | 0.018644 | 0.018644 | 0.308605
2019-03-28 15:58 | 1553803087.3 | 1186 | 0.209498 | 0.000444 | 0 | 101.161056 | 101.282109 | 125.857066 | 21.261242 | 0.001869 | 0.001804 | -152.253213 | 0.234307 | 8.402811 | 0.002583 | 0.003787 | 0.003639 | 5.7e-05 | 0.001098 | 0.303422 | 1.333802 | 2.5475 | 100.61 | 21.13 | 25.335 | 66.804734 | 83.968863 | 65.233874 | 0.00632 | 1.043328 | 0.025187 | 24.141439 | -0.010697 | 0.139389 | 0.000109 | 0.008236 | 0.008236 | 0.699005
2019-03-28 15:58 | 1553803088.3 | 1187 | 0.209507 | 0.000441 | 0 | 101.096124 | 101.130592 | 126.044141 | 21.261242 | 0.001897 | 0.001838 | -152.268834 | 0.234235 | 8.402434 | 0.002554 | 0.004468 | 0.004231 | 5.8e-05 | 0.0011 | 0.320842 | 1.329684 | 2.5474 | 100.61 | 21.13 | 25.34 | 67.462393 | 83.249437 | 66.041629 | 0.006321 | 1.040843 | 0.025176 | 24.188192 | -0.003049 | 0.139347 | 6.4e-05 | 0.004852 | 0.004852 | 1.186202
2019-03-28 15:58 | 1553803089.3 | 1188 | 0.209518 | 0.000447 | 1e-06 | 101.136037 | 101.27973 | 125.933821 | 21.261242 | 0.001918 | 0.001823 | -152.271709 | 0.233884 | 8.405196 | 0.002531 | 0.00411 | 0.003925 | 5.9e-05 | 0.001103 | 0.338428 | 1.278741 | 2.5473 | 100.61 | 21.13 | 25.344 | 67.966336 | 82.701998 | 65.696706 | 0.006322 | 1.041903 | 0.025178 | 24.165308 | -0.012699 | 0.139138 | -1.1e-05 | -0.000926 | -0.000926 | -6.208855
2019-03-28 15:58 | 1553803090.3 | 1189 | 0.209543 | 0.000448 | 0 | 101.203351 | 101.188345 | 125.975601 | 21.261242 | 0.001919 | 0.001816 | -152.265633 | 0.233968 | 8.403311 | 0.002536 | 0.004294 | 0.004137 | 6.1e-05 | 0.001107 | 0.329801 | 1.306082 | 2.5475 | 100.61 | 21.13 | 25.352 | 67.99759 | 82.821243 | 65.523512 | 0.006324 | 1.042436 | 0.025189 | 24.163139 | 0.001326 | 0.139188 | -0.000167 | -0.012684 | -0.012684 | -0.4532
2019-03-28 15:58 | 1553803091.3 | 1190 | 0.20952 | 0.000448 | 0 | 101.113995 | 101.301473 | 126.065971 | 21.261242 | 0.001912 | 0.001871 | -152.255781 | 0.235055 | 8.401043 | 0.002519 | 0.003925 | 0.003736 | 5.7e-05 | 0.001107 | 0.355461 | 1.314697 | 2.5473 | 100.61 | 21.13 | 25.355 | 67.822083 | 82.426496 | 66.841527 | 0.006325 | 1.038395 | 0.025149 | 24.218793 | -0.016569 | 0.139834 | -2.8e-05 | -0.002117 | -0.002117 | -2.72761
2019-03-28 15:58 | 1553803092.3 | 1191 | 0.20956 | 0.000445 | 0 | 101.090762 | 101.155391 | 126.231686 | 21.261242 | 0.001943 | 0.001837 | -152.274987 | 0.234743 | 8.403045 | 0.002488 | 0.003844 | 0.003645 | 5.8e-05 | 0.001111 | 0.334114 | 1.356282 | 2.5475 | 100.61 | 21.13 | 25.359 | 68.58033 | 81.661599 | 66.025274 | 0.006326 | 1.040894 | 0.025195 | 24.205597 | -0.005717 | 0.139648 | -0.000265 | -0.020079 | -0.020079 | -0.287235
2019-03-28 15:58 | 1553803093.3 | 1192 | 0.209553 | 0.000442 | 1e-06 | 101.13127 | 101.253911 | 126.510771 | 21.261242 | 0.001953 | 0.001823 | -152.268317 | 0.234242 | 8.401387 | 0.002525 | 0.003515 | 0.003314 | 6.1e-05 | 0.001112 | 0.333948 | 1.328389 | 2.5474 | 100.61 | 21.13 | 25.367 | 68.813504 | 82.56689 | 65.695984 | 0.006328 | 1.041905 | 0.025236 | 24.220574 | -0.01084 | 0.13935 | -0.000217 | -0.016509 | -0.016509 | -0.348606
2019-03-28 15:58 | 1553803094.3 | 1193 | 0.209561 | 0.000445 | 1e-06 | 101.099102 | 101.202274 | 126.584476 | 21.261242 | 0.001915 | 0.001773 | -152.283114 | 0.234229 | 8.403662 | 0.00265 | 0.003962 | 0.003863 | 6e-05 | 0.001108 | 0.341303 | 1.332229 | 2.5474 | 100.61 | 21.13 | 25.372 | 67.893969 | 85.577145 | 64.492354 | 0.006329 | 1.045619 | 0.025288 | 24.18456 | -0.009123 | 0.139343 | -0.000272 | -0.020793 | -0.020793 | -0.276764
2019-03-28 15:58 | 1553803095.3 | 1194 | 0.209565 | 0.000444 | 0 | 101.133653 | 101.147916 | 126.36055 | 21.261242 | 0.001963 | 0.00182 | -152.283842 | 0.234443 | 8.402752 | 0.002596 | 0.003776 | 0.003531 | 5.7e-05 | 0.001106 | 0.326206 | 1.313973 | 2.5473 | 100.61 | 21.13 | 25.375 | 69.069264 | 84.265368 | 65.62334 | 0.00633 | 1.042129 | 0.025223 | 24.203595 | -0.001261 | 0.13947 | -0.000291 | -0.022104 | -0.022104 | -0.260597
2019-03-28 15:58 | 1553803096.3 | 1195 | 0.209514 | 0.000441 | 1e-06 | 101.176247 | 101.227753 | 126.345761 | 21.261242 | 0.001893 | 0.001791 | -152.260669 | 0.23406 | 8.403006 | 0.002461 | 0.00398 | 0.003856 | 6.1e-05 | 0.0011 | 0.33157 | 1.280301 | 2.5474 | 100.61 | 21.13 | 25.381 | 67.382084 | 81.033788 | 64.933387 | 0.006332 | 1.044255 | 0.025248 | 24.177521 | -0.004552 | 0.139242 | 2.3e-05 | 0.001691 | 0.001691 | 3.400093
2019-03-28 15:58 | 1553803097.3 | 1196 | 0.209549 | 0.000446 | 1e-06 | 101.10238 | 101.196837 | 126.465 | 21.261242 | 0.001977 | 0.001838 | -152.269198 | 0.234007 | 8.402492 | 0.002495 | 0.004547 | 0.004393 | 5.7e-05 | 0.001105 | 0.317247 | 1.310071 | 2.5473 | 100.61 | 21.13 | 25.385 | 69.386546 | 81.842359 | 66.044034 | 0.006333 | 1.040836 | 0.025218 | 24.228626 | -0.008353 | 0.139211 | -0.000196 | -0.014965 | -0.014965 | -0.384197
2019-03-28 15:58 | 1553803098.3 | 1197 | 0.209525 | 0.000445 | 0 | 101.148546 | 101.105792 | 126.445283 | 21.261242 | 0.00194 | 0.001827 | -152.259711 | 0.234437 | 8.405456 | 0.002503 | 0.004131 | 0.003873 | 5.9e-05 | 0.001105 | 0.32333 | 1.345691 | 2.5474 | 100.61 | 21.13 | 25.391 | 68.514702 | 82.029613 | 65.782579 | 0.006334 | 1.041639 | 0.025226 | 24.217399 | 0.003782 | 0.139466 | -5.2e-05 | -0.003959 | -0.003959 | -1.454729
2019-03-28 15:58 | 1553803099.3 | 1198 | 0.209529 | 0.000443 | 0 | 101.092551 | 101.035808 | 126.54598 | 21.261242 | 0.001915 | 0.001762 | -152.25373 | 0.234463 | 8.402986 | 0.002509 | 0.00411 | 0.00402 | 5.7e-05 | 0.001107 | 0.331957 | 1.304163 | 2.5473 | 100.61 | 21.13 | 25.395 | 67.897095 | 82.187065 | 64.223087 | 0.006335 | 1.046454 | 0.025294 | 24.171239 | 0.005022 | 0.139482 | -7.2e-05 | -0.005541 | -0.005541 | -1.039664
2019-03-28 15:58 | 1553803100.3 | 1199 | 0.209508 | 0.000446 | 0 | 101.125016 | 101.089485 | 126.561942 | 21.261242 | 0.001919 | 0.001796 | -152.249111 | 0.233455 | 8.401069 | 0.002482 | 0.004564 | 0.004357 | 5.6e-05 | 0.001109 | 0.330188 | 1.299778 | 2.5474 | 100.61 | 21.13 | 25.399 | 68.005284 | 81.524351 | 65.034915 | 0.006336 | 1.043942 | 0.025265 | 24.201829 | 0.003143 | 0.138882 | 5e-05 | 0.003817 | 0.003817 | 1.502761
2019-03-28 15:58 | 1553803101.3 | 1200 | 0.209515 | 0.000445 | 0 | 101.119059 | 101.1452 | 126.435425 | 21.261242 | 0.001932 | 0.001794 | -152.278552 | 0.233324 | 8.402954 | 0.002488 | 0.003827 | 0.003617 | 5.7e-05 | 0.001107 | 0.310224 | 1.267442 | 2.5474 | 100.61 | 21.13 | 25.404 | 68.303392 | 81.680108 | 65.001233 | 0.006337 | 1.044046 | 0.025254 | 24.188525 | -0.002312 | 0.138805 | 1.1e-05 | 0.000852 | 0.000852 | 6.724898
2019-03-28 15:58 | 1553803102.3 | 1201 | 0.209515 | 0.000444 | 1e-06 | 101.113995 | 101.18087 | 126.374396 | 21.261242 | 0.00191 | 0.001848 | -152.272744 | 0.23406 | 8.401472 | 0.002559 | 0.003554 | 0.003383 | 5.7e-05 | 0.001101 | 0.322114 | 1.257968 | 2.5472 | 100.61 | 21.13 | 25.409 | 67.776161 | 83.389852 | 66.28503 | 0.006339 | 1.040097 | 0.0252 | 24.228548 | -0.005914 | 0.139242 | 8e-06 | 0.000553 | 0.000553 | 10.390332
2019-03-28 15:58 | 1553803103.3 | 1202 | 0.209518 | 0.000443 | 0 | 101.10208 | 101.095259 | 126.159625 | 21.261242 | 0.001919 | 0.0018 | -152.290704 | 0.23406 | 8.403493 | 0.002549 | 0.003948 | 0.003708 | 5.7e-05 | 0.001102 | 0.295347 | 1.278415 | 2.5475 | 100.61 | 21.13 | 25.42 | 67.99759 | 83.13956 | 65.129224 | 0.006341 | 1.043651 | 0.025222 | 24.166701 | 0.000603 | 0.139242 | -5e-06 | -0.000394 | -0.000394 | -14.596346
2019-03-28 15:58 | 1553803104.3 | 1203 | 0.20956 | 0.000442 | 1e-06 | 101.167907 | 101.220279 | 125.966212 | 21.261242 | 0.001921 | 0.001841 | -152.301054 | 0.233838 | 8.403097 | 0.002557 | 0.003552 | 0.00344 | 5.8e-05 | 0.001106 | 0.334833 | 1.297079 | 2.5475 | 100.61 | 21.13 | 25.425 | 68.049039 | 83.321327 | 66.136153 | 0.006343 | 1.040553 | 0.025165 | 24.184083 | -0.004629 | 0.13911 | -0.00026 | -0.01977 | -0.01977 | -0.290601
2019-03-28 15:58 | 1553803105.3 | 1204 | 0.209532 | 0.000446 | 1e-06 | 101.126505 | 101.178152 | 126.082399 | 21.261242 | 0.001958 | 0.001819 | -152.297815 | 0.23378 | 8.402083 | 0.002607 | 0.003628 | 0.003424 | 5.5e-05 | 0.001101 | 0.336271 | 1.284673 | 2.5474 | 100.61 | 21.13 | 25.43 | 68.927204 | 84.53688 | 65.584371 | 0.006344 | 1.042248 | 0.025197 | 24.175551 | -0.004567 | 0.139076 | -9.2e-05 | -0.007005 | -0.007005 | -0.819997
2019-03-28 15:58 | 1553803106.3 | 1205 | 0.209493 | 0.000446 | 0 | 101.059786 | 101.351414 | 126.251634 | 21.261242 | 0.001899 | 0.001802 | -152.297508 | 0.234073 | 8.400035 | 0.002572 | 0.003648 | 0.003435 | 5.5e-05 | 0.001085 | 0.299993 | 1.297171 | 2.5474 | 100.61 | 21.13 | 25.443 | 67.523224 | 83.688005 | 65.196345 | 0.006347 | 1.043444 | 0.025228 | 24.17791 | -0.025774 | 0.13925 | 0.00014 | 0.010615 | 0.010615 | 0.541775
2019-03-28 15:58 | 1553803107.3 | 1206 | 0.209482 | 0.000444 | 0 | 101.070509 | 101.113945 | 126.171124 | 21.261242 | 0.001885 | 0.001767 | -152.304542 | 0.234307 | 8.403064 | 0.002615 | 0.004104 | 0.004005 | 5.8e-05 | 0.001077 | 0.311883 | 1.355682 | 2.5473 | 100.61 | 21.13 | 25.45 | 67.187798 | 84.718698 | 64.350144 | 0.006349 | 1.04606 | 0.025252 | 24.139956 | -0.003843 | 0.139389 | 0.000211 | 0.016022 | 0.016022 | 0.35931
2019-03-28 15:58 | 1553803108.3 | 1207 |  | 0.000443 |  | 101.141398 | 101.151655 | 125.94039 | 21.261242 | 0.001902 | 0.001758 | -152.326106 | 0.235009 | 8.400919 | 0.002516 | 0.00433 | 0.004044 | 5.6e-05 | 0.001072 | 0.331957 | 1.360631 | 2.5475 | 100.61 | 21.13 | 25.457 | 67.589586 | 82.336829 | 64.134771 | 0.006351 | 1.046728 | 0.025237 | 24.110177 | -0.000907 | 0.139807
2019-03-28 15:58 | 1553803109.3 | 1208 |  | 0.000445 |  | 101.126505 | 101.2427 | 126.122301 | 21.261242 | 0.001902 | 0.001816 | -152.34556 | 0.234716 | 8.402824 | 0.002637 | 0.003255 | 0.003049 | 5.6e-05 | 0.001072 | 0.33157 | 1.350634 | 2.5476 | 100.61 | 21.13 | 25.472 | 67.595116 | 85.267324 | 65.524233 | 0.006354 | 1.042434 | 0.025203 | 24.17723 | -0.010271 | 0.139633
2019-03-28 15:58 | 1553803110.3 | 1209 |  |  |  | 101.130675 | 101.316081 | 126.009399 | 21.261242 | 0.001864 | 0.001849 | -152.352901 | 0.234463 | 8.398306 | 0.002614 | 0.004331 | 0.004295 | 5.8e-05 | 0.001076 | 0.306629 | 1.339027 | 2.5474 | 100.61 | 21.13 | 25.478 | 66.68305 | 84.692002 | 66.324232 | 0.006356 | 1.039977 | 0.025162 | 24.194931 | -0.016383 | 0.139482
2019-03-28 15:58 | 1553803111.3 | 1210 |  |  |  | 101.105358 | 101.030372 | 126.010808 | 21.261242 | 0.001924 | 0.00184 | -152.342378 | 0.234268 | 8.402772 | 0.002576 | 0.00414 | 0.003886 | 5.8e-05 | 0.001076 | 0.330685 | 1.341079 | 2.5475 | 100.61 | 21.13 | 25.491 | 68.11371 | 83.786352 | 66.091657 | 0.006359 | 1.04069 | 0.025171 | 24.186777 | 0.006636 | 0.139366
2019-03-28 15:59 | 1553803112.3 | 1211 |  |  |  | 101.120846 | 101.433286 | 125.972783 | 21.261242 | 0.001928 | 0.001826 | -152.342302 | 0.23473 | 8.400978 | 0.002587 | 0.004224 | 0.004073 | 6.1e-05 | 0.001077 | 0.332123 | 1.329353 | 2.5474 | 100.61 | 21.13 | 25.498 | 68.209874 | 84.055432 | 65.761412 | 0.006361 | 1.041704 | 0.025179 | 24.171354 | -0.027594 | 0.139641
2019-03-28 15:59 | 1553803113.3 | 1212 |  |  |  | 101.141993 | 101.103754 |  | 21.261242 | 0.001946 | 0.001796 | -152.354032 | 0.234398 | 8.402791 | 0.002563 | 0.004105 | 0.003895 | 6.1e-05 | 0.001079 | 0.328031 | 1.317589 | 2.5474 | 100.61 | 21.13 | 25.505 | 68.655812 | 83.481219 | 65.050553 | 0.006363 | 1.043894 |  |  | 0.003382 | 0.139443
2019-03-28 15:59 | 1553803114.3 | 1213 |  |  |  | 101.029107 | 101.117002 |  | 21.261242 | 0.001924 |  | -152.329498 | 0.234125 | 8.402843 | 0.002524 | 0.003693 | 0.00353 | 6e-05 | 0.001081 | 0.32875 | 1.286426 | 2.5473 | 100.61 | 21.13 | 25.516 | 68.13102 | 82.539003 |  | 0.006365 |  |  |  | -0.007778 | 0.139281
2019-03-28 15:59 | 1553803115.3 | 1214 |  |  |  | 101.118165 | 101.202953 |  | 21.261242 | 0.00193 |  |  | 0.233663 | 8.402694 | 0.00254 | 0.004022 | 0.003758 | 6.2e-05 | 0.001082 | 0.332123 | 1.318056 | 2.5473 | 100.61 | 21.13 | 25.52 | 68.265889 | 82.921015 |  | 0.006366 |  |  |  | -0.007497 | 0.139006
2019-03-28 15:59 | 1553803116.3 | 1215 |  |  |  | 101.027321 | 101.222997 |  | 21.261242 |  |  |  | 0.233877 | 8.400809 | 0.002476 | 0.004215 | 0.00399 | 5.9e-05 | 0.001079 | 0.306297 | 1.285466 | 2.5472 | 100.61 | 21.13 | 25.53 |  | 81.379173 |  | 0.006369 |  |  |  | -0.017308 | 0.139134
2019-03-28 15:59 | 1553803117.3 | 1216 |  |  |  | 101.099996 | 101.219259 |  | 21.261242 |  |  |  | 0.234333 | 8.404163 | 0.002541 | 0.004081 | 0.003937 | 6.2e-05 | 0.00108 | 0.334833 | 1.284399 | 2.5474 | 100.61 | 21.13 | 25.534 |  | 82.949866 |  | 0.00637 |  |  |  | -0.010545 | 0.139405
2019-03-28 15:59 | 1553803118.3 | 1217 |  |  |  | 101.119357 | 101.185287 |  | 21.261242 |  |  |  | 0.234151 | 8.402551 | 0.002531 | 0.003227 | 0.003063 | 6.1e-05 | 0.001081 | 0.328529 | 1.28798 | 2.5473 | 100.61 | 21.13 | 25.538 |  | 82.719067 |  | 0.006371 |  |  |  | -0.00583 | 0.139296
2019-03-28 15:59 | 1553803119.3 | 1218 |  |  |  | 101.153311 | 101.122779 |  | 21.261242 |  |  |  | 0.233656 | 8.402895 | 0.00247 | 0.003679 | 0.003541 | 6.3e-05 | 0.001086 | 0.324436 | 1.276851 | 2.5474 | 100.61 | 21.13 | 25.543 |  | 81.24818 |  | 0.006372 |  |  |  | 0.0027 | 0.139002
2019-03-28 15:59 | 1553803120.3

## Post Data
Time Stamp | Time (s) | Mass Loss Rate (g/m2s) | CO yield (kg/kg) | CO2 yield (kg/kg) | Eff HoC (MJ/kg) | Mass (g)
2019-03-28 15:38 | 0 | 0 | 0 | 0 | 0 | 45.9 | -0.009256
2019-03-28 15:38 | 1 | 0 | 0 | 0 | 0 | 45.90364 | -0.009509
2019-03-28 15:38 | 2 | 0 | 0 | 0 | 0 | 45.92703 | -0.00499
2019-03-28 15:38 | 3 | 0 | 0 | 0 | 0 | 45.9345 | 0.00079
2019-03-28 15:38 | 4 | 0 | 0 | 0 | 0 | 45.86952 | 0.02008
2019-03-28 15:38 | 5 | 0 | 0 | 0 | 0 | 45.97552 | 0.171259
2019-03-28 15:38 | 6 | 0 | 0 | 0 | 0 | 45.77547 | 0.495412
2019-03-28 15:38 | 7 | 0 | 0 | 0 | 0 | 45.72845 | 0.941643
2019-03-28 15:38 | 8 | 0 | 0 | 0 | 0 | 45.64634 | 1.292479
2019-03-28 15:38 | 9 | 0 | 0 | 0 | 0 | 45.56768 | 1.514824
2019-03-28 15:38 | 10 | 0 | 0 | 0 | 0 | 45.4512 | 1.92881
2019-03-28 15:38 | 11 | 0 | 0 | 0 | 0 | 45.35337 | 2.384654
2019-03-28 15:39 | 12 | 0 | 0 | 0 | 0 | 45.22746 | 2.610369
2019-03-28 15:39 | 13 | 0 | 0 | 0 | 0 | 45.14004 | 2.958203
2019-03-28 15:39 | 14 | 0 | 0 | 0 | 0 | 45.01611 | 3.408058
2019-03-28 15:39 | 15 | 0.1280691 | 0 | 0 | 0 | 44.89572 | 3.535616
2019-03-28 15:39 | 16 | 0.1523934 | 0 | 0 | 0 | 44.75649 | 3.551711
2019-03-28 15:39 | 17 | 0.1412808 | 0 | 0 | 0 | 44.59991 | 3.543154
2019-03-28 15:39 | 18 | 0.1153003 | 0 | 0 | 0 | 44.47837 | 3.522741
2019-03-28 15:39 | 19 | 0.1034745 | 0 | 0 | 0 | 44.36617 | 3.416094
2019-03-28 15:39 | 20 | 0.09457567 | 0 | 0 | 0 | 44.27014 | 3.328314
2019-03-28 15:39 | 21 | 0.08531767 | 0 | 0 | 0 | 44.17574 | 3.27778
2019-03-28 15:39 | 22 | 0.1154808 | 0 | 0 | 0 | 44.08987 | 3.148936
2019-03-28 15:39 | 23 | 0.1353539 | 0 | 0 | 0 | 43.94784 | 3.039995
2019-03-28 15:39 | 24 | 0.0999375 | 0 | 0 | 0 | 43.83272 | 2.939459
2019-03-28 15:39 | 25 | 0.09244775 | 0 | 0 | 0 | 43.74281 | 2.791076
2019-03-28 15:39 | 26 | 0.07618625 | 0 | 0 | 0 | 43.64887 | 2.648706
2019-03-28 15:39 | 27 | 0.07354308 | 0 | 0 | 0 | 43.58641 | 2.575887
2019-03-28 15:39 | 28 | 0.0959905 | 0.02655461 | 2.410829 | 26.30386 | 43.49573 | 2.524921
2019-03-28 15:39 | 29 | 0.09291925 | 0.02673184 | 2.45742 | 26.83133 | 43.40016 | 2.493147
2019-03-28 15:39 | 30 | 0.08711492 | 0.02745268 | 2.581206 | 28.22362 | 43.31078 | 2.458698
2019-03-28 15:39 | 31 | 0.100613 | 0.02316186 | 2.204631 | 24.2292 | 43.22189 | 2.437772
2019-03-28 15:39 | 32 | 0.09244042 | 0.02455116 | 2.372316 | 25.79907 | 43.11491 | 2.384877
2019-03-28 15:39 | 33 | 0.06734908 | 0.03312465 | 3.22 | 34.71299 | 43.04056 | 2.337888
2019-03-28 15:39 | 34 | 0.09023717 | 0.02427242 | 2.374168 | 24.80745 | 42.96949 | 2.238554
2019-03-28 15:39 | 35 | 0.08000658 | 0.02625878 | 2.640445 | 27.16184 | 42.8667 | 2.173126
2019-03-28 15:39 | 36 | 0.08343158 | 0.02443305 | 2.498193 | 25.36092 | 42.80684 | 2.115902
2019-03-28 15:39 | 37 | 0.09077275 | 0.02203172 | 2.262053 | 22.60864 | 42.69943 | 2.052248
2019-03-28 15:39 | 38 | 0.0651575 | 0.02940054 | 3.104697 | 30.17798 | 42.63249 | 1.966322
2019-03-28 15:39 | 39 | 0.07507158 | 0.02465312 | 2.646173 | 24.78099 | 42.56121 | 1.860348
2019-03-28 15:39 | 40 | 0.07912967 | 0.02255725 | 2.461106 | 22.27387 | 42.48301 | 1.762524
2019-03-28 15:39 | 41 | 0.0794125 | 0.021358 | 2.401738 | 21.0315 | 42.40441 | 1.670164
2019-03-28 15:39 | 42 | 0.06348367 | 0.02571627 | 2.941044 | 25.50377 | 42.3276 | 1.619073
2019-03-28 15:39 | 43 | 0.07641367 | 0.0205453 | 2.391932 | 20.50098 | 42.27091 | 1.566555
2019-03-28 15:39 | 44 | 0.07922892 | 0.01893441 | 2.244178 | 19.27135 | 42.17681 | 1.526848
2019-03-28 15:39 | 45 | 0.073603 | 0.01980859 | 2.357443 | 20.33094 | 42.11506 | 1.496418
2019-03-28 15:39 | 46 | 0.06091017 | 0.02317661 | 2.769711 | 23.40936 | 42.03157 | 1.425868
2019-03-28 15:39 | 47 | 0.04834475 | 0.02825375 | 3.398725 | 28.6096 | 41.99216 | 1.383124
2019-03-28 15:39 | 48 | 0.08131333 | 0.01625691 | 1.97061 | 16.10673 | 41.92454 | 1.309692
2019-03-28 15:39 | 49 | 0.07255425 | 0.01758977 | 2.149586 | 17.77901 | 41.83895 | 1.289943
2019-03-28 15:39 | 50 | 0.05770325 | 0.02166568 | 2.629595 | 22.12775 | 41.7817 | 1.276843
2019-03-28 15:39 | 51 | 0.05702842 | 0.02114465 | 2.594238 | 22.15844 | 41.72014 | 1.263661
2019-03-28 15:39 | 52 | 0.06132058 | 0.01927966 | 2.356726 | 20.30366 | 41.66643 | 1.245032
2019-03-28 15:39 | 53 | 0.05015283 | 0.02316561 | 2.820884 | 24.31258 | 41.60113 | 1.219345
2019-03-28 15:39 | 54 | 0.04029742 | 0.02761708 | 3.423149 | 30.24879 | 41.56548 | 1.218948
2019-03-28 15:39 | 55 | 0.05563558 | 0.01919667 | 2.433192 | 21.34848 | 41.51434 | 1.187735
2019-03-28 15:39 | 56 | 0.06346533 | 0.01649483 | 2.096739 | 18.86389 | 41.45569 | 1.197203
2019-03-28 15:39 | 57 | 0.0615715 | 0.01629266 | 2.127356 | 19.32149 | 41.39044 | 1.189653
2019-03-28 15:39 | 58 | 0.04392642 | 0.0222767 | 2.930756 | 26.611 | 41.33589 | 1.168926
2019-03-28 15:39 | 59 | 0.06047908 | 0.01619073 | 2.099309 | 19.46718 | 41.29484 | 1.177357
2019-03-28 15:39 | 60 | 0.06261742 | 0.01527611 | 1.999871 | 18.90688 | 41.21796 | 1.1839
2019-03-28 15:39 | 61 | 0.05309108 | 0.01803015 | 2.332084 | 21.92236 | 41.1727 | 1.163882
2019-03-28 15:39 | 62 | 0.05179025 | 0.01890785 | 2.361094 | 22.53571 | 41.11024 | 1.16713
2019-03-28 15:39 | 63 | 0.04240433 | 0.0236561 | 2.859853 | 27.30594 | 41.07018 | 1.15789
2019-03-28 15:39 | 64 | 0.06170992 | 0.01628782 | 1.951629 | 18.96178 | 41.01923 | 1.17013
2019-03-28 15:39 | 65 | 0.04996875 | 0.02054688 | 2.392179 | 23.35864 | 40.95351 | 1.167202
2019-03-28 15:39 | 66 | 0.04760317 | 0.02151038 | 2.481068 | 24.91607 | 40.9174 | 1.186084
2019-03-28 15:39 | 67 | 0.05641417 | 0.01810762 | 2.080365 | 21.00607 | 40.85512 | 1.18504
2019-03-28 15:39 | 68 | 0.0727255 | 0.01406666 | 1.60677 | 16.38821 | 40.80339 | 1.191841
2019-03-28 15:39 | 69 | 0.05021617 | 0.02082297 | 2.317558 | 23.45924 | 40.71842 | 1.178033
2019-03-28 15:39 | 70 | 0.05652525 | 0.0184878 | 2.053868 | 21.0107 | 40.69649 | 1.187635
2019-03-28 15:40 | 71 | 0.07478867 | 0.01366524 | 1.544692 | 16.01784 | 40.60256 | 1.197953
2019-03-28 15:40 | 72 | 0.05762483 | 0.01813502 | 1.998569 | 20.94423 | 40.55477 | 1.206908
2019-03-28 15:40 | 73 | 0.06832142 | 0.01531918 | 1.687726 | 17.82162 | 40.48211 | 1.217598
2019-03-28 15:40 | 74 | 0.04498192 | 0.02374024 | 2.556658 | 27.08471 | 40.42442 | 1.218322
2019-03-28 15:40 | 75 | 0.07918108 | 0.01348428 | 1.452163 | 15.32178 | 40.37957 | 1.213195
2019-03-28 15:40 | 76 | 0.07712583 | 0.01386363 | 1.491626 | 15.79279 | 40.2742 | 1.218032
2019-03-28 15:40 | 77 | 0.05778475 | 0.0180756 | 1.98955 | 21.45627 | 40.23058 | 1.239845
2019-03-28 15:40 | 78 | 0.04018992 | 0.02603099 | 2.867855 | 30.9761 | 40.15803 | 1.244927
2019-03-28 15:40 | 79 | 0.04762058 | 0.02196727 | 2.415649 | 26.36354 | 40.1436 | 1.255447
2019-03-28 15:40 | 80 | 0.06532367 | 0.01570251 | 1.767305 | 19.36392 | 40.06064 | 1.264922
2019-03-28 15:40 | 81 | 0.0364145 | 0.02875671 | 3.171097 | 34.5662 | 40.02292 | 1.258711
2019-03-28 15:40 | 82 | 0.05920075 | 0.01730011 | 1.951947 | 21.43132 | 39.9765 | 1.26875
2019-03-28 15:40 | 83 | 0.06562675 | 0.01592448 | 1.762029 | 19.37932 | 39.90742 | 1.271802
2019-03-28 15:40 | 84 | 0.06879117 | 0.01519001 | 1.684912 | 18.78887 | 39.84704 | 1.292508
2019-03-28 15:40 | 85 | 0.052635 | 0.02032899 | 2.2124 | 24.73301 | 39.7748 | 1.301822
2019-03-28 15:40 | 86 | 0.03960883 | 0.02751324 | 2.945391 | 33.0468 | 39.74105 | 1.308945
2019-03-28 15:40 | 87 | 0.04043108 | 0.027582 | 2.903991 | 32.57941 | 39.69108 | 1.317221
2019-03-28 15:40 | 88 | 0.07139808 | 0.01556798 | 1.646075 | 18.34988 | 39.65257 | 1.310146
2019-03-28 15:40 | 89 | 0.09032867 | 0.01228645 | 1.30265 | 14.46654 | 39.55218 | 1.306743
2019-03-28 15:40 | 90 | 0.04614958 | 0.02408832 | 2.561648 | 28.77328 | 39.48659 | 1.327875
2019-03-28 15:40 | 91 | 0.06138742 | 0.01808587 | 1.928544 | 21.50569 | 39.44712 | 1.320179
2019-03-28 15:40 | 92 | 0.06192942 | 0.01789929 | 1.913241 | 21.36293 | 39.36593 | 1.322994
2019-03-28 15:40 | 93 | 0.06102683 | 0.01781385 | 1.949609 | 21.63206 | 39.32357 | 1.320136
2019-03-28 15:40 | 94 | 0.0737485 | 0.01504934 | 1.617782 | 17.93222 | 39.24132 | 1.322474
2019-03-28 15:40 | 95 | 0.05648575 | 0.01961842 | 2.11776 | 23.72209 | 39.18259 | 1.33996
2019-03-28 15:40 | 96 | 0.06272767 | 0.01805296 | 1.914903 | 21.54993 | 39.12312 | 1.351777
2019-03-28 15:40 | 97 | 0.07599758 | 0.01490264 | 1.585428 | 18.19675 | 39.05577 | 1.382909
2019-03-28 15:40 | 98 | 0.05531708 | 0.0204426 | 2.183795 | 24.92006 | 38.97942 | 1.378505
2019-03-28 15:40 | 99 | 0.0322935 | 0.0351069 | 3.765766 | 43.13775 | 38.945 | 1.393069
2019-03-28 15:40 | 100 | 0.06937533 | 0.01666021 | 1.758189 | 20.28917 | 38.90078 | 1.407568
2019-03-28 15:40 | 101 | 0.06899583 | 0.01675613 | 1.777605 | 20.60007 | 38.81414 | 1.421319
2019-03-28 15:40 | 102 | 0.06214483 | 0.01895439 | 1.982452 | 23.0988 | 38.76509 | 1.435471
2019-03-28 15:40 | 103 | 0.06829892 | 0.01758042 | 1.814479 | 21.03599 | 38.68747 | 1.436735
2019-03-28 15:40 | 104 | 0.05210275 | 0.02297943 | 2.384658 | 27.66422 | 38.63311 | 1.441382
2019-03-28 15:40 | 105 | 0.05917058 | 0.02062253 | 2.111845 | 24.21658 | 38.57785 | 1.432909
2019-03-28 15:40 | 106 | 0.07110042 | 0.0171858 | 1.77041 | 20.33067 | 38.51339 | 1.445519
2019-03-28 15:40 | 107 | 0.06635533 | 0.01869008 | 1.900514 | 22.11959 | 38.43977 | 1.467753
2019-03-28 15:40 | 108 | 0.0558865 | 0.02263338 | 2.270555 | 26.65762 | 38.38167 | 1.489801
2019-03-28 15:40 | 109 | 0.07839175 | 0.01610042 | 1.623308 | 18.78066 | 38.32038 | 1.472249
2019-03-28 15:40 | 110 | 0.08338725 | 0.01513264 | 1.535924 | 17.61682 | 38.22889 | 1.469018
2019-03-28 15:40 | 111 | 0.07170325 | 0.01758717 | 1.789988 | 20.3557 | 38.15822 | 1.45957
2019-03-28 15:40 | 112 | 0.06408025 | 0.0196785 | 2.013884 | 23.33232 | 38.08508 | 1.495141
2019-03-28 15:40 | 113 | 0.05158992 | 0.02444177 | 2.510956 | 29.01615 | 38.03032 | 1.496941
2019-03-28 15:40 | 114 | 0.068569 | 0.01802622 | 1.894298 | 21.41214 | 37.97464 | 1.468209
2019-03-28 15:40 | 115 | 0.08094475 | 0.01503895 | 1.61446 | 18.39881 | 37.89377 | 1.489287
2019-03-28 15:40 | 116 | 0.08455608 | 0.01408219 | 1.5457 | 18.21009 | 37.81553 | 1.539774
2019-03-28 15:40 | 117 | 0.07252833 | 0.01640691 | 1.80622 | 21.10763 | 37.7288 | 1.530901
2019-03-28 15:40 | 118 | 0.06482975 | 0.0186428 | 2.021955 | 23.8083 | 37.66954 | 1.543486
2019-03-28 15:40 | 119 | 0.06721642 | 0.0183162 | 1.955647 | 23.50319 | 37.59615 | 1.5798
2019-03-28 15:40 | 120 | 0.08019725 | 0.01562254 | 1.647022 | 19.89752 | 37.53224 | 1.595726
2019-03-28 15:40 | 121 | 0.08872758 | 0.01434789 | 1.494015 | 18.06184 | 37.43704 | 1.602583
2019-03-28 15:40 | 122 | 0.07751725 | 0.01672326 | 1.724473 | 20.45445 | 37.35905 | 1.585573
2019-03-28 15:40 | 123 | 0.09874933 | 0.01314803 | 1.364707 | 16.06307 | 37.27533 | 1.586217
2019-03-28 15:40 | 124 | 0.08879175 | 0.01462315 | 1.528515 | 18.09188 | 37.16874 | 1.60641
2019-03-28 15:40 | 125 | 0.07417917 | 0.017435 | 1.836129 | 21.36359 | 37.09954 | 1.584733
2019-03-28 15:40 | 126 | 0.06738992 | 0.01952578 | 2.031863 | 23.61384 | 37.01829 | 1.591335
2019-03-28 15:40 | 127 | 0.06814083 | 0.01900387 | 2.019887 | 23.18517 | 36.96192 | 1.579857
2019-03-28 15:40 | 128 | 0.09544167 | 0.01359606 | 1.449889 | 16.707 | 36.87646 | 1.594544
2019-03-28 15:40 | 129 | 0.074699 | 0.01736245 | 1.857654 | 21.42976 | 36.78254 | 1.600782
2019-03-28 15:40 | 130 | 0.05070967 | 0.02555956 | 2.738839 | 31.69275 | 36.72851 | 1.607129
2019-03-28 15:40 | 131 | 0.04988242 | 0.02595085 | 2.784986 | 32.21708 | 36.6747 | 1.607066
2019-03-28 15:41 | 132 | 0.07315783 | 0.01763473 | 1.901119 | 22.18398 | 36.6223 | 1.622932
2019-03-28 15:41 | 133 | 0.08263458 | 0.01561708 | 1.684875 | 19.6702 | 36.53149 | 1.625439
2019-03-28 15:41 | 134 | 0.07864333 | 0.01671217 | 1.779583 | 20.62655 | 36.46066 | 1.622141
2019-03-28 15:41 | 135 | 0.08042217 | 0.01607877 | 1.744705 | 20.25166 | 36.37322 | 1.628682
2019-03-28 15:41 | 136 | 0.08053717 | 0.01604676 | 1.748188 | 20.11347 | 36.29991 | 1.619882
2019-03-28 15:41 | 137 | 0.0894805 | 0.01444105 | 1.576387 | 18.10816 | 36.21051 | 1.620327
2019-03-28 15:41 | 138 | 0.07661767 | 0.01684937 | 1.843388 | 21.15307 | 36.12543 | 1.620699
2019-03-28 15:41 | 139 | 0.09355158 | 0.01381202 | 1.515206 | 17.18036 | 36.05116 | 1.60725
2019-03-28 15:41 | 140 | 0.08365192 | 0.01519146 | 1.69619 | 19.0505 | 35.94447 | 1.593611
2019-03-28 15:41 | 141 | 0.06729283 | 0.0188559 | 2.108458 | 23.71007 | 35.88548 | 1.595518
2019-03-28 15:41 | 142 | 0.077881 | 0.01632209 | 1.826479 | 20.35721 | 35.8038 | 1.58544
2019-03-28 15:41 | 143 | 0.07185925 | 0.01739458 | 1.978811 | 22.13043 | 35.73333 | 1.590276
2019-03-28 15:41 | 144 | 0.05948867 | 0.0209599 | 2.384403 | 26.79573 | 35.66185 | 1.594042
2019-03-28 15:41 | 145 | 0.0549 | 0.0231033 | 2.579579 | 28.84812 | 35.61217 | 1.583762
2019-03-28 15:41 | 146 | 0.06324683 | 0.02006214 | 2.238362 | 25.24621 | 35.54842 | 1.596743
2019-03-28 15:41 | 147 | 0.07463033 | 0.01705887 | 1.900931 | 21.36428 | 35.48467 | 1.594423
2019-03-28 15:41 | 148 | 0.08139492 | 0.01562489 | 1.741568 | 19.77282 | 35.40081 | 1.609407
2019-03-28 15:41 | 149 | 0.066245 | 0.01916995 | 2.137234 | 24.14214 | 35.32689 | 1.599296
2019-03-28 15:41 | 150 | 0.07415117 | 0.01711709 | 1.91025 | 21.48715 | 35.26289 | 1.593297
2019-03-28 15:41 | 151 | 0.09282525 | 0.01369137 | 1.530586 | 17.08183 | 35.17619 | 1.585625
2019-03-28 15:41 | 152 | 0.07784108 | 0.01633541 | 1.824817 | 20.22003 | 35.08509 | 1.573949
2019-03-28 15:41 | 153 | 0.070412 | 0.01776441 | 2.02188 | 22.36143 | 35.01843 | 1.574513
2019-03-28 15:41 | 154 | 0.1035299 | 0.01207134 | 1.372222 | 15.29785 | 34.93486 | 1.583785
2019-03-28 15:41 | 155 | 0.1034951 | 0.01185002 | 1.369185 | 15.31818 | 34.81928 | 1.585356
2019-03-28 15:41 | 156 | 0.07984258 | 0.01533183 | 1.768855 | 19.52079 | 34.73428 | 1.55859
2019-03-28 15:41 | 157 | 0.07593508 | 0.01612918 | 1.859003 | 20.63584 | 34.65569 | 1.566984
2019-03-28 15:41 | 158 | 0.05929075 | 0.02025679 | 2.376208 | 26.17283 | 34.58424 | 1.551807
2019-03-28 15:41 | 159 | 0.07093925 | 0.0169048 | 1.979069 | 21.89448 | 34.53018 | 1.553178
2019-03-28 15:41 | 160 | 0.08344075 | 0.01439331 | 1.682113 | 18.59796 | 34.44171 | 1.551828
2019-03-28 15:41 | 161 | 0.08200383 | 0.01492321 | 1.708921 | 18.90648 | 34.36675 | 1.550404
2019-03-28 15:41 | 162 | 0.08344575 | 0.01489761 | 1.67218 | 18.54182 | 34.27802 | 1.547236
2019-03-28 15:41 | 163 | 0.06421183 | 0.01969372 | 2.170109 | 24.14821 | 34.20473 | 1.550601
2019-03-28 15:41 | 164 | 0.05546058 | 0.02282706 | 2.511606 | 27.92603 | 34.1469 | 1.548794
2019-03-28 15:41 | 165 | 0.06537433 | 0.01969746 | 2.125627 | 23.61829 | 34.0883 | 1.54403
2019-03-28 15:41 | 166 | 0.09110008 | 0.01438944 | 1.526884 | 16.96082 | 34.01217 | 1.545132
2019-03-28 15:41 | 167 | 0.09409008 | 0.01393884 | 1.478327 | 16.32513 | 33.91141 | 1.536033
2019-03-28 15:41 | 168 | 0.09854158 | 0.01329586 | 1.408717 | 15.40204 | 33.82495 | 1.517741
2019-03-28 15:41 | 169 | 0.08151158 | 0.01635328 | 1.702493 | 18.63395 | 33.71958 | 1.518883
2019-03-28 15:41 | 170 | 0.0717635 | 0.01825474 | 1.927312 | 21.09582 | 33.66007 | 1.51391
2019-03-28 15:41 | 171 | 0.08647142 | 0.01537438 | 1.596556 | 17.34595 | 33.57054 | 1.499929
2019-03-28 15:41 | 172 | 0.06926675 | 0.01892344 | 1.994384 | 21.60246 | 33.49376 | 1.496332
2019-03-28 15:41 | 173 | 0.07730425 | 0.01697289 | 1.784291 | 19.38595 | 33.42673 | 1.498616
2019-03-28 15:41 | 174 | 0.07666583 | 0.01708894 | 1.79467 | 19.27571 | 33.34078 | 1.477788
2019-03-28 15:41 | 175 | 0.07235767 | 0.01814819 | 1.89721 | 20.30781 | 33.27441 | 1.469426
2019-03-28 15:41 | 176 | 0.07166092 | 0.01832384 | 1.909229 | 20.57945 | 33.19517 | 1.474742
2019-03-28 15:41 | 177 | 0.07531292 | 0.01713755 | 1.81084 | 19.48493 | 33.13012 | 1.467467
2019-03-28 15:41 | 178 | 0.0699075 | 0.01846668 | 1.944778 | 20.65288 | 33.04639 | 1.443791
2019-03-28 15:41 | 179 | 0.07422158 | 0.01710902 | 1.826334 | 19.23088 | 32.98795 | 1.427346
2019-03-28 15:41 | 180 | 0.0844635 | 0.01478346 | 1.60046 | 16.6177 | 32.89676 | 1.403589
2019-03-28 15:41 | 181 | 0.07283967 | 0.01653038 | 1.848167 | 19.04928 | 32.82367 | 1.387543
2019-03-28 15:41 | 182 | 0.08796008 | 0.01342016 | 1.520782 | 15.64263 | 32.7457 | 1.375927
2019-03-28 15:41 | 183 | 0.07641833 | 0.01519177 | 1.744091 | 17.84606 | 32.65358 | 1.363766
2019-03-28 15:41 | 184 | 0.07194192 | 0.01580068 | 1.840802 | 18.85567 | 32.59156 | 1.356513
2019-03-28 15:41 | 185 | 0.07604867 | 0.01494548 | 1.728735 | 17.84298 | 32.50755 | 1.356935
2019-03-28 15:41 | 186 | 0.07484325 | 0.01545508 | 1.743027 | 18.14192 | 32.44073 | 1.3578
2019-03-28 15:41 | 187 | 0.06544775 | 0.01804652 | 1.984582 | 20.8234 | 32.35956 | 1.362845
2019-03-28 15:41 | 188 | 0.07426625 | 0.01616858 | 1.736197 | 18.25921 | 32.30576 | 1.356043
2019-03-28 15:41 | 189 | 0.07466283 | 0.01701676 | 1.724536 | 18.55692 | 32.21312 | 1.385512
2019-03-28 15:41 | 190 | 0.05808958 | 0.02182715 | 2.200604 | 23.49263 | 32.16043 | 1.364677
2019-03-28 15:42 | 191 | 0.06222317 | 0.02071301 | 2.048344 | 21.54757 | 32.0929 | 1.340758
2019-03-28 15:42 | 192 | 0.037612 | 0.03483298 | 3.3761 | 36.46661 | 32.0411 | 1.371582
2019-03-28 15:42 | 193 | 0.06589458 | 0.01985724 | 1.920382 | 20.76828 | 32.00512 | 1.368517
2019-03-28 15:42 | 194 | 0.09282725 | 0.01412232 | 1.362753 | 14.79025 | 31.90949 | 1.372938
2019-03-28 15:42 | 195 | 0.07509883 | 0.01774738 | 1.684945 | 18.07574 | 31.83083 | 1.357467
2019-03-28 15:42 | 196 | 0.05334017 | 0.02502934 | 2.368431 | 25.51698 | 31.76072 | 1.36108
2019-03-28 15:42 | 197 | 0.064384 | 0.02075676 | 1.961415 | 21.01522 | 31.7161 | 1.353044
2019-03-28 15:42 | 198 | 0.07380983 | 0.01808246 | 1.705865 | 18.27494 | 31.6317 | 1.34887
2019-03-28 15:42 | 199 | 0.07108467 | 0.0191052 | 1.767388 | 18.88151 | 31.57133 | 1.342186
2019-03-28 15:42 | 200 | 0.07607917 | 0.01757358 | 1.648653 | 17.60882 | 31.48828 | 1.339664
2019-03-28 15:42 | 201 | 0.06572142 | 0.02105138 | 1.909079 | 20.60671 | 31.42169 | 1.354302
2019-03-28 15:42 | 202 | 0.1006855 | 0.01421751 | 1.244508 | 13.45588 | 31.34755 | 1.354812
2019-03-28 15:42 | 203 | 0.075758 | 0.01946593 | 1.650433 | 17.83577 | 31.23418 | 1.351202
2019-03-28 15:42 | 204 | 0.05182792 | 0.0283947 | 2.401381 | 26.42429 | 31.1964 | 1.369516
2019-03-28 15:42 | 205 | 0.06436542 | 0.02317199 | 1.93207 | 21.36792 | 31.12157 | 1.375355
2019-03-28 15:42 | 206 | 0.06966283 | 0.021422 | 1.783644 | 19.84591 | 31.06863 | 1.382522
2019-03-28 15:42 | 207 | 0.06874792 | 0.02171745 | 1.811809 | 20.14125 | 30.98441 | 1.384669
2019-03-28 15:42 | 208 | 0.050129 | 0.03057569 | 2.478277 | 27.38028 | 30.93507 | 1.372546
2019-03-28 15:42 | 209 | 0.05758292 | 0.02704348 | 2.15945 | 23.9074 | 30.87809 | 1.376658
2019-03-28 15:42 | 210 | 0.06034608 | 0.02688541 | 2.058602 | 22.85399 | 30.81961 | 1.379149
2019-03-28 15:42 | 211 | 0.08903108 | 0.01894155 | 1.392311 | 15.55937 | 30.7517 | 1.385268
2019-03-28 15:42 | 212 | 0.09041158 | 0.01940719 | 1.374296 | 15.4451 | 30.64812 | 1.396416
2019-03-28 15:42 | 213 | 0.08039208 | 0.02237949 | 1.546948 | 17.58057 | 30.57456 | 1.413339
2019-03-28 15:42 | 214 | 0.06950975 | 0.02716019 | 1.792572 | 20.2735 | 30.4874 | 1.409206
2019-03-28 15:42 | 215 | 0.07840175 | 0.02494594 | 1.597431 | 18.04933 | 30.43067 | 1.415099
2019-03-28 15:42 | 216 | 0.084294 | 0.02399213 | 1.489019 | 16.9407 | 30.33113 | 1.427999
2019-03-28 15:42 | 217 | 0.07583658 | 0.02788114 | 1.658446 | 18.81062 | 30.26522 | 1.426533
2019-03-28 15:42 | 218 | 0.0870395 | 0.02475873 | 1.446763 | 16.3908 | 30.17532 | 1.426647
2019-03-28 15:42 | 219 | 0.08439775 | 0.02631997 | 1.495576 | 16.88043 | 30.09423 | 1.42467
2019-03-28 15:42 | 220 | 0.08194817 | 0.02735158 | 1.540935 | 17.23426 | 30.00769 | 1.412316
2019-03-28 15:42 | 221 | 0.04994683 | 0.04581841 | 2.531896 | 28.4385 | 29.9369 | 1.420413
2019-03-28 15:42 | 222 | 0.05035525 | 0.04553575 | 2.519055 | 27.32277 | 29.9001 | 1.375845
2019-03-28 15:42 | 223 | 0.06041975 | 0.03827244 | 2.09284 | 23.40798 | 29.8329 | 1.414304
2019-03-28 15:42 | 224 | 0.06682292 | 0.03469532 | 1.896185 | 20.61971 | 29.77994 | 1.377869
2019-03-28 15:42 | 225 | 0.06807717 | 0.03406053 | 1.85686 | 19.88856 | 29.70067 | 1.353957
2019-03-28 15:42 | 226 | 0.06919858 | 0.03382048 | 1.821658 | 20.22091 | 29.64411 | 1.399258
2019-03-28 15:42 | 227 | 0.06775217 | 0.03483216 | 1.856385 | 20.18375 | 29.56312 | 1.367493
2019-03-28 15:42 | 228 | 0.05835433 | 0.04192783 | 2.1497 | 23.26309 | 29.50997 | 1.357502
2019-03-28 15:42 | 229 | 0.07408142 | 0.03392751 | 1.688612 | 18.75793 | 29.44065 | 1.389614
2019-03-28 15:42 | 230 | 0.0765285 | 0.03344716 | 1.629812 | 18.12632 | 29.36453 | 1.38718
2019-03-28 15:42 | 231 | 0.07977233 | 0.03226209 | 1.555454 | 17.38693 | 29.28857 | 1.386996
2019-03-28 15:42 | 232 | 0.05030092 | 0.05155614 | 2.460279 | 27.95603 | 29.21173 | 1.406214
2019-03-28 15:42 | 233 | 0.07408758 | 0.03571513 | 1.671451 | 18.73099 | 29.17551 | 1.387734
2019-03-28 15:42 | 234 | 0.09761842 | 0.02754841 | 1.267227 | 14.40539 | 29.06361 | 1.406231
2019-03-28 15:42 | 235 | 0.06890592 | 0.03954846 | 1.789648 | 20.36136 | 28.99263 | 1.403018
2019-03-28 15:42 | 236 | 0.06748592 | 0.04129513 | 1.824196 | 21.00517 | 28.92016 | 1.417553
2019-03-28 15:42 | 237 | 0.07392475 | 0.03846407 | 1.669281 | 19.18928 | 28.8548 | 1.418563
2019-03-28 15:42 | 238 | 0.08712917 | 0.0331664 | 1.421636 | 16.1566 | 28.77079 | 1.407711
2019-03-28 15:42 | 239 | 0.08071775 | 0.0362773 | 1.531852 | 17.57631 | 28.68477 | 1.41872
2019-03-28 15:42 | 240 | 0.09351975 | 0.03153748 | 1.32393 | 14.98594 | 28.60546 | 1.401481
2019-03-28 15:42 | 241 | 0.09389325 | 0.03166614 | 1.320154 | 14.83137 | 28.50073 | 1.392566
2019-03-28 15:42 | 242 | 0.083382 | 0.03650079 | 1.488806 | 16.89449 | 28.42068 | 1.408696
2019-03-28 15:42 | 243 | 0.07663175 | 0.0405151 | 1.61895 | 18.46933 | 28.33332 | 1.415337
2019-03-28 15:42 | 244 | 0.06936167 | 0.0463522 | 1.78883 | 20.15429 | 28.26679 | 1.397935
2019-03-28 15:42 | 245 | 0.08644092 | 0.03848137 | 1.434769 | 16.34187 | 28.18916 | 1.412606
2019-03-28 15:42 | 246 | 0.07720017 | 0.0442751 | 1.607457 | 18.10889 | 28.09977 | 1.398009
2019-03-28 15:42 | 247 | 0.07204625 | 0.04840028 | 1.724133 | 19.92816 | 28.03443 | 1.435749
2019-03-28 15:42 | 248 | 0.06864575 | 0.0514114 | 1.80836 | 21.31899 | 27.95531 | 1.463458
2019-03-28 15:42 | 249 | 0.06063883 | 0.05821511 | 2.052854 | 24.484 | 27.89801 | 1.484681
2019-03-28 15:42 | 250 | 0.05938125 | 0.05943506 | 2.10351 | 24.60332 | 27.83221 | 1.460976
2019-03-28 15:42 | 251 | 0.06522892 | 0.05474445 | 1.917173 | 22.17357 | 27.77736 | 1.446358
2019-03-28 15:43 | 252 | 0.06866025 | 0.05239545 | 1.828666 | 21.1331 | 27.70262 | 1.451004
2019-03-28 15:43 | 253 | 0.05390117 | 0.06704901 | 2.32703 | 27.37317 | 27.64405 | 1.475446
2019-03-28 15:43 | 254 | 0.06198333 | 0.05823769 | 2.023466 | 23.55052 | 27.58967 | 1.45974
2019-03-28 15:43 | 255 | 0.06406675 | 0.05608371 | 1.961199 | 22.69792 | 27.52056 | 1.454182
2019-03-28 15:43 | 256 | 0.0814285 | 0.04406623 | 1.54395 | 18.36328 | 27.45847 | 1.495294
2019-03-28 15:43 | 257 | 0.07586358 | 0.04735027 | 1.659473 | 19.52675 | 27.36325 | 1.481369
2019-03-28 15:43 | 258 | 0.06580733 | 0.05545875 | 1.907781 | 21.95822 | 27.30837 | 1.445012
2019-03-28 15:43 | 259 | 0.06056475 | 0.06093647 | 2.073404 | 24.8904 | 27.23013 | 1.507481
2019-03-28 15:43 | 260 | 0.07015358 | 0.05292248 | 1.791984 | 20.88006 | 27.18323 | 1.464811
2019-03-28 15:43 | 261 | 0.08399192 | 0.04428814 | 1.501692 | 17.8802 | 27.08889 | 1.501792
2019-03-28 15:43 | 262 | 0.075431 | 0.04986896 | 1.673795 | 20.23545 | 27.02027 | 1.52638
2019-03-28 15:43 | 263 | 0.08748058 | 0.04279747 | 1.448132 | 17.14628 | 26.93437 | 1.499967
2019-03-28 15:43 | 264 | 0.06829267 | 0.0544145 | 1.858792 | 22.17147 | 26.8522 | 1.514149
2019-03-28 15:43 | 265 | 0.06843042 | 0.05371944 | 1.864277 | 21.98359 | 26.79404 | 1.504346
2019-03-28 15:43 | 266 | 0.05663717 | 0.06367653 | 2.253569 | 26.72982 | 26.7172 | 1.513901
2019-03-28 15:43 | 267 | 0.06510917 | 0.05434535 | 1.963662 | 23.23023 | 26.67557 | 1.512501
2019-03-28 15:43 | 268 | 0.08601133 | 0.04040953 | 1.49166 | 17.43142 | 26.58407 | 1.4993
2019-03-28 15:43 | 269 | 0.08106892 | 0.04269676 | 1.586622 | 18.38279 | 26.51027 | 1.490273
2019-03-28 15:43 | 270 | 0.05838 | 0.05848448 | 2.2057 | 25.54388 | 26.42695 | 1.491252
2019-03-28 15:43 | 271 | 0.04142875 | 0.08074548 | 3.10492 | 36.15605 | 26.39149 | 1.4979
2019-03-28 15:43 | 272 | 0.06544292 | 0.05017264 | 1.968937 | 22.99149 | 26.33439 | 1.50463
2019-03-28 15:43 | 273 | 0.05745642 | 0.0562983 | 2.243228 | 26.09078 | 26.26695 | 1.499083
2019-03-28 15:43 | 274 | 0.06784367 | 0.04726745 | 1.898941 | 21.29282 | 26.21588 | 1.444583
2019-03-28 15:43 | 275 | 0.06937758 | 0.04584945 | 1.852763 | 20.89209 | 26.13289 | 1.449443
2019-03-28 15:43 | 276 | 0.07680792 | 0.04125777 | 1.676607 | 18.62203 | 26.07608 | 1.430319
2019-03-28 15:43 | 277 | 0.08006775 | 0.03846591 | 1.603353 | 17.97219 | 25.98103 | 1.438993
2019-03-28 15:43 | 278 | 0.05327325 | 0.05619817 | 2.404033 | 26.31749 | 25.92268 | 1.402018
2019-03-28 15:43 | 279 | 0.06201983 | 0.04678923 | 2.051991 | 22.59308 | 25.86654 | 1.401219
2019-03-28 15:43 | 280 | 0.06381233 | 0.04468685 | 1.983097 | 21.61664 | 25.79948 | 1.379408
2019-03-28 15:43 | 281 | 0.06289875 | 0.04422932 | 1.999045 | 21.8832 | 25.73962 | 1.376426
2019-03-28 15:43 | 282 | 0.06625958 | 0.04164174 | 1.889821 | 20.65256 | 25.67303 | 1.36843
2019-03-28 15:43 | 283 | 0.05867217 | 0.04636353 | 2.129438 | 22.87736 | 25.60976 | 1.342264
2019-03-28 15:43 | 284 | 0.05223725 | 0.05114978 | 2.375476 | 25.27482 | 25.55573 | 1.320287
2019-03-28 15:43 | 285 | 0.04584208 | 0.05848183 | 2.707633 | 28.21504 | 25.50526 | 1.293436
2019-03-28 15:43 | 286 | 0.03854967 | 0.06897306 | 3.202813 | 32.62256 | 25.46388 | 1.257589
2019-03-28 15:43 | 287 | 0.04220883 | 0.06313654 | 2.91112 | 29.79016 | 25.42507 | 1.257408
2019-03-28 15:43 | 288 | 0.05900917 | 0.0447107 | 2.061738 | 21.22253 | 25.37676 | 1.252324
2019-03-28 15:43 | 289 | 0.04082983 | 0.06409452 | 2.957582 | 30.43784 | 25.31485 | 1.242772
2019-03-28 15:43 | 290 | 0.04531633 | 0.05737929 | 2.641059 | 26.9387 | 25.2903 | 1.220763
2019-03-28 15:43 | 291 | 0.05126233 | 0.0504324 | 2.322872 | 23.50441 | 25.22331 | 1.204891
2019-03-28 15:43 | 292 | 0.05473492 | 0.04679717 | 2.153077 | 21.78207 | 25.18822 | 1.19224
2019-03-28 15:43 | 293 | 0.06452642 | 0.03942422 | 1.814008 | 18.09244 | 25.11333 | 1.16744
2019-03-28 15:43 | 294 | 0.03697017 | 0.06761417 | 3.132502 | 30.74384 | 25.06727 | 1.136605
2019-03-28 15:43 | 295 | 0.05146042 | 0.04780502 | 2.223616 | 22.09082 | 25.03007 | 1.136803
2019-03-28 15:43 | 296 | 0.05746825 | 0.04194008 | 1.966801 | 19.39687 | 24.96576 | 1.114704
2019-03-28 15:43 | 297 | 0.05013508 | 0.04729057 | 2.231516 | 22.35857 | 24.91878 | 1.120949
2019-03-28 15:43 | 298 | 0.03705142 | 0.06282053 | 2.990965 | 29.79697 | 24.86661 | 1.10402
2019-03-28 15:43 | 299 | 0.05112692 | 0.04469265 | 2.148252 | 21.01472 | 24.83847 | 1.074418
2019-03-28 15:43 | 300 | 0.04863025 | 0.04638197 | 2.223382 | 21.21324 | 24.7679 | 1.031605
2019-03-28 15:43 | 301 | 0.04218558 | 0.05254731 | 2.543957 | 24.45826 | 24.74262 | 1.031786
2019-03-28 15:43 | 302 | 0.03733017 | 0.05872633 | 2.843861 | 27.62458 | 24.68333 | 1.03123
2019-03-28 15:43 | 303 | 0.0270555 | 0.07955309 | 3.884487 | 36.94683 | 24.66817 | 0.999615
2019-03-28 15:43 | 304 | 0.05685267 | 0.03739617 | 1.825439 | 17.61532 | 24.62029 | 1.001478
2019-03-28 15:43 | 305 | 0.05032042 | 0.04191607 | 2.042612 | 18.82266 | 24.56296 | 0.947164
2019-03-28 15:43 | 306 | 0.02808825 | 0.07513516 | 3.612425 | 36.9322 | 24.5239 | 1.037361
2019-03-28 15:43 | 307 | 0.02903 | 0.07103458 | 3.444626 | 31.84151 | 24.50088 | 0.924359
2019-03-28 15:43 | 308 | 0.05195108 | 0.03971772 | 1.899543 | 18.08318 | 24.46069 | 0.939441
2019-03-28 15:43 | 309 | 0.03782058 | 0.05343081 | 2.575789 | 21.90926 | 24.40562 | 0.828621
2019-03-28 15:43 | 310 | 0.02460575 | 0.08140277 | 3.918047 | 33.83494 | 24.38523 | 0.832534
2019-03-28 15:43 | 311 | 0.033111 | 0.05981308 | 2.878504 | 27.49962 | 24.35103 | 0.91054
2019-03-28 15:44 | 312 | 0.03815567 | 0.05135046 | 2.46811 | 22.72774 | 24.31925 | 0.867192
2019-03-28 15:44 | 313 | 0.04433875 | 0.04425217 | 2.097364 | 19.60321 | 24.27517 | 0.869182
2019-03-28 15:44 | 314 | 0.026251 | 0.07403298 | 3.506359 | 32.3812 | 24.23618 | 0.850039
2019-03-28 15:44 | 315 | 0.02432642 | 0.07884294 | 3.73 | 35.98717 | 24.21853 | 0.875439
2019-03-28 15:44 | 316 | 0.04921775 | 0.03850559 | 1.818145 | 16.84163 | 24.18115 | 0.828907
2019-03-28 15:44 | 317 | 0.04785375 | 0.03967099 | 1.850166 | 17.24655 | 24.12685 | 0.825312
2019-03-28 15:44 | 318 | 0.01365517 | 0.1371758 | 6.409722 | 59.25215 | 24.09339 | 0.809098
2019-03-28 15:44 | 319 | 0.01514067 | 0.1234839 | 5.702151 | 54.43961 | 24.09065 | 0.824252
2019-03-28 15:44 | 320 | 0.04781092 | 0.0390929 | 1.78448 | 16.73785 | 24.05536 | 0.800252
2019-03-28 15:44 | 321 | 0.04055617 | 0.04559122 | 2.082026 | 19.97119 | 24.00432 | 0.809955
2019-03-28 15:44 | 322 | 0.02649883 | 0.06796993 | 3.154897 | 29.08936 | 23.97649 | 0.770834
2019-03-28 15:44 | 323 | 0.03130783 | 0.05760853 | 2.650198 | 24.44526 | 23.94634 | 0.765328
2019-03-28 15:44 | 324 | 0.05637183 | 0.03164621 | 1.461677 | 13.54419 | 23.9095 | 0.763511
2019-03-28 15:44 | 325 | 0.03883892 | 0.04601668 | 2.105284 | 19.01263 | 23.8441 | 0.73843
2019-03-28 15:44 | 326 | 0.009171667 | 0.1922094 | 8.801854 | 80.18499 | 23.83505 | 0.73543
2019-03-28 15:44 | 327 | 0.01305633 | 0.1335694 | 6.146918 | 55.23342 | 23.81684 | 0.721146
2019-03-28 15:44 | 328 | 0.04444692 | 0.03979152 | 1.789307 | 16.17482 | 23.80151 | 0.718921
2019-03-28 15:44 | 329 | 0.06069742 | 0 | 0 | 0 | 23.73243 | 0.713106
2019-03-28 15:44 | 330 | 0.02291758 | 0 | 0 | 0 | 23.69312 | 0.697692
2019-03-28 15:44 | 331 | 0.02459817 | 0 | 0 | 0 | 23.67809 | 0.715959
2019-03-28 15:44 | 332 | 0.03146625 | 0 | 0 | 0 | 23.64181 | 0.699251
2019-03-28 15:44 | 333 | 0.03269092 | 0 | 0 | 0 | 23.61712 | 0.704004
2019-03-28 15:44 | 334 | 0.003372 | 0 | 0 | 0 | 23.58295 | 0.690415
2019-03-28 15:44 | 335 | 0.01834925 | 0 | 0 | 0 | 23.59949 | 0.666915
2019-03-28 15:44 | 336 | 0.05325625 | 0 | 0 | 0 | 23.5412 | 0.655128
2019-03-28 15:44 | 337 | 0.04496825 | 0 | 0 | 0 | 23.50334 | 0.660737
2019-03-28 15:44 | 338 | 0.03578783 | 0 | 0 | 0 | 23.45288 | 0.650027
2019-03-28 15:44 | 339 | 0.02045742 | 0 | 0 | 0 | 23.43252 | 0.671229
2019-03-28 15:44 | 340 | 0.03961533 | 0 | 0 | 0 | 23.40408 | 0.66418
2019-03-28 15:44 | 341 | 0.03414783 | 0 | 0 | 0 | 23.35844 | 0.635615
2019-03-28 15:44 | 342 | 0.033271 | 0 | 0 | 0 | 23.33561 | 0.633976
2019-03-28 15:44 | 343 | 0.018038 | 0 | 0 | 0 | 23.29458 | 0.629516
2019-03-28 15:44 | 344 | 0.03394533 | 0 | 0 | 0 | 23.29241 | 0.61549
2019-03-28 15:44 | 345 | 0.0396505 | 0 | 0 | 0 | 23.22927 | 0.619288
2019-03-28 15:44 | 346 | 0.013743 | 0 | 0 | 0 | 23.22053 | 0.620815
2019-03-28 15:44 | 347 | 0.01836725 | 0 | 0 | 0 | 23.19537 | 0.620759
2019-03-28 15:44 | 348 | 0.007251167 | 0 | 0 | 0 | 23.18607 | 0.608131
2019-03-28 15:44 | 349 | 0.02903675 | 0 | 0 | 0 | 23.17398 | 0.592203
2019-03-28 15:44 | 350 | 0.01086442 | 0 | 0 | 0 | 23.13643 | 0.600173
2019-03-28 15:44 | 351 | 0.01698708 | 0 | 0 | 0 | 23.14666 | 0.590484
2019-03-28 15:44 | 352 | 0.04074183 | 0 | 0 | 0 | 23.09794 | 0.575442
2019-03-28 15:44 | 353 | 0.04446933 | 0 | 0 | 0 | 23.06992 | 0.580503
2019-03-28 15:44 | 354 | 0.04299342 | 0 | 0 | 0 | 23.01136 | 0.588297
2019-03-28 15:44 | 355 | 0.02436092 | 0 | 0 | 0 | 22.98767 | 0.603915
2019-03-28 15:44 | 356 | 0.03509558 | 0 | 0 | 0 | 22.95589 | 0.591251
2019-03-28 15:44 | 357 | 0.03958675 | 0 | 0 | 0 | 22.9185 | 0.586696
2019-03-28 15:44 | 358 | 0.03691275 | 0 | 0 | 0 | 22.87911 | 0.572343
2019-03-28 15:44 | 359 | 0.01674408 | 0 | 0 | 0 | 22.84844 | 0.564279
2019-03-28 15:44 | 360 | 0.02863092 | 0 | 0 | 0 | 22.8384 | 0.571309
2019-03-28 15:44 | 361 | 0.02778267 | 0 | 0 | 0 | 22.79374 | 0.53838
2019-03-28 15:44 | 362 | 0.01709867 | 0 | 0 | 0 | 22.78506 | 0.543439
2019-03-28 15:44 | 363 | 0.02628825 | 0 | 0 | 0 | 22.7551 | 0.54865
2019-03-28 15:44 | 364 | 0.02419825 | 0 | 0 | 0 | 22.73445 | 0.54939
2019-03-28 15:44 | 365 | 0.03455542 | 0 | 0 | 0 | 22.70438 | 0.534555
2019-03-28 15:44 | 366 | 0.02671925 | 0 | 0 | 0 | 22.66971 | 0.584332
2019-03-28 15:44 | 367 | 0.01541 | 0 | 0 | 0 | 22.65179 | 0.537638
2019-03-28 15:44 | 368 | 0.02230892 | 0 | 0 | 0 | 22.63432 | 0.552998
2019-03-28 15:44 | 369 | 0.033477 | 0 | 0 | 0 | 22.60624 | 0.528777
2019-03-28 15:44 | 370 | 0.01987958 | 0 | 0 | 0 | 22.57309 | 0.536934
2019-03-28 15:44 | 371 | 0.021488 | 0 | 0 | 0 | 22.5636 | 0.530262
2019-03-28 15:45 | 372 | 0.01725717 | 0 | 0 | 0 | 22.5317 | 0.487732
2019-03-28 15:45 | 373 | -0.005427333 | 0 | 0 | 0 | 22.53304 | 0.512342
2019-03-28 15:45 | 374 | -0.0001216667 | 0 | 0 | 0 | 22.53575 | 0.534706
2019-03-28 15:45 | 375 | 0.01126392 | 0 | 0 | 0 | 22.53082 | 0.474444
2019-03-28 15:45 | 376 | 0.02872642 | 0 | 0 | 0 | 22.51246 | 0.468486
2019-03-28 15:45 | 377 | 0.01024792 | 0 | 0 | 0 | 22.48191 | 0.372662
2019-03-28 15:45 | 378 | 0.004285417 | 0 | 0 | 0 | 22.48915 | 0.438981
2019-03-28 15:45 | 379 | 0.02024875 | 0 | 0 | 0 | 22.46734 | 0.472144
2019-03-28 15:45 | 380 | 0.04293317 | 0 | 0 | 0 | 22.44735 | 0.460255
2019-03-28 15:45 | 381 | 0.03170233 | 0 | 0 | 0 | 22.39046 | 0.504169
2019-03-28 15:45 | 382 | -0.0051065 | 0 | 0 | 0 | 22.38931 | 0.487901
2019-03-28 15:45 | 383 | 0.03316917 | 0 | 0 | 0 | 22.38346 | 0.489921
2019-03-28 15:45 | 384 | 0.03771325 | 0 | 0 | 0 | 22.3301 | 0.472002
2019-03-28 15:45 | 385 | 0.01605683 | 0 | 0 | 0 | 22.31483 | 0.489634
2019-03-28 15:45 | 386 | 0.01633525 | 0 | 0 | 0 | 22.29277 | 0.487722
2019-03-28 15:45 | 387 | 0.03362275 | 0 | 0 | 0 | 22.27745 | 0.479294
2019-03-28 15:45 | 388 | 0.04663017 | 0 | 0 | 0 | 22.22712 | 0.463742
2019-03-28 15:45 | 389 | 0.02380692 | 0 | 0 | 0 | 22.19312 | 0.471705
2019-03-28 15:45 | 390 | 0.009155833 | 0 | 0 | 0 | 22.17765 | 0.451755
2019-03-28 15:45 | 391 | 0.02166567 | 0 | 0 | 0 | 22.16737 | 0.456724
2019-03-28 15:45 | 392 | 0.05081525 | 0 | 0 | 0 | 22.13105 | 0.467095
2019-03-28 15:45 | 393 | 0.01793233 | 0 | 0 | 0 | 22.08034 | 0.451524
2019-03-28 15:45 | 394 | 0.003742583 | 0 | 0 | 0 | 22.09113 | 0.461833
2019-03-28 15:45 | 395 | 0.02915942 | 0 | 0 | 0 | 22.06316 | 0.45738
2019-03-28 15:45 | 396 | 0.02758292 | 0 | 0 | 0 | 22.03857 | 0.452743
2019-03-28 15:45 | 397 | 0.02236492 | 0 | 0 | 0 | 22.0098 | 0.457472
2019-03-28 15:45 | 398 | 0.008817083 | 0 | 0 | 0 | 21.99523 | 0.455196
2019-03-28 15:45 | 399 | 0.02782142 | 0 | 0 | 0 | 21.98484 | 0.443682
2019-03-28 15:45 | 400 | 0.02400558 | 0 | 0 | 0 | 21.94473 | 0.428151
2019-03-28 15:45 | 401 | 0.008051583 | 0 | 0 | 0 | 21.93961 | 0.427065
2019-03-28 15:45 | 402 | 0.0226045 | 0 | 0 | 0 | 21.92142 | 0.423144
2019-03-28 15:45 | 403 | 0.03482683 | 0 | 0 | 0 | 21.89501 | 0.435063
2019-03-28 15:45 | 404 | 0.01718125 | 0 | 0 | 0 | 21.85917 | 0.438552
2019-03-28 15:45 | 405 | 0.005055417 | 0 | 0 | 0 | 21.85949 | 0.422554
2019-03-28 15:45 | 406 | 0.01544108 | 0 | 0 | 0 | 21.84347 | 0.422405
2019-03-28 15:45 | 407 | 0.01582433 | 0 | 0 | 0 | 21.83009 | 0.411804
2019-03-28 15:45 | 408 | 0.02958133 | 0 | 0 | 0 | 21.80923 | 0.418189
2019-03-28 15:45 | 409 | 0.02415708 | 0 | 0 | 0 | 21.77552 | 0.411221
2019-03-28 15:45 | 410 | 0.01504942 | 0 | 0 | 0 | 21.76189 | 0.414681
2019-03-28 15:45 | 411 | 0.023374 | 0 | 0 | 0 | 21.74123 | 0.411145
2019-03-28 15:45 | 412 | 0.02939767 | 0 | 0 | 0 | 21.71551 | 0.443268
2019-03-28 15:45 | 413 | 0.02385067 | 0 | 0 | 0 | 21.68494 | 0.428391
2019-03-28 15:45 | 414 | 0.03403133 | 0 | 0 | 0 | 21.66431 | 0.427999
2019-03-28 15:45 | 415 | 0.04236733 | 0 | 0 | 0 | 21.61787 | 0.424211
2019-03-28 15:45 | 416 | 0.0168285 | 0 | 0 | 0 | 21.58736 | 0.418604
2019-03-28 15:45 | 417 | 0.023726 | 0 | 0 | 0 | 21.5777 | 0.394915
2019-03-28 15:45 | 418 | 0.006031667 | 0 | 0 | 0 | 21.54486 | 0.391707
2019-03-28 15:45 | 419 | -0.002016 | 0 | 0 | 0 | 21.56263 | 0.394378
2019-03-28 15:45 | 420 | 0.03045983 | 0 | 0 | 0 | 21.53921 | 0.397615
2019-03-28 15:45 | 421 | 0.0345485 | 0 | 0 | 0 | 21.50827 | 0.395071
2019-03-28 15:45 | 422 | 0.01845317 | 0 | 0 | 0 | 21.47552 | 0.396143
2019-03-28 15:45 | 423 | 0.01883517 | 0 | 0 | 0 | 21.46768 | 0.384073
2019-03-28 15:45 | 424 | 0.02910192 | 0 | 0 | 0 | 21.43588 | 0.389001
2019-03-28 15:45 | 425 | 0.0035475 | 0 | 0 | 0 | 21.41719 | 0.388287
2019-03-28 15:45 | 426 | 0.01322858 | 0 | 0 | 0 | 21.42085 | 0.386739
2019-03-28 15:45 | 427 | 0.02292908 | 0 | 0 | 0 | 21.39003 | 0.386903
2019-03-28 15:45 | 428 | 0.02300683 | 0 | 0 | 0 | 21.37734 | 0.384454
2019-03-28 15:45 | 429 | 0.02523025 | 0 | 0 | 0 | 21.34426 | 0.376956
2019-03-28 15:45 | 430 | 0.01000375 | 0 | 0 | 0 | 21.33076 | 0.374239

## Channels
Index | Channel Name/Description | Legend/ID | Group Name | Source Type | Range/Type | Definition | Offset | Slope | LowCal (Zero) | HighCal (Span) | Calibration TimeStamp | Cal Group | Range Low | Range High | Out of Range | Background | Delay | Scaled Units | SCALED Global Name;RAW Global Name | Notes | Dip Switch Gnd_Ref Pull_Up (Up/Down) | Smooth Interval (s) | Pdf Plot # | Significant Digits
0 | Oxygen Volume Fraction (Dry) | O2 | Oxygen | DAQ Voltage (V) | ±10V default | Dev1/ai33 | -0.062482 | 0.062688 | 0 | 0.2095 | 2019-03-28 11:01 | Group A | 0.1 | 0.22 | Do Nothing | 0.2094872 | 12 | Vol fr | O2 | Servomex 4100 O2 CO2 CO analyzer | NA | 1 |  | 6
1 | Carbon Dioxide Volume Fraction (Dry) | CO2 | CO2_CO | DAQ Voltage (V) | ±10V default | Dev1/ai32 | -0.025283 | 0.02541 | 0 | 0.0261 | 2019-03-28 11:01 | Group A | -0.01 | 0.1 | Do Nothing | 0.000445965899 | 10 | Vol fr | CO2 | Servomex 4100 O2 CO2 CO analyzer | NA | 1 |  | 6
2 | Carbon Monoxide Volume Fraction (Dry) | CO | CO2_CO | DAQ Voltage (V) | ±10V default | Dev1/ai23 | -0.002743 | 0.002756 | 0 | 0.0011 | 2019-03-28 11:01 | Group A | -0.01 | 0.1 | Do Nothing | -1.25225e-07 | 12 | Vol fr | CO | Servomex 4100 O2 CO2 CO analyzer | NA | 1 |  | 6
3 | Smoke Detector 1 -compensation | Io | Smoke | DAQ Voltage (V) | ±10V default | Dev1/ai21 | -18.658909 | 183.616735 | 0 | 100 | 2019-03-28 11:01 | None | 0 | 1000 | Do Nothing | 101.202 | 0 | % | Io |  | NA | 1 |  | 6
4 | Smoke Detector 2 - main | I | Smoke | DAQ Voltage (V) | ±10V default | Dev1/ai22 | -11.412033 | 209.430423 | 0 | 100 | 2019-03-28 11:01 | None | 0 | 1000 | Do Nothing | 101.2955 | 0 | % | I |  | NA | 1 |  | 6
5 | Duct Flow Oriface Plate Differential Pressure | Pe | Duct Pressure | DAQ Voltage (V) | ±10V default | Dev1/ai20 | -16.68782 | 1447 | 0 |  | 2019-03-28 10:45 | None | -10 | 1000 | Do Nothing | 126.7778 | 2 | Pa | Pe | MKS 223 pressure transducer | NA | 10 |  | 6
6 | CJC Connector 0 | CJC0 | MISC | DAQ Voltage (V) | ±0.2V default | Dev1/ai0 | 0 | 100 |  |  |  | None | 10 | 50 | Do Nothing | 21.26124 | 0 | °C | CJC0 |  | NA | 1 |  | 6
7 | TC1 Duct Inlet - near smokemeter | TCraw1 | MISC | DAQ Voltage (V) | ±0.2V default | Dev1/ai4 | 0 | 1 |  |  |  | None | -0.1 | 0.1 | Do Nothing | 0.001865982302 | 4 | V | TCraw1 |  | NA | 1 |  | 6
8 | TC2 Duct Outlet - near oriface plate | TCraw2 | MISC | DAQ Voltage (V) | ±0.2V default | Dev1/ai5 | 0 | 1 |  |  |  | None | -0.1 | 0.1 | Do Nothing | 0.001750233894 | 6 | V | TCraw2 |  | NA | 1 |  | 6
9 | Load Cell for Sample Mass | SampMass | Sample Mass | DAQ Voltage (V) | ±10V default | Dev1/ai16 | -89.824 | 118.16 | 0 | 200 |  | Group B | -10 | 600 | Do Nothing | -151.9737 | 0 | g | SampMass | ATC mass load cell | NA | 10 | 3 | 6
10 | Burner Methane Mass Flow Rate | BurnerFlow | Methane Burner Flow | DAQ Voltage (V) | ±10V default | Dev1/ai18 | 0.23647 | 4.0102 | 7 | 10 |  | Group C | -1 | 10 | Do Nothing | 0.2337735 | 0 | SLPM | BurnerFlow | MKS M100B-29174 mass flow controller (output) | NA | 1 |  | 6
11 | Burner Mass Flow Rate setpoint | BurnerFlowSet | Methane Burner Flow | DAQ Voltage (V) | ±10V default | Dev1/ai19 | 0.201 | 4.0069 | 7 | 10 |  | Group C | -1 | 10 | Do Nothing | 8.402679 | 0 | SLPM | BurnerFlowSet | 10 turn precision potentiometer for setpoint input to MKS M100B | NA | 1 |  | 6
12 | TC1 Cone Heater | TCraw3 | MISC | DAQ Voltage (V) | ±0.2V default | Dev1/ai1 | 0 | 1 |  |  |  | None | -0.1 | 0.1 | Do Nothing | 0.002668629088 | 0 | V | TCraw3 |  | NA | 1 |  | 6
13 | TC2 Cone Heater | TCraw4 | MISC | DAQ Voltage (V) | ±0.2V default | Dev1/ai2 | 0 | 1 |  |  |  | None | -0.1 | 0.1 | Do Nothing | 0.003974914174 | 0 | V | TCraw4 |  | NA | 1 |  | 6
14 | TC3 Cone Heater | TCraw5 | MISC | DAQ Voltage (V) | ±0.2V default | Dev1/ai3 | 0 | 1 |  |  |  | None | -0.1 | 0.1 | Do Nothing | 0.003790662718 | 0 | V | TCraw5 |  | NA | 1 |  | 6
15 | Spare heat Flux Gauge | Hfspare | MISC | DAQ Voltage (V) | ±0.2V default | Dev1/ai6 | 0 | 1 |  |  |  | None | -0.1 | 0.1 | Do Nothing | 4.9382162e-05 | 0 | V | Hfspare |  | NA | 1 |  | 6
16 | TC spare | TCraw7 | MISC | DAQ Voltage (V) | ±0.2V default | Dev1/ai7 | 0 | 1 |  |  |  | None | -0.1 | 0.1 | Do Nothing | 0.001255488576 | 0 | V | TCraw7 |  | NA | 1 |  | 6
17 | Radiometer Heat Flux | HeatFlux | Cone Radiometer Heat Flux | DAQ Voltage (V) | ±0.2V default | Dev1/ai17 | -0.0457 | 5530.2 | 0 |  |  | None | -10 | 200 | Do Nothing | 0.3079661 | 0 | kW/m^2 | HeatFlux | Medtherm GTW-7-32-485A serial #78461 | NA | 1 |  | 6
18 | Canopy Hood Flow Alarm | CanopyFlow | CanopyFlow | DAQ Voltage (V) | ±10V default | Dev1/ai34 | -2.52014 | 1 | 0 |  |  | None | -1 | 5 | Do Nothing | 1.324678 | 0 | V | CanopyFlow | Setra 2651001WB2BT1C pressure transducer serial #3698689, 1" WC | NA | 1 |  | 6
19 | mark signal | MarkSig | marker | DAQ Voltage (V) | ±10V default | Dev1/ai35 | 0 | 1 |  |  |  | None | -10 | 10 | Do Nothing | 2.547401 | 0 | V | MarkSig | push buttons for marking events | NA | 1 |  | 4
20 | Ambient Pressure | Pamb | vaisala | Global Variable | N/A | 129.6.159.102(Pressure) | 0 | 1 |  |  |  | None | 80 | 110 | Do Nothing | 100.63 | 0 | kPa | Pamb | globdata(r,Pamb) | NA | 1 |  | 6
21 | Ambient Temperature | Tamb | vaisala | Global Variable | N/A | 129.6.159.102(Temperature) | 0 | 1 |  |  |  | None | 0 | 50 | Do Nothing | 21.1552 | 0 | °C | Tamb | globdata(r,Tamb) | NA | 1 |  | 6
22 | Ambient Relative Humidity | RHamb | vaisala | Global Variable | N/A | 129.6.159.102(Humidity) | 0 | 1 |  |  |  | None | 0 | 100 | Do Nothing | 25.91382 | 0 | % | RHamb | globdata(r,RHamb) | NA | 1 |  | 6
23 | Gas Temperature near smoke meter | Tsmk | Duct Temperature | Math Function | N/A | TC K-type(CJC0[i];TCraw1[i]) | [5 empty] | None | 0 | 2000 | Do Nothing | 66.72585 | 4 | °C | Tsmk | Ktemp_its90(scaledata(r,TCraw1),scaledata(r,CJC0)) | NA | 1 |  | 6
24 | Cone Heater Temperature | Tcone | Cone Temperature | Math Function | N/A | TC K-type(CJC0[i];TCraw3[i]) | [5 empty] | None | 0 | 2000 | Do Nothing | 86.01725 | 0 | °C | Tcone | Ktemp_its90(scaledata(r,TCraw3),scaledata(r,CJC0)) | NA | 1 |  | 6
25 | Exhaust Gas Temperature | Te | Duct Temperature | Math Function | N/A | TC K-type(CJC0[i];TCraw2[i]) | [5 empty] | None | 0 | 2000 | Do Nothing | 63.94131 | 6 | °C | Te | Ktemp_its90(scaledata(r,TCraw2),scaledata(r,CJC0)) | NA | 1 |  | 6
26 | Ambient Water Volume Fraction | H2Oa | MISC | Excel Function | N/A | H2Oa=(0.00000659628*Tamb[i]^4 - 0.000102573*Tamb[i]^3 + 0.0192184*Tamb[i]^2 + 0.234477*Tamb[i]+4.94319)*RHamb[i]/(Pamb[i]*760/101.325)/100 | [5 empty] | None | 0 | 0.05 | Do Nothing | 0.006473309729 | 0 | Vol fr | H2Oa | (0.00000659628*scaledata(r,Tamb)^4 - 0.000102573*scaledata(r,Tamb)^3 + 0.0192184*scaledata(r,Tamb)^2 + 0.234477*scaledata(r,Tamb) + 4.94319)*scaledata(r,RHamb)/(scaledata(r,Pamb)*760/101.325)/100 | NA | 1 |  | 6
27 | Exhaust Gas Density | Rhoe | MISC | Excel Function | N/A | Rhoe=760*101325/760*28.97/8314.47/(Te[i]+273.15) | [5 empty] | None | 0 | 2 | Do Nothing | 1.047333 | 6 | kg/m3 | Rhoe | 760*101325/760*28.97/8314.47/(scaledata(r,Te)+273.15) | NA | 1 |  | 6
28 | Duct Mass Flow Rate | MFRe | Duct Mass Flow Rate | Excel Function | N/A | MFRe=Cf[p]*ABS((Pe[i])/(Te[i]+273.15))^0.5 | [5 empty] | None | -10 | 100 | Set to "-1" | 0.02531866 | 6 | kg/s | MFRe | Cf(i)*abs((scaledata(r,Pe))/(scaledata(r,Te)+273.15))^0.5 | NA | 1 |  | 6
29 | Duct Volume Flow Rate | VFRe | Duct Volume Flow Rate | Excel Function | N/A | VFRe=MFRe[i]/Rhoe[i]*1000 | [5 empty] | None | -10 | 100 | Set to "-1" | 24.17434 | 6 | L/s | VFRe | scaledata(r,MFRe)/scaledata(r,Rhoe)*1000 | NA | 1 | 4 | 6
30 | Smoke Extinction Coefficient | Ksm | Smoke | Excel Function | N/A | Ksm=1/D[p]*LN(Io[i]/I[i]) | [5 empty] | None | -100 | 1000 | Set to "NaN" |  | 0 | 1/m | Ksm | 1/D(i)*log(scaledata(r,Io)/scaledata(r,I)) | NA | 1 |  | 6
31 | Methane Burner HRR | HRRmethane | Heat Release Rate | Excel Function | N/A | HRRmethane=(BurnerFlow[i]*101325/273.15/8314*16/60*HOCcal[p]) | [5 empty] | None | -1 | 15 | Do Nothing |  | 0 | kW | HRRmethane | scaledata(r,BurnerFlow)*101325/273.15/8314*16/60*50 | NA | 1 | 2 | 6
32 | Oxygen Depletion Factor | Phi | Phi | Excel Function | N/A | Phi=(O2[0]*(1-CO2[i]-CO[i])-(O2[i]*(1-CO2[0])))/(O2[0]*(1-CO2[i]-CO[i]-O2[i])) | [5 empty] | None | -0.1 | 1 | Do Nothing |  | 12 | none | Phi | (XO2o*(1-scaledata(r,CO2)-scaledata(r,CO))-(scaledata(r,O2)*(1-XCO2o)))/(XO2o*(1-scaledata(r,CO2)-scaledata(r,CO)-scaledata(r,O2))) | NA | 1 |  | 6
33 | Rate of Heat Release | RHR | Heat Release Rate | Excel Function | N/A | RHR=(Ef[p]*Phi[i]-(17690-Ef[p])*(1-Phi[i])*CO[i]/O2[i]/2)*((MFRe[i]*(1-H2Oa[i])*O2[0]*32/28.97/(1+Phi[i]*(Alpha[p]-1)))) | [5 empty] | None | -10 | 50 | Set to "-1" |  | 12 | kW | RHR | (Ef(i)*scaledata(r,Phi)-(17690-Ef(i))*(1-scaledata(r,Phi))*scaledata(r,CO)/scaledata(r,O2)/2)*((scaledata(r,MFRe)*(1-scaledata(r,H2Oa))*XO2o*32/28.97/(1+scaledata(r,Phi)*(Alpha(i)-1)))) | NA | 1 | 2 | 6
34 | Rate of Heat Release per Unit Area | RHRA | Heat Release Rate per Area | Excel Function | N/A | RHRA=(RHR[i]/As[p]) | [5 empty] | None | -1000 | 5000 | Do Nothing |  | 0 | kW/m2 | RHRA | (Ef(i)*scaledata(r,Phi)-(17690-Ef(i))*(1-scaledata(r,Phi))*scaledata(r,CO)/scaledata(r,O2)/2)*((scaledata(r,MFRe)*(1-scaledata(r,H2Oa))*XO2o*32/28.97/(1+scaledata(r,Phi)*(Alpha(i)-1))))/As(i) | NA | 1 | 1 | 6
35 | New Calibration Factor | newCf | Cfactor | Excel Function | N/A | newCf=HRRmethane[i]*Cf[p]/RHR[i] | [5 empty] | None | 0.02 | 0.06 | Set to "NaN" |  | 0 | none | newCf | scaledata(r,HRRmethane)*Cf(i)/scaledata(r,RHR) | NA | 1 |  | 6
36 | EventDriver | EvMark | marker | Excel Function | N/A | EvMark=IF(MarkSig[i]<=2.5,"Event:Ignition",IF(MarkSig[i]>=2.6,"Event:Start Test",0)) | [5 empty] | None | -5 | 5 | Do Nothing |  | 0 | none | EvMark | NaN