## Cone Summary
Date: | 2019-03-29
Time: | 14:44
Program Version: | MIDAS.exe Ver. 2.124.0.842
File Name: | B5S-Test3
Test Series information: | Cube Test - Control - 75 kW/m2; Frame @ 30mm below bottom face of Cone Assembly New foam- Insulator= low Density Ceramic Board (6mm thick)
Test Series Folder: | E:\ConeLab\DATA\2019\03_Mar\Cube Test
Test Director: | Zammarano
Qualified Operator: | Shields
Post Processing Version | NFRL_Report58.m
Lab Name | NIST Cone Lab
Lab Location | Gaithersburg, MD
Test Parameters: | Value | Unit | Event Description | Time (s) | System Time
Calibration Factor, Cf | 0.0407 |  | Start Test | 0 | 2019-03-29 14:52
Fuel Energy Value, Ef | 13100 | KJ/kg | Ignition | 8 | 2019-03-29 14:52
Sample Area | 1 | m^2 | Wetting | 164 | 2019-03-29 14:55
Cone Heat Flux | 75 | kW/m^2 | Dripping | 222 | 2019-03-29 14:55
Cone Orientation |  |  | Bottom Ignition | 359 | 2019-03-29 14:58
Sample Grid |  |  | Flame Out | 664 | 2019-03-29 15:03
Sample Thickness | 106 | mm
Sample Initial Mass | 51.7 | g
Cone Separation Distance | 30 | mm
Exhaust Flow Rate | 23.8002 | L/s
Test Result Summary: (Ignition to Flame Out) | Value | Unit | Test Result Summary: (10% to 90% Mass Loss) | Value | Unit
Peak Heat Release Rate | 4.94357 | kW/m2 | Average Heat Release Rate | 1.364413 | kW/m2
Total Heat Release | 0.94367711 | MJ/m2 | Average Mass Loss Rate | 0.06152889 | g/m2s
Peak Mass Loss Rate | 0.2067957 | g/m2s | Effective Heat of Combustion | 22.31824 | MJ/kg
Total Mass Lost | 40.88365 | g | Average Specific Extinction Area | 132.9478 | m2/kg
Time to Ignition | 8 | s | Peak CO Yield | 0.3306184 | kg/kg
Time to Peak Heat Release | 384 | s | Peak CO2 Yield | 61.48946 | kg/kg
Time to Flame Out | 664 | s | Average CO Yield | 0.02511319 | kg/kg
Average Heat Release Rate | 1.436343 | kW/m2 | Average CO2 Yield | 2.272153 | kg/kg
Average Mass Loss Rate | 0.06175213 | g/m2s
Effective Heat of Combustion | 23.08202 | MJ/kg
Dripping | 222 | s | Time to dripping
HRRD | 0.790739 | kW | HRR at dripping time
THRD | 0.311531498 | MJ | Heat released from Ignition to Dripping
AHRRD | 1.455755 | kW | AHRR from Ignition to Dripping
Wetting | 164 | s | Time to wetting
HRRW | 0.812686 | kW | HRR at wetting time
THRW | 0.260314925 | MJ | Heat released from Ignition to Wetting
AHRRW | 1.601311 | kW | AHRR from Ignition to wetting

## Scaled Data
Time Stamp | NTP Epoch Time (s) | Time (s) | 0: O2 (Vol fr) | 1: CO2 (Vol fr) | 2: CO (Vol fr) | 3: Io (%) | 4: I (%) | 5: Pe (Pa) | 6: CJC0 (°C) | 7: TCraw1 (V) | 8: TCraw2 (V) | 9: SampMass (g) | 10: BurnerFlow (SLPM) | 11: BurnerFlowSet (SLPM) | 12: TCraw3 (V) | 13: TCraw4 (V) | 14: TCraw5 (V) | 15: Hfspare (V) | 16: TCraw7 (V) | 17: HeatFlux (kW/m^2) | 18: CanopyFlow (V) | 19: MarkSig (V) | 20: Pamb (kPa) | 21: Tamb (°C) | 22: RHamb (%) | 23: Tsmk (°C) | 24: Tcone (°C) | 25: Te (°C) | 26: H2Oa (Vol fr) | 27: Rhoe (kg/m3) | 28: MFRe (kg/s) | 29: VFRe (L/s) | 30: Ksm (1/m) | 31: HRRmethane (kW) | 32: Phi (none) | 33: RHR (kW) | 34: RHRA (kW/m2) | 35: newCf (none) | 36: EvMark (none)
2019-03-29 14:44 | 1553885024.9 | -485 | 0.209456 | 0.000451 | 1e-06 | 100.692569 | 100.399764 | 125.284526 | 21.257213 | 0.001905 | 0.001818 | -152.155632 | 0.235439 | 8.402226 | 0.002602 | 0.003785 | 0.00372 | 6.3e-05 | 0.001116 | 0.303422 | 1.324934 | 2.5472 | 100.13 | 20.99 | 37.365 | 67.670788 | 84.411278 | 65.566265 | 0.009286 | 1.042304 | 0.024753 | 23.748195 | 0.026048 | 0.140062 | 1.1e-05 | 0.000732 | 0.000732 | 7.78327
2019-03-29 14:44 | 1553885025.9 | -484 | 0.209456 | 0.000451 | 1e-06 | 100.692569 | 100.399764 | 125.284526 | 21.257213 | 0.001905 | 0.001818 | -152.155632 | 0.235439 | 8.402226 | 0.002602 | 0.003785 | 0.00372 | 6.3e-05 | 0.001116 | 0.303422 | 1.324934 | 2.5472 | 100.13 | 20.99 | 37.364 | 67.670788 | 84.411278 | 65.566265 | 0.009285 | 1.042304 | 0.024753 | 23.748195 | 0.026048 | 0.140062 | 1.1e-05 | 0.000732 | 0.000732 | 7.78676
2019-03-29 14:44 | 1553885026.9 | -483 | 0.209471 | 0.000454 | 2e-06 | 100.680296 | 100.573823 | 125.284526 | 21.256703 | 0.001845 | 0.001744 | -152.155632 | 0.23607 | 8.400692 | 0.002623 | 0.003079 | 0.002947 | 6.4e-05 | 0.001115 | 0.309339 | 1.385604 | 2.5473 | 100.13 | 20.99 | 37.364 | 66.211355 | 84.903091 | 63.77731 | 0.009285 | 1.047838 | 0.024818 | 23.685399 | 0.009464 | 0.140438 | 7e-06 | 0.000377 | 0.000377 | 15.153798
2019-03-29 14:44 | 1553885027.9 | -482 | 0.209486 | 0.000455 | 1e-06 | 100.692868 | 100.440378 | 125.284526 | 21.256901 | 0.001886 | 0.001801 | -152.155632 | 0.236161 | 8.402817 | 0.00252 | 0.003785 | 0.003587 | 6.4e-05 | 0.001125 | 0.315256 | 1.3906 | 2.5474 | 100.13 | 20.99 | 37.365 | 67.191519 | 82.439591 | 65.151711 | 0.009286 | 1.043581 | 0.024768 | 23.733658 | 0.022457 | 0.140492 | 7e-06 | 0.000397 | 0.000397 | 14.387954
2019-03-29 14:44 | 1553885028.9 | -481 | 0.209497 | 0.000454 | 2e-06 | 100.722203 | 100.406591 | 125.284526 | 21.256379 | 0.001899 | 0.001754 | -152.155632 | 0.236701 | 8.401602 | 0.002559 | 0.004306 | 0.00418 | 6.3e-05 | 0.001126 | 0.291753 | 1.400474 | 2.5475 | 100.13 | 20.99 | 37.368 | 67.523312 | 83.375753 | 64.027046 | 0.009286 | 1.047062 | 0.024809 | 23.694175 | 0.028072 | 0.140813 | 7e-06 | 0.000399 | 0.000399 | 14.363654
2019-03-29 14:44 | 1553885029.9 | -480 | 0.209502 | 0.000455 | 1e-06 | 100.660541 | 100.492937 | 125.284526 | 21.257443 | 0.001887 | 0.001721 | -152.155632 | 0.236388 | 8.402551 | 0.002547 | 0.00414 | 0.003943 | 6.2e-05 | 0.001129 | 0.303975 | 1.38223 | 2.5474 | 100.13 | 20.99 | 37.368 | 67.237972 | 83.07817 | 63.234541 | 0.009286 | 1.049529 | 0.024838 | 23.666313 | 0.014905 | 0.140627 | 6e-06 | 0.000358 | 0.000358 | 15.98325
2019-03-29 14:44 | 1553885030.9 | -479 | 0.209491 | 0.000451 | 1e-06 | 100.747347 | 100.391232 | 125.284526 | 21.256892 | 0.001903 | 0.001758 | -152.155632 | 0.236018 | 8.403578 | 0.002511 | 0.004373 | 0.004239 | 6e-05 | 0.00113 | 0.318519 | 1.325742 | 2.5472 | 100.13 | 20.99 | 37.37 | 67.620466 | 82.219622 | 64.120437 | 0.009287 | 1.046772 | 0.024806 | 23.697456 | 0.031673 | 0.140407 | 1.1e-05 | 0.000767 | 0.000767 | 7.454906
2019-03-29 14:44 | 1553885031.9 | -478 | 0.209485 | 0.000458 | 2e-06 | 100.692569 | 100.462221 | 125.284526 | 21.257313 | 0.001897 | 0.001717 | -152.155632 | 0.236798 | 8.399626 | 0.002522 | 0.003683 | 0.003428 | 6.2e-05 | 0.001134 | 0.313652 | 1.329872 | 2.5473 | 100.13 | 20.99 | 37.373 | 67.467234 | 82.497687 | 63.135238 | 0.009288 | 1.049839 | 0.024842 | 23.662819 | 0.020485 | 0.140871 | 2e-06 | 2.3e-05 | 2.3e-05 | 250.838484
2019-03-29 14:44 | 1553885032.9 | -477 | 0.209494 | 0.000454 | 1e-06 | 100.724897 | 100.449594 | 125.284526 | 21.257365 | 0.001881 | 0.001731 | -152.155632 | 0.235074 | 8.401615 | 0.002498 | 0.003599 | 0.003537 | 6.2e-05 | 0.001142 | 0.344345 | 1.364456 | 2.5473 | 100.13 | 20.99 | 37.373 | 67.084965 | 81.915035 | 63.475171 | 0.009288 | 1.048779 | 0.02483 | 23.674776 | 0.024481 | 0.139846 | 7e-06 | 0.000471 | 0.000471 | 12.095088
2019-03-29 14:44 | 1553885033.9 | -476 | 0.209493 | 0.000456 | 1e-06 | 100.668324 | 100.694297 | 125.284526 | 21.257677 | 0.001903 | 0.001794 | -152.155632 | 0.237293 | 8.399717 | 0.002492 | 0.004117 | 0.003918 | 6.3e-05 | 0.001144 | 0.307182 | 1.399978 | 2.5474 | 100.13 | 20.99 | 37.376 | 67.602474 | 81.778084 | 64.997048 | 0.009288 | 1.044059 | 0.024774 | 23.728233 | -0.002307 | 0.141165 | 5e-06 | 0.000286 | 0.000286 | 20.06251
2019-03-29 14:44 | 1553885034.9 | -475 | 0.209483 | 0.000456 | 1e-06 | 100.674011 | 100.464269 | 125.284526 | 21.257132 | 0.001859 | 0.001751 | -152.155632 | 0.235874 | 8.403279 | 0.00256 | 0.003182 | 0.002933 | 6e-05 | 0.001143 | 0.319238 | 1.380724 | 2.5474 | 100.13 | 20.99 | 37.377 | 66.562903 | 83.391392 | 63.960635 | 0.009289 | 1.047269 | 0.024812 | 23.691841 | 0.018654 | 0.140322 | 5e-06 | 0.000295 | 0.000295 | 19.376314
2019-03-29 14:44 | 1553885035.9 | -474 | 0.209504 | 0.000456 | 2e-06 | 100.65186 | 100.602832 | 125.413624 | 21.257193 | 0.001804 | 0.001708 | -152.145896 | 0.2359 | 8.401069 | 0.002564 | 0.004549 | 0.0044 | 6.3e-05 | 0.00114 | 0.300933 | 1.346186 | 2.5473 | 100.13 | 20.99 | 37.378 | 65.229219 | 83.501573 | 62.931221 | 0.009289 | 1.050476 | 0.024862 | 23.667825 | 0.004358 | 0.140337 | 5e-06 | 0.000262 | 0.000262 | 21.776244
2019-03-29 14:44 | 1553885036.9 | -473 | 0.209492 | 0.000456 | 1e-06 | 100.599476 | 100.42502 | 125.715008 | 21.258056 | 0.001867 | 0.001766 | -152.15293 | 0.235126 | 8.401069 | 0.002577 | 0.00408 | 0.003967 | 6.3e-05 | 0.001146 | 0.331957 | 1.354975 | 2.5474 | 100.13 | 20.99 | 37.379 | 66.747051 | 83.806583 | 64.311916 | 0.009289 | 1.046178 | 0.024841 | 23.744871 | 0.015525 | 0.139877 | 4e-06 | 0.000221 | 0.000221 | 25.773206
2019-03-29 14:44 | 1553885037.9 | -472 | 0.209482 | 0.000452 | 2e-06 | 100.610253 | 100.335943 | 125.975083 | 21.257719 | 0.001851 | 0.001752 | -152.147218 | 0.235783 | 8.404566 | 0.00262 | 0.003981 | 0.00382 | 6.2e-05 | 0.001153 | 0.289817 | 1.328294 | 2.5474 | 100.13 | 20.99 | 37.379 | 66.371557 | 84.854772 | 63.982142 | 0.009289 | 1.047202 | 0.024879 | 23.757803 | 0.02442 | 0.140268 | 1e-05 | 0.000628 | 0.000628 | 9.086566
2019-03-29 14:44 | 1553885038.9 | -471 | 0.20949 | 0.00045 | 2e-06 | 100.585709 | 100.394645 | 125.969685 | 21.257339 | 0.001855 | 0.001734 | -152.132402 | 0.234977 | 8.399827 | 0.002533 | 0.003365 | 0.003248 | 6.2e-05 | 0.00116 | 0.322445 | 1.361241 | 2.5473 | 100.13 | 20.99 | 37.379 | 66.461616 | 82.76288 | 63.543744 | 0.009289 | 1.048565 | 0.024895 | 23.741842 | 0.017006 | 0.139788 | 1.3e-05 | 0.000842 | 0.000842 | 6.75857
2019-03-29 14:44 | 1553885039.9 | -470 | 0.209497 | 0.000458 | 1e-06 | 100.591095 | 100.360858 | 125.983299 | 21.25794 | 0.001852 | 0.001714 | -152.138631 | 0.23536 | 8.403708 | 0.002574 | 0.003792 | 0.003569 | 6.2e-05 | 0.00116 | 0.306131 | 1.356563 | 2.5474 | 100.13 | 20.99 | 37.379 | 66.39029 | 83.732409 | 63.075666 | 0.009289 | 1.050025 | 0.024914 | 23.726615 | 0.020496 | 0.140016 | 3e-06 | 0.00012 | 0.00012 | 47.488496
2019-03-29 14:44 | 1553885040.9 | -469 | 0.209483 | 0.000455 | 2e-06 | 100.56236 | 100.313418 | 125.862183 | 21.257836 | 0.00184 | 0.001768 | -152.140299 | 0.23577 | 8.403435 | 0.002634 | 0.003696 | 0.003554 | 6.3e-05 | 0.001161 | 0.28296 | 1.349078 | 2.5473 | 100.13 | 20.99 | 37.378 | 66.088349 | 85.17093 | 64.369454 | 0.009289 | 1.046 | 0.024854 | 23.760792 | 0.02217 | 0.14026 | 6e-06 | 0.000367 | 0.000367 | 15.547051
2019-03-29 14:44 | 1553885041.9 | -468 | 0.209499 | 0.000452 | 2e-06 | 100.552482 | 100.299427 | 125.974146 | 21.257703 | 0.001959 | 0.001757 | -152.127342 | 0.236115 | 8.400451 | 0.00258 | 0.003955 | 0.003758 | 6e-05 | 0.001162 | 0.288379 | 1.332159 | 2.5472 | 100.13 | 20.99 | 37.378 | 68.952614 | 83.870924 | 64.098604 | 0.009289 | 1.04684 | 0.024875 | 23.761818 | 0.022539 | 0.140465 | 9e-06 | 0.000571 | 0.000571 | 10.016335
2019-03-29 14:44 | 1553885042.9 | -467 | 0.209476 | 0.000453 | 2e-06 | 100.53991 | 100.426385 | 126.208165 | 21.257631 | 0.001875 | 0.001747 | -152.135794 | 0.236395 | 8.401836 | 0.002548 | 0.004258 | 0.004132 | 6.3e-05 | 0.001167 | 0.310611 | 1.321318 | 2.5473 | 100.13 | 20.99 | 37.378 | 66.934691 | 83.115859 | 63.851617 | 0.009289 | 1.047607 | 0.024907 | 23.775168 | 0.010106 | 0.140631 | 7e-06 | 0.000414 | 0.000414 | 13.836456
2019-03-29 14:44 | 1553885043.9 | -466 | 0.209477 | 0.000452 | 1e-06 | 100.536019 | 100.319902 | 126.305575 | 21.258374 | 0.001825 | 0.001754 | -152.134453 | 0.235517 | 8.403006 | 0.002569 | 0.003634 | 0.003402 | 6.7e-05 | 0.001166 | 0.29214 | 1.321536 | 2.5474 | 100.13 | 20.99 | 37.377 | 65.726634 | 83.611883 | 64.038371 | 0.009289 | 1.047027 | 0.02491 | 23.79093 | 0.019248 | 0.140109 | 1e-05 | 0.000651 | 0.000651 | 8.753422
2019-03-29 14:44 | 1553885044.9 | -465 | 0.209477 | 0.00045 | 1e-06 | 100.454302 | 100.291234 | 126.537482 | 21.258449 | 0.001862 | 0.001736 | -152.12899 | 0.235601 | 8.402791 | 0.002583 | 0.003162 | 0.003092 | 6e-05 | 0.001166 | 0.324215 | 1.338753 | 2.5474 | 100.13 | 20.99 | 37.379 | 66.635848 | 83.956773 | 63.592479 | 0.009289 | 1.048414 | 0.024949 | 23.797011 | 0.014531 | 0.140159 | 1.3e-05 | 0.000928 | 0.000928 | 6.145875
2019-03-29 14:44 | 1553885045.9 | -464 | 0.209486 | 0.000453 | 1e-06 | 100.470764 | 100.354714 | 126.690991 | 21.257888 | 0.001853 | 0.001731 | -152.128894 | 0.235842 | 8.400217 | 0.002525 | 0.003988 | 0.003779 | 6.3e-05 | 0.00116 | 0.297891 | 1.361202 | 2.5474 | 100.13 | 20.99 | 37.379 | 66.402024 | 82.555941 | 63.467737 | 0.009289 | 1.048802 | 0.024969 | 23.807031 | 0.010337 | 0.140302 | 8e-06 | 0.000566 | 0.000566 | 10.082639
2019-03-29 14:44 | 1553885046.9 | -463 | 0.209486 | 0.000456 | 2e-06 | 100.459389 | 100.143117 | 126.513775 | 21.258043 | 0.001885 | 0.001772 | -152.123297 | 0.236486 | 8.402551 | 0.002592 | 0.004044 | 0.003912 | 5.9e-05 | 0.001153 | 0.30215 | 1.346235 | 2.5472 | 100.13 | 20.99 | 37.379 | 67.180124 | 84.164627 | 64.469034 | 0.009289 | 1.045692 | 0.024914 | 23.825731 | 0.028204 | 0.140686 | 4e-06 | 0.000196 | 0.000196 | 29.208763
2019-03-29 14:44 | 1553885047.9 | -462 | 0.209495 | 0.000452 | 1e-06 | 100.480642 | 100.127758 | 126.401811 | 21.258131 | 0.00191 | 0.001733 | -152.122167 | 0.236479 | 8.403545 | 0.002574 | 0.004107 | 0.003932 | 5.8e-05 | 0.001151 | 0.305744 | 1.34355 | 2.5473 | 100.13 | 20.99 | 37.381 | 67.785643 | 83.737163 | 63.520204 | 0.00929 | 1.048639 | 0.024938 | 23.781698 | 0.031468 | 0.140682 | 1e-05 | 0.000642 | 0.000642 | 8.923811
2019-03-29 14:44 | 1553885048.9 | -461 | 0.209497 | 0.00045 | 1e-06 | 100.388748 | 100.314784 | 126.387727 | 21.258251 | 0.001892 | 0.001786 | -152.141985 | 0.235042 | 8.400406 | 0.002563 | 0.004112 | 0.003898 | 6e-05 | 0.001157 | 0.288877 | 1.351959 | 2.5474 | 100.13 | 20.99 | 37.382 | 67.356578 | 83.478316 | 64.794544 | 0.00929 | 1.044684 | 0.02489 | 23.825337 | 0.006593 | 0.139826 | 1.2e-05 | 0.000815 | 0.000815 | 6.982393
2019-03-29 14:44 | 1553885049.9 | -460 | 0.209487 | 0.000453 | 1e-06 | 100.380367 | 100.193967 | 126.275999 | 21.258284 | 0.001904 | 0.001752 | -152.142426 | 0.235191 | 8.402031 | 0.002562 | 0.004452 | 0.004241 | 5.5e-05 | 0.001159 | 0.287992 | 1.359838 | 2.5474 | 100.13 | 20.99 | 37.383 | 67.63985 | 83.451899 | 63.982691 | 0.00929 | 1.0472 | 0.024909 | 23.786181 | 0.016625 | 0.139915 | 9e-06 | 0.000555 | 0.000555 | 10.262196
2019-03-29 14:44 | 1553885050.9 | -459 | 0.209488 | 0.000453 | 1e-06 | 100.30254 | 100.046531 | 126.238678 | 21.258092 | 0.001834 | 0.001756 | -152.143519 | 0.23566 | 8.40324 | 0.002588 | 0.004482 | 0.004334 | 5.8e-05 | 0.001166 | 0.320676 | 1.340041 | 2.5473 | 100.13 | 21 | 37.385 | 65.962083 | 84.074256 | 64.071547 | 0.009296 | 1.046924 | 0.024902 | 23.785799 | 0.022859 | 0.140194 | 9e-06 | 0.000578 | 0.000578 | 9.87923
2019-03-29 14:44 | 1553885051.9 | -458 | 0.20949 | 0.000453 | 1e-06 | 100.321698 | 100.155745 | 126.340078 | 21.258303 | 0.001925 | 0.001794 | -152.15086 | 0.235868 | 8.401069 | 0.002496 | 0.004317 | 0.004012 | 5.7e-05 | 0.001161 | 0.312768 | 1.340056 | 2.5473 | 100.13 | 21 | 37.385 | 68.149083 | 81.873158 | 64.985146 | 0.009296 | 1.044095 | 0.024878 | 23.827561 | 0.014808 | 0.140318 | 9e-06 | 0.000648 | 0.000648 | 8.818987
2019-03-29 14:44 | 1553885052.9 | -457 | 0.209489 | 0.000456 | 2e-06 | 100.295655 | 100.13629 | 126.353457 | 21.258903 | 0.001801 | 0.001733 | -152.151128 | 0.235243 | 8.403253 | 0.002623 | 0.004035 | 0.003947 | 6e-05 | 0.001157 | 0.306463 | 1.334964 | 2.5474 | 100.13 | 20.99 | 37.387 | 65.158948 | 84.917734 | 63.520954 | 0.009291 | 1.048636 | 0.024934 | 23.777175 | 0.014224 | 0.139946 | 4e-06 | 0.000189 | 0.000189 | 30.075315
2019-03-29 14:44 | 1553885053.9 | -456 | 0.209482 | 0.000456 | 2e-06 | 100.309724 | 100.022982 | 126.033293 | 21.258546 | 0.001853 | 0.001742 | -152.135795 | 0.236245 | 8.400523 | 0.002509 | 0.003586 | 0.003358 | 5.4e-05 | 0.001148 | 0.297172 | 1.337623 | 2.5473 | 100.13 | 20.99 | 37.389 | 66.401942 | 82.170506 | 63.747092 | 0.009292 | 1.047932 | 0.024894 | 23.755006 | 0.025605 | 0.140542 | 4e-06 | 0.000208 | 0.000208 | 27.440197
2019-03-29 14:44 | 1553885054.9 | -455 | 0.209487 | 0.000453 | 1e-06 | 100.287873 | 100.185776 | 125.630978 | 21.258284 | 0.001908 | 0.001755 | -152.151339 | 0.235016 | 8.401192 | 0.002518 | 0.003579 | 0.003362 | 5.4e-05 | 0.001145 | 0.305744 | 1.348918 | 2.5474 | 100.13 | 20.99 | 37.39 | 67.735783 | 82.382277 | 64.061627 | 0.009292 | 1.046955 | 0.024842 | 23.72813 | 0.009111 | 0.139811 | 9e-06 | 0.000593 | 0.000593 | 9.588919
2019-03-29 14:44 | 1553885055.9 | -454 | 0.209496 | 0.000451 | 1e-06 | 100.30733 | 100.20796 | 125.402122 | 21.25804 | 0.001917 | 0.001718 | -152.154387 | 0.234599 | 8.402089 | 0.002567 | 0.003375 | 0.003206 | 5.7e-05 | 0.001142 | 0.304693 | 1.330342 | 2.5473 | 100.13 | 20.99 | 37.391 | 67.961064 | 83.563229 | 63.153999 | 0.009292 | 1.049781 | 0.024853 | 23.674583 | 0.008865 | 0.139563 | 1.2e-05 | 0.000842 | 0.000842 | 6.749919
2019-03-29 14:44 | 1553885056.9 | -453 | 0.209482 | 0.000452 | 1e-06 | 100.228605 | 99.899777 | 125.397192 | 21.258462 | 0.001834 | 0.001756 | -152.168743 | 0.235087 | 8.401563 | 0.002555 | 0.004161 | 0.003941 | 5.4e-05 | 0.001136 | 0.29391 | 1.349727 | 2.5474 | 100.13 | 21 | 37.392 | 65.951619 | 83.291218 | 64.079849 | 0.009298 | 1.046898 | 0.024818 | 23.706682 | 0.029393 | 0.139853 | 9e-06 | 0.00062 | 0.00062 | 9.175172
2019-03-29 14:44 | 1553885057.9 | -452 | 0.209485 | 0.000456 | 1e-06 | 100.282784 | 100.040729 | 125.457516 | 21.25818 | 0.001873 | 0.001751 | -152.153773 | 0.236486 | 8.404858 | 0.002545 | 0.004223 | 0.004068 | 5.3e-05 | 0.001126 | 0.268968 | 1.336844 | 2.5473 | 100.13 | 21 | 37.391 | 66.896267 | 83.032002 | 63.955396 | 0.009298 | 1.047285 | 0.024829 | 23.708008 | 0.021616 | 0.140686 | 5e-06 | 0.000263 | 0.000263 | 21.792961
2019-03-29 14:44 | 1553885058.9 | -451 | 0.209489 | 0.000452 | 1e-06 | 100.268118 | 99.962573 | 125.69224 | 21.258767 | 0.001901 | 0.001731 | -152.135545 | 0.235894 | 8.402752 | 0.002607 | 0.003758 | 0.00359 | 5.1e-05 | 0.001132 | 0.285282 | 1.293874 | 2.5473 | 100.13 | 21 | 37.389 | 67.555204 | 84.539767 | 63.467147 | 0.009297 | 1.048804 | 0.02487 | 23.712985 | 0.027298 | 0.140333 | 1e-05 | 0.00065 | 0.00065 | 8.786269
2019-03-29 14:44 | 1553885059.9 | -450 | 0.209483 | 0.000449 | 0 | 100.282485 | 100.037316 | 125.945036 | 21.258017 | 0.001853 | 0.001771 | -152.13014 | 0.235393 | 8.401043 | 0.002544 | 0.003945 | 0.003679 | 5.3e-05 | 0.001137 | 0.315256 | 1.301019 | 2.5473 | 100.13 | 21 | 37.387 | 66.407681 | 83.0179 | 64.439893 | 0.009297 | 1.045782 | 0.024859 | 23.771091 | 0.021894 | 0.140035 | 1.5e-05 | 0.001051 | 0.001051 | 5.420603
2019-03-29 14:44 | 1553885060.9 | -449 | 0.209484 | 0.000454 | 1e-06 | 100.210047 | 99.892952 | 125.968743 | 21.258433 | 0.0019 | 0.001806 | -152.132402 | 0.236343 | 8.40285 | 0.002586 | 0.003562 | 0.003448 | 5.1e-05 | 0.001142 | 0.265927 | 1.31337 | 2.5473 | 100.13 | 21 | 37.384 | 67.542377 | 84.027695 | 65.291288 | 0.009296 | 1.043151 | 0.02483 | 23.803287 | 0.028348 | 0.1406 | 7e-06 | 0.000499 | 0.000499 | 11.470309
2019-03-29 14:44 | 1553885061.9 | -448 | 0.209489 | 0.000447 | 1e-06 | 100.204959 | 99.900461 | 126.026954 | 21.258449 | 0.001815 | 0.001719 | -152.128587 | 0.235809 | 8.400347 | 0.002565 | 0.003335 | 0.003226 | 5.4e-05 | 0.001146 | 0.2959 | 1.310376 | 2.5472 | 100.13 | 21 | 37.382 | 65.494338 | 83.513613 | 63.184005 | 0.009295 | 1.049687 | 0.024914 | 23.734549 | 0.027222 | 0.140283 | 1.6e-05 | 0.001138 | 0.001138 | 5.015037
2019-03-29 14:44 | 1553885062.9 | -447 | 0.209481 | 0.000453 | 0 | 100.186999 | 99.898071 | 125.872741 | 21.259111 | 0.00185 | 0.001745 | -152.114001 | 0.236193 | 8.403571 | 0.002557 | 0.003564 | 0.003345 | 5.3e-05 | 0.001149 | 0.308288 | 1.365616 | 2.5472 | 100.13 | 21 | 37.381 | 66.334669 | 83.325509 | 63.821046 | 0.009295 | 1.047702 | 0.024875 | 23.742476 | 0.025832 | 0.140511 | 1e-05 | 0.000702 | 0.000702 | 8.147219
2019-03-29 14:44 | 1553885063.9 | -446 | 0.209489 | 0.000454 | 1e-06 | 100.169637 | 99.863259 | 126.202294 | 21.258644 | 0.001893 | 0.001734 | -152.12048 | 0.236323 | 8.401647 | 0.00265 | 0.004266 | 0.004045 | 5.7e-05 | 0.001148 | 0.277042 | 1.338299 | 2.5473 | 100.13 | 21 | 37.379 | 67.378119 | 85.561151 | 63.540439 | 0.009295 | 1.048576 | 0.024918 | 23.763636 | 0.0274 | 0.140589 | 9e-06 | 0.000617 | 0.000617 | 9.269931
2019-03-29 14:44 | 1553885064.9 | -445 | 0.209493 | 0.00045 | 1e-06 | 100.181611 | 99.799779 | 125.930953 | 21.258436 | 0.00189 | 0.001794 | -152.096501 | 0.235848 | 8.403285 | 0.00259 | 0.003599 | 0.003459 | 5.3e-05 | 0.001146 | 0.276324 | 1.349354 | 2.5474 | 100.13 | 21 | 37.376 | 67.293519 | 84.124368 | 65.001635 | 0.009294 | 1.044045 | 0.024837 | 23.78953 | 0.034156 | 0.140306 | 1.3e-05 | 0.000958 | 0.000958 | 5.963917
2019-03-29 14:44 | 1553885065.9 | -444 | 0.209481 | 0.000451 | 1e-06 | 100.174427 | 99.819916 | 125.885886 | 21.25925 | 0.001937 | 0.001767 | -152.085883 | 0.235556 | 8.401823 | 0.002555 | 0.004013 | 0.003862 | 5.7e-05 | 0.001147 | 0.290315 | 1.335222 | 2.5473 | 100.13 | 21 | 37.37 | 68.443295 | 83.289819 | 64.347486 | 0.009293 | 1.046068 | 0.024857 | 23.762256 | 0.03171 | 0.140132 | 1.1e-05 | 0.00082 | 0.00082 | 6.955909
2019-03-29 14:44 | 1553885066.9 | -443 | 0.209503 | 0.000456 | 1e-06 | 100.17293 | 99.863259 | 125.793405 | 21.25864 | 0.001893 | 0.001765 | -152.071278 | 0.23564 | 8.402005 | 0.002607 | 0.003958 | 0.003765 | 5.6e-05 | 0.001143 | 0.305412 | 1.355529 | 2.5474 | 100.13 | 21 | 37.368 | 67.363207 | 84.52329 | 64.285291 | 0.009292 | 1.046261 | 0.02485 | 23.751337 | 0.027694 | 0.140182 | 5e-06 | 0.000283 | 0.000283 | 20.155696
2019-03-29 14:44 | 1553885067.9 | -442 | 0.209485 | 0.000455 | 1e-06 | 100.046013 | 99.781691 | 125.724398 | 21.258975 | 0.001922 | 0.001788 | -152.089755 | 0.236109 | 8.402466 | 0.002559 | 0.003875 | 0.003761 | 5.5e-05 | 0.001142 | 0.284398 | 1.368395 | 2.5473 | 100.13 | 21 | 37.366 | 68.080497 | 83.37058 | 64.846977 | 0.009292 | 1.044522 | 0.024823 | 23.764576 | 0.023663 | 0.140461 | 6e-06 | 0.000358 | 0.000358 | 15.98348
2019-03-29 14:44 | 1553885068.9 | -441 | 0.209479 | 0.000456 | 1e-06 | 100.071456 | 100.066327 | 125.519015 | 21.258494 | 0.001872 | 0.001736 | -152.093972 | 0.235256 | 8.40348 | 0.002624 | 0.00449 | 0.004292 | 5.8e-05 | 0.001138 | 0.289264 | 1.337426 | 2.5473 | 100.13 | 21 | 37.361 | 66.856653 | 84.943794 | 63.598059 | 0.00929 | 1.048396 | 0.024848 | 23.701246 | 0.000458 | 0.139954 | 5e-06 | 0.000292 | 0.000292 | 19.530322
2019-03-29 14:44 | 1553885069.9 | -440 | 0.209482 | 0.000459 | 1e-06 | 100.15078 | 99.902849 | 125.801857 | 21.258676 | 0.001902 | 0.001747 | -152.091787 | 0.234671 | 8.40192 | 0.002561 | 0.003257 | 0.003157 | 5.5e-05 | 0.001143 | 0.320289 | 1.358271 | 2.5473 | 100.13 | 21 | 37.358 | 67.5794 | 83.414771 | 63.869239 | 0.00929 | 1.047553 | 0.024866 | 23.737487 | 0.02217 | 0.139606 | 1e-06 | 7.2e-05 | 7.2e-05 | 78.785994
2019-03-29 14:44 | 1553885070.9 | -439 | 0.209492 | 0.000459 | 1e-06 | 100.104383 | 99.845512 | 125.947857 | 21.25915 | 0.001875 | 0.001786 | -152.080785 | 0.236024 | 8.402382 | 0.002663 | 0.004026 | 0.003802 | 5.9e-05 | 0.001142 | 0.291587 | 1.349948 | 2.5473 | 100.13 | 21.01 | 37.356 | 66.93857 | 85.881829 | 64.810335 | 0.009295 | 1.044636 | 0.024846 | 23.784396 | 0.023161 | 0.140411 | 1e-06 | -6e-06 | -6e-06 | -959.345929
2019-03-29 14:44 | 1553885071.9 | -438 | 0.209483 | 0.000455 | 1e-06 | 100.073552 | 99.778279 | 126.002782 | 21.258511 | 0.001943 | 0.001798 | -152.096387 | 0.235465 | 8.402772 | 0.002646 | 0.003384 | 0.003241 | 6.2e-05 | 0.001145 | 0.311883 | 1.358405 | 2.5473 | 100.13 | 21 | 37.354 | 68.575275 | 85.467448 | 65.077492 | 0.009289 | 1.04381 | 0.024842 | 23.798983 | 0.02643 | 0.140078 | 7e-06 | 0.000449 | 0.000449 | 12.68712
2019-03-29 14:45 | 1553885072.9 | -437 | 0.209498 | 0.000459 | 1e-06 | 100.006502 | 99.919914 | 126.106294 | 21.258955 | 0.001874 | 0.001758 | -152.101811 | 0.235003 | 8.403019 | 0.00263 | 0.004301 | 0.004097 | 6.2e-05 | 0.001142 | 0.312602 | 1.337657 | 2.5474 | 100.13 | 21.01 | 37.352 | 66.906398 | 85.084706 | 64.116184 | 0.009294 | 1.046786 | 0.024887 | 23.774898 | 0.007748 | 0.139803 | 2e-06 | 0.000102 | 0.000102 | 55.824786
2019-03-29 14:45 | 1553885073.9 | -436 | 0.209478 | 0.000452 | 0 | 100.078341 | 99.928445 | 125.85068 | 21.259027 | 0.001911 | 0.001754 | -152.112104 | 0.236636 | 8.40038 | 0.002575 | 0.003978 | 0.003811 | 5.8e-05 | 0.00114 | 0.282407 | 1.322306 | 2.5473 | 100.13 | 21 | 37.35 | 67.805026 | 83.751258 | 64.031064 | 0.009288 | 1.04705 | 0.024865 | 23.747792 | 0.013407 | 0.140775 | 1.1e-05 | 0.000788 | 0.000788 | 7.266528
2019-03-29 14:45 | 1553885074.9 | -435 | 0.209479 | 0.000457 | 1e-06 | 100.093009 | 99.830837 | 125.810778 | 21.258929 | 0.001899 | 0.001755 | -152.127438 | 0.235712 | 8.402362 | 0.002555 | 0.004326 | 0.00416 | 6.1e-05 | 0.001137 | 0.288711 | 1.316071 | 2.5473 | 100.13 | 21 | 37.348 | 67.520258 | 83.284699 | 64.06466 | 0.009287 | 1.046946 | 0.02486 | 23.74521 | 0.023459 | 0.140225 | 4e-06 | 0.000215 | 0.000215 | 26.555569
2019-03-29 14:45 | 1553885075.9 | -434 | 0.209498 | 0.000457 | 1e-06 | 100.057089 | 99.66463 | 125.767121 | 21.258868 | 0.001852 | 0.001705 | -152.137845 | 0.235588 | 8.402336 | 0.00266 | 0.004238 | 0.004082 | 6.1e-05 | 0.001132 | 0.313652 | 1.325632 | 2.5473 | 100.13 | 21 | 37.347 | 66.38109 | 85.809625 | 62.849311 | 0.009287 | 1.050732 | 0.024901 | 23.698269 | 0.035153 | 0.140151 | 4e-06 | 0.000298 | 0.000298 | 19.134306
2019-03-29 14:45 | 1553885076.9 | -433 | 0.209496 | 0.000458 | 0 | 99.976568 | 99.603197 | 126.073905 | 21.259364 | 0.00196 | 0.001709 | -152.139934 | 0.235861 | 8.402928 | 0.00257 | 0.004211 | 0.003984 | 6.1e-05 | 0.001137 | 0.276324 | 1.323056 | 2.5473 | 100.13 | 21 | 37.344 | 68.98235 | 83.635447 | 62.948979 | 0.009286 | 1.050421 | 0.024927 | 23.730674 | 0.033467 | 0.140314 | 4e-06 | 0.00024 | 0.00024 | 23.840155
2019-03-29 14:45 | 1553885077.9 | -432 | 0.209489 | 0.000462 | 1e-06 | 99.999916 | 99.89534 | 126.346887 | 21.259396 | 0.001919 | 0.001713 | -152.129105 | 0.235282 | 8.403428 | 0.002611 | 0.003761 | 0.003619 | 6.4e-05 | 0.001142 | 0.30414 | 1.337019 | 2.5472 | 100.13 | 21 | 37.343 | 67.987143 | 84.634894 | 63.042897 | 0.009286 | 1.050127 | 0.024951 | 23.75967 | 0.009359 | 0.13997 | -3e-06 | -0.00028 | -0.00028 | -20.358517
2019-03-29 14:45 | 1553885078.9 | -431 | 0.209464 | 0.000461 | 1e-06 | 100.005304 | 99.801828 | 126.275766 | 21.25928 | 0.00189 | 0.00175 | -152.135066 | 0.235829 | 8.401381 | 0.00258 | 0.003635 | 0.00344 | 6.2e-05 | 0.001147 | 0.2959 | 1.356314 | 2.5473 | 100.13 | 21 | 37.343 | 67.303716 | 83.879429 | 63.927585 | 0.009286 | 1.047371 | 0.024911 | 23.784215 | 0.018218 | 0.140295 | -1e-06 | -0.000117 | -0.000117 | -48.967485
2019-03-29 14:45 | 1553885079.9 | -430 | 0.209465 | 0.00046 | 0 | 100.057687 | 99.897046 | 125.912648 | 21.259046 | 0.001893 | 0.001779 | -152.152566 | 0.235829 | 8.401972 | 0.002567 | 0.003583 | 0.003396 | 6.3e-05 | 0.001149 | 0.305412 | 1.357233 | 2.5475 | 100.13 | 21.01 | 37.343 | 67.372979 | 83.575025 | 64.622079 | 0.009292 | 1.045218 | 0.024849 | 23.774447 | 0.014372 | 0.140295 | 0 | -2.7e-05 | -2.7e-05 | -214.539106
2019-03-29 14:45 | 1553885080.9 | -429 | 0.209468 | 0.000466 | 0 | 100.056489 | 99.76292 | 125.512913 | 21.259572 | 0.001846 | 0.001738 | -152.16397 | 0.23564 | 8.404215 | 0.002515 | 0.004503 | 0.004313 | 6e-05 | 0.00115 | 0.289264 | 1.337314 | 2.5473 | 100.13 | 21.01 | 37.344 | 66.252382 | 82.32439 | 63.652057 | 0.009292 | 1.048228 | 0.024846 | 23.70257 | 0.026282 | 0.140182 | -6e-06 | -0.000498 | -0.000498 | -11.468003
2019-03-29 14:45 | 1553885081.9 | -428 | 0.20947 | 0.000467 | 1e-06 | 100.06487 | 99.765651 | 125.315746 | 21.259646 | 0.001851 | 0.001748 | -152.151358 | 0.235634 | 8.404735 | 0.0025 | 0.004785 | 0.004487 | 6.4e-05 | 0.001145 | 0.296619 | 1.323611 | 2.5473 | 100.13 | 21.01 | 37.343 | 66.359239 | 81.951623 | 63.88414 | 0.009292 | 1.047506 | 0.024818 | 23.692105 | 0.026787 | 0.140179 | -9e-06 | -0.000691 | -0.000691 | -8.261897
2019-03-29 14:45 | 1553885082.9 | -427 | 0.20946 | 0.000468 | 1e-06 | 100.048707 | 99.77077 | 125.165054 | 21.259588 | 0.00186 | 0.001691 | -152.13798 | 0.236083 | 8.401693 | 0.002552 | 0.004302 | 0.0042 | 6.2e-05 | 0.001146 | 0.297172 | 1.310231 | 2.5473 | 100.13 | 21.01 | 37.343 | 66.571541 | 83.215132 | 62.518003 | 0.009292 | 1.05177 | 0.024853 | 23.629819 | 0.024883 | 0.140446 | -1.1e-05 | -0.000885 | -0.000885 | -6.459582
2019-03-29 14:45 | 1553885083.9 | -426 | 0.209471 | 0.000465 | 1e-06 | 100.085823 | 99.852338 | 125.234766 | 21.259698 | 0.001905 | 0.001749 | -152.138919 | 0.235211 | 8.401888 | 0.002492 | 0.003939 | 0.003854 | 6.1e-05 | 0.001147 | 0.307016 | 1.347894 | 2.5473 | 100.13 | 21.01 | 37.346 | 67.652042 | 81.778603 | 63.910664 | 0.009292 | 1.047424 | 0.024809 | 23.68538 | 0.020891 | 0.139927 | -7e-06 | -0.000605 | -0.000605 | -9.408917
2019-03-29 14:45 | 1553885084.9 | -425 | 0.209462 | 0.000471 | 1e-06 | 100.03823 | 99.75746 | 125.66478 | 21.259766 | 0.001841 | 0.001743 | -152.134204 | 0.235679 | 8.400087 | 0.002587 | 0.003889 | 0.003712 | 6.4e-05 | 0.001151 | 0.30862 | 1.310776 | 2.5474 | 100.13 | 21.01 | 37.347 | 66.131593 | 84.041494 | 63.765606 | 0.009293 | 1.047875 | 0.024857 | 23.720903 | 0.025139 | 0.140206 | -1.3e-05 | -0.001068 | -0.001068 | -5.342971
2019-03-29 14:45 | 1553885085.9 | -424 | 0.209473 | 0.000476 | 1e-06 | 100.102586 | 99.815138 | 125.548826 | 21.259922 | 0.001789 | 0.001771 | -152.134644 | 0.236271 | 8.402284 | 0.002572 | 0.003897 | 0.003793 | 6.2e-05 | 0.001159 | 0.285835 | 1.34038 | 2.5474 | 100.13 | 21.01 | 37.349 | 64.868828 | 83.68985 | 64.444872 | 0.009293 | 1.045766 | 0.02482 | 23.733846 | 0.025722 | 0.140558 | -2e-05 | -0.001589 | -0.001589 | -3.599866
2019-03-29 14:45 | 1553885086.9 | -423 | 0.209468 | 0.000473 | 1e-06 | 100.083131 | 99.865649 | 125.15496 | 21.259662 | 0.001865 | 0.001721 | -152.116742 | 0.236089 | 8.401667 | 0.002579 | 0.004219 | 0.003962 | 6.2e-05 | 0.001164 | 0.298776 | 1.352016 | 2.5475 | 100.13 | 21.01 | 37.356 | 66.711095 | 83.865853 | 63.22418 | 0.009295 | 1.049561 | 0.024826 | 23.653708 | 0.019458 | 0.140449 | -1.7e-05 | -0.001305 | -0.001305 | -4.380967
2019-03-29 14:45 | 1553885087.9 | -422 | 0.209465 | 0.000475 | 1e-06 | 100.125636 | 99.888856 | 124.85381 | 21.2595 | 0.001885 | 0.001732 | -152.131003 | 0.235003 | 8.403051 | 0.0026 | 0.003903 | 0.003717 | 6.2e-05 | 0.001157 | 0.310058 | 1.323651 | 2.5474 | 100.13 | 21.01 | 37.36 | 67.186107 | 84.360351 | 63.505167 | 0.009296 | 1.048685 | 0.024786 | 23.635098 | 0.021177 | 0.139803 | -1.9e-05 | -0.00148 | -0.00148 | -3.844154
2019-03-29 14:45 | 1553885088.9 | -421 | 0.209468 | 0.000473 | 1e-06 | 100.111567 | 100.133902 | 124.922583 | 21.259649 | 0.00189 | 0.001682 | -152.132594 | 0.235458 | 8.403461 | 0.002567 | 0.003833 | 0.003641 | 6.1e-05 | 0.001156 | 0.304859 | 1.364902 | 2.5473 | 100.12 | 21.01 | 37.369 | 67.292533 | 83.563829 | 62.306414 | 0.009299 | 1.052433 | 0.024837 | 23.599478 | -0.001995 | 0.140074 | -1.7e-05 | -0.001319 | -0.001319 | -4.322947
2019-03-29 14:45 | 1553885089.9 | -420 | 0.209464 | 0.000469 | 1e-06 | 100.160956 | 99.94312 | 125.130315 | 21.259698 | 0.001947 | 0.001788 | -152.122818 | 0.235348 | 8.402089 | 0.002611 | 0.003746 | 0.003572 | 6.4e-05 | 0.001153 | 0.310058 | 1.360782 | 2.5474 | 100.12 | 21.01 | 37.373 | 68.669217 | 84.636871 | 64.853934 | 0.0093 | 1.044501 | 0.024764 | 23.708606 | 0.019474 | 0.140008 | -1.2e-05 | -0.000928 | -0.000928 | -6.142344
2019-03-29 14:45 | 1553885090.9 | -419 | 0.209467 | 0.000476 | 1e-06 | 100.058286 | 99.826741 | 125.642482 | 21.259724 | 0.001929 | 0.001804 | -152.110551 | 0.235588 | 8.399639 | 0.002628 | 0.003666 | 0.003456 | 6.4e-05 | 0.001143 | 0.321173 | 1.343636 | 2.5474 | 100.12 | 21.01 | 37.379 | 68.244221 | 85.035424 | 65.229994 | 0.009301 | 1.04334 | 0.0248 | 23.770289 | 0.020723 | 0.140151 | -2e-05 | -0.001587 | -0.001587 | -3.594634
2019-03-29 14:45 | 1553885091.9 | -418 | 0.209491 | 0.000474 | 1e-06 | 100.136412 | 100.015132 | 125.971799 | 21.259792 | 0.001857 | 0.001742 | -152.11864 | 0.235016 | 8.403565 | 0.002671 | 0.003279 | 0.003182 | 6.1e-05 | 0.00114 | 0.28943 | 1.323852 | 2.5473 | 100.12 | 21.01 | 37.389 | 66.514743 | 86.075875 | 63.731937 | 0.009304 | 1.04798 | 0.024888 | 23.748676 | 0.01084 | 0.139811 | -1.8e-05 | -0.00145 | -0.00145 | -3.924614
2019-03-29 14:45 | 1553885092.9 | -417 | 0.209498 | 0.000474 | 1e-06 | 100.124139 | 99.976567 | 125.961001 | 21.259692 | 0.001832 | 0.001738 | -152.135622 | 0.235315 | 8.402499 | 0.002624 | 0.003624 | 0.003391 | 6.6e-05 | 0.001141 | 0.295735 | 1.342221 | 2.5474 | 100.12 | 21.01 | 37.394 | 65.906632 | 84.946641 | 63.635085 | 0.009305 | 1.048281 | 0.024891 | 23.744244 | 0.013193 | 0.139989 | -1.8e-05 | -0.001404 | -0.001404 | -4.058064
2019-03-29 14:45 | 1553885093.9 | -416 | 0.209501 | 0.000473 | 1e-06 | 100.035537 | 99.760191 | 125.921333 | 21.259659 | 0.001836 | 0.001776 | -152.129009 | 0.236434 | 8.400633 | 0.002558 | 0.003823 | 0.00366 | 6.4e-05 | 0.001139 | 0.307735 | 1.382115 | 2.5474 | 100.12 | 21.01 | 37.399 | 65.99319 | 83.351047 | 64.549287 | 0.009306 | 1.045443 | 0.024853 | 23.772705 | 0.024654 | 0.140655 | -1.7e-05 | -0.00137 | -0.00137 | -4.177126
2019-03-29 14:45 | 1553885094.9 | -415 | 0.209474 | 0.000472 | 2e-06 | 100.05679 | 99.848925 | 125.838241 | 21.259763 | 0.001905 | 0.001819 | -152.134491 | 0.235868 | 8.403474 | 0.002608 | 0.004205 | 0.003991 | 6.4e-05 | 0.001135 | 0.290481 | 1.374301 | 2.5475 | 100.12 | 21.01 | 37.412 | 67.663165 | 84.565746 | 65.596886 | 0.00931 | 1.04221 | 0.024806 | 23.801693 | 0.018601 | 0.140318 | -1.6e-05 | -0.001307 | -0.001307 | -4.370269
2019-03-29 14:45 | 1553885095.9 | -414 | 0.209483 | 0.00047 | 1e-06 | 100.071755 | 99.75507 | 125.757731 | 21.259656 | 0.001903 | 0.001799 | -152.144649 | 0.234938 | 8.402616 | 0.002691 | 0.003285 | 0.003096 | 6.5e-05 | 0.001136 | 0.302869 | 1.320929 | 2.5474 | 100.12 | 21.01 | 37.417 | 67.626275 | 86.55044 | 65.112045 | 0.009311 | 1.043704 | 0.024816 | 23.777044 | 0.028351 | 0.139764 | -1.3e-05 | -0.001071 | -0.001071 | -5.313353
2019-03-29 14:45 | 1553885096.9 | -413 | 0.209488 | 0.000469 | 0 | 100.100492 | 99.765992 | 125.993628 | 21.260182 | 0.00188 | 0.001816 | -152.152527 | 0.235822 | 8.403415 | 0.00265 | 0.003905 | 0.003679 | 6.6e-05 | 0.001142 | 0.315643 | 1.310293 | 2.5473 | 100.12 | 21.01 | 37.43 | 67.051871 | 85.576115 | 65.513822 | 0.009314 | 1.042466 | 0.024825 | 23.813464 | 0.02994 | 0.140291 | -1.1e-05 | -0.000806 | -0.000806 | -7.086573
2019-03-29 14:45 | 1553885097.9 | -412 | 0.209486 | 0.000462 | 1e-06 | 100.045115 | 99.740736 | 125.909362 | 21.260074 | 0.001917 | 0.001784 | -152.148272 | 0.235543 | 8.403363 | 0.002643 | 0.003725 | 0.00349 | 6.3e-05 | 0.001144 | 0.320676 | 1.323521 | 2.5474 | 100.12 | 21.01 | 37.436 | 67.956787 | 85.408108 | 64.753488 | 0.009316 | 1.044811 | 0.024844 | 23.778761 | 0.027254 | 0.140124 | -3e-06 | -0.000278 | -0.000278 | -20.537238
2019-03-29 14:45 | 1553885098.9 | -411 | 0.209487 | 0.000465 | 1e-06 | 100.057987 | 99.825378 | 126.084232 | 21.25988 | 0.001903 | 0.001765 | -152.146087 | 0.236492 | 8.402304 | 0.002614 | 0.003622 | 0.003498 | 6.5e-05 | 0.001151 | 0.291919 | 1.346502 | 2.5476 | 100.12 | 21.01 | 37.441 | 67.61952 | 84.704148 | 64.28409 | 0.009317 | 1.046265 | 0.024879 | 23.778735 | 0.020818 | 0.140689 | -6e-06 | -0.000532 | -0.000532 | -10.769651
2019-03-29 14:45 | 1553885099.9 | -410 | 0.209489 | 0.000465 | 1e-06 | 100.082531 | 99.779985 | 126.184927 | 21.259653 | 0.001825 | 0.001782 | -152.128012 | 0.236447 | 8.402044 | 0.002567 | 0.003863 | 0.003641 | 6.4e-05 | 0.001157 | 0.299495 | 1.333324 | 2.5474 | 100.12 | 21.01 | 37.452 | 65.73413 | 83.560707 | 64.709289 | 0.00932 | 1.044948 | 0.024873 | 23.803211 | 0.02708 | 0.140662 | -6e-06 | -0.00055 | -0.00055 | -10.402093
2019-03-29 14:45 | 1553885100.9 | -409 | 0.209487 | 0.000467 | 1e-06 | 100.026855 | 99.716505 | 125.816881 | 21.25989 | 0.001893 | 0.00171 | -152.121783 | 0.236089 | 8.399905 | 0.002643 | 0.00326 | 0.003159 | 7e-05 | 0.001165 | 0.303809 | 1.347759 | 2.5474 | 100.12 | 21.01 | 37.457 | 67.382454 | 85.397105 | 62.965139 | 0.009321 | 1.05037 | 0.024901 | 23.707042 | 0.027795 | 0.140449 | -9e-06 | -0.000707 | -0.000707 | -8.085024
2019-03-29 14:45 | 1553885101.9 | -408 | 0.209483 | 0.000465 | 1e-06 | 99.978365 | 99.833568 | 125.334055 | 21.259857 | 0.001895 | 0.001801 | -152.12853 | 0.2354 | 8.403188 | 0.00258 | 0.004403 | 0.004221 | 6.7e-05 | 0.001167 | 0.289264 | 1.357528 | 2.5474 | 100.12 | 21.01 | 37.466 | 67.430752 | 83.88552 | 65.156748 | 0.009323 | 1.043566 | 0.024773 | 23.738526 | 0.012964 | 0.140039 | -6e-06 | -0.000448 | -0.000448 | -12.734933
2019-03-29 14:45 | 1553885102.9 | -407 | 0.209481 | 0.00046 | 1e-06 | 100.00261 | 99.828106 | 125.545541 | 21.259834 | 0.00186 | 0.00176 | -152.107216 | 0.234905 | 8.40088 | 0.002531 | 0.004514 | 0.004286 | 7.1e-05 | 0.001163 | 0.296453 | 1.348663 | 2.5474 | 100.12 | 21.01 | 37.47 | 66.585728 | 82.707603 | 64.174072 | 0.009324 | 1.046606 | 0.02483 | 23.724015 | 0.015622 | 0.139745 | 0 | -4.1e-05 | -4.1e-05 | -139.060348
2019-03-29 14:45 | 1553885103.9 | -406 | 0.209454 | 0.000467 | 1e-06 | 99.928974 | 99.578625 | 125.660322 | 21.260013 | 0.001862 | 0.001785 | -152.094048 | 0.235016 | 8.403396 | 0.002691 | 0.004094 | 0.003944 | 6.7e-05 | 0.001168 | 0.315643 | 1.361431 | 2.5475 | 100.12 | 21.01 | 37.475 | 66.629671 | 86.545974 | 64.784707 | 0.009325 | 1.044715 | 0.024819 | 23.75633 | 0.031414 | 0.139811 | -9e-06 | -0.000701 | -0.000701 | -8.117124
2019-03-29 14:45 | 1553885104.9 | -405 | 0.209485 | 0.000467 | 1e-06 | 99.937656 | 99.719236 | 125.796461 | 21.260084 | 0.0018 | 0.001781 | -152.105548 | 0.234756 | 8.405638 | 0.002589 | 0.004592 | 0.004395 | 6.3e-05 | 0.00117 | 0.322998 | 1.335811 | 2.5474 | 100.12 | 21 | 37.484 | 65.127377 | 84.095669 | 64.687812 | 0.009322 | 1.045014 | 0.024836 | 23.765788 | 0.01957 | 0.139656 | -8e-06 | -0.000691 | -0.000691 | -8.224082
2019-03-29 14:45 | 1553885105.9 | -404 | 0.209485 | 0.00047 | 1e-06 | 99.911016 | 99.536988 | 126.347592 | 21.260237 | 0.001896 | 0.001801 | -152.079941 | 0.235009 | 8.400406 | 0.002578 | 0.003465 | 0.003343 | 6.7e-05 | 0.001168 | 0.321561 | 1.328477 | 2.5474 | 100.12 | 21 | 37.486 | 67.438815 | 83.83443 | 65.150862 | 0.009322 | 1.043584 | 0.024873 | 23.834108 | 0.033548 | 0.139807 | -1.3e-05 | -0.000999 | -0.000999 | -5.693015
2019-03-29 14:45 | 1553885106.9 | -403 | 0.209455 | 0.000464 | 1e-06 | 99.919995 | 99.521971 | 126.596398 | 21.259971 | 0.001856 | 0.001756 | -152.077219 | 0.235705 | 8.40285 | 0.002609 | 0.004072 | 0.003912 | 6.5e-05 | 0.00116 | 0.307569 | 1.369097 | 2.5474 | 100.12 | 21 | 37.491 | 66.493753 | 84.571479 | 64.073373 | 0.009324 | 1.046918 | 0.024937 | 23.819541 | 0.035701 | 0.140221 | -5e-06 | -0.000431 | -0.000431 | -13.255787
2019-03-29 14:45 | 1553885107.9 | -402 | 0.209488 | 0.000462 | 1e-06 | 99.892157 | 99.60661 | 126.697799 | 21.260195 | 0.001807 | 0.001758 | -152.068767 | 0.23497 | 8.40324 | 0.002637 | 0.004169 | 0.004006 | 6.8e-05 | 0.001162 | 0.315975 | 1.33245 | 2.5473 | 100.12 | 21 | 37.492 | 65.298533 | 85.248267 | 64.118111 | 0.009324 | 1.04678 | 0.024945 | 23.830659 | 0.025605 | 0.139784 | -3e-06 | -0.000285 | -0.000285 | -19.943901
2019-03-29 14:45 | 1553885108.9 | -401 | 0.209459 | 0.000466 | 1e-06 | 99.953819 | 99.560538 | 126.444532 | 21.260276 | 0.001863 | 0.00174 | -152.051286 | 0.235263 | 8.402102 | 0.002631 | 0.004475 | 0.004312 | 6.5e-05 | 0.001165 | 0.331238 | 1.371636 | 2.5473 | 100.12 | 21 | 37.492 | 66.650128 | 85.113409 | 63.68403 | 0.009324 | 1.048129 | 0.024937 | 23.791503 | 0.035263 | 0.139958 | -8e-06 | -0.000681 | -0.000681 | -8.367462
2019-03-29 14:45 | 1553885109.9 | -400 | 0.20948 | 0.000468 | 1e-06 | 99.966991 | 99.613437 | 126.045737 | 21.260373 | 0.001879 | 0.001733 | -152.067847 | 0.235302 | 8.403142 | 0.002611 | 0.003938 | 0.003787 | 6.6e-05 | 0.001165 | 0.301431 | 1.361559 | 2.5474 | 100.12 | 21 | 37.493 | 67.038831 | 84.632716 | 63.537306 | 0.009324 | 1.048585 | 0.024903 | 23.748781 | 0.03169 | 0.139981 | -1.1e-05 | -0.000856 | -0.000856 | -6.65511
2019-03-29 14:45 | 1553885110.9 | -399 | 0.209491 | 0.000461 | 1e-06 | 99.966991 | 99.660875 | 126.278817 | 21.260078 | 0.001877 | 0.001745 | -152.085481 | 0.23607 | 8.401862 | 0.002603 | 0.004725 | 0.004541 | 6.5e-05 | 0.001163 | 0.314371 | 1.315274 | 2.5473 | 100.12 | 21 | 37.492 | 66.980832 | 84.431135 | 63.809471 | 0.009324 | 1.047738 | 0.024916 | 23.780334 | 0.027432 | 0.140438 | -2e-06 | -0.000217 | -0.000217 | -26.367695
2019-03-29 14:45 | 1553885111.9 | -398 | 0.209476 | 0.000463 | 1e-06 | 99.903531 | 99.62504 | 126.821733 | 21.260182 | 0.00186 | 0.001767 | -152.061464 | 0.23419 | 8.400341 | 0.002665 | 0.003959 | 0.003818 | 6.6e-05 | 0.001161 | 0.299993 | 1.347248 | 2.5473 | 100.12 | 21 | 37.491 | 66.58294 | 85.92878 | 64.349114 | 0.009324 | 1.046063 | 0.024949 | 23.850475 | 0.024969 | 0.139319 | -3e-06 | -0.000295 | -0.000295 | -19.21023
2019-03-29 14:45 | 1553885112.9 | -397 | 0.209483 | 0.000461 | 1e-06 | 99.885872 | 99.737666 | 126.525042 | 21.260474 | 0.001899 | 0.00176 | -152.082031 | 0.234554 | 8.403623 | 0.002627 | 0.004317 | 0.004198 | 6.1e-05 | 0.001167 | 0.281356 | 1.346836 | 2.5474 | 100.12 | 21 | 37.488 | 67.507091 | 85.012821 | 64.182394 | 0.009323 | 1.04658 | 0.024926 | 23.816676 | 0.013281 | 0.139536 | -2e-06 | -0.000193 | -0.000193 | -29.374246
2019-03-29 14:45 | 1553885113.9 | -396 | 0.209523 | 0.000457 | 1e-06 | 99.915206 | 99.687837 | 126.344539 | 21.260195 | 0.00184 | 0.001776 | -152.09746 | 0.236148 | 8.401491 | 0.002606 | 0.003292 | 0.003112 | 6.2e-05 | 0.001162 | 0.298389 | 1.358641 | 2.5473 | 100.12 | 21.01 | 37.487 | 66.092083 | 84.515421 | 64.553658 | 0.009328 | 1.04543 | 0.024895 | 23.812774 | 0.020378 | 0.140484 | 4e-06 | 0.000226 | 0.000226 | 25.33649
2019-03-29 14:45 | 1553885114.9 | -395 | 0.20952 | 0.000459 | 1e-06 | 99.913409 | 99.541083 | 126.220136 | 21.26011 | 0.001914 | 0.00176 | -152.084139 | 0.235276 | 8.401036 | 0.002708 | 0.004355 | 0.004205 | 6.2e-05 | 0.00116 | 0.297504 | 1.346471 | 2.5474 | 100.12 | 21.01 | 37.481 | 67.890466 | 86.968603 | 64.16327 | 0.009327 | 1.046639 | 0.024897 | 23.787287 | 0.033394 | 0.139966 | 1e-06 | -1.5e-05 | -1.5e-05 | -368.573487
2019-03-29 14:45 | 1553885115.9 | -394 | 0.209537 | 0.000457 | 1e-06 | 99.897545 | 99.727767 | 125.767353 | 21.260217 | 0.001881 | 0.001754 | -152.104169 | 0.236356 | 8.402492 | 0.002695 | 0.004046 | 0.003913 | 6.1e-05 | 0.001161 | 0.272729 | 1.336335 | 2.5474 | 100.12 | 21.01 | 37.478 | 67.078356 | 86.651561 | 64.030776 | 0.009326 | 1.047051 | 0.024857 | 23.739919 | 0.015214 | 0.140608 | 4e-06 | 0.000269 | 0.000269 | 21.267908
2019-03-29 14:45 | 1553885116.9 | -393 | 0.20951 | 0.000461 | 1e-06 | 99.89994 | 99.588863 | 125.347903 | 21.260269 | 0.001922 | 0.001777 | -152.114921 | 0.235575 | 8.402362 | 0.002585 | 0.004365 | 0.004137 | 5.8e-05 | 0.001162 | 0.305744 | 1.323416 | 2.5473 | 100.12 | 21.01 | 37.475 | 68.071655 | 83.992927 | 64.576588 | 0.009325 | 1.045359 | 0.024795 | 23.719473 | 0.027896 | 0.140144 | -2e-06 | -0.000189 | -0.000189 | -30.181201
2019-03-29 14:45 | 1553885117.9 | -392 | 0.209534 | 0.000463 | 1e-06 | 99.943343 | 99.574529 | 125.494135 | 21.260373 | 0.001886 | 0.00179 | -152.107964 | 0.234957 | 8.400549 | 0.002624 | 0.004586 | 0.004395 | 5.9e-05 | 0.001166 | 0.320455 | 1.364923 | 2.5474 | 100.12 | 21.01 | 37.468 | 67.196333 | 84.942492 | 64.89886 | 0.009324 | 1.044362 | 0.024798 | 23.744626 | 0.033068 | 0.139776 | -3e-06 | -0.000319 | -0.000319 | -17.847446
2019-03-29 14:45 | 1553885118.9 | -391 | 0.209545 | 0.000459 | 1e-06 | 99.953221 | 99.559854 | 125.682148 | 21.259633 | 0.001868 | 0.00174 | -152.109094 | 0.234834 | 8.400633 | 0.002678 | 0.004279 | 0.004102 | 5.9e-05 | 0.00117 | 0.323496 | 1.326277 | 2.5474 | 100.12 | 21.01 | 37.464 | 66.78225 | 86.2475 | 63.699772 | 0.009323 | 1.04808 | 0.024861 | 23.720225 | 0.035271 | 0.139703 | 1e-06 | -7e-06 | -7e-06 | -788.253624
2019-03-29 14:45 | 1553885119.9 | -390 | 0.209503 | 0.000462 | 1e-06 | 99.896347 | 99.721283 | 125.779793 | 21.260139 | 0.001876 | 0.001759 | -152.105338 | 0.235217 | 8.404156 | 0.002635 | 0.004183 | 0.00401 | 5.9e-05 | 0.001168 | 0.321892 | 1.354962 | 2.5475 | 100.12 | 21.01 | 37.457 | 66.960451 | 85.202271 | 64.159448 | 0.009321 | 1.046651 | 0.024853 | 23.745623 | 0.015689 | 0.139931 | -2e-06 | -0.000225 | -0.000225 | -25.354622
2019-03-29 14:45 | 1553885120.9 | -389 | 0.209546 | 0.000461 | 1e-06 | 99.981059 | 99.689886 | 125.852793 | 21.260483 | 0.001892 | 0.001756 | -152.107829 | 0.235673 | 8.399528 | 0.002636 | 0.004364 | 0.004188 | 5.9e-05 | 0.001168 | 0.317413 | 1.366828 | 2.5475 | 100.12 | 21.02 | 37.454 | 67.358024 | 85.229786 | 64.076277 | 0.009326 | 1.046909 | 0.024864 | 23.749584 | 0.026087 | 0.140202 | -2e-06 | -0.000174 | -0.000174 | -32.862182
2019-03-29 14:45 | 1553885121.9 | -388 | 0.209498 | 0.00046 | 1e-06 | 99.915804 | 99.60115 | 125.480052 | 21.260379 | 0.001903 | 0.001801 | -152.131808 | 0.235159 | 8.402154 | 0.002641 | 0.004243 | 0.003961 | 5.7e-05 | 0.001162 | 0.334114 | 1.343514 | 2.5474 | 100.12 | 21.02 | 37.452 | 67.61231 | 85.356207 | 65.155089 | 0.009325 | 1.043571 | 0.024787 | 23.75229 | 0.028213 | 0.139896 | 0 | -5.4e-05 | -5.4e-05 | -105.572067
2019-03-29 14:45 | 1553885122.9 | -387 | 0.209479 | 0.000462 | 1e-06 | 99.979562 | 99.573164 | 125.243215 | 21.260253 | 0.001925 | 0.001841 | -152.122722 | 0.235985 | 8.402076 | 0.002626 | 0.003793 | 0.003614 | 5.7e-05 | 0.001158 | 0.333948 | 1.377848 | 2.5474 | 100.12 | 21.02 | 37.447 | 68.138715 | 84.989998 | 66.119559 | 0.009324 | 1.040604 | 0.024729 | 23.763665 | 0.036432 | 0.140388 | -3e-06 | -0.000266 | -0.000266 | -21.497161
2019-03-29 14:45 | 1553885123.9 | -386 | 0.209481 | 0.000463 | 1e-06 | 100.008596 | 99.822306 | 125.378886 | 21.260389 | 0.001874 | 0.001858 | -152.133514 | 0.235517 | 8.403363 | 0.002644 | 0.003778 | 0.003625 | 5.6e-05 | 0.001153 | 0.310943 | 1.359951 | 2.5475 | 100.12 | 21.02 | 37.445 | 66.919333 | 85.423328 | 66.522297 | 0.009324 | 1.039371 | 0.024727 | 23.790641 | 0.016677 | 0.140109 | -4e-06 | -0.000351 | -0.000351 | -16.243163
2019-03-29 14:45 | 1553885124.9 | -385 | 0.209508 | 0.000465 | 1e-06 | 100.005603 | 99.710021 | 125.403767 | 21.260152 | 0.001859 | 0.001767 | -152.136274 | 0.235348 | 8.401511 | 0.002635 | 0.003574 | 0.003391 | 5.6e-05 | 0.001136 | 0.289983 | 1.336434 | 2.5472 | 100.12 | 21.02 | 37.442 | 66.561748 | 85.203006 | 64.338256 | 0.009323 | 1.046097 | 0.02481 | 23.716385 | 0.026476 | 0.140008 | -7e-06 | -0.000549 | -0.000549 | -10.388542
2019-03-29 14:45 | 1553885125.9 | -384 | 0.209534 | 0.000459 | 1e-06 | 99.987944 | 99.816162 | 125.683089 | 21.260282 | 0.001836 | 0.001728 | -152.141046 | 0.236122 | 8.401608 | 0.002614 | 0.003569 | 0.003356 | 5.5e-05 | 0.001134 | 0.326593 | 1.28794 | 2.5473 | 100.12 | 21.02 | 37.441 | 66.00558 | 84.694196 | 63.409888 | 0.009323 | 1.048982 | 0.024871 | 23.710105 | 0.01538 | 0.140469 | 2e-06 | 8.6e-05 | 8.6e-05 | 66.638427
2019-03-29 14:45 | 1553885126.9 | -383 | 0.20954 | 0.000461 | 1e-06 | 99.895749 | 99.728792 | 126.144086 | 21.260246 | 0.001872 | 0.001757 | -152.141775 | 0.23577 | 8.403097 | 0.002576 | 0.003382 | 0.003274 | 5.5e-05 | 0.001136 | 0.306297 | 1.313625 | 2.5473 | 100.12 | 21.02 | 37.439 | 66.868695 | 83.796927 | 64.098668 | 0.009322 | 1.04684 | 0.024892 | 23.777842 | 0.014962 | 0.14026 | -1e-06 | -0.000136 | -0.000136 | -41.868952
2019-03-29 14:45 | 1553885127.9 | -382 | 0.2095 | 0.000461 | 1e-06 | 99.909818 | 99.538011 | 126.47927 | 21.260159 | 0.001877 | 0.001816 | -152.150189 | 0.235595 | 8.40194 | 0.002589 | 0.004417 | 0.004184 | 5.5e-05 | 0.00114 | 0.295016 | 1.339808 | 2.5474 | 100.12 | 21.02 | 37.437 | 66.999667 | 84.097184 | 65.526308 | 0.009322 | 1.042427 | 0.024872 | 23.859754 | 0.033349 | 0.140155 | -1e-06 | -0.000126 | -0.000126 | -45.105588
2019-03-29 14:45 | 1553885128.9 | -381 | 0.209489 | 0.000467 | 1e-06 | 99.885872 | 99.629819 | 126.448053 | 21.260201 | 0.001866 | 0.00171 | -152.163587 | 0.236089 | 8.401836 | 0.002591 | 0.003319 | 0.003158 | 5.3e-05 | 0.001148 | 0.303256 | 1.33953 | 2.5473 | 100.12 | 21.02 | 37.437 | 66.735907 | 84.149649 | 62.97483 | 0.009322 | 1.05034 | 0.024963 | 23.766774 | 0.022958 | 0.140449 | -9e-06 | -0.000707 | -0.000707 | -8.08446
2019-03-29 14:45 | 1553885129.9 | -380 | 0.209492 | 0.000461 | 1e-06 | 99.853843 | 99.535623 | 126.909754 | 21.260298 | 0.001844 | 0.001774 | -152.16535 | 0.236037 | 8.403214 | 0.00261 | 0.003964 | 0.00374 | 5.3e-05 | 0.001147 | 0.2912 | 1.3399 | 2.5475 | 100.12 | 21.02 | 37.437 | 66.185985 | 84.617011 | 64.522718 | 0.009322 | 1.045525 | 0.024951 | 23.864886 | 0.02855 | 0.140418 | -2e-06 | -0.000255 | -0.000255 | -22.454973
2019-03-29 14:45 | 1553885130.9 | -379 | 0.209478 | 0.000467 | 1e-06 | 99.826304 | 99.658487 | 126.92055 | 21.260198 | 0.00193 | 0.001736 | -152.154789 | 0.235452 | 8.402583 | 0.002612 | 0.003351 | 0.003234 | 5.5e-05 | 0.001152 | 0.31404 | 1.331426 | 2.5473 | 100.12 | 21.03 | 37.438 | 68.254057 | 84.644331 | 63.608139 | 0.009328 | 1.048365 | 0.024986 | 23.833559 | 0.015049 | 0.14007 | -9e-06 | -0.000742 | -0.000742 | -7.681559
2019-03-29 14:46 | 1553885131.9 | -378 | 0.209479 | 0.000458 | 1e-06 | 99.799962 | 99.606269 | 127.010684 | 21.260457 | 0.001902 | 0.001688 | -152.144209 | 0.235504 | 8.401017 | 0.002613 | 0.003364 | 0.003068 | 5.6e-05 | 0.001153 | 0.308786 | 1.352897 | 2.5474 | 100.12 | 21.03 | 37.439 | 67.581851 | 84.675607 | 62.438428 | 0.009328 | 1.052019 | 0.025039 | 23.800577 | 0.017377 | 0.140101 | 2e-06 | 8.3e-05 | 8.3e-05 | 69.040495
2019-03-29 14:46 | 1553885132.9 | -377 | 0.209475 | 0.000463 | 1e-06 | 99.801459 | 99.571116 | 127.355494 | 21.260587 | 0.00181 | 0.001767 | -152.161651 | 0.235035 | 8.402362 | 0.002564 | 0.003382 | 0.003196 | 5.8e-05 | 0.001158 | 0.297172 | 1.339423 | 2.5474 | 100.12 | 21.03 | 37.438 | 65.379262 | 83.504868 | 64.334829 | 0.009328 | 1.046107 | 0.025002 | 23.900107 | 0.020668 | 0.139823 | -5e-06 | -0.000452 | -0.000452 | -12.595306
2019-03-29 14:46 | 1553885133.9 | -376 | 0.209491 | 0.000464 | 1e-06 | 99.804452 | 99.483064 | 127.256675 | 21.260444 | 0.001916 | 0.001781 | -152.143538 | 0.235926 | 8.401381 | 0.00254 | 0.00397 | 0.003726 | 5.7e-05 | 0.001167 | 0.282241 | 1.389958 | 2.5475 | 100.12 | 21.03 | 37.437 | 67.929017 | 82.925049 | 64.672763 | 0.009327 | 1.045061 | 0.02498 | 23.902791 | 0.028849 | 0.140353 | -6e-06 | -0.000501 | -0.000501 | -11.393426
2019-03-29 14:46 | 1553885134.9 | -375 | 0.209489 | 0.000463 | 1e-06 | 99.85953 | 99.448253 | 127.078285 | 21.260568 | 0.001846 | 0.001724 | -152.150074 | 0.235439 | 8.403194 | 0.002571 | 0.003695 | 0.003576 | 5.6e-05 | 0.001167 | 0.283126 | 1.331658 | 2.5472 | 100.12 | 21.02 | 37.436 | 66.24397 | 83.668596 | 63.303293 | 0.009321 | 1.049315 | 0.025013 | 23.837568 | 0.036915 | 0.140062 | -4e-06 | -0.000385 | -0.000385 | -14.797865
2019-03-29 14:46 | 1553885135.9 | -374 | 0.209521 | 0.000462 | 1e-06 | 99.867013 | 99.558489 | 126.972424 | 21.260691 | 0.001878 | 0.001755 | -152.139302 | 0.235744 | 8.403402 | 0.00261 | 0.004037 | 0.003877 | 5.6e-05 | 0.00117 | 0.304306 | 1.308916 | 2.5473 | 100.12 | 21.02 | 37.436 | 67.006436 | 84.618114 | 64.061559 | 0.009321 | 1.046955 | 0.024975 | 23.854472 | 0.027676 | 0.140244 | -3e-06 | -0.000237 | -0.000237 | -24.086236
2019-03-29 14:46 | 1553885136.9 | -373 | 0.20948 | 0.000465 | 1e-06 | 99.823012 | 99.449618 | 126.483025 | 21.260574 | 0.001858 | 0.001751 | -152.134951 | 0.23473 | 8.401914 | 0.002612 | 0.004175 | 0.003941 | 5.5e-05 | 0.001175 | 0.292472 | 1.364505 | 2.5475 | 100.12 | 21.02 | 37.436 | 66.522476 | 84.654075 | 63.963979 | 0.009321 | 1.047258 | 0.02493 | 23.80501 | 0.03352 | 0.139641 | -6e-06 | -0.000525 | -0.000525 | -10.833373
2019-03-29 14:46 | 1553885137.9 | -372 | 0.209514 | 0.00046 | 1e-06 | 99.925084 | 99.629819 | 125.997852 | 21.260516 | 0.00191 | 0.001762 | -152.147505 | 0.235764 | 8.403428 | 0.00256 | 0.003468 | 0.003311 | 5.7e-05 | 0.001186 | 0.299274 | 1.362235 | 2.5475 | 100.12 | 21.02 | 37.437 | 67.78868 | 83.409584 | 64.219254 | 0.009322 | 1.046466 | 0.024873 | 23.768304 | 0.026469 | 0.140256 | -1e-06 | -0.000134 | -0.000134 | -42.552005
2019-03-29 14:46 | 1553885138.9 | -371 | 0.2095 | 0.00046 | 1e-06 | 99.92239 | 99.646541 | 126.240087 | 21.260762 | 0.001885 | 0.001715 | -152.15155 | 0.236343 | 8.402486 | 0.002518 | 0.003065 | 0.002845 | 5.4e-05 | 0.001191 | 0.305578 | 1.334004 | 2.5474 | 100.12 | 21.02 | 37.439 | 67.174107 | 82.387086 | 63.083945 | 0.009322 | 1.049999 | 0.024939 | 23.751076 | 0.024727 | 0.1406 | -1e-06 | -0.000134 | -0.000134 | -42.709509
2019-03-29 14:46 | 1553885139.9 | -370 | 0.20948 | 0.000461 | 1e-06 | 99.93556 | 99.751317 | 125.821808 | 21.260633 | 0.001828 | 0.001726 | -152.149326 | 0.235341 | 8.402538 | 0.002589 | 0.003932 | 0.003795 | 5.5e-05 | 0.001186 | 0.314205 | 1.329035 | 2.5474 | 100.12 | 21.02 | 37.444 | 65.813979 | 84.096202 | 63.357274 | 0.009323 | 1.049146 | 0.024887 | 23.721331 | 0.016506 | 0.140004 | -2e-06 | -0.000214 | -0.000214 | -26.573083
2019-03-29 14:46 | 1553885140.9 | -369 | 0.209508 | 0.000458 | 1e-06 | 99.932268 | 99.667018 | 125.925087 | 21.260642 | 0.001886 | 0.00177 | -152.139513 | 0.2354 | 8.401563 | 0.002563 | 0.00403 | 0.003894 | 5.6e-05 | 0.001174 | 0.310777 | 1.356181 | 2.5472 | 100.12 | 21.02 | 37.447 | 67.20525 | 83.473664 | 64.405146 | 0.009324 | 1.04589 | 0.024859 | 23.767985 | 0.023773 | 0.140039 | 2e-06 | 9.3e-05 | 9.3e-05 | 61.587446
2019-03-29 14:46 | 1553885141.9 | -368 | 0.209493 | 0.000458 | 1e-06 | 99.981956 | 99.730498 | 126.013343 | 21.260798 | 0.00186 | 0.001804 | -152.144669 | 0.236174 | 8.402707 | 0.002565 | 0.003737 | 0.003533 | 5.4e-05 | 0.00117 | 0.31404 | 1.352708 | 2.5474 | 100.12 | 21.02 | 37.453 | 66.580412 | 83.523588 | 65.224782 | 0.009326 | 1.043356 | 0.024837 | 23.805162 | 0.022524 | 0.1405 | 2e-06 | 7.6e-05 | 7.6e-05 | 75.324053
2019-03-29 14:46 | 1553885142.9 | -367 | 0.209525 | 0.000464 | 1e-06 | 99.89934 | 99.737324 | 126.365428 | 21.260749 | 0.00185 | 0.001806 | -152.139225 | 0.236252 | 8.399866 | 0.002561 | 0.003983 | 0.00379 | 5.6e-05 | 0.001167 | 0.297172 | 1.352139 | 2.5474 | 100.12 | 21.02 | 37.455 | 66.346361 | 83.433855 | 65.271646 | 0.009326 | 1.043212 | 0.02487 | 23.840045 | 0.014518 | 0.140546 | -5e-06 | -0.000454 | -0.000454 | -12.605188
2019-03-29 14:46 | 1553885143.9 | -366 | 0.209477 | 0.000469 | 1e-06 | 99.955315 | 99.682377 | 126.608366 | 21.260675 | 0.001825 | 0.001794 | -152.152757 | 0.236349 | 8.402941 | 0.002637 | 0.00423 | 0.004043 | 5.6e-05 | 0.001171 | 0.289983 | 1.344862 | 2.5474 | 100.12 | 21.02 | 37.458 | 65.747631 | 85.264368 | 64.992984 | 0.009327 | 1.044071 | 0.024904 | 23.853124 | 0.024457 | 0.140604 | -1.3e-05 | -0.001026 | -0.001026 | -5.580291
2019-03-29 14:46 | 1553885144.9 | -365 | 0.209503 | 0.000459 | 1e-06 | 99.925383 | 99.640399 | 126.696857 | 21.260759 | 0.001846 | 0.001784 | -152.13336 | 0.234886 | 8.403012 | 0.002593 | 0.003936 | 0.003763 | 5.7e-05 | 0.001175 | 0.321726 | 1.353469 | 2.5474 | 100.12 | 21.02 | 37.461 | 66.254256 | 84.201653 | 64.753432 | 0.009328 | 1.044811 | 0.024922 | 23.853005 | 0.025546 | 0.139734 | 0 | -5.2e-05 | -5.2e-05 | -109.310031
2019-03-29 14:46 | 1553885145.9 | -364 | 0.209459 | 0.000464 | 1e-06 | 99.918498 | 99.576919 | 126.733239 | 21.26071 | 0.001865 | 0.00179 | -152.152585 | 0.235582 | 8.401654 | 0.002532 | 0.004045 | 0.003918 | 5.8e-05 | 0.00118 | 0.315643 | 1.345952 | 2.5474 | 100.12 | 21.02 | 37.463 | 66.71067 | 82.730331 | 64.901593 | 0.009328 | 1.044354 | 0.02492 | 23.861659 | 0.03063 | 0.140148 | -6e-06 | -0.000492 | -0.000492 | -11.597667
2019-03-29 14:46 | 1553885146.9 | -363 | 0.2095 | 0.000462 | 1e-06 | 99.958308 | 99.642787 | 126.812577 | 21.260727 | 0.001832 | 0.001733 | -152.162609 | 0.235556 | 8.402915 | 0.00265 | 0.00383 | 0.00367 | 5.9e-05 | 0.001182 | 0.321726 | 1.34942 | 2.5474 | 100.12 | 21.02 | 37.467 | 65.913169 | 85.564858 | 63.518876 | 0.009329 | 1.048643 | 0.024979 | 23.820261 | 0.028278 | 0.140132 | -2e-06 | -0.00023 | -0.00023 | -24.776107
2019-03-29 14:46 | 1553885147.9 | -362 | 0.209494 | 0.000461 | 1e-06 | 99.988841 | 99.604563 | 126.6647 | 21.260895 | 0.001901 | 0.001763 | -152.162609 | 0.235328 | 8.400939 | 0.00259 | 0.003664 | 0.003515 | 5.7e-05 | 0.001189 | 0.301265 | 1.346895 | 2.5474 | 100.12 | 21.02 | 37.468 | 67.558953 | 84.135413 | 64.260049 | 0.009329 | 1.046339 | 0.024937 | 23.832559 | 0.034442 | 0.139997 | -1e-06 | -0.000162 | -0.000162 | -35.227519
2019-03-29 14:46 | 1553885148.9 | -361 | 0.209502 | 0.000464 | 1e-06 | 99.962499 | 99.582038 | 126.555084 | 21.260623 | 0.001889 | 0.001809 | -152.148751 | 0.235068 | 8.401056 | 0.002592 | 0.003702 | 0.003476 | 5.9e-05 | 0.001182 | 0.31957 | 1.369671 | 2.5475 | 100.12 | 21.02 | 37.468 | 67.286265 | 84.178194 | 65.357406 | 0.009329 | 1.042947 | 0.024886 | 23.860952 | 0.034108 | 0.139842 | -5e-06 | -0.000398 | -0.000398 | -14.285961
2019-03-29 14:46 | 1553885149.9 | -360 | 0.209491 | 0.000468 | 1e-06 | 99.892456 | 99.817185 | 126.403689 | 21.26096 | 0.00187 | 0.001731 | -152.142771 | 0.235783 | 8.404839 | 0.002607 | 0.003818 | 0.003634 | 5.4e-05 | 0.001183 | 0.296453 | 1.369097 | 2.5474 | 100.12 | 21.02 | 37.467 | 66.822496 | 84.533479 | 63.482516 | 0.009329 | 1.048756 | 0.02494 | 23.780544 | 0.006742 | 0.140268 | -1e-05 | -0.000818 | -0.000818 | -6.977649
2019-03-29 14:46 | 1553885150.9 | -359 | 0.209487 | 0.000462 | 1e-06 | 99.946336 | 99.501495 | 126.005129 | 21.260769 | 0.001859 | 0.001724 | -152.143442 | 0.235504 | 8.402375 | 0.002605 | 0.004012 | 0.003859 | 5.2e-05 | 0.001184 | 0.289264 | 1.388879 | 2.5475 | 100.12 | 21.02 | 37.465 | 66.547677 | 84.493372 | 63.298674 | 0.009329 | 1.049329 | 0.024907 | 23.736539 | 0.039899 | 0.140101 | -3e-06 | -0.000288 | -0.000288 | -19.792141
2019-03-29 14:46 | 1553885151.9 | -358 | 0.20948 | 0.000463 | 1e-06 | 99.922689 | 99.669408 | 125.96593 | 21.260817 | 0.001882 | 0.001761 | -152.148061 | 0.235471 | 8.399502 | 0.002676 | 0.003517 | 0.003284 | 5.8e-05 | 0.001182 | 0.321173 | 1.314606 | 2.5474 | 100.12 | 21.02 | 37.464 | 67.115729 | 86.201735 | 64.195963 | 0.009328 | 1.046538 | 0.02487 | 23.764473 | 0.022701 | 0.140082 | -3e-06 | -0.000307 | -0.000307 | -18.544253
2019-03-29 14:46 | 1553885152.9 | -357 | 0.209489 | 0.000461 | 1e-06 | 99.923886 | 99.709339 | 125.599762 | 21.260895 | 0.001942 | 0.001768 | -152.132919 | 0.235022 | 8.403916 | 0.002622 | 0.004407 | 0.004226 | 5.4e-05 | 0.001186 | 0.292472 | 1.305986 | 2.5473 | 100.12 | 21.02 | 37.458 | 68.552588 | 84.889845 | 64.379645 | 0.009327 | 1.045969 | 0.024827 | 23.736367 | 0.019226 | 0.139815 | -2e-06 | -0.000182 | -0.000182 | -31.208446
2019-03-29 14:46 | 1553885153.9 | -356 | 0.209503 | 0.000459 | 1e-06 | 99.89994 | 99.636303 | 125.307532 | 21.260821 | 0.001879 | 0.001766 | -152.128051 | 0.235998 | 8.4027 | 0.002594 | 0.003821 | 0.003667 | 5.2e-05 | 0.001191 | 0.311883 | 1.294008 | 2.5473 | 100.12 | 21.02 | 37.456 | 67.027483 | 84.211813 | 64.310752 | 0.009326 | 1.046182 | 0.024801 | 23.706317 | 0.023636 | 0.140395 | 1e-06 | -1.8e-05 | -1.8e-05 | -313.335618
2019-03-29 14:46 | 1553885154.9 | -355 | 0.209489 | 0.00046 | 1e-06 | 99.883775 | 99.606269 | 125.21059 | 21.26086 | 0.001876 | 0.001788 | -152.136331 | 0.235217 | 8.402889 | 0.002609 | 0.00436 | 0.004251 | 5.7e-05 | 0.00119 | 0.31238 | 1.375876 | 2.5475 | 100.12 | 21.02 | 37.452 | 66.955861 | 84.591823 | 64.859635 | 0.009325 | 1.044483 | 0.024771 | 23.71641 | 0.024885 | 0.139931 | 0 | -5.8e-05 | -5.8e-05 | -99.017202
2019-03-29 14:46 | 1553885155.9 | -354 | 0.209502 | 0.000458 | 1e-06 | 99.845761 | 99.536648 | 125.104965 | 21.260551 | 0.001836 | 0.001797 | -152.112334 | 0.235003 | 8.400698 | 0.002519 | 0.004333 | 0.004136 | 5.2e-05 | 0.001187 | 0.313486 | 1.361418 | 2.5474 | 100.12 | 21.02 | 37.451 | 65.998866 | 82.425104 | 65.066964 | 0.009325 | 1.043843 | 0.024753 | 23.713674 | 0.027734 | 0.139803 | 3e-06 | 0.000133 | 0.000133 | 42.796647
2019-03-29 14:46 | 1553885156.9 | -353 | 0.209465 | 0.000459 | 1e-06 | 99.844264 | 99.638009 | 124.988306 | 21.261009 | 0.001912 | 0.00181 | -152.097039 | 0.235699 | 8.401576 | 0.002602 | 0.003521 | 0.00336 | 5.9e-05 | 0.00119 | 0.298223 | 1.355414 | 2.5474 | 100.12 | 21.02 | 37.451 | 67.833637 | 84.418091 | 65.376545 | 0.009325 | 1.042888 | 0.02473 | 23.71346 | 0.018496 | 0.140217 | 1e-06 | 2e-06 | 2e-06 | 2475.950976
2019-03-29 14:46 | 1553885157.9 | -352 | 0.209516 | 0.000461 | 1e-06 | 99.830196 | 99.55337 | 125.127732 | 21.260925 | 0.001829 | 0.001788 | -152.088394 | 0.235107 | 8.400445 | 0.002603 | 0.003139 | 0.002941 | 5.3e-05 | 0.001187 | 0.308786 | 1.379522 | 2.5474 | 100.12 | 21.02 | 37.449 | 65.847937 | 84.439653 | 64.842615 | 0.009325 | 1.044536 | 0.024764 | 23.707964 | 0.024837 | 0.139865 | -1e-06 | -0.000174 | -0.000174 | -32.759476
2019-03-29 14:46 | 1553885158.9 | -351 | 0.209494 | 0.00046 | 1e-06 | 99.77871 | 99.495351 | 124.928451 | 21.260869 | 0.001827 | 0.001701 | -152.08205 | 0.236759 | 8.401114 | 0.002577 | 0.003531 | 0.003278 | 5.3e-05 | 0.001187 | 0.286223 | 1.390342 | 2.5475 | 100.12 | 21.02 | 37.449 | 65.778368 | 83.807631 | 62.745085 | 0.009325 | 1.051058 | 0.024821 | 23.615458 | 0.025437 | 0.140848 | -1e-06 | -0.000127 | -0.000127 | -45.067233
2019-03-29 14:46 | 1553885159.9 | -350 | 0.209489 | 0.000458 | 1e-06 | 99.738001 | 99.556101 | 125.091817 | 21.261006 | 0.00189 | 0.001761 | -152.086688 | 0.23592 | 8.401784 | 0.00254 | 0.003704 | 0.003506 | 5.3e-05 | 0.001183 | 0.275771 | 1.372891 | 2.5473 | 100.12 | 21.02 | 37.449 | 67.29914 | 82.916218 | 64.207938 | 0.009325 | 1.046501 | 0.024784 | 23.682295 | 0.016328 | 0.140349 | 2e-06 | 0.000117 | 0.000117 | 48.892462
2019-03-29 14:46 | 1553885160.9 | -349 | 0.20949 | 0.000461 | 1e-06 | 99.764343 | 99.52948 | 125.28922 | 21.260938 | 0.001885 | 0.001737 | -152.099818 | 0.235816 | 8.400133 | 0.002592 | 0.004167 | 0.004026 | 5.7e-05 | 0.001185 | 0.289817 | 1.346376 | 2.5475 | 100.12 | 21.02 | 37.45 | 67.176683 | 84.17369 | 63.63389 | 0.009325 | 1.048285 | 0.024824 | 23.6808 | 0.021082 | 0.140287 | -1e-06 | -0.00018 | -0.00018 | -31.712269
2019-03-29 14:46 | 1553885161.9 | -348 | 0.209498 | 0.000459 | 1e-06 | 99.748778 | 99.47419 | 125.185471 | 21.260928 | 0.00187 | 0.001786 | -152.091269 | 0.235523 | 8.404 | 0.002546 | 0.004137 | 0.003961 | 5.3e-05 | 0.001186 | 0.302371 | 1.349458 | 2.5475 | 100.12 | 21.02 | 37.451 | 66.823186 | 83.064242 | 64.791852 | 0.009325 | 1.044693 | 0.024771 | 23.711653 | 0.024656 | 0.140113 | 1e-06 | 5.6e-05 | 5.6e-05 | 102.153335
2019-03-29 14:46 | 1553885162.9 | -347 | 0.209436 | 0.000461 | 1e-06 | 99.691605 | 99.461564 | 125.300016 | 21.260798 | 0.001951 | 0.001776 | -152.098821 | 0.236753 | 8.400438 | 0.002624 | 0.00378 | 0.003475 | 5.5e-05 | 0.001179 | 0.290702 | 1.357424 | 2.5475 | 100.12 | 21.02 | 37.453 | 68.775574 | 84.951563 | 64.56844 | 0.009326 | 1.045384 | 0.024791 | 23.714656 | 0.020664 | 0.140844 | -2e-06 | -0.000237 | -0.000237 | -24.209193
2019-03-29 14:46 | 1553885163.9 | -346 | 0.209465 | 0.00046 | 1e-06 | 99.646407 | 99.349279 | 125.629803 | 21.260697 | 0.001877 | 0.001762 | -152.090962 | 0.235393 | 8.400679 | 0.002575 | 0.00361 | 0.003475 | 5.5e-05 | 0.001183 | 0.305025 | 1.351297 | 2.5474 | 100.12 | 21.02 | 37.454 | 66.97975 | 83.756006 | 64.224002 | 0.009326 | 1.046451 | 0.024836 | 23.733731 | 0.026711 | 0.140035 | -1e-06 | -0.000133 | -0.000133 | -42.911422
2019-03-29 14:46 | 1553885164.9 | -345 | 0.209478 | 0.000459 | 1e-06 | 99.646407 | 99.128126 | 125.913114 | 21.260889 | 0.001883 | 0.001734 | -152.095562 | 0.235933 | 8.400276 | 0.002601 | 0.004086 | 0.003882 | 5.5e-05 | 0.001188 | 0.2959 | 1.332239 | 2.5474 | 100.12 | 21.02 | 37.456 | 67.137681 | 84.380458 | 63.550323 | 0.009326 | 1.048545 | 0.024889 | 23.736743 | 0.046644 | 0.140357 | 1e-06 | 1.3e-05 | 1.3e-05 | 442.023754
2019-03-29 14:46 | 1553885165.9 | -344 | 0.209508 | 0.00046 | 1e-06 | 99.539245 | 99.164984 | 126.325992 | 21.260957 | 0.001905 | 0.00174 | -152.10643 | 0.235699 | 8.403298 | 0.002598 | 0.004273 | 0.004012 | 5.5e-05 | 0.001187 | 0.311496 | 1.32728 | 2.5475 | 100.12 | 21.02 | 37.459 | 67.661199 | 84.306454 | 63.691672 | 0.009327 | 1.048105 | 0.024925 | 23.780618 | 0.033694 | 0.140217 | 0 | -9e-05 | -9e-05 | -63.560226
2019-03-29 14:46 | 1553885166.9 | -343 | 0.209503 | 0.000459 | 1e-06 | 99.439568 | 99.080002 | 126.652728 | 21.261048 | 0.001837 | 0.001769 | -152.1016 | 0.236245 | 8.402596 | 0.002654 | 0.004648 | 0.004571 | 5.3e-05 | 0.001179 | 0.298389 | 1.340732 | 2.5473 | 100.12 | 21.02 | 37.46 | 66.032782 | 85.661872 | 64.391344 | 0.009327 | 1.045932 | 0.024931 | 23.836069 | 0.032401 | 0.140542 | 1e-06 | 5e-06 | 5e-06 | 1248.50908
2019-03-29 14:46 | 1553885167.9 | -342 | 0.209519 | 0.000458 | 1e-06 | 99.461119 | 99.003213 | 126.656014 | 21.261048 | 0.001885 | 0.001757 | -152.099204 | 0.235348 | 8.402629 | 0.002624 | 0.004443 | 0.00421 | 5.5e-05 | 0.00117 | 0.279365 | 1.316115 | 2.5474 | 100.12 | 21.02 | 37.462 | 67.183041 | 84.942426 | 64.105704 | 0.009328 | 1.046818 | 0.024942 | 23.826291 | 0.041275 | 0.140008 | 2e-06 | 8.9e-05 | 8.9e-05 | 64.211182
2019-03-29 14:46 | 1553885168.9 | -341 | 0.209517 | 0.000458 | 1e-06 | 99.343781 | 99.037343 | 126.487248 | 21.260908 | 0.001848 | 0.001713 | -152.105414 | 0.235556 | 8.402291 | 0.002658 | 0.004445 | 0.004184 | 5e-05 | 0.001165 | 0.295347 | 1.338098 | 2.5474 | 100.12 | 21.02 | 37.464 | 66.298174 | 85.772635 | 63.045811 | 0.009328 | 1.050118 | 0.024964 | 23.772967 | 0.027633 | 0.140132 | 2e-06 | 0.000105 | 0.000105 | 54.520394
2019-03-29 14:46 | 1553885169.9 | -340 | 0.209497 | 0.00046 | 1e-06 | 99.361143 | 99.025737 | 126.338668 | 21.261074 | 0.001899 | 0.001762 | -152.110647 | 0.236453 | 8.399632 | 0.002653 | 0.003956 | 0.003855 | 5.5e-05 | 0.001161 | 0.296619 | 1.356944 | 2.5473 | 100.12 | 21.02 | 37.464 | 67.513684 | 85.639285 | 64.22509 | 0.009328 | 1.046448 | 0.024906 | 23.800634 | 0.030245 | 0.140666 | 0 | -7.1e-05 | -7.1e-05 | -80.513127
2019-03-29 14:46 | 1553885170.9 | -339 | 0.209549 | 0.000459 | 1e-06 | 99.337496 | 98.942463 | 126.044325 | 21.261006 | 0.001911 | 0.001766 | -152.107024 | 0.23512 | 8.401849 | 0.002689 | 0.004373 | 0.004237 | 5.4e-05 | 0.001162 | 0.299108 | 1.342194 | 2.5474 | 100.12 | 21.02 | 37.467 | 67.800696 | 86.503389 | 64.317188 | 0.009329 | 1.046162 | 0.024874 | 23.776137 | 0.03564 | 0.139873 | 1e-06 | 8e-06 | 8e-06 | 714.617844
2019-03-29 14:46 | 1553885171.9 | -338 | 0.209519 | 0.000459 | 1e-06 | 99.261765 | 98.939735 | 125.930485 | 21.260892 | 0.001906 | 0.001832 | -152.099722 | 0.235952 | 8.40075 | 0.002682 | 0.004028 | 0.003835 | 4.9e-05 | 0.00116 | 0.334999 | 1.344622 | 2.5473 | 100.12 | 21.02 | 37.468 | 67.690709 | 86.346405 | 65.899379 | 0.009329 | 1.04128 | 0.024804 | 23.821044 | 0.029066 | 0.140368 | 1e-06 | 6.6e-05 | 6.6e-05 | 86.91712
2019-03-29 14:46 | 1553885172.9 | -337 | 0.209525 | 0.00046 | 1e-06 | 99.176157 | 98.827109 | 125.935415 | 21.260853 | 0.001891 | 0.001746 | -152.093991 | 0.236336 | 8.401355 | 0.002645 | 0.003729 | 0.003567 | 5.4e-05 | 0.001163 | 0.292472 | 1.346007 | 2.5474 | 100.12 | 21.02 | 37.47 | 67.334819 | 85.456492 | 63.846325 | 0.00933 | 1.047624 | 0.02488 | 23.749277 | 0.031536 | 0.140597 | -1e-06 | -8.7e-05 | -8.7e-05 | -65.548721
2019-03-29 14:46 | 1553885173.9 | -336 | 0.209492 | 0.000459 | 1e-06 | 99.205491 | 98.821306 | 125.631917 | 21.261006 | 0.001824 | 0.001784 | -152.087896 | 0.235302 | 8.403708 | 0.00264 | 0.004127 | 0.003906 | 5e-05 | 0.00117 | 0.322777 | 1.366081 | 2.5475 | 100.12 | 21.02 | 37.472 | 65.708263 | 85.32314 | 64.745732 | 0.00933 | 1.044835 | 0.024817 | 23.752275 | 0.034706 | 0.139981 | 1e-06 | 1.7e-05 | 1.7e-05 | 344.557986
2019-03-29 14:46 | 1553885174.9 | -335 | 0.20949 | 0.000462 | 1e-06 | 99.134848 | 98.745541 | 125.29509 | 21.261071 | 0.001898 | 0.001805 | -152.093147 | 0.236011 | 8.401589 | 0.002742 | 0.004584 | 0.004435 | 5.2e-05 | 0.001174 | 0.342022 | 1.385823 | 2.5474 | 100.12 | 21.02 | 37.474 | 67.487233 | 87.772871 | 65.268831 | 0.009331 | 1.04322 | 0.024765 | 23.738767 | 0.035195 | 0.140403 | -3e-06 | -0.000305 | -0.000305 | -18.759836
2019-03-29 14:46 | 1553885175.9 | -334 | 0.209515 | 0.00046 | 1e-06 | 99.071689 | 98.662949 | 124.776821 | 21.260999 | 0.001884 | 0.001781 | -152.091825 | 0.235003 | 8.40246 | 0.002649 | 0.004288 | 0.004133 | 5.6e-05 | 0.001176 | 0.283679 | 1.346181 | 2.5475 | 100.12 | 21.02 | 37.477 | 67.169769 | 85.548764 | 64.674024 | 0.009332 | 1.045057 | 0.024735 | 23.668792 | 0.036979 | 0.139803 | 0 | -5.5e-05 | -5.5e-05 | -103.902328
2019-03-29 14:46 | 1553885176.9 | -333 | 0.2095 | 0.00046 | 1e-06 | 99.032477 | 98.754413 | 124.715793 | 21.261135 | 0.001844 | 0.001778 | -152.089851 | 0.234769 | 8.403487 | 0.002641 | 0.003713 | 0.003458 | 5.4e-05 | 0.001184 | 0.324768 | 1.383312 | 2.5474 | 100.12 | 21.02 | 37.478 | 66.206279 | 85.351409 | 64.603897 | 0.009332 | 1.045274 | 0.024732 | 23.660547 | 0.02515 | 0.139664 | 0 | -7e-05 | -7e-05 | -81.400201
2019-03-29 14:46 | 1553885177.9 | -332 | 0.209537 | 0.000459 | 1e-06 | 98.972909 | 98.5865 | 124.62519 | 21.261126 | 0.001868 | 0.001703 | -152.094508 | 0.236525 | 8.404293 | 0.002627 | 0.003787 | 0.003648 | 5.1e-05 | 0.00119 | 0.337156 | 1.38506 | 2.5474 | 100.12 | 21.02 | 37.481 | 66.763259 | 85.022835 | 62.814913 | 0.009333 | 1.05084 | 0.024789 | 23.589229 | 0.03499 | 0.140709 | 1e-06 | -1e-06 | -1e-06 | -3926.743658
2019-03-29 14:46 | 1553885178.9 | -331 | 0.209477 | 0.00046 | 1e-06 | 98.933697 | 98.496401 | 124.591391 | 21.261067 | 0.001856 | 0.001818 | -152.091039 | 0.235315 | 8.404332 | 0.00258 | 0.004055 | 0.003912 | 5.2e-05 | 0.001186 | 0.301818 | 1.410108 | 2.5475 | 100.12 | 21.02 | 37.486 | 66.479185 | 83.879721 | 65.574098 | 0.009334 | 1.04228 | 0.024684 | 23.682685 | 0.039623 | 0.139989 | -1e-06 | -0.000169 | -0.000169 | -33.663986
2019-03-29 14:46 | 1553885179.9 | -330 | 0.209496 | 0.000458 | 2e-06 | 98.830128 | 98.510394 | 124.367934 | 21.261109 | 0.001934 | 0.001809 | -152.075379 | 0.236128 | 8.401459 | 0.002653 | 0.003633 | 0.003457 | 5.6e-05 | 0.001177 | 0.320676 | 1.401522 | 2.5474 | 100.12 | 21.02 | 37.489 | 68.360959 | 85.640041 | 65.347053 | 0.009335 | 1.042979 | 0.02467 | 23.653506 | 0.028984 | 0.140473 | 2e-06 | 3.7e-05 | 3.7e-05 | 156.10789
2019-03-29 14:46 | 1553885181.0 | -329 | 0.209488 | 0.000457 | 1e-06 | 98.760684 | 98.3691 | 124.104104 | 21.261155 | 0.001945 | 0.001742 | -152.074574 | 0.235549 | 8.403045 | 0.002649 | 0.003711 | 0.00353 | 5.7e-05 | 0.001171 | 0.33052 | 1.383383 | 2.5476 | 100.12 | 21.02 | 37.496 | 68.618467 | 85.545789 | 63.748183 | 0.009336 | 1.047929 | 0.024702 | 23.572534 | 0.035535 | 0.140128 | 3e-06 | 0.00016 | 0.00016 | 35.562062
2019-03-29 14:46 | 1553885181.9 | -328 | 0.209479 | 0.000457 | 1e-06 | 98.676871 | 98.262276 | 124.266296 | 21.261132 | 0.001884 | 0.001794 | -152.085308 | 0.235783 | 8.400692 | 0.0026 | 0.004131 | 0.003938 | 5.4e-05 | 0.001167 | 0.308288 | 1.394464 | 2.5474 | 100.12 | 21.02 | 37.499 | 67.163646 | 84.377567 | 64.995834 | 0.009337 | 1.044062 | 0.024673 | 23.63157 | 0.03766 | 0.140268 | 4e-06 | 0.00027 | 0.00027 | 21.139887
2019-03-29 14:46 | 1553885182.9 | -327 | 0.209465 | 0.000462 | 0 | 98.68196 | 98.256133 | 124.101521 | 21.260957 | 0.001854 | 0.00181 | -152.088586 | 0.235387 | 8.402765 | 0.002644 | 0.003658 | 0.00345 | 5.3e-05 | 0.001168 | 0.319238 | 1.402456 | 2.5474 | 100.12 | 21.02 | 37.502 | 66.448054 | 85.419069 | 65.370961 | 0.009338 | 1.042906 | 0.024643 | 23.628993 | 0.038681 | 0.140031 | -3e-06 | -0.00025 | -0.00025 | -22.811348
2019-03-29 14:46 | 1553885183.9 | -326 | 0.209485 | 0.000459 | 1e-06 | 98.598745 | 98.101529 | 124.215596 | 21.261142 | 0.001855 | 0.001804 | -152.097671 | 0.235562 | 8.403558 | 0.002603 | 0.003804 | 0.003658 | 5.2e-05 | 0.001169 | 0.312768 | 1.338064 | 2.5473 | 100.12 | 21.02 | 37.507 | 66.458335 | 84.434573 | 65.227522 | 0.009339 | 1.043348 | 0.024659 | 23.634841 | 0.04522 | 0.140136 | 1e-06 | -6e-06 | -6e-06 | -1007.946194
2019-03-29 14:46 | 1553885184.9 | -325 | 0.209486 | 0.00046 | 1e-06 | 98.573601 | 98.266714 | 124.453136 | 21.261087 | 0.001852 | 0.001756 | -152.083966 | 0.235835 | 8.402349 | 0.002549 | 0.00449 | 0.004208 | 5.3e-05 | 0.001171 | 0.328031 | 1.310382 | 2.5473 | 100.12 | 21.02 | 37.511 | 66.400561 | 83.134601 | 64.073014 | 0.00934 | 1.04692 | 0.024725 | 23.617036 | 0.02789 | 0.140299 | -1e-06 | -0.000121 | -0.000121 | -47.15176
2019-03-29 14:46 | 1553885185.9 | -324 | 0.20951 | 0.000461 | 0 | 98.469435 | 98.096751 | 124.497264 | 21.261152 | 0.00188 | 0.001764 | -152.074306 | 0.235185 | 8.404046 | 0.00262 | 0.004238 | 0.004072 | 5.1e-05 | 0.001177 | 0.325487 | 1.336677 | 2.5474 | 100.12 | 21.02 | 37.518 | 67.055217 | 84.837903 | 64.265112 | 0.009342 | 1.046324 | 0.024722 | 23.62795 | 0.033917 | 0.139912 | -1e-06 | -0.000122 | -0.000122 | -46.856276
2019-03-29 14:46 | 1553885186.9 | -323 | 0.209525 | 0.000462 | 0 | 98.435011 | 97.893003 | 124.504306 | 21.261096 | 0.00191 | 0.001819 | -152.089697 | 0.236356 | 8.401894 | 0.002579 | 0.004094 | 0.003997 | 5.6e-05 | 0.001183 | 0.322777 | 1.342984 | 2.5473 | 100.12 | 21.02 | 37.521 | 67.785396 | 83.867966 | 65.601308 | 0.009342 | 1.042196 | 0.024674 | 23.675358 | 0.049387 | 0.140608 | -2e-06 | -0.000189 | -0.000189 | -30.219693
2019-03-29 14:46 | 1553885187.9 | -322 | 0.209518 | 0.00046 | 1e-06 | 98.415853 | 97.825427 | 124.521676 | 21.261025 | 0.001848 | 0.001729 | -152.086496 | 0.237097 | 8.401147 | 0.002638 | 0.003617 | 0.0034 | 5.3e-05 | 0.001185 | 0.331238 | 1.361486 | 2.5474 | 100.12 | 21.02 | 37.526 | 66.284097 | 85.277938 | 63.435643 | 0.009344 | 1.048902 | 0.024755 | 23.601203 | 0.053823 | 0.141049 | 0 | -6.3e-05 | -6.3e-05 | -91.78304
2019-03-29 14:46 | 1553885188.9 | -321 | 0.209506 | 0.000459 | 1e-06 | 98.286842 | 97.84727 | 124.96319 | 21.261103 | 0.001879 | 0.00176 | -152.100738 | 0.236063 | 8.401537 | 0.002654 | 0.003884 | 0.00372 | 5.5e-05 | 0.001189 | 0.31133 | 1.346165 | 2.5474 | 100.12 | 21.02 | 37.534 | 67.033287 | 85.658799 | 64.167364 | 0.009346 | 1.046627 | 0.024772 | 23.668693 | 0.040093 | 0.140434 | 1e-06 | 9e-06 | 9e-06 | 602.140825
2019-03-29 14:46 | 1553885189.9 | -320 | 0.209506 | 0.000462 | 0 | 98.18507 | 97.750003 | 125.322553 | 21.261054 | 0.001916 | 0.001753 | -152.112717 | 0.236369 | 8.403285 | 0.002634 | 0.003651 | 0.003516 | 5.5e-05 | 0.00119 | 0.305965 | 1.389208 | 2.5475 | 100.12 | 21.02 | 37.538 | 67.924801 | 85.177183 | 63.997175 | 0.009347 | 1.047155 | 0.024814 | 23.696721 | 0.039722 | 0.140616 | -2e-06 | -0.000145 | -0.000145 | -39.38018
2019-03-29 14:46 | 1553885190.9 | -319 | 0.209488 | 0.000459 | 0 | 98.111135 | 97.862286 | 125.973911 | 21.261119 | 0.001873 | 0.00174 | -152.109631 | 0.236122 | 8.403636 | 0.002629 | 0.003801 | 0.003604 | 5e-05 | 0.00119 | 0.301099 | 1.369841 | 2.5474 | 100.12 | 21.02 | 37.547 | 66.8984 | 85.071173 | 63.701216 | 0.009349 | 1.048075 | 0.024889 | 23.747792 | 0.022716 | 0.140469 | 2e-06 | 0.000106 | 0.000106 | 53.834464
2019-03-29 14:46 | 1553885191.9 | -318 | 0.209528 | 0.000458 | 1e-06 | 97.955782 | 97.289263 | 126.045737 | 21.26121 | 0.001879 | 0.001784 | -152.105299 | 0.236083 | 8.402206 | 0.002601 | 0.004326 | 0.004223 | 5.4e-05 | 0.001186 | 0.307735 | 1.407499 | 2.5475 | 100.12 | 21.02 | 37.55 | 67.041086 | 84.398566 | 64.756276 | 0.00935 | 1.044803 | 0.024858 | 23.791733 | 0.061069 | 0.140446 | 3e-06 | 0.000165 | 0.000165 | 34.672504
2019-03-29 14:47 | 1553885192.9 | -317 | 0.209531 | 0.000459 | 0 | 97.910882 | 97.350696 | 126.049727 | 21.261158 | 0.001906 | 0.001741 | -152.112372 | 0.236083 | 8.404072 | 0.002576 | 0.004413 | 0.004198 | 5.6e-05 | 0.001189 | 0.32781 | 1.383553 | 2.5474 | 100.12 | 21.02 | 37.554 | 67.694814 | 83.797091 | 63.708233 | 0.009351 | 1.048053 | 0.024897 | 23.755185 | 0.051322 | 0.140446 | 1e-06 | 6.8e-05 | 6.8e-05 | 83.523079
2019-03-29 14:47 | 1553885193.9 | -316 | 0.209518 | 0.000464 | 0 | 97.781869 | 97.377999 | 126.035409 | 21.261135 | 0.001922 | 0.001828 | -152.104226 | 0.236538 | 8.402128 | 0.002595 | 0.003655 | 0.003516 | 5.3e-05 | 0.001183 | 0.299661 | 1.352843 | 2.5474 | 100.12 | 21.02 | 37.562 | 68.062158 | 84.244823 | 65.822163 | 0.009353 | 1.041517 | 0.024818 | 23.828252 | 0.03702 | 0.140716 | -4e-06 | -0.000353 | -0.000353 | -16.225237
2019-03-29 14:47 | 1553885194.9 | -315 | 0.20949 | 0.000459 | 0 | 97.66513 | 97.135684 | 126.0901 | 21.261165 | 0.001852 | 0.001788 | -152.100239 | 0.235887 | 8.402915 | 0.002617 | 0.004686 | 0.004464 | 5.8e-05 | 0.001181 | 0.289264 | 1.305159 | 2.5473 | 100.12 | 21.02 | 37.568 | 66.3826 | 84.786446 | 64.861615 | 0.009354 | 1.044477 | 0.024858 | 23.799629 | 0.048621 | 0.140329 | 2e-06 | 0.000121 | 0.000121 | 47.147226
2019-03-29 14:47 | 1553885195.9 | -314 | 0.209476 | 0.000456 | 1e-06 | 97.631605 | 97.032957 | 126.18751 | 21.261181 | 0.001816 | 0.001783 | -152.105894 | 0.236304 | 8.401049 | 0.002595 | 0.004517 | 0.004346 | 5.3e-05 | 0.001175 | 0.30862 | 1.307315 | 2.5475 | 100.12 | 21.02 | 37.574 | 65.532112 | 84.240299 | 64.726413 | 0.009356 | 1.044895 | 0.024873 | 23.804058 | 0.055014 | 0.140577 | 4e-06 | 0.000298 | 0.000298 | 19.227838
2019-03-29 14:47 | 1553885196.9 | -313 | 0.209481 | 0.000461 | 0 | 97.578922 | 96.920671 | 126.057004 | 21.261142 | 0.00187 | 0.001777 | -152.110494 | 0.235621 | 8.401036 | 0.002625 | 0.004314 | 0.004175 | 5.3e-05 | 0.001175 | 0.298223 | 1.337207 | 2.5473 | 100.12 | 21.02 | 37.584 | 66.81161 | 84.955745 | 64.592114 | 0.009358 | 1.045311 | 0.024865 | 23.787016 | 0.060543 | 0.140171 | -1e-06 | -0.000115 | -0.000115 | -49.629678
2019-03-29 14:47 | 1553885197.9 | -312 | 0.20952 | 0.000459 | 1e-06 | 97.552282 | 96.95753 | 126.267081 | 21.261148 | 0.001905 | 0.001785 | -152.101523 | 0.235471 | 8.402895 | 0.002716 | 0.003611 | 0.003473 | 5.5e-05 | 0.001173 | 0.314537 | 1.332148 | 2.5474 | 100.12 | 21.02 | 37.59 | 67.669078 | 87.168624 | 64.769449 | 0.00936 | 1.044762 | 0.024879 | 23.813078 | 0.0547 | 0.140082 | 1e-06 | 1.9e-05 | 1.9e-05 | 302.274728
2019-03-29 14:47 | 1553885198.9 | -311 | 0.209488 | 0.000456 | 1e-06 | 97.491219 | 96.917943 | 125.946683 | 21.261213 | 0.001868 | 0.001803 | -152.098821 | 0.23577 | 8.400965 | 0.002719 | 0.004143 | 0.003904 | 5.5e-05 | 0.001174 | 0.322611 | 1.343018 | 2.5475 | 100.12 | 21.02 | 37.599 | 66.763343 | 87.21778 | 65.211954 | 0.009362 | 1.043396 | 0.024831 | 23.798413 | 0.052752 | 0.14026 | 5e-06 | 0.000356 | 0.000356 | 16.021484
2019-03-29 14:47 | 1553885199.9 | -310 | 0.209504 | 0.000455 | 1e-06 | 97.491817 | 96.860606 | 126.082588 | 21.26121 | 0.001945 | 0.001797 | -152.089678 | 0.23646 | 8.400874 | 0.00267 | 0.004072 | 0.003908 | 5.5e-05 | 0.001176 | 0.298223 | 1.335449 | 2.5472 | 100.12 | 21.02 | 37.603 | 68.629338 | 86.044534 | 65.064476 | 0.009363 | 1.043851 | 0.02485 | 23.80606 | 0.0581 | 0.14067 | 5e-06 | 0.000346 | 0.000346 | 16.532862
2019-03-29 14:47 | 1553885200.9 | -309 | 0.209492 | 0.000457 | 1e-06 | 97.390942 | 96.740471 | 126.039868 | 21.261194 | 0.001881 | 0.001758 | -152.087646 | 0.236057 | 8.400191 | 0.002624 | 0.004189 | 0.003999 | 5.5e-05 | 0.00117 | 0.312768 | 1.349365 | 2.5474 | 100.12 | 21.02 | 37.607 | 67.079304 | 84.945694 | 64.119804 | 0.009364 | 1.046774 | 0.024881 | 23.768763 | 0.059941 | 0.14043 | 4e-06 | 0.000267 | 0.000267 | 21.389557
2019-03-29 14:47 | 1553885201.9 | -308 | 0.209507 | 0.000459 | 0 | 97.355024 | 96.606688 | 125.930721 | 21.261165 | 0.001886 | 0.001726 | -152.074613 | 0.234983 | 8.404774 | 0.00273 | 0.004047 | 0.003896 | 5.5e-05 | 0.001171 | 0.2912 | 1.32977 | 2.5474 | 100.12 | 21.02 | 37.613 | 67.195659 | 87.490404 | 63.351533 | 0.009365 | 1.049164 | 0.024898 | 23.731394 | 0.069019 | 0.139792 | 2e-06 | 0.000117 | 0.000117 | 48.656147
2019-03-29 14:47 | 1553885202.9 | -307 | 0.209521 | 0.000459 | 0 | 97.279891 | 96.689621 | 126.247598 | 21.261174 | 0.001942 | 0.001779 | -152.070875 | 0.235998 | 8.402733 | 0.00276 | 0.004778 | 0.004626 | 5.4e-05 | 0.001173 | 0.299827 | 1.317717 | 2.5473 | 100.12 | 21.02 | 37.616 | 68.563917 | 88.217313 | 64.633531 | 0.009366 | 1.045182 | 0.024882 | 23.806452 | 0.054439 | 0.140395 | 1e-06 | 4.8e-05 | 4.8e-05 | 118.173802
2019-03-29 14:47 | 1553885203.9 | -306 | 0.209518 | 0.000457 | 0 | 97.185901 | 96.505324 | 126.506733 | 21.261194 | 0.001858 | 0.001721 | -152.068192 | 0.235419 | 8.402024 | 0.002704 | 0.004295 | 0.004182 | 5.5e-05 | 0.001176 | 0.312049 | 1.345256 | 2.5473 | 100.12 | 21.02 | 37.62 | 66.54328 | 86.878216 | 63.238186 | 0.009367 | 1.049518 | 0.024959 | 23.781599 | 0.062858 | 0.140051 | 4e-06 | 0.000298 | 0.000298 | 19.122991
2019-03-29 14:47 | 1553885204.9 | -305 | 0.209511 | 0.000457 | 0 | 97.075149 | 96.526143 | 126.245955 | 21.261204 | 0.001804 | 0.001722 | -152.07421 | 0.235354 | 8.402538 | 0.002713 | 0.004678 | 0.00446 | 5.4e-05 | 0.001173 | 0.299108 | 1.353855 | 2.5473 | 100.12 | 21.02 | 37.624 | 65.223733 | 87.090709 | 63.251435 | 0.009368 | 1.049476 | 0.024933 | 23.757543 | 0.050729 | 0.140012 | 4e-06 | 0.000287 | 0.000287 | 19.85037
2019-03-29 14:47 | 1553885205.9 | -304 | 0.209526 | 0.000459 | 1e-06 | 96.990138 | 96.418297 | 126.212859 | 21.2612 | 0.001966 | 0.001735 | -152.054602 | 0.235269 | 8.400893 | 0.002779 | 0.00382 | 0.003693 | 5.4e-05 | 0.001183 | 0.292638 | 1.362947 | 2.5474 | 100.12 | 21.02 | 37.626 | 69.12547 | 88.671127 | 63.576379 | 0.009369 | 1.048464 | 0.024918 | 23.765899 | 0.052892 | 0.139962 | 2e-06 | 0.000104 | 0.000104 | 54.811308
2019-03-29 14:47 | 1553885206.9 | -303 | 0.209525 | 0.000459 | 0 | 96.922789 | 96.229563 | 126.245955 | 21.261168 | 0.00188 | 0.001751 | -152.059528 | 0.235946 | 8.401829 | 0.002665 | 0.004385 | 0.004216 | 5.4e-05 | 0.001178 | 0.306463 | 1.384528 | 2.5474 | 100.12 | 21.03 | 37.63 | 67.062927 | 85.932866 | 63.957337 | 0.009375 | 1.047279 | 0.024907 | 23.782456 | 0.064204 | 0.140364 | 2e-06 | 0.000118 | 0.000118 | 48.404576
2019-03-29 14:47 | 1553885207.9 | -302 | 0.209492 | 0.000458 | 0 | 96.831493 | 96.07769 | 126.015222 | 21.261217 | 0.001898 | 0.001767 | -152.077641 | 0.235087 | 8.403103 | 0.002741 | 0.003843 | 0.003667 | 5.4e-05 | 0.001172 | 0.319957 | 1.399566 | 2.5474 | 100.12 | 21.02 | 37.631 | 67.502282 | 87.762904 | 64.348676 | 0.00937 | 1.046065 | 0.02487 | 23.774501 | 0.069903 | 0.139853 | 3e-06 | 0.000184 | 0.000184 | 30.994052
2019-03-29 14:47 | 1553885208.9 | -301 | 0.209508 | 0.000455 | 1e-06 | 96.742591 | 96.107724 | 126.183754 | 21.261239 | 0.001851 | 0.00177 | -152.078485 | 0.236681 | 8.402427 | 0.002712 | 0.00403 | 0.00384 | 5.4e-05 | 0.001163 | 0.315256 | 1.362256 | 2.5473 | 100.12 | 21.02 | 37.632 | 66.37714 | 87.062588 | 64.408855 | 0.00937 | 1.045878 | 0.024884 | 23.792515 | 0.058891 | 0.140802 | 6e-06 | 0.000432 | 0.000432 | 13.271591
2019-03-29 14:47 | 1553885209.9 | -300 | 0.209516 | 0.000456 | 0 | 96.616572 | 95.879743 | 125.932834 | 21.261204 | 0.001857 | 0.001774 | -152.078619 | 0.236831 | 8.405079 | 0.002655 | 0.003825 | 0.003688 | 5.1e-05 | 0.001168 | 0.284066 | 1.324803 | 2.5473 | 100.12 | 21.02 | 37.634 | 66.506734 | 85.688726 | 64.523598 | 0.009371 | 1.045523 | 0.024855 | 23.772886 | 0.068475 | 0.140891 | 5e-06 | 0.000322 | 0.000322 | 17.817014
2019-03-29 14:47 | 1553885210.9 | -299 | 0.209502 | 0.000458 | 0 | 96.534555 | 95.762341 | 126.144555 | 21.261233 | 0.001906 | 0.001777 | -152.092783 | 0.235751 | 8.402096 | 0.002659 | 0.003567 | 0.00345 | 5.2e-05 | 0.001165 | 0.334999 | 1.363335 | 2.5473 | 100.12 | 21.02 | 37.635 | 67.694166 | 85.778484 | 64.576562 | 0.009371 | 1.045359 | 0.024874 | 23.794728 | 0.071838 | 0.140248 | 2e-06 | 0.000139 | 0.000139 | 41.093468
2019-03-29 14:47 | 1553885211.9 | -298 | 0.209522 | 0.000459 | 0 | 96.400456 | 95.54767 | 126.33163 | 21.26122 | 0.001903 | 0.001792 | -152.104916 | 0.235497 | 8.402083 | 0.002689 | 0.004677 | 0.00446 | 5.2e-05 | 0.001162 | 0.314537 | 1.313286 | 2.5474 | 100.12 | 21.02 | 37.637 | 67.616012 | 86.514424 | 64.949726 | 0.009371 | 1.044205 | 0.024879 | 23.825517 | 0.079478 | 0.140097 | 1e-06 | 9e-05 | 9e-05 | 63.006159
2019-03-29 14:47 | 1553885212.9 | -297 | 0.209503 | 0.000452 | 1e-06 | 96.325323 | 95.455864 | 126.118501 | 21.261233 | 0.00191 | 0.001789 | -152.099837 | 0.237117 | 8.400646 | 0.002658 | 0.004732 | 0.00454 | 5.2e-05 | 0.001151 | 0.302703 | 1.345266 | 2.5475 | 100.12 | 21.03 | 37.638 | 67.773027 | 85.750338 | 64.863847 | 0.009377 | 1.04447 | 0.024861 | 23.802387 | 0.081102 | 0.141061 | 1e-05 | 0.000683 | 0.000683 | 8.409977
2019-03-29 14:47 | 1553885213.9 | -296 | 0.209514 | 0.000459 | 1e-06 | 96.210679 | 95.529923 | 125.575585 | 21.261191 | 0.001878 | 0.001745 | -152.1016 | 0.236479 | 8.402538 | 0.002649 | 0.003715 | 0.00349 | 5.3e-05 | 0.001144 | 0.306131 | 1.400356 | 2.5474 | 100.12 | 21.02 | 37.636 | 67.010769 | 85.54414 | 63.821624 | 0.009371 | 1.047701 | 0.024846 | 23.714455 | 0.063514 | 0.140682 | 0 | -1.5e-05 | -1.5e-05 | -384.079665
2019-03-29 14:47 | 1553885214.9 | -295 | 0.209491 | 0.000459 | 0 | 96.118185 | 95.332317 | 125.971095 | 21.261197 | 0.001847 | 0.001794 | -152.09562 | 0.236623 | 8.400958 | 0.002615 | 0.004046 | 0.003941 | 5.5e-05 | 0.001142 | 0.29767 | 1.37893 | 2.5474 | 100.12 | 21.02 | 37.639 | 66.276568 | 84.728756 | 64.998062 | 0.009372 | 1.044056 | 0.024841 | 23.793196 | 0.073432 | 0.140767 | 2e-06 | 0.000145 | 0.000145 | 39.632097
2019-03-29 14:47 | 1553885215.9 | -294 | 0.209509 | 0.000458 | 1e-06 | 95.974207 | 95.301601 | 126.162629 | 21.261213 | 0.001881 | 0.001718 | -152.117931 | 0.23644 | 8.402154 | 0.002669 | 0.00405 | 0.003881 | 5e-05 | 0.001135 | 0.313099 | 1.409405 | 2.5476 | 100.12 | 21.02 | 37.639 | 67.0988 | 86.022644 | 63.171044 | 0.009372 | 1.049727 | 0.024928 | 23.746864 | 0.062906 | 0.140658 | 2e-06 | 0.00012 | 0.00012 | 47.658314
2019-03-29 14:47 | 1553885216.9 | -293 | 0.209493 | 0.000459 | 0 | 95.93739 | 94.9412 | 126.299708 | 21.261223 | 0.001848 | 0.00173 | -152.100048 | 0.237371 | 8.402421 | 0.002664 | 0.004323 | 0.004192 | 5.4e-05 | 0.001134 | 0.293191 | 1.350665 | 2.5475 | 100.12 | 21.02 | 37.641 | 66.286695 | 85.911027 | 63.461591 | 0.009372 | 1.048821 | 0.024931 | 23.770022 | 0.093363 | 0.141212 | 1e-06 | 0.000104 | 0.000104 | 55.076471
2019-03-29 14:47 | 1553885217.9 | -292 | 0.209522 | 0.000461 | 0 | 95.780839 | 94.94086 | 126.379983 | 21.261204 | 0.001892 | 0.001799 | -152.101389 | 0.236447 | 8.401784 | 0.002636 | 0.004115 | 0.003922 | 5.5e-05 | 0.001136 | 0.32781 | 1.352631 | 2.5474 | 100.12 | 21.02 | 37.64 | 67.361128 | 85.229043 | 65.112827 | 0.009372 | 1.043701 | 0.024877 | 23.835823 | 0.078788 | 0.140662 | -1e-06 | -9.9e-05 | -9.9e-05 | -57.936225
2019-03-29 14:47 | 1553885218.9 | -291 | 0.209527 | 0.000456 | 0 | 95.741027 | 94.881817 | 126.112867 | 21.261236 | 0.001846 | 0.001758 | -152.086458 | 0.235536 | 8.400633 | 0.002694 | 0.004272 | 0.004108 | 5.7e-05 | 0.001138 | 0.276158 | 1.385876 | 2.5474 | 100.12 | 21.02 | 37.64 | 66.25472 | 86.634746 | 64.117679 | 0.009372 | 1.046781 | 0.024888 | 23.77557 | 0.080634 | 0.140121 | 5e-06 | 0.000359 | 0.000359 | 15.869851
2019-03-29 14:47 | 1553885219.9 | -290 | 0.209503 | 0.000458 | 0 | 95.642846 | 94.886254 | 126.099488 | 21.261239 | 0.001879 | 0.001733 | -152.103881 | 0.236681 | 8.403084 | 0.002648 | 0.004088 | 0.00389 | 5.3e-05 | 0.001141 | 0.303256 | 1.33254 | 2.5474 | 100.12 | 21.02 | 37.641 | 67.03895 | 85.52398 | 63.52876 | 0.009372 | 1.048612 | 0.024908 | 23.753543 | 0.071038 | 0.140802 | 3e-06 | 0.000176 | 0.000176 | 32.649839
2019-03-29 14:47 | 1553885220.9 | -289 | 0.209518 | 0.000456 | 0 | 95.625486 | 94.757247 | 125.757495 | 21.261217 | 0.001935 | 0.001751 | -152.098054 | 0.235822 | 8.402629 | 0.002597 | 0.004323 | 0.004104 | 5.7e-05 | 0.001145 | 0.288158 | 1.337988 | 2.5475 | 100.12 | 21.02 | 37.643 | 68.386787 | 84.290113 | 63.969177 | 0.009373 | 1.047242 | 0.024858 | 23.73682 | 0.081584 | 0.140291 | 5e-06 | 0.000357 | 0.000357 | 16.011332
2019-03-29 14:47 | 1553885221.9 | -288 | 0.209516 | 0.000453 | 1e-06 | 95.472227 | 94.529947 | 125.636613 | 21.261204 | 0.00196 | 0.001783 | -152.087397 | 0.23458 | 8.401498 | 0.002547 | 0.003888 | 0.003704 | 5.2e-05 | 0.001151 | 0.284398 | 1.351203 | 2.5473 | 100.12 | 21.02 | 37.644 | 68.985097 | 83.084946 | 64.731247 | 0.009373 | 1.04488 | 0.024818 | 23.75221 | 0.088718 | 0.139552 | 8e-06 | 0.000587 | 0.000587 | 9.671482
2019-03-29 14:47 | 1553885222.9 | -287 | 0.20951 | 0.000455 | 0 | 95.377938 | 94.543259 | 125.791764 | 21.261236 | 0.001908 | 0.001814 | -152.087761 | 0.235452 | 8.402895 | 0.00265 | 0.003696 | 0.003597 | 5.3e-05 | 0.001156 | 0.309892 | 1.338873 | 2.5474 | 100.12 | 21.03 | 37.646 | 67.735523 | 85.565352 | 65.485979 | 0.009379 | 1.042551 | 0.024806 | 23.793401 | 0.078621 | 0.14007 | 7e-06 | 0.000497 | 0.000497 | 11.461244
2019-03-29 14:47 | 1553885223.9 | -286 | 0.209527 | 0.000457 | 0 | 95.183672 | 94.150094 | 126.244547 | 21.26121 | 0.001894 | 0.001763 | -152.094987 | 0.235406 | 8.400464 | 0.00261 | 0.003719 | 0.003566 | 5.5e-05 | 0.001152 | 0.30685 | 1.341709 | 2.5474 | 100.12 | 21.03 | 37.649 | 67.392152 | 84.599137 | 64.242548 | 0.00938 | 1.046394 | 0.024896 | 23.792382 | 0.097658 | 0.140043 | 4e-06 | 0.000279 | 0.000279 | 20.42473
2019-03-29 14:47 | 1553885224.9 | -285 | 0.209499 | 0.00046 | 0 | 95.051667 | 94.212549 | 125.938231 | 21.261242 | 0.001869 | 0.001762 | -152.096597 | 0.235894 | 8.401901 | 0.002608 | 0.004067 | 0.003904 | 5.5e-05 | 0.001144 | 0.287992 | 1.346003 | 2.5474 | 100.12 | 21.03 | 37.651 | 66.789103 | 84.555638 | 64.230788 | 0.009381 | 1.04643 | 0.024866 | 23.763086 | 0.079313 | 0.140333 | 0 | -2e-05 | -2e-05 | -279.419034
2019-03-29 14:47 | 1553885225.9 | -284 | 0.209546 | 0.000459 | 0 | 94.923254 | 94.070916 | 125.620651 | 21.26123 | 0.00184 | 0.001746 | -152.101293 | 0.235217 | 8.401797 | 0.002652 | 0.004032 | 0.003851 | 5.6e-05 | 0.001143 | 0.296951 | 1.349951 | 2.5473 | 100.12 | 21.03 | 37.657 | 66.091646 | 85.608165 | 63.83177 | 0.009382 | 1.047669 | 0.02485 | 23.719067 | 0.080678 | 0.139931 | 2e-06 | 0.000103 | 0.000103 | 55.45152
2019-03-29 14:47 | 1553885226.9 | -283 | 0.20948 | 0.000457 | 0 | 94.738267 | 93.829966 | 125.464326 | 21.261239 | 0.001896 | 0.00174 | -152.127687 | 0.236024 | 8.402252 | 0.002628 | 0.003918 | 0.003728 | 5.4e-05 | 0.00115 | 0.289817 | 1.337679 | 2.5474 | 100.12 | 21.03 | 37.658 | 67.439788 | 85.047237 | 63.686651 | 0.009382 | 1.04812 | 0.02484 | 23.699199 | 0.086169 | 0.140411 | 4e-06 | 0.0003 | 0.0003 | 19.033037
2019-03-29 14:47 | 1553885227.9 | -282 | 0.209501 | 0.00046 | 0 | 94.593091 | 93.477756 | 125.530987 | 21.261236 | 0.001842 | 0.001768 | -152.116474 | 0.235718 | 8.403363 | 0.002678 | 0.003509 | 0.00335 | 5.5e-05 | 0.001148 | 0.30862 | 1.344721 | 2.5474 | 100.12 | 21.03 | 37.66 | 66.149375 | 86.234141 | 64.372757 | 0.009383 | 1.04599 | 0.024821 | 23.729625 | 0.106091 | 0.140229 | 0 | -5.2e-05 | -5.2e-05 | -109.137238
2019-03-29 14:47 | 1553885228.9 | -281 | 0.209501 | 0.000459 | 0 | 94.496708 | 93.556936 | 125.81383 | 21.261213 | 0.001855 | 0.001745 | -152.129488 | 0.235822 | 8.402297 | 0.002602 | 0.003467 | 0.00326 | 5.2e-05 | 0.001142 | 0.290149 | 1.356323 | 2.5474 | 100.12 | 21.03 | 37.661 | 66.464656 | 84.4041 | 63.807445 | 0.009383 | 1.047745 | 0.02487 | 23.73644 | 0.089399 | 0.140291 | 1e-06 | 9.7e-05 | 9.7e-05 | 59.030609
2019-03-29 14:47 | 1553885229.9 | -280 | 0.209511 | 0.000456 | 0 | 94.336564 | 93.447041 | 126.121552 | 21.261242 | 0.001891 | 0.001758 | -152.112545 | 0.235061 | 8.404579 | 0.002658 | 0.004107 | 0.003915 | 5.3e-05 | 0.001149 | 0.308067 | 1.332993 | 2.5474 | 100.12 | 21.03 | 37.662 | 67.329907 | 85.767426 | 64.129958 | 0.009383 | 1.046743 | 0.024888 | 23.776821 | 0.08474 | 0.139838 | 5e-06 | 0.000388 | 0.000388 | 14.67674
2019-03-29 14:47 | 1553885230.9 | -279 | 0.209488 | 0.000456 | 0 | 94.20396 | 93.109165 | 126.253702 | 21.26121 | 0.001852 | 0.001766 | -152.117547 | 0.235796 | 8.402109 | 0.002627 | 0.004277 | 0.004123 | 5.4e-05 | 0.001151 | 0.27472 | 1.350546 | 2.5473 | 100.12 | 21.02 | 37.664 | 66.390339 | 85.0246 | 64.310408 | 0.009378 | 1.046183 | 0.024895 | 23.795638 | 0.104558 | 0.140275 | 6e-06 | 0.000451 | 0.000451 | 12.654451
2019-03-29 14:47 | 1553885231.9 | -278 | 0.209508 | 0.000458 | 1e-06 | 93.998319 | 92.793132 | 126.442888 | 21.261242 | 0.001853 | 0.001723 | -152.135219 | 0.236089 | 8.401043 | 0.002564 | 0.003928 | 0.003747 | 5.2e-05 | 0.001153 | 0.294629 | 1.358237 | 2.5475 | 100.12 | 21.02 | 37.668 | 66.406003 | 83.492039 | 63.277229 | 0.009379 | 1.049396 | 0.024951 | 23.776977 | 0.115423 | 0.140449 | 2e-06 | 0.00011 | 0.00011 | 52.009518
2019-03-29 14:47 | 1553885232.9 | -277 | 0.209504 | 0.000461 | 0 | 93.871702 | 92.684602 | 126.415191 | 21.261217 | 0.001872 | 0.001728 | -152.154367 | 0.236252 | 8.401413 | 0.002604 | 0.004287 | 0.00415 | 5.2e-05 | 0.001154 | 0.289817 | 1.383325 | 2.5474 | 100.12 | 21.02 | 37.669 | 66.860981 | 84.451721 | 63.410797 | 0.009379 | 1.04898 | 0.024944 | 23.779092 | 0.113834 | 0.140546 | -1e-06 | -8.5e-05 | -8.5e-05 | -67.060153
2019-03-29 14:47 | 1553885233.9 | -276 | 0.209522 | 0.000457 | 0 | 93.652892 | 92.512934 | 126.327639 | 21.26123 | 0.00188 | 0.001773 | -152.160923 | 0.235445 | 8.40166 | 0.002582 | 0.003425 | 0.003229 | 5.4e-05 | 0.001153 | 0.299108 | 1.328915 | 2.5473 | 100.12 | 21.02 | 37.672 | 67.073087 | 83.924365 | 64.485365 | 0.00938 | 1.045641 | 0.024895 | 23.808774 | 0.109542 | 0.140066 | 4e-06 | 0.000279 | 0.000279 | 20.430049
2019-03-29 14:47 | 1553885234.9 | -275 | 0.209497 | 0.000456 | 1e-06 | 93.572371 | 92.418397 | 126.500162 | 21.26121 | 0.001843 | 0.001753 | -152.15339 | 0.236005 | 8.400419 | 0.002628 | 0.003316 | 0.003195 | 5.3e-05 | 0.001152 | 0.281356 | 1.401812 | 2.5475 | 100.12 | 21.02 | 37.674 | 66.168832 | 85.04312 | 64.003584 | 0.009381 | 1.047135 | 0.02493 | 23.808021 | 0.110994 | 0.140399 | 4e-06 | 0.000287 | 0.000287 | 19.925191
2019-03-29 14:47 | 1553885235.9 | -274 | 0.209531 | 0.000463 | 0 | 93.357452 | 91.994176 | 126.453922 | 21.26123 | 0.00185 | 0.001715 | -152.152872 | 0.235165 | 8.399977 | 0.002543 | 0.003885 | 0.003755 | 5.4e-05 | 0.001151 | 0.280637 | 1.36839 | 2.5473 | 100.12 | 21.02 | 37.676 | 66.345144 | 82.996736 | 63.086085 | 0.009381 | 1.049993 | 0.02496 | 23.771259 | 0.131578 | 0.1399 | -3e-06 | -0.000265 | -0.000265 | -21.525306
2019-03-29 14:47 | 1553885236.9 | -273 | 0.209491 | 0.000457 | 0 | 93.222452 | 91.876774 | 126.448757 | 21.261197 | 0.001889 | 0.001778 | -152.145934 | 0.235582 | 8.401998 | 0.00263 | 0.003745 | 0.003575 | 5e-05 | 0.001158 | 0.283126 | 1.377222 | 2.5475 | 100.12 | 21.02 | 37.679 | 67.279128 | 85.093137 | 64.603236 | 0.009382 | 1.045276 | 0.024903 | 23.824342 | 0.130057 | 0.140148 | 4e-06 | 0.000306 | 0.000306 | 18.621331
2019-03-29 14:47 | 1553885237.9 | -272 | 0.209494 | 0.000459 | 0 | 93.003342 | 91.830016 | 126.587478 | 21.261242 | 0.00187 | 0.001729 | -152.149806 | 0.2351 | 8.400633 | 0.002587 | 0.003866 | 0.003724 | 5.1e-05 | 0.001156 | 0.292306 | 1.336635 | 2.5472 | 100.12 | 21.02 | 37.681 | 66.8283 | 84.058558 | 63.425745 | 0.009382 | 1.048933 | 0.02496 | 23.795819 | 0.113562 | 0.139861 | 1e-06 | 3.6e-05 | 3.6e-05 | 158.393179
2019-03-29 14:47 | 1553885238.9 | -271 | 0.209517 | 0.00046 | 1e-06 | 92.809973 | 91.491117 | 126.603204 | 21.261217 | 0.001856 | 0.001792 | -152.153639 | 0.23605 | 8.40207 | 0.002551 | 0.004472 | 0.004286 | 5e-05 | 0.001162 | 0.27743 | 1.313433 | 2.5474 | 100.12 | 21.02 | 37.689 | 66.494963 | 83.181611 | 64.952129 | 0.009384 | 1.044197 | 0.024905 | 23.851197 | 0.128016 | 0.140426 | 0 | -5e-06 | -5e-06 | -1165.323596
2019-03-29 14:47 | 1553885239.9 | -270 | 0.209498 | 0.000459 | 1e-06 | 92.611217 | 91.351872 | 126.343365 | 21.261233 | 0.001828 | 0.00173 | -152.154329 | 0.236479 | 8.400893 | 0.002533 | 0.004601 | 0.004477 | 4.9e-05 | 0.001164 | 0.270572 | 1.362161 | 2.5474 | 100.12 | 21.02 | 37.693 | 65.81384 | 82.747187 | 63.449084 | 0.009385 | 1.04886 | 0.024935 | 23.773688 | 0.122464 | 0.140682 | 1e-06 | 4.8e-05 | 4.8e-05 | 119.207999
2019-03-29 14:47 | 1553885240.9 | -269 | 0.209503 | 0.000456 | 0 | 92.310689 | 91.048808 | 126.381155 | 21.261242 | 0.001892 | 0.001686 | -152.152547 | 0.236707 | 8.401543 | 0.002543 | 0.003377 | 0.003149 | 4.5e-05 | 0.001159 | 0.285117 | 1.379732 | 2.5474 | 100.12 | 21.02 | 37.696 | 67.346978 | 83.004682 | 62.386219 | 0.009386 | 1.052183 | 0.024978 | 23.739673 | 0.123115 | 0.140817 | 5e-06 | 0.00032 | 0.00032 | 17.896734
2019-03-29 14:47 | 1553885241.9 | -268 | 0.209542 | 0.000453 | 0 | 92.18048 | 90.77134 | 126.007945 | 21.261233 | 0.001919 | 0.001732 | -152.146681 | 0.236245 | 8.401823 | 0.002551 | 0.004036 | 0.003885 | 4.7e-05 | 0.001157 | 0.302537 | 1.36806 | 2.5474 | 100.12 | 21.02 | 37.702 | 67.992052 | 83.176097 | 63.49602 | 0.009388 | 1.048714 | 0.0249 | 23.743765 | 0.137789 | 0.140542 | 9e-06 | 0.000673 | 0.000673 | 8.493227
2019-03-29 14:47 | 1553885242.9 | -267 | 0.209478 | 0.000452 | 1e-06 | 91.986811 | 90.643358 | 126.113336 | 21.261242 | 0.001925 | 0.001734 | -152.130964 | 0.236317 | 8.401446 | 0.002541 | 0.00333 | 0.003129 | 5.1e-05 | 0.001162 | 0.29767 | 1.341423 | 2.5474 | 100.12 | 21.02 | 37.704 | 68.145685 | 82.955395 | 63.556924 | 0.009388 | 1.048524 | 0.024909 | 23.755841 | 0.131597 | 0.140585 | 1e-05 | 0.000691 | 0.000691 | 8.27749
2019-03-29 14:47 | 1553885243.9 | -266 | 0.209518 | 0.000456 | 1e-06 | 91.724299 | 90.39524 | 126.281397 | 21.261242 | 0.001898 | 0.001761 | -152.145282 | 0.236115 | 8.400607 | 0.002526 | 0.004436 | 0.004286 | 5.1e-05 | 0.001163 | 0.298389 | 1.347922 | 2.5474 | 100.12 | 21.02 | 37.706 | 67.489082 | 82.580353 | 64.212018 | 0.009389 | 1.046488 | 0.024901 | 23.794778 | 0.130552 | 0.140465 | 5e-06 | 0.000325 | 0.000325 | 17.586097
2019-03-29 14:47 | 1553885244.9 | -265 | 0.209489 | 0.000453 | 0 | 91.647071 | 90.313672 | 126.330924 | 21.261223 | 0.0019 | 0.001723 | -152.164756 | 0.235432 | 8.401472 | 0.002572 | 0.004379 | 0.004139 | 4.9e-05 | 0.001166 | 0.279199 | 1.375233 | 2.5475 | 100.12 | 21.02 | 37.706 | 67.553021 | 83.681014 | 63.278895 | 0.009389 | 1.049391 | 0.02494 | 23.766507 | 0.131093 | 0.140059 | 1e-05 | 0.000698 | 0.000698 | 8.161153
2019-03-29 14:47 | 1553885245.9 | -264 | 0.209539 | 0.00045 | 0 | 91.458791 | 90.084669 | 126.446173 | 21.261242 | 0.001905 | 0.001797 | -152.16788 | 0.235569 | 8.403467 | 0.002623 | 0.004099 | 0.003972 | 4.9e-05 | 0.001163 | 0.269687 | 1.342981 | 2.5474 | 100.12 | 21.02 | 37.706 | 67.664601 | 84.916157 | 65.066913 | 0.009389 | 1.043843 | 0.024886 | 23.840446 | 0.135407 | 0.14014 | 1.2e-05 | 0.00086 | 0.00086 | 6.631965
2019-03-29 14:47 | 1553885246.9 | -263 | 0.209543 | 0.000456 | 1e-06 | 91.174725 | 89.714371 | 126.439366 | 21.261236 | 0.001872 | 0.001707 | -152.167286 | 0.235666 | 8.403506 | 0.002508 | 0.004761 | 0.004551 | 4.9e-05 | 0.001157 | 0.294297 | 1.320082 | 2.5473 | 100.12 | 21.01 | 37.706 | 66.860999 | 82.163021 | 62.911077 | 0.009383 | 1.050539 | 0.024965 | 23.763704 | 0.144425 | 0.140198 | 5e-06 | 0.000288 | 0.000288 | 19.790461
2019-03-29 14:47 | 1553885247.9 | -262 | 0.209513 | 0.000452 | 0 | 90.972976 | 89.488437 | 126.496404 | 21.261242 | 0.001902 | 0.001749 | -152.171982 | 0.235601 | 8.401478 | 0.002513 | 0.003774 | 0.003636 | 5.1e-05 | 0.001157 | 0.292859 | 1.357834 | 2.5474 | 100.12 | 21.01 | 37.707 | 67.599684 | 82.278413 | 63.905185 | 0.009383 | 1.047441 | 0.024933 | 23.804193 | 0.147165 | 0.140159 | 1e-05 | 0.000754 | 0.000754 | 7.566732
2019-03-29 14:47 | 1553885248.9 | -261 | 0.209513 | 0.000455 | 0 | 90.801759 | 89.207898 | 126.47035 | 21.261242 | 0.001916 | 0.00176 | -152.178441 | 0.235458 | 8.401959 | 0.002528 | 0.00389 | 0.003696 | 5.1e-05 | 0.001168 | 0.292638 | 1.330334 | 2.5473 | 100.12 | 21.01 | 37.703 | 67.933639 | 82.625549 | 64.176884 | 0.009382 | 1.046597 | 0.024921 | 23.811333 | 0.1584 | 0.140074 | 7e-06 | 0.000487 | 0.000487 | 11.71609
2019-03-29 14:47 | 1553885249.9 | -260 | 0.209461 | 0.000455 | 1e-06 | 90.609587 | 88.836919 | 126.610245 | 21.261242 | 0.001811 | 0.001782 | -152.178805 | 0.235738 | 8.401855 | 0.002584 | 0.004111 | 0.003938 | 4.9e-05 | 0.00117 | 0.281909 | 1.326274 | 2.5472 | 100.12 | 21.01 | 37.701 | 65.391686 | 83.970306 | 64.708667 | 0.009382 | 1.04495 | 0.024915 | 23.843271 | 0.176724 | 0.14024 | 6e-06 | 0.000431 | 0.000431 | 13.22857
2019-03-29 14:47 | 1553885250.9 | -259 | 0.209476 | 0.000452 | 0 | 90.382995 | 88.854325 | 126.551095 | 21.261242 | 0.00188 | 0.001749 | -152.175988 | 0.236265 | 8.402466 | 0.002505 | 0.00399 | 0.003793 | 5e-05 | 0.001163 | 0.301652 | 1.314828 | 2.5474 | 100.12 | 21.01 | 37.699 | 67.0529 | 82.088988 | 63.915293 | 0.009381 | 1.047409 | 0.024939 | 23.809696 | 0.152575 | 0.140554 | 1e-05 | 0.000755 | 0.000755 | 7.581754
2019-03-29 14:48 | 1553885251.9 | -258 | 0.209492 | 0.000451 | 0 | 90.260268 | 88.629075 | 126.615174 | 21.261242 | 0.001834 | 0.00179 | -152.188389 | 0.235276 | 8.402317 | 0.002546 | 0.003777 | 0.003728 | 4.7e-05 | 0.00116 | 0.29391 | 1.310504 | 2.5474 | 100.12 | 21.01 | 37.693 | 65.94566 | 83.066951 | 64.908365 | 0.00938 | 1.044333 | 0.024908 | 23.85078 | 0.163125 | 0.139966 | 1.1e-05 | 0.000829 | 0.000829 | 6.872704
2019-03-29 14:48 | 1553885252.9 | -257 | 0.209448 | 0.000455 | 0 | 90.216865 | 88.744089 | 126.119908 | 21.261233 | 0.001866 | 0.001726 | -152.188983 | 0.235959 | 8.400373 | 0.002538 | 0.003957 | 0.003815 | 4.8e-05 | 0.001163 | 0.281024 | 1.334344 | 2.5473 | 100.12 | 21.01 | 37.691 | 66.73234 | 82.868836 | 63.346063 | 0.009379 | 1.049181 | 0.024917 | 23.74902 | 0.147223 | 0.140372 | 7e-06 | 0.000481 | 0.000481 | 11.887507
2019-03-29 14:48 | 1553885253.9 | -256 | 0.209488 | 0.00045 | 0 | 90.217463 | 88.687434 | 126.036112 | 21.261239 | 0.001908 | 0.001785 | -152.181604 | 0.236265 | 8.400139 | 0.002514 | 0.003632 | 0.003411 | 5.1e-05 | 0.001163 | 0.279033 | 1.341946 | 2.5474 | 100.12 | 21.01 | 37.69 | 67.729996 | 82.304132 | 64.769537 | 0.009379 | 1.044762 | 0.024856 | 23.791292 | 0.152995 | 0.140554 | 1.3e-05 | 0.000971 | 0.000971 | 5.894
2019-03-29 14:48 | 1553885254.9 | -255 | 0.209499 | 0.000456 | 0 | 90.274934 | 88.704158 | 125.987525 | 21.261242 | 0.001861 | 0.001739 | -152.173841 | 0.23646 | 8.403519 | 0.002531 | 0.004444 | 0.004222 | 5.2e-05 | 0.001168 | 0.312049 | 1.322233 | 2.5474 | 100.12 | 21.01 | 37.689 | 66.611385 | 82.712096 | 63.674138 | 0.009379 | 1.048159 | 0.024892 | 23.748121 | 0.157004 | 0.14067 | 6e-06 | 0.000386 | 0.000386 | 14.822221
2019-03-29 14:48 | 1553885255.9 | -254 | 0.209387 | 0.000453 | 0 | 90.448248 | 88.857055 | 126.360969 | 21.261242 | 0.001825 | 0.001724 | -152.178882 | 0.236239 | 8.401797 | 0.00251 | 0.00464 | 0.00443 | 5e-05 | 0.001167 | 0.30038 | 1.335691 | 2.5474 | 100.12 | 21.01 | 37.688 | 65.74746 | 82.206777 | 63.305392 | 0.009378 | 1.049308 | 0.024942 | 23.770269 | 0.158756 | 0.140538 | 9e-06 | 0.000687 | 0.000687 | 8.322061
2019-03-29 14:48 | 1553885256.9 | -253 | 0.209327 | 0.000454 | 0 | 90.732014 | 89.152611 | 126.648974 | 21.261242 | 0.001932 | 0.001732 | -152.182754 | 0.236141 | 8.399548 | 0.002551 | 0.003812 | 0.0036 | 5.1e-05 | 0.001166 | 0.279586 | 1.33468 | 2.5473 | 100.12 | 21.01 | 37.687 | 68.313489 | 83.181635 | 63.490493 | 0.009378 | 1.048731 | 0.024964 | 23.803887 | 0.157072 | 0.14048 | 8e-06 | 0.00056 | 0.00056 | 10.203739
2019-03-29 14:48 | 1553885257.9 | -252 | 0.209577 | 0.000452 | 0 | 90.905029 | 89.477859 | 126.596162 | 21.261242 | 0.001832 | 0.001808 | -152.168973 | 0.236883 | 8.403266 | 0.002512 | 0.004015 | 0.003941 | 4.9e-05 | 0.001167 | 0.289817 | 1.364318 | 2.5475 | 100.12 | 21.01 | 37.686 | 65.913669 | 82.251009 | 65.336116 | 0.009378 | 1.043013 | 0.024891 | 23.864073 | 0.141539 | 0.140922 | 1e-05 | 0.000756 | 0.000756 | 7.588587
2019-03-29 14:48 | 1553885258.9 | -251 | 0.209473 | 0.000452 | 1e-06 | 91.066368 | 89.627342 | 126.518234 | 21.261226 | 0.001892 | 0.001758 | -152.156073 | 0.236694 | 8.402154 | 0.002545 | 0.003687 | 0.003532 | 4.9e-05 | 0.001166 | 0.277595 | 1.348324 | 2.5474 | 100.12 | 21.01 | 37.687 | 67.35634 | 83.039768 | 64.139328 | 0.009378 | 1.046714 | 0.024927 | 23.814514 | 0.14247 | 0.140809 | 1e-05 | 0.000746 | 0.000746 | 7.684209
2019-03-29 14:48 | 1553885259.9 | -250 | 0.209376 | 0.000458 | 0 | 91.287275 | 89.965558 | 126.44547 | 21.261242 | 0.001864 | 0.001737 | -152.169931 | 0.235855 | 8.402512 | 0.002618 | 0.003809 | 0.003643 | 4.9e-05 | 0.00117 | 0.280803 | 1.315643 | 2.5475 | 100.12 | 21.01 | 37.686 | 66.66814 | 84.795179 | 63.615411 | 0.009378 | 1.048342 | 0.024939 | 23.789168 | 0.130452 | 0.14031 | 2e-06 | 0.000129 | 0.000129 | 44.394229
2019-03-29 14:48 | 1553885260.9 | -249 | 0.209538 | 0.000453 | 0 | 91.449812 | 90.020848 | 126.433264 | 21.261242 | 0.001856 | 0.001802 | -152.17641 | 0.23644 | 8.401381 | 0.002543 | 0.003733 | 0.003534 | 4.9e-05 | 0.001172 | 0.296619 | 1.361439 | 2.5473 | 100.12 | 21.01 | 37.688 | 66.48657 | 82.999873 | 65.179985 | 0.009378 | 1.043494 | 0.02488 | 23.843214 | 0.140868 | 0.140658 | 8e-06 | 0.000589 | 0.000589 | 9.721526
2019-03-29 14:48 | 1553885261.9 | -248 | 0.209613 | 0.000457 | 0 | 91.721007 | 90.263163 | 126.502273 | 21.261242 | 0.001894 | 0.001769 | -152.164641 | 0.236616 | 8.402193 | 0.002582 | 0.004035 | 0.003814 | 5e-05 | 0.001166 | 0.273448 | 1.398088 | 2.5475 | 100.12 | 21.01 | 37.689 | 67.406369 | 83.935919 | 64.38311 | 0.009379 | 1.045958 | 0.024916 | 23.821616 | 0.143309 | 0.140763 | 4e-06 | 0.000326 | 0.000326 | 17.590594
2019-03-29 14:48 | 1553885262.9 | -247 | 0.209599 | 0.00045 | 0 | 91.826072 | 90.467935 | 126.638413 | 21.261242 | 0.001874 | 0.001708 | -152.173343 | 0.236395 | 8.402466 | 0.002567 | 0.003476 | 0.003323 | 5.1e-05 | 0.001159 | 0.321008 | 1.377586 | 2.5475 | 100.12 | 21.01 | 37.69 | 66.924971 | 83.580283 | 62.914935 | 0.009379 | 1.050527 | 0.024984 | 23.782538 | 0.133281 | 0.140631 | 1.4e-05 | 0.001009 | 0.001009 | 5.672646
2019-03-29 14:48 | 1553885263.9 | -246 | 0.209402 | 0.00045 | 0 | 91.991002 | 90.594212 | 126.531378 | 21.261242 | 0.00188 | 0.001746 | -152.166404 | 0.236987 | 8.402739 | 0.002531 | 0.003651 | 0.003464 | 5.3e-05 | 0.001153 | 0.290702 | 1.370703 | 2.5476 | 100.12 | 21.01 | 37.692 | 67.053621 | 82.706566 | 63.851275 | 0.009379 | 1.047608 | 0.024939 | 23.80558 | 0.136856 | 0.140983 | 1.3e-05 | 0.000952 | 0.000952 | 6.029775
2019-03-29 14:48 | 1553885264.9 | -245 | 0.20956 | 0.000457 | 1e-06 | 92.085293 | 90.767246 | 126.502272 | 21.261242 | 0.001915 | 0.001804 | -152.155996 | 0.235985 | 8.401751 | 0.00253 | 0.003909 | 0.00375 | 5.1e-05 | 0.001146 | 0.299108 | 1.342199 | 2.5472 | 100.12 | 21.01 | 37.695 | 67.89998 | 82.676996 | 65.227619 | 0.00938 | 1.043347 | 0.024885 | 23.851399 | 0.128951 | 0.140388 | 4e-06 | 0.000235 | 0.000235 | 24.300649
2019-03-29 14:48 | 1553885265.9 | -244 | 0.209284 | 0.000452 | 0 | 92.230467 | 90.906491 | 126.316606 | 21.261242 | 0.001901 | 0.00171 | -152.157204 | 0.237097 | 8.401686 | 0.002498 | 0.003612 | 0.003513 | 4.9e-05 | 0.001137 | 0.279918 | 1.334957 | 2.5474 | 100.12 | 21.01 | 37.695 | 67.558329 | 81.912548 | 62.962601 | 0.00938 | 1.050378 | 0.024951 | 23.753986 | 0.12933 | 0.141049 | 1e-05 | 0.00072 | 0.00072 | 7.974166
2019-03-29 14:48 | 1553885266.9 | -243 | 0.209653 | 0.000456 | 0 | 92.365466 | 91.063142 | 126.256282 | 21.261242 | 0.001893 | 0.001778 | -152.14371 | 0.236655 | 8.403045 | 0.002534 | 0.004168 | 0.003972 | 5.1e-05 | 0.001139 | 0.298389 | 1.348272 | 2.5475 | 100.12 | 21.01 | 37.696 | 67.375111 | 82.789989 | 64.607851 | 0.00938 | 1.045262 | 0.024884 | 23.806365 | 0.127013 | 0.140786 | 5e-06 | 0.000374 | 0.000374 | 15.313598
2019-03-29 14:48 | 1553885267.9 | -242 | 0.209467 | 0.000455 | 0 | 92.469334 | 91.360404 | 126.226238 | 21.261236 | 0.001885 | 0.001723 | -152.151665 | 0.236518 | 8.403493 | 0.002652 | 0.003467 | 0.003256 | 4.8e-05 | 0.001128 | 0.319736 | 1.380882 | 2.5474 | 100.12 | 21 | 37.699 | 67.176251 | 85.622363 | 63.293832 | 0.009375 | 1.049344 | 0.024929 | 23.757185 | 0.107915 | 0.140705 | 6e-06 | 0.000432 | 0.000432 | 13.254609
2019-03-29 14:48 | 1553885268.9 | -241 | 0.209391 | 0.000452 | 0 | 92.700119 | 91.623537 | 126.3267 | 21.261242 | 0.001854 | 0.001741 | -152.151205 | 0.236701 | 8.40205 | 0.002553 | 0.004381 | 0.004229 | 4.8e-05 | 0.001125 | 0.293578 | 1.353752 | 2.5473 | 100.12 | 21 | 37.702 | 66.427888 | 83.233809 | 63.724922 | 0.009376 | 1.048001 | 0.024923 | 23.781858 | 0.104486 | 0.140813 | 1e-05 | 0.000765 | 0.000765 | 7.487591
2019-03-29 14:48 | 1553885269.9 | -240 | 0.209652 | 0.000454 | 0 | 92.974606 | 91.618759 | 126.726903 | 21.261242 | 0.001911 | 0.00169 | -152.154712 | 0.237026 | 8.401095 | 0.002641 | 0.004199 | 0.004025 | 4.8e-05 | 0.001129 | 0.271512 | 1.317495 | 2.5475 | 100.12 | 21 | 37.706 | 67.813427 | 85.352234 | 62.497941 | 0.009377 | 1.051832 | 0.025008 | 23.776081 | 0.131399 | 0.141007 | 8e-06 | 0.000607 | 0.000607 | 9.455326
2019-03-29 14:48 | 1553885270.9 | -239 | 0.209697 | 0.000455 | 0 | 93.096135 | 91.885646 | 126.69944 | 21.261242 | 0.00188 | 0.001753 | -152.15707 | 0.236668 | 8.402577 | 0.002555 | 0.00419 | 0.003999 | 4.9e-05 | 0.001137 | 0.313486 | 1.317729 | 2.5475 | 100.12 | 21 | 37.708 | 67.072377 | 83.276846 | 64.005059 | 0.009377 | 1.047131 | 0.02495 | 23.826819 | 0.117065 | 0.140794 | 6e-06 | 0.000448 | 0.000448 | 12.79895
2019-03-29 14:48 | 1553885271.9 | -238 | 0.209379 | 0.000454 | 1e-06 | 93.186233 | 92.170282 | 126.720801 | 21.261242 | 0.001898 | 0.00179 | -152.155076 | 0.236759 | 8.401316 | 0.002585 | 0.003684 | 0.003574 | 4.8e-05 | 0.001145 | 0.305578 | 1.334325 | 2.5475 | 100.12 | 21 | 37.71 | 67.504711 | 84.003971 | 64.906922 | 0.009378 | 1.044337 | 0.024919 | 23.860676 | 0.098052 | 0.140848 | 7e-06 | 0.000453 | 0.000453 | 12.655562
2019-03-29 14:48 | 1553885272.9 | -237 | 0.209529 | 0.000452 | 0 | 93.381099 | 92.239221 | 126.794269 | 21.261242 | 0.001874 | 0.001728 | -152.148291 | 0.236746 | 8.402187 | 0.002534 | 0.003214 | 0.003009 | 4.6e-05 | 0.00114 | 0.284785 | 1.356525 | 2.5474 | 100.12 | 21 | 37.713 | 66.925692 | 82.781574 | 63.402397 | 0.009379 | 1.049006 | 0.024981 | 23.814421 | 0.110049 | 0.14084 | 1e-05 | 0.00071 | 0.00071 | 8.072688
2019-03-29 14:48 | 1553885273.9 | -236 | 0.209476 | 0.000457 | 1e-06 | 93.479578 | 92.359013 | 126.767511 | 21.261242 | 0.001875 | 0.001792 | -152.151588 | 0.236629 | 8.402739 | 0.00256 | 0.004591 | 0.004446 | 4.8e-05 | 0.001148 | 0.265761 | 1.345993 | 2.5474 | 100.12 | 21 | 37.714 | 66.94998 | 83.39466 | 64.941086 | 0.009379 | 1.044232 | 0.024922 | 23.866279 | 0.107868 | 0.140771 | 3e-06 | 0.000149 | 0.000149 | 38.538953
2019-03-29 14:48 | 1553885274.9 | -235 | 0.2096 | 0.000454 | 0 | 93.492748 | 92.337854 | 126.886047 | 21.26123 | 0.001875 | 0.001735 | -152.167957 | 0.23646 | 8.400503 | 0.002625 | 0.004488 | 0.004261 | 4.9e-05 | 0.001151 | 0.280803 | 1.364823 | 2.5474 | 100.12 | 21 | 37.715 | 66.933616 | 84.976997 | 63.573279 | 0.009379 | 1.048473 | 0.024984 | 23.829086 | 0.111178 | 0.14067 | 8e-06 | 0.000537 | 0.000537 | 10.652928
2019-03-29 14:48 | 1553885275.9 | -234 | 0.209723 | 0.000456 | 0 | 93.544533 | 92.496211 | 127.18884 | 21.261242 | 0.001857 | 0.001812 | -152.157837 | 0.23646 | 8.401699 | 0.002599 | 0.003485 | 0.003287 | 4.8e-05 | 0.001142 | 0.288379 | 1.330373 | 2.5474 | 100.12 | 21 | 37.715 | 66.510619 | 84.331501 | 65.422718 | 0.009379 | 1.042746 | 0.024946 | 23.922929 | 0.100804 | 0.14067 | 5e-06 | 0.00033 | 0.00033 | 17.368597
2019-03-29 14:48 | 1553885276.9 | -233 | 0.209519 | 0.000453 | 1e-06 | 93.649299 | 92.410547 | 127.243765 | 21.261242 | 0.001893 | 0.001794 | -152.163874 | 0.236174 | 8.402921 | 0.00264 | 0.004232 | 0.004009 | 5.1e-05 | 0.001137 | 0.291587 | 1.378001 | 2.5475 | 100.12 | 21 | 37.715 | 67.372706 | 85.337561 | 64.993535 | 0.009379 | 1.04407 | 0.024967 | 23.912923 | 0.119104 | 0.1405 | 9e-06 | 0.00062 | 0.00062 | 9.224754
2019-03-29 14:48 | 1553885277.9 | -232 | 0.209434 | 0.000453 | 1e-06 | 93.742691 | 92.764123 | 127.224752 | 21.261242 | 0.001855 | 0.00173 | -152.168034 | 0.236265 | 8.402635 | 0.00255 | 0.003683 | 0.003463 | 4.9e-05 | 0.001144 | 0.307182 | 1.385773 | 2.5474 | 100.12 | 21 | 37.715 | 66.455305 | 83.152784 | 63.447649 | 0.009379 | 1.048865 | 0.025022 | 23.856417 | 0.093862 | 0.140554 | 9e-06 | 0.000622 | 0.000622 | 9.199621
2019-03-29 14:48 | 1553885278.9 | -231 | 0.209737 | 0.000453 | 1e-06 | 93.812435 | 92.611907 | 127.307374 | 21.261242 | 0.001886 | 0.00174 | -152.1619 | 0.237227 | 8.403792 | 0.002607 | 0.004146 | 0.004067 | 5e-05 | 0.001148 | 0.308454 | 1.376494 | 2.5475 | 100.12 | 21 | 37.715 | 67.213527 | 84.526779 | 63.689783 | 0.009379 | 1.048111 | 0.025021 | 23.872744 | 0.115203 | 0.141127 | 8e-06 | 0.00054 | 0.00054 | 10.645397
2019-03-29 14:48 | 1553885279.9 | -230 | 0.209482 | 0.000459 | 0 | 93.899839 | 92.812585 | 126.692868 | 21.261242 | 0.001878 | 0.0018 | -152.148541 | 0.237501 | 8.400445 | 0.002627 | 0.003923 | 0.003662 | 4.8e-05 | 0.001152 | 0.296951 | 1.335595 | 2.5472 | 100.12 | 21 | 37.712 | 67.01707 | 85.022948 | 65.129224 | 0.009378 | 1.043651 | 0.024908 | 23.865889 | 0.104172 | 0.141289 | 1e-06 | 9.2e-05 | 9.2e-05 | 62.642617
2019-03-29 14:48 | 1553885280.9 | -229 | 0.209434 | 0.000454 | 1e-06 | 93.933066 | 92.971626 | 126.517295 | 21.261242 | 0.001952 | 0.001803 | -152.144573 | 0.236291 | 8.403773 | 0.002616 | 0.004356 | 0.004192 | 5.2e-05 | 0.001151 | 0.310445 | 1.357229 | 2.5473 | 100.12 | 21 | 37.712 | 68.789947 | 84.739622 | 65.218237 | 0.009378 | 1.043376 | 0.024887 | 23.852484 | 0.092022 | 0.140569 | 7e-06 | 0.000489 | 0.000489 | 11.688653
2019-03-29 14:48 | 1553885281.9 | -228 | 0.209791 | 0.000458 | 0 | 94.015681 | 92.998588 | 126.548747 | 21.261242 | 0.001842 | 0.00171 | -152.148694 | 0.235965 | 8.403753 | 0.002566 | 0.003735 | 0.003536 | 4.8e-05 | 0.001149 | 0.297338 | 1.345874 | 2.5473 | 100.12 | 21 | 37.711 | 66.15804 | 83.550708 | 62.977527 | 0.009378 | 1.050332 | 0.024973 | 23.776331 | 0.097292 | 0.140376 | 3e-06 | 0.000266 | 0.000266 | 21.493487
2019-03-29 14:48 | 1553885282.9 | -227 | 0.209485 | 0.000454 | 0 | 94.100391 | 93.065822 | 126.759997 | 21.261242 | 0.001867 | 0.001779 | -152.149384 | 0.236987 | 8.403188 | 0.002574 | 0.003511 | 0.003379 | 5.2e-05 | 0.00114 | 0.322611 | 1.356021 | 2.5474 | 100.12 | 21 | 37.708 | 66.739323 | 83.735615 | 64.639131 | 0.009377 | 1.045165 | 0.024932 | 23.854912 | 0.098884 | 0.140983 | 9e-06 | 0.000693 | 0.000693 | 8.284337
2019-03-29 14:48 | 1553885283.9 | -226 | 0.209459 | 0.000452 | 0 | 94.149782 | 93.022478 | 126.645217 | 21.261242 | 0.001867 | 0.001687 | -152.147467 | 0.236434 | 8.40062 | 0.002505 | 0.003404 | 0.003235 | 4.8e-05 | 0.001137 | 0.278149 | 1.399191 | 2.5474 | 100.12 | 21 | 37.706 | 66.742449 | 82.088026 | 62.40789 | 0.009377 | 1.052115 | 0.025004 | 23.765229 | 0.107744 | 0.140655 | 1.1e-05 | 0.000805 | 0.000805 | 7.115642
2019-03-29 14:48 | 1553885284.9 | -225 | 0.20963 | 0.000455 | 0 | 94.322496 | 93.352505 | 126.478563 | 21.261242 | 0.001925 | 0.001778 | -152.142886 | 0.23605 | 8.402856 | 0.002509 | 0.004286 | 0.0041 | 4.7e-05 | 0.001138 | 0.305025 | 1.330587 | 2.5473 | 100.12 | 21 | 37.703 | 68.153619 | 82.179373 | 64.607851 | 0.009376 | 1.045262 | 0.024906 | 23.827312 | 0.09246 | 0.140426 | 5e-06 | 0.000384 | 0.000384 | 14.900243
2019-03-29 14:48 | 1553885285.9 | -224 | 0.209485 | 0.00045 | 0 | 94.363503 | 93.208139 | 126.209804 | 21.261242 | 0.00196 | 0.001768 | -152.134913 | 0.237078 | 8.401823 | 0.002438 | 0.003638 | 0.003501 | 4.9e-05 | 0.001133 | 0.303809 | 1.345183 | 2.5474 | 100.12 | 21 | 37.698 | 68.99523 | 80.472362 | 64.364341 | 0.009375 | 1.046016 | 0.024888 | 23.793402 | 0.110191 | 0.141038 | 1.2e-05 | 0.000923 | 0.000923 | 6.216198
2019-03-29 14:48 | 1553885286.9 | -223 | 0.209461 | 0.000451 | 0 | 94.431751 | 93.530656 | 125.851146 | 21.261242 | 0.001875 | 0.00175 | -152.127533 | 0.236766 | 8.402369 | 0.002569 | 0.004014 | 0.003846 | 4.6e-05 | 0.00113 | 0.289264 | 1.372254 | 2.5474 | 100.12 | 21 | 37.695 | 66.938918 | 83.61082 | 63.936471 | 0.009374 | 1.047344 | 0.024869 | 23.744505 | 0.085761 | 0.140852 | 1.1e-05 | 0.000866 | 0.000866 | 6.617171
2019-03-29 14:48 | 1553885287.9 | -222 | 0.209559 | 0.000455 | 0 | 94.558968 | 93.635091 | 125.728622 | 21.261242 | 0.001906 | 0.001774 | -152.120365 | 0.235744 | 8.403688 | 0.002534 | 0.00376 | 0.003535 | 4.7e-05 | 0.001128 | 0.279752 | 1.395196 | 2.5476 | 100.12 | 21 | 37.689 | 67.685519 | 82.785421 | 64.514251 | 0.009373 | 1.045552 | 0.024835 | 23.753275 | 0.087821 | 0.140244 | 7e-06 | 0.000504 | 0.000504 | 11.332648
2019-03-29 14:48 | 1553885288.9 | -221 | 0.209231 | 0.000458 | 0 | 94.801127 | 93.891397 | 125.742471 | 21.261242 | 0.001831 | 0.00173 | -152.123815 | 0.235523 | 8.400997 | 0.002564 | 0.004296 | 0.004177 | 4.9e-05 | 0.001127 | 0.283845 | 1.353411 | 2.5474 | 100.12 | 21 | 37.686 | 65.875425 | 83.488914 | 63.446926 | 0.009372 | 1.048867 | 0.024876 | 23.71701 | 0.086248 | 0.140113 | 3e-06 | 0.000214 | 0.000214 | 26.597082
2019-03-29 14:48 | 1553885289.9 | -220 | 0.209754 | 0.000455 | 0 | 94.834652 | 93.76239 | 126.068738 | 21.261242 | 0.001887 | 0.001722 | -152.12531 | 0.235757 | 8.399996 | 0.002598 | 0.00422 | 0.003928 | 4.7e-05 | 0.001131 | 0.303975 | 1.362375 | 2.5474 | 100.12 | 21 | 37.682 | 67.22531 | 84.313705 | 63.273377 | 0.009371 | 1.049408 | 0.024915 | 23.741637 | 0.101709 | 0.140252 | 6e-06 | 0.00049 | 0.00049 | 11.654233
2019-03-29 14:48 | 1553885290.9 | -219 | 0.209681 | 0.000455 | 0 | 94.932534 | 94.050779 | 126.012404 | 21.261242 | 0.001831 | 0.001749 | -152.116665 | 0.236232 | 8.402466 | 0.002559 | 0.003777 | 0.003653 | 4.5e-05 | 0.001131 | 0.295182 | 1.356543 | 2.5475 | 100.12 | 21 | 37.675 | 65.89106 | 83.385283 | 63.92155 | 0.009369 | 1.04739 | 0.024885 | 23.759187 | 0.083467 | 0.140535 | 6e-06 | 0.000425 | 0.000425 | 13.459354
2019-03-29 14:48 | 1553885291.9 | -218 | 0.209313 | 0.000454 | 0 | 94.958574 | 94.152825 | 125.777681 | 21.261242 | 0.001886 | 0.001756 | -152.11494 | 0.236193 | 8.4035 | 0.002492 | 0.004269 | 0.004084 | 4.7e-05 | 0.001134 | 0.296453 | 1.358644 | 2.5474 | 100.12 | 21 | 37.672 | 67.205833 | 81.764478 | 64.070758 | 0.009369 | 1.046927 | 0.024856 | 23.742301 | 0.076221 | 0.140511 | 7e-06 | 0.000491 | 0.000491 | 11.649671
2019-03-29 14:48 | 1553885292.9 | -217 | 0.209476 | 0.000456 | 1e-06 | 95.074715 | 94.005389 | 125.592015 | 21.261242 | 0.0019 | 0.001741 | -152.116761 | 0.235699 | 8.403149 | 0.002576 | 0.004553 | 0.004365 | 5e-05 | 0.001134 | 0.312768 | 1.3402 | 2.5474 | 100.12 | 21 | 37.664 | 67.535006 | 83.787073 | 63.726366 | 0.009367 | 1.047997 | 0.024851 | 23.712654 | 0.101171 | 0.140217 | 4e-06 | 0.000274 | 0.000274 | 20.84253
2019-03-29 14:48 | 1553885293.9 | -216 | 0.209524 | 0.000456 | 1e-06 | 95.200136 | 94.263744 | 125.57887 | 21.261242 | 0.001821 | 0.001764 | -152.102616 | 0.235979 | 8.40311 | 0.002595 | 0.004597 | 0.0045 | 5.1e-05 | 0.001138 | 0.305025 | 1.361118 | 2.5473 | 100.12 | 21.01 | 37.66 | 65.653889 | 84.24661 | 64.262071 | 0.009371 | 1.046333 | 0.02483 | 23.730258 | 0.088414 | 0.140384 | 4e-06 | 0.00028 | 0.00028 | 20.37589
2019-03-29 14:48 | 1553885294.9 | -215 | 0.209491 | 0.000453 | 0 | 95.345611 | 94.326881 | 125.519485 | 21.261242 | 0.001922 | 0.001757 | -152.103268 | 0.236258 | 8.401927 | 0.002482 | 0.003806 | 0.003551 | 5.1e-05 | 0.001143 | 0.311883 | 1.368034 | 2.5474 | 100.12 | 21.01 | 37.657 | 68.077168 | 81.537571 | 64.11215 | 0.009371 | 1.046798 | 0.024829 | 23.719375 | 0.096083 | 0.14055 | 8e-06 | 0.000607 | 0.000607 | 9.425534
2019-03-29 14:48 | 1553885295.9 | -214 | 0.209483 | 0.000449 | 1e-06 | 95.400687 | 94.467833 | 125.264342 | 21.261242 | 0.001883 | 0.00178 | -152.114404 | 0.236857 | 8.400653 | 0.002462 | 0.004042 | 0.003848 | 5.2e-05 | 0.001141 | 0.291587 | 1.35715 | 2.5472 | 100.12 | 21.01 | 37.653 | 67.134897 | 81.056381 | 64.654771 | 0.00937 | 1.045117 | 0.024784 | 23.71431 | 0.087893 | 0.140906 | 1.3e-05 | 0.000952 | 0.000952 | 6.02639
2019-03-29 14:48 | 1553885296.9 | -213 | 0.209568 | 0.000455 | 0 | 95.524312 | 94.767825 | 125.485686 | 21.261242 | 0.001906 | 0.00177 | -152.124735 | 0.237208 | 8.400224 | 0.002483 | 0.003179 | 0.003104 | 5e-05 | 0.00114 | 0.306131 | 1.330351 | 2.5473 | 100.12 | 21.01 | 37.652 | 67.693453 | 81.546945 | 64.411986 | 0.009369 | 1.045868 | 0.024815 | 23.726722 | 0.071117 | 0.141115 | 6e-06 | 0.000446 | 0.000446 | 12.882452
2019-03-29 14:48 | 1553885297.9 | -212 | 0.209486 | 0.000454 | 1e-06 | 95.624288 | 94.758953 | 125.440384 | 21.261242 | 0.001905 | 0.001755 | -152.121227 | 0.236421 | 8.401589 | 0.002509 | 0.003952 | 0.0037 | 4.8e-05 | 0.00114 | 0.273669 | 1.35108 | 2.5474 | 100.12 | 21.01 | 37.647 | 67.662197 | 82.167594 | 64.053431 | 0.009368 | 1.04698 | 0.024824 | 23.709836 | 0.081311 | 0.140647 | 7e-06 | 0.000507 | 0.000507 | 11.287886
2019-03-29 14:48 | 1553885298.9 | -211 | 0.209556 | 0.000454 | 1e-06 | 95.71289 | 94.839839 | 125.401419 | 21.261242 | 0.001862 | 0.001767 | -152.127323 | 0.236544 | 8.399788 | 0.002483 | 0.004128 | 0.00398 | 5.2e-05 | 0.001141 | 0.306131 | 1.343832 | 2.5474 | 100.12 | 21.01 | 37.644 | 66.620764 | 81.542859 | 64.351828 | 0.009367 | 1.046055 | 0.024809 | 23.71664 | 0.081963 | 0.14072 | 7e-06 | 0.000449 | 0.000449 | 12.753687
2019-03-29 14:48 | 1553885299.9 | -210 | 0.209465 | 0.000456 | 0 | 95.805084 | 95.085564 | 125.322786 | 21.261242 | 0.001863 | 0.001753 | -152.121342 | 0.236219 | 8.40387 | 0.002517 | 0.004454 | 0.004268 | 5.1e-05 | 0.001148 | 0.30215 | 1.337681 | 2.5474 | 100.12 | 21.01 | 37.642 | 66.654913 | 82.365676 | 64.008188 | 0.009367 | 1.047121 | 0.024814 | 23.69713 | 0.067429 | 0.140527 | 5e-06 | 0.000357 | 0.000357 | 16.04051
2019-03-29 14:48 | 1553885300.9 | -209 | 0.209548 | 0.000453 | 1e-06 | 95.78862 | 95.046317 | 125.591779 | 21.261242 | 0.00183 | 0.001739 | -152.114711 | 0.236356 | 8.402083 | 0.002473 | 0.004183 | 0.004021 | 5.1e-05 | 0.001144 | 0.317081 | 1.369462 | 2.5474 | 100.12 | 21 | 37.638 | 65.866044 | 81.312835 | 63.662345 | 0.00936 | 1.048196 | 0.024853 | 23.710378 | 0.069585 | 0.140608 | 8e-06 | 0.000525 | 0.000525 | 10.910251
2019-03-29 14:48 | 1553885301.9 | -208 | 0.209493 | 0.000454 | 0 | 95.902966 | 95.162356 | 125.861711 | 21.261242 | 0.001903 | 0.001811 | -152.115803 | 0.235757 | 8.402674 | 0.002536 | 0.003882 | 0.003637 | 5.3e-05 | 0.001146 | 0.298389 | 1.35137 | 2.5473 | 100.12 | 21 | 37.636 | 67.618438 | 82.830619 | 65.412615 | 0.00936 | 1.042777 | 0.024815 | 23.797437 | 0.069342 | 0.140252 | 8e-06 | 0.000564 | 0.000564 | 10.117553
2019-03-29 14:48 | 1553885302.9 | -207 | 0.209525 | 0.000456 | 1e-06 | 95.927211 | 95.10536 | 125.9387 | 21.261242 | 0.001856 | 0.001751 | -152.131712 | 0.235783 | 8.399957 | 0.002577 | 0.003695 | 0.003566 | 5e-05 | 0.001134 | 0.293744 | 1.350303 | 2.5472 | 100.12 | 21 | 37.633 | 66.483443 | 83.817371 | 63.963666 | 0.009359 | 1.047259 | 0.024876 | 23.753721 | 0.076962 | 0.140268 | 5e-06 | 0.000337 | 0.000337 | 16.92482
2019-03-29 14:48 | 1553885303.9 | -206 | 0.209535 | 0.000459 | 0 | 95.994861 | 95.089661 | 125.840586 | 21.261242 | 0.001901 | 0.001779 | -152.136599 | 0.235992 | 8.402447 | 0.002469 | 0.003656 | 0.003467 | 5.3e-05 | 0.001133 | 0.301652 | 1.356958 | 2.5473 | 100.12 | 21 | 37.626 | 67.570831 | 81.211646 | 64.637447 | 0.009357 | 1.04517 | 0.024842 | 23.768183 | 0.084744 | 0.140391 | 1e-06 | 9.7e-05 | 9.7e-05 | 59.024888
2019-03-29 14:48 | 1553885304.9 | -205 | 0.209514 | 0.000458 | 1e-06 | 96.028984 | 95.101264 | 125.762658 | 21.261242 | 0.001913 | 0.001758 | -152.142522 | 0.237364 | 8.401595 | 0.002519 | 0.003157 | 0.002997 | 5.4e-05 | 0.001128 | 0.308786 | 1.383459 | 2.5473 | 100.12 | 21 | 37.623 | 67.845404 | 82.415678 | 64.133086 | 0.009356 | 1.046733 | 0.024853 | 23.743077 | 0.086832 | 0.141208 | 2e-06 | 9e-05 | 9e-05 | 63.873394
2019-03-29 14:48 | 1553885305.9 | -204 | 0.209515 | 0.000454 | 0 | 96.114893 | 95.462689 | 126.06545 | 21.261242 | 0.001819 | 0.001757 | -152.134318 | 0.235848 | 8.402544 | 0.002543 | 0.00439 | 0.004243 | 5.2e-05 | 0.00113 | 0.283126 | 1.330998 | 2.5474 | 100.12 | 21 | 37.618 | 65.590625 | 82.996026 | 64.105171 | 0.009355 | 1.04682 | 0.024884 | 23.770659 | 0.060902 | 0.140306 | 7e-06 | 0.000528 | 0.000528 | 10.819049
2019-03-29 14:48 | 1553885306.9 | -203 | 0.209524 | 0.00045 | 0 | 96.180746 | 95.418662 | 125.917808 | 21.261242 | 0.001879 | 0.001756 | -152.14348 | 0.236167 | 8.402128 | 0.002595 | 0.002998 | 0.002797 | 5.3e-05 | 0.001124 | 0.301431 | 1.307446 | 2.5474 | 100.12 | 21 | 37.615 | 67.036548 | 84.249015 | 64.076293 | 0.009354 | 1.046909 | 0.02487 | 23.755718 | 0.071154 | 0.140496 | 1.3e-05 | 0.000964 | 0.000964 | 5.933917
2019-03-29 14:48 | 1553885307.9 | -202 | 0.209537 | 0.000457 | 0 | 96.202297 | 95.570535 | 125.784955 | 21.261242 | 0.00185 | 0.001758 | -152.163414 | 0.236538 | 8.403961 | 0.002526 | 0.003432 | 0.003316 | 5.2e-05 | 0.001123 | 0.300933 | 1.343019 | 2.5473 | 100.12 | 21 | 37.61 | 66.342029 | 82.586603 | 64.119129 | 0.009353 | 1.046776 | 0.024855 | 23.744691 | 0.058933 | 0.140716 | -4.8e-05 | -0.003575 | -0.003575 | -1.602109
2019-03-29 14:48 | 1553885308.9 | -201 | 0.209509 | 0.00045 | 1e-06 | 96.18793 | 95.61115 | 125.676043 | 21.261242 | 0.001859 | 0.001733 | -152.156035 | 0.236128 | 8.400562 | 0.002622 | 0.003793 | 0.003543 | 5.1e-05 | 0.001124 | 0.29214 | 1.308974 | 2.5474 | 100.12 | 21 | 37.61 | 66.566894 | 84.897397 | 63.532614 | 0.009353 | 1.0486 | 0.024866 | 23.713763 | 0.053796 | 0.140473 | 0.000127 | 0.009464 | 0.009464 | 0.604099
2019-03-29 14:48 | 1553885309.9 | -200 | 0.209494 | 0.000458 | 1e-06 | 96.329215 | 95.721726 | 125.727683 | 21.261242 | 0.00184 | 0.001764 | -152.160079 | 0.236993 | 8.401498 | 0.002609 | 0.003351 | 0.003247 | 5.4e-05 | 0.001123 | 0.329966 | 1.336046 | 2.5473 | 100.12 | 21 | 37.601 | 66.094062 | 84.590751 | 64.2729 | 0.009351 | 1.046299 | 0.024844 | 23.744695 | 0.056586 | 0.140987 | 0.000209 | 0.015553 | 0.015553 | 0.368942
2019-03-29 14:48 | 1553885310.9 | -199 | 0.209499 | 0.000457 | 0 | 96.345079 | 95.597838 | 125.762186 | 21.261242 | 0.001847 | 0.001759 | -152.168494 | 0.235308 | 8.403948 | 0.002545 | 0.003501 | 0.003293 | 5.2e-05 | 0.001131 | 0.300712 | 1.330654 | 2.5471 | 100.12 | 21 | 37.598 | 66.272764 | 83.038822 | 64.140306 | 0.00935 | 1.046711 | 0.024852 | 23.743287 | 0.069643 | 0.139985 | 0.000181 | 0.013453 | 0.013453 | 0.423505
2019-03-29 14:49 | 1553885311.9 | -198 | 0.209505 | 0.000461 | 1e-06 | 96.469003 | 95.585553 | 125.92931 | 21.261242 | 0.00189 | 0.00175 | -152.141468 | 0.237006 | 8.40233 | 0.002498 | 0.003709 | 0.003505 | 5.3e-05 | 0.00113 | 0.305412 | 1.317049 | 2.5473 | 100.12 | 21 | 37.596 | 67.311151 | 81.909423 | 63.931658 | 0.00935 | 1.047359 | 0.024877 | 23.751708 | 0.08229 | 0.140995 | 0.000138 | 0.010281 | 0.010281 | 0.558155
2019-03-29 14:49 | 1553885312.9 | -197 | 0.209458 | 0.000461 | 0 | 96.445654 | 95.780428 | 126.215908 | 21.261242 | 0.001834 | 0.00181 | -152.124007 | 0.237208 | 8.402629 | 0.00254 | 0.00427 | 0.00405 | 5.4e-05 | 0.001134 | 0.305246 | 1.332471 | 2.5474 | 100.12 | 21 | 37.592 | 65.963699 | 82.9352 | 65.38928 | 0.009349 | 1.042849 | 0.024851 | 23.830077 | 0.061908 | 0.141115 | 0.000423 | 0.031539 | 0.031539 | 0.182106
2019-03-29 14:49 | 1553885313.9 | -196 | 0.209481 | 0.000464 | 0 | 96.492349 | 95.681455 | 126.484432 | 21.261242 | 0.001841 | 0.001723 | -152.122339 | 0.236727 | 8.403643 | 0.002526 | 0.004503 | 0.004363 | 5.1e-05 | 0.001135 | 0.314371 | 1.32807 | 2.5473 | 100.12 | 21 | 37.589 | 66.118114 | 82.595739 | 63.279636 | 0.009348 | 1.049388 | 0.024955 | 23.780968 | 0.075485 | 0.140829 | 0.000285 | 0.021361 | 0.021361 | 0.268322
2019-03-29 14:49 | 1553885314.9 | -195 | 0.209502 | 0.000466 | 0 | 96.554011 | 95.843566 | 126.802248 | 21.261242 | 0.001846 | 0.001751 | -152.108289 | 0.23605 | 8.403779 | 0.002577 | 0.004523 | 0.004249 | 5.4e-05 | 0.001137 | 0.304859 | 1.381589 | 2.5475 | 100.12 | 21 | 37.587 | 66.254004 | 83.81665 | 63.959815 | 0.009347 | 1.047271 | 0.024962 | 23.834884 | 0.066057 | 0.140426 | 0.000152 | 0.011391 | 0.011391 | 0.501744
2019-03-29 14:49 | 1553885315.9 | -194 | 0.209495 | 0.000467 | 0 | 96.668656 | 95.991344 | 126.683009 | 21.261242 | 0.001863 | 0.001742 | -152.119886 | 0.236967 | 8.400854 | 0.002522 | 0.003397 | 0.003334 | 5.4e-05 | 0.001129 | 0.317579 | 1.401137 | 2.5474 | 100.12 | 21 | 37.586 | 66.664292 | 82.478903 | 63.742732 | 0.009347 | 1.047946 | 0.024958 | 23.816003 | 0.062891 | 0.140972 | 0.000193 | 0.014481 | 0.014481 | 0.396225
2019-03-29 14:49 | 1553885316.9 | -193 | 0.20953 | 0.000468 | 0 | 96.662371 | 96.050387 | 126.977354 | 21.261242 | 0.001913 | 0.001675 | -152.096157 | 0.236206 | 8.401472 | 0.002539 | 0.00428 | 0.004067 | 5.4e-05 | 0.001124 | 0.294794 | 1.37483 | 2.5473 | 100.12 | 21 | 37.585 | 67.847808 | 82.899378 | 62.125196 | 0.009347 | 1.053002 | 0.025047 | 23.786345 | 0.056809 | 0.140519 | -1.6e-05 | -0.001173 | -0.001173 | -4.876203
2019-03-29 14:49 | 1553885317.9 | -192 | 0.209488 | 0.000475 | 0 | 96.707868 | 96.052777 | 127.357841 | 21.261242 | 0.0019 | 0.001773 | -152.100603 | 0.237201 | 8.40311 | 0.002518 | 0.003069 | 0.002954 | 5.3e-05 | 0.001118 | 0.310777 | 1.33305 | 2.5475 | 100.12 | 21 | 37.578 | 67.551356 | 82.400053 | 64.498611 | 0.009345 | 1.0456 | 0.024996 | 23.906126 | 0.060796 | 0.141111 | 0.000229 | 0.017168 | 0.017168 | 0.33453
2019-03-29 14:49 | 1553885318.9 | -191 | 0.209572 | 0.000471 | 1e-06 | 96.838976 | 96.236731 | 127.383661 | 21.261242 | 0.001904 | 0.00173 | -152.10114 | 0.237585 | 8.404169 | 0.002555 | 0.00404 | 0.003859 | 5.3e-05 | 0.001119 | 0.290481 | 1.354087 | 2.5474 | 100.12 | 21 | 37.575 | 67.642722 | 83.280693 | 63.448371 | 0.009344 | 1.048862 | 0.025038 | 23.871337 | 0.0558 | 0.14134 | -0.000273 | -0.020582 | -0.020582 | -0.279492
2019-03-29 14:49 | 1553885319.9 | -190 | 0.20953 | 0.00047 | 1e-06 | 96.897645 | 96.269153 | 127.326155 | 21.261242 | 0.001888 | 0.001744 | -152.100814 | 0.236252 | 8.403149 | 0.002547 | 0.004083 | 0.003844 | 5.4e-05 | 0.001126 | 0.29214 | 1.339879 | 2.5474 | 100.12 | 21 | 37.573 | 67.244065 | 83.091234 | 63.799772 | 0.009344 | 1.047769 | 0.025019 | 23.878402 | 0.058205 | 0.140546 | -2.1e-05 | -0.001628 | -0.001628 | -3.512587
2019-03-29 14:49 | 1553885320.9 | -189 | 0.209547 | 0.000473 | 0 | 96.968886 | 96.311814 | 127.484359 | 21.261242 | 0.001871 | 0.001808 | -152.100412 | 0.2362 | 8.403136 | 0.002537 | 0.003534 | 0.003361 | 5.7e-05 | 0.001132 | 0.289983 | 1.341457 | 2.5474 | 100.12 | 21 | 37.566 | 66.846817 | 82.855622 | 65.3378 | 0.009342 | 1.043008 | 0.024978 | 23.947701 | 0.060815 | 0.140515 | -0.000128 | -0.009603 | -0.009603 | -0.595527
2019-03-29 14:49 | 1553885321.9 | -188 | 0.209553 | 0.00047 | 0 | 97.021268 | 96.499864 | 127.378733 | 21.261242 | 0.001867 | 0.001747 | -152.121189 | 0.236395 | 8.400425 | 0.002608 | 0.004466 | 0.00417 | 5.4e-05 | 0.001138 | 0.315422 | 1.355808 | 2.5474 | 100.12 | 21 | 37.561 | 66.758802 | 84.569587 | 63.864512 | 0.009341 | 1.047567 | 0.025022 | 23.885626 | 0.048199 | 0.140631 | -0.000161 | -0.012102 | -0.012102 | -0.472944
2019-03-29 14:49 | 1553885322.9 | -187 | 0.209545 | 0.00047 | 1e-06 | 97.194582 | 96.535017 | 127.124058 | 21.261242 | 0.001864 | 0.001743 | -152.129987 | 0.236961 | 8.4027 | 0.002632 | 0.003156 | 0.003042 | 5.3e-05 | 0.001143 | 0.299108 | 1.334137 | 2.5474 | 100.12 | 21 | 37.552 | 66.673671 | 85.127576 | 63.771613 | 0.009339 | 1.047856 | 0.025 | 23.858448 | 0.060905 | 0.140968 | -0.00011 | -0.008302 | -0.008302 | -0.691061
2019-03-29 14:49 | 1553885323.9 | -186 | 0.209555 | 0.000473 | 1e-06 | 97.184104 | 96.555495 | 127.313244 | 21.261242 | 0.00192 | 0.001799 | -152.127993 | 0.23644 | 8.401784 | 0.002681 | 0.003702 | 0.003561 | 5.7e-05 | 0.001147 | 0.307735 | 1.321442 | 2.5474 | 100.12 | 21 | 37.548 | 68.032691 | 86.316189 | 65.109737 | 0.009338 | 1.043711 | 0.024969 | 23.923561 | 0.058043 | 0.140658 | -0.000173 | -0.013048 | -0.013048 | -0.43875
2019-03-29 14:49 | 1553885324.9 | -185 | 0.209553 | 0.000468 | 1e-06 | 97.255046 | 96.597132 | 127.141192 | 21.261242 | 0.001957 | 0.001731 | -152.131712 | 0.236772 | 8.404891 | 0.002695 | 0.003601 | 0.003418 | 5.6e-05 | 0.001141 | 0.314703 | 1.316637 | 2.5473 | 100.12 | 21 | 37.544 | 68.92504 | 86.64967 | 63.480383 | 0.009337 | 1.048763 | 0.025013 | 23.849741 | 0.060714 | 0.140856 | -0.000157 | -0.011832 | -0.011832 | -0.484529
2019-03-29 14:49 | 1553885325.9 | -184 | 0.209546 | 0.000465 | 1e-06 | 97.348438 | 96.790642 | 127.20973 | 21.261242 | 0.001886 | 0.001732 | -152.118486 | 0.236993 | 8.403311 | 0.002579 | 0.003689 | 0.003553 | 5.6e-05 | 0.001141 | 0.329966 | 1.331647 | 2.5473 | 100.12 | 21 | 37.533 | 67.196455 | 83.862818 | 63.496751 | 0.009334 | 1.048712 | 0.025019 | 23.856748 | 0.051399 | 0.140987 | -0.000112 | -0.00848 | -0.00848 | -0.67666
2019-03-29 14:49 | 1553885326.9 | -183 | 0.209554 | 0.000465 | 1e-06 | 97.399025 | 96.78518 | 127.144947 | 21.261242 | 0.001915 | 0.001783 | -152.125502 | 0.236675 | 8.400399 | 0.002577 | 0.004293 | 0.004081 | 5.6e-05 | 0.001147 | 0.327091 | 1.348926 | 2.5473 | 100.12 | 21 | 37.527 | 67.895412 | 83.819776 | 64.74139 | 0.009332 | 1.044849 | 0.024966 | 23.894722 | 0.05655 | 0.140798 | -0.000159 | -0.012009 | -0.012009 | -0.477188
2019-03-29 14:49 | 1553885327.9 | -182 | 0.20956 | 0.000464 | 1e-06 | 97.482838 | 96.987564 | 126.898486 | 21.261242 | 0.001897 | 0.001725 | -152.114136 | 0.23633 | 8.401816 | 0.002611 | 0.004268 | 0.004088 | 5.7e-05 | 0.001154 | 0.293357 | 1.393486 | 2.5474 | 100.12 | 21 | 37.521 | 67.473453 | 84.641256 | 63.339813 | 0.009331 | 1.049201 | 0.024994 | 23.821991 | 0.04556 | 0.140593 | -0.000197 | -0.014794 | -0.014794 | -0.386786
2019-03-29 14:49 | 1553885328.9 | -181 | 0.209536 | 0.000464 | 1e-06 | 97.521152 | 96.876306 | 126.887219 | 21.261242 | 0.001905 | 0.001739 | -152.127802 | 0.236343 | 8.400146 | 0.002614 | 0.004127 | 0.003924 | 5.7e-05 | 0.001154 | 0.293578 | 1.36487 | 2.5474 | 100.12 | 21.01 | 37.51 | 67.652099 | 84.71461 | 63.675583 | 0.009334 | 1.048155 | 0.02498 | 23.832815 | 0.059341 | 0.1406 | -5e-05 | -0.003804 | -0.003804 | -1.504418
2019-03-29 14:49 | 1553885329.9 | -180 | 0.20954 | 0.000467 | 1e-06 | 97.586407 | 97.118962 | 126.698031 | 21.261242 | 0.001866 | 0.001818 | -152.126383 | 0.235809 | 8.402863 | 0.002634 | 0.00446 | 0.004297 | 5.8e-05 | 0.001156 | 0.298942 | 1.361395 | 2.5474 | 100.12 | 21.01 | 37.506 | 66.72754 | 85.191557 | 65.571862 | 0.009333 | 1.042287 | 0.024892 | 23.881985 | 0.042948 | 0.140283 | -7.9e-05 | -0.005956 | -0.005956 | -0.958554
2019-03-29 14:49 | 1553885330.9 | -179 | 0.209566 | 0.000457 | 0 | 97.602271 | 96.92818 | 126.270364 | 21.261242 | 0.001883 | 0.00174 | -152.123183 | 0.236252 | 8.402245 | 0.002668 | 0.003676 | 0.003482 | 5.8e-05 | 0.001162 | 0.286554 | 1.34392 | 2.5474 | 100.12 | 21.01 | 37.496 | 67.13634 | 86.006313 | 63.706871 | 0.009331 | 1.048058 | 0.024919 | 23.775918 | 0.06199 | 0.140546 | -0.000218 | -0.016288 | -0.016288 | -0.351197
2019-03-29 14:49 | 1553885331.9 | -178 | 0.209545 | 0.000462 | 1e-06 | 97.719908 | 97.056506 | 126.003015 | 21.261242 | 0.001825 | 0.001728 | -152.117547 | 0.236766 | 8.401394 | 0.002628 | 0.004375 | 0.004185 | 5.7e-05 | 0.001169 | 0.297172 | 1.377365 | 2.5474 | 100.12 | 21.01 | 37.491 | 65.735674 | 85.04724 | 63.397583 | 0.009329 | 1.049021 | 0.024904 | 23.739829 | 0.06093 | 0.140852 | -9.8e-05 | -0.007387 | -0.007387 | -0.776076
2019-03-29 14:49 | 1553885332.9 | -177 | 0.209535 | 0.000457 | 1e-06 | 97.756727 | 97.265716 | 125.859129 | 21.261242 | 0.00186 | 0.001778 | -152.112583 | 0.236161 | 8.405469 | 0.002702 | 0.00396 | 0.003743 | 5.6e-05 | 0.001174 | 0.286223 | 1.398795 | 2.5475 | 100.12 | 21.01 | 37.486 | 66.587096 | 86.82749 | 64.613385 | 0.009328 | 1.045245 | 0.024845 | 23.769088 | 0.04504 | 0.140492 | -3.4e-05 | -0.002554 | -0.002554 | -2.23913
2019-03-29 14:49 | 1553885333.9 | -176 | 0.209568 | 0.000459 | 1e-06 | 97.788754 | 97.233635 | 125.502584 | 21.261242 | 0.001859 | 0.001748 | -152.120097 | 0.236187 | 8.401816 | 0.002618 | 0.004058 | 0.003947 | 5.4e-05 | 0.001178 | 0.299274 | 1.346249 | 2.5474 | 100.12 | 21.01 | 37.476 | 66.55511 | 84.800471 | 63.888098 | 0.009326 | 1.047494 | 0.024836 | 23.709899 | 0.05092 | 0.140508 | -0.000236 | -0.017619 | -0.017619 | -0.324579
2019-03-29 14:49 | 1553885334.9 | -175 | 0.209536 | 0.00046 | 0 | 97.88903 | 97.432263 | 125.541548 | 21.261242 | 0.00184 | 0.001789 | -152.120691 | 0.236636 | 8.40322 | 0.002599 | 0.004537 | 0.004373 | 5.5e-05 | 0.001181 | 0.296619 | 1.340963 | 2.5475 | 100.12 | 21.01 | 37.473 | 66.091657 | 84.352664 | 64.878051 | 0.009325 | 1.044426 | 0.024803 | 23.74838 | 0.041834 | 0.140775 | -4.3e-05 | -0.003194 | -0.003194 | -1.794014
2019-03-29 14:49 | 1553885335.9 | -174 | 0.209537 | 0.000455 | 1e-06 | 97.971347 | 97.397111 | 125.535915 | 21.261242 | 0.001896 | 0.001745 | -152.114576 | 0.236935 | 8.399223 | 0.002531 | 0.004862 | 0.004694 | 5.3e-05 | 0.001177 | 0.295016 | 1.319481 | 2.5474 | 100.12 | 21.01 | 37.463 | 67.45542 | 82.7145 | 63.818544 | 0.009322 | 1.04771 | 0.024842 | 23.7106 | 0.052581 | 0.140953 | -4.5e-05 | -0.00342 | -0.00342 | -1.677339
2019-03-29 14:49 | 1553885336.9 | -173 | 0.209543 | 0.000457 | 0 | 97.967156 | 97.392333 | 125.627926 | 21.261242 | 0.001862 | 0.001825 | -152.112506 | 0.23566 | 8.40465 | 0.002641 | 0.00381 | 0.003637 | 5.2e-05 | 0.001173 | 0.317081 | 1.367888 | 2.5474 | 100.12 | 21.01 | 37.46 | 66.640244 | 85.363299 | 65.738801 | 0.009322 | 1.041774 | 0.02478 | 23.786776 | 0.052637 | 0.140194 | -8.1e-05 | -0.006039 | -0.006039 | -0.944791
2019-03-29 14:49 | 1553885337.9 | -172 | 0.209518 | 0.000456 | 0 | 98.056656 | 97.599836 | 125.829789 | 21.261242 | 0.001881 | 0.001813 | -152.111203 | 0.236401 | 8.403792 | 0.002557 | 0.00369 | 0.003469 | 5.7e-05 | 0.001164 | 0.298223 | 1.383464 | 2.5475 | 100.11 | 21.01 | 37.458 | 67.090412 | 83.335994 | 65.450142 | 0.009322 | 1.042662 | 0.024811 | 23.795738 | 0.041768 | 0.140635 | 7.4e-05 | 0.005569 | 0.005569 | 1.027877
2019-03-29 14:49 | 1553885338.9 | -171 | 0.20955 | 0.000455 | 0 | 98.004872 | 97.450351 | 125.839647 | 21.261242 | 0.00185 | 0.001771 | -152.104092 | 0.234899 | 8.402999 | 0.002592 | 0.004239 | 0.004046 | 5.4e-05 | 0.00116 | 0.298942 | 1.357591 | 2.5475 | 100.11 | 21.01 | 37.45 | 66.342029 | 84.16629 | 64.446155 | 0.00932 | 1.045762 | 0.024849 | 23.761364 | 0.050753 | 0.139741 | -0.000121 | -0.009027 | -0.009027 | -0.630035
2019-03-29 14:49 | 1553885339.9 | -170 | 0.209527 | 0.000454 | 0 | 98.085092 | 97.670482 | 126.095731 | 21.261242 | 0.001918 | 0.001788 | -152.112468 | 0.236284 | 8.401173 | 0.002529 | 0.004432 | 0.004327 | 5.3e-05 | 0.001147 | 0.323717 | 1.361557 | 2.5474 | 100.11 | 21.01 | 37.448 | 67.973308 | 82.661369 | 64.840517 | 0.009319 | 1.044542 | 0.024859 | 23.799417 | 0.037889 | 0.140566 | 1.6e-05 | 0.001197 | 0.001197 | 4.780458
2019-03-29 14:49 | 1553885340.9 | -169 | 0.209493 | 0.000452 | -1e-06 | 98.116822 | 97.485504 | 126.429039 | 21.261242 | 0.001836 | 0.001795 | -152.111394 | 0.23579 | 8.401732 | 0.002528 | 0.004232 | 0.004036 | 5.3e-05 | 0.001138 | 0.305965 | 1.35495 | 2.5472 | 100.11 | 21.01 | 37.445 | 66.000259 | 82.645022 | 65.019277 | 0.009319 | 1.04399 | 0.024886 | 23.837152 | 0.057738 | 0.140271 | 0.00023 | 0.0172 | 0.0172 | 0.331912
2019-03-29 14:49 | 1553885341.9 | -168 | 0.209522 | 0.000459 | 0 | 98.149449 | 97.809386 | 126.57269 | 21.261242 | 0.001856 | 0.001801 | -152.124179 | 0.2351 | 8.403532 | 0.002562 | 0.003943 | 0.003698 | 5.5e-05 | 0.001144 | 0.31404 | 1.33196 | 2.5473 | 100.11 | 21.01 | 37.438 | 66.475507 | 83.464148 | 65.158093 | 0.009317 | 1.043562 | 0.024895 | 23.855585 | 0.031044 | 0.139861 | 4.4e-05 | 0.003316 | 0.003316 | 1.716682
2019-03-29 14:49 | 1553885342.9 | -167 | 0.209571 | 0.000454 | 0 | 98.184769 | 97.788909 | 126.398056 | 21.261242 | 0.001842 | 0.001849 | -152.108079 | 0.236024 | 8.402791 | 0.00256 | 0.004373 | 0.004227 | 5.5e-05 | 0.001146 | 0.305744 | 1.344624 | 2.5473 | 100.12 | 21.02 | 37.436 | 66.144571 | 83.398508 | 66.327359 | 0.009321 | 1.039967 | 0.024835 | 23.880283 | 0.036135 | 0.140411 | -0.000245 | -0.018296 | -0.018296 | -0.312341
2019-03-29 14:49 | 1553885343.9 | -166 | 0.209516 | 0.000452 | 0 | 98.252119 | 97.721675 | 126.499221 | 21.261242 | 0.001853 | 0.001732 | -152.113484 | 0.236577 | 8.39984 | 0.002475 | 0.003923 | 0.003681 | 5.2e-05 | 0.001148 | 0.274554 | 1.329846 | 2.5473 | 100.11 | 21.02 | 37.432 | 66.410091 | 81.362108 | 63.508545 | 0.009321 | 1.048675 | 0.024948 | 23.790448 | 0.048421 | 0.14074 | 8.8e-05 | 0.006608 | 0.006608 | 0.866786
2019-03-29 14:49 | 1553885344.9 | -165 | 0.209531 | 0.000456 | 0 | 98.335035 | 97.867064 | 126.426692 | 21.261242 | 0.001853 | 0.00176 | -152.11057 | 0.236122 | 8.403903 | 0.002531 | 0.003669 | 0.003533 | 5e-05 | 0.001151 | 0.275992 | 1.318686 | 2.5474 | 100.11 | 21.02 | 37.432 | 66.414661 | 82.698873 | 64.185547 | 0.009321 | 1.04657 | 0.024916 | 23.807529 | 0.042668 | 0.140469 | -7e-06 | -0.000554 | -0.000554 | -10.318729
2019-03-29 14:49 | 1553885345.9 | -164 | 0.209577 | 0.000455 | 0 | 98.311388 | 97.819626 | 126.321067 | 21.261242 | 0.0019 | 0.001651 | -152.125732 | 0.235972 | 8.401277 | 0.002537 | 0.003696 | 0.003505 | 5.2e-05 | 0.001146 | 0.264157 | 1.323285 | 2.5474 | 100.11 | 21.02 | 37.428 | 67.53188 | 82.84865 | 61.549365 | 0.00932 | 1.054813 | 0.025004 | 23.704413 | 0.044854 | 0.14038 | -0.000283 | -0.021293 | -0.021293 | -0.26832
2019-03-29 14:49 | 1553885346.9 | -163 | 0.209547 | 0.000453 | 0 | 98.283251 | 97.984809 | 126.161454 | 21.261242 | 0.001909 | 0.001788 | -152.131329 | 0.236805 | 8.400061 | 0.002584 | 0.003748 | 0.003508 | 5.6e-05 | 0.001138 | 0.277927 | 1.338786 | 2.5472 | 100.11 | 21.02 | 37.426 | 67.762697 | 83.980405 | 64.846773 | 0.00932 | 1.044523 | 0.024866 | 23.805839 | 0.027202 | 0.140875 | -9.9e-05 | -0.007408 | -0.007408 | -0.773972
2019-03-29 14:49 | 1553885347.9 | -162 | 0.209556 | 0.000452 | 0 | 98.385622 | 97.792323 | 125.962644 | 21.261242 | 0.001923 | 0.001785 | -152.126939 | 0.236883 | 8.404137 | 0.002496 | 0.004303 | 0.004146 | 5e-05 | 0.001137 | 0.299274 | 1.319424 | 2.5475 | 100.11 | 21.02 | 37.424 | 68.089669 | 81.874328 | 64.775796 | 0.009319 | 1.044742 | 0.024849 | 23.784577 | 0.054102 | 0.140922 | -0.000152 | -0.011345 | -0.011345 | -0.505564
2019-03-29 14:49 | 1553885348.9 | -161 | 0.209511 | 0.000458 | 0 | 98.357485 | 97.858532 | 125.72792 | 21.261242 | 0.001817 | 0.001712 | -152.122435 | 0.2362 | 8.399801 | 0.002472 | 0.003962 | 0.0038 | 5.1e-05 | 0.00114 | 0.296453 | 1.309745 | 2.5473 | 100.12 | 21.02 | 37.42 | 65.548529 | 81.279426 | 63.032174 | 0.009317 | 1.050161 | 0.02489 | 23.701022 | 0.04549 | 0.140515 | 0.000108 | 0.008067 | 0.008067 | 0.708915
2019-03-29 14:49 | 1553885349.9 | -160 | 0.209561 | 0.000455 | 0 | 98.329047 | 97.789592 | 125.621824 | 21.261242 | 0.001832 | 0.00179 | -152.117202 | 0.23553 | 8.401231 | 0.002542 | 0.003807 | 0.003544 | 5.1e-05 | 0.001138 | 0.3178 | 1.298751 | 2.5472 | 100.12 | 21.02 | 37.418 | 65.90501 | 82.974148 | 64.908365 | 0.009317 | 1.044333 | 0.02481 | 23.757036 | 0.049207 | 0.140117 | -0.000185 | -0.013816 | -0.013816 | -0.412754
2019-03-29 14:49 | 1553885350.9 | -159 | 0.209552 | 0.000453 | 0 | 98.338028 | 97.982078 | 125.549764 | 21.261242 | 0.001824 | 0.001739 | -152.112161 | 0.236115 | 8.401894 | 0.002517 | 0.003676 | 0.003502 | 5.2e-05 | 0.001144 | 0.269355 | 1.301841 | 2.5472 | 100.12 | 21.02 | 37.418 | 65.723166 | 82.359426 | 63.681118 | 0.009317 | 1.048138 | 0.024848 | 23.707072 | 0.032435 | 0.140465 | -0.00013 | -0.009711 | -0.009711 | -0.588708
2019-03-29 14:49 | 1553885351.9 | -158 | 0.209564 | 0.000451 | 0 | 98.275467 | 97.713485 | 125.520892 | 21.261242 | 0.001883 | 0.001767 | -152.117509 | 0.236005 | 8.401407 | 0.002483 | 0.003669 | 0.003516 | 5.1e-05 | 0.001143 | 0.298555 | 1.369199 | 2.5474 | 100.12 | 21.02 | 37.415 | 67.142592 | 81.547666 | 64.351828 | 0.009316 | 1.046055 | 0.024821 | 23.727935 | 0.051296 | 0.140399 | -0.000199 | -0.014852 | -0.014852 | -0.384735
2019-03-29 14:49 | 1553885352.9 | -157 | 0.209545 | 0.000456 | 0 | 98.334734 | 97.757512 | 125.943394 | 21.261242 | 0.001862 | 0.001724 | -152.116608 | 0.236336 | 8.401433 | 0.002516 | 0.003521 | 0.003345 | 5e-05 | 0.001146 | 0.294297 | 1.352767 | 2.5474 | 100.12 | 21.02 | 37.414 | 66.625333 | 82.354137 | 63.298411 | 0.009316 | 1.04933 | 0.024901 | 23.730714 | 0.052659 | 0.140597 | -8.9e-05 | -0.006638 | -0.006638 | -0.8621
2019-03-29 14:49 | 1553885353.9 | -156 | 0.209527 | 0.000455 | 1e-06 | 98.347906 | 97.963309 | 125.939169 | 21.261242 | 0.001905 | 0.001744 | -152.11126 | 0.236044 | 8.404462 | 0.002495 | 0.004647 | 0.0045 | 5e-05 | 0.001154 | 0.299108 | 1.425067 | 2.5475 | 100.12 | 21.02 | 37.414 | 67.662197 | 81.838513 | 63.781721 | 0.009316 | 1.047825 | 0.024883 | 23.747354 | 0.035047 | 0.140422 | 1.9e-05 | 0.001402 | 0.001402 | 4.075287
2019-03-29 14:49 | 1553885354.9 | -155 | 0.209518 | 0.000455 | 0 | 98.354492 | 97.655807 | 126.283743 | 21.261242 | 0.001916 | 0.001769 | -152.126824 | 0.237071 | 8.400861 | 0.002492 | 0.003945 | 0.003712 | 5.2e-05 | 0.001158 | 0.293578 | 1.387412 | 2.5474 | 100.12 | 21.02 | 37.413 | 67.932196 | 81.768324 | 64.397067 | 0.009316 | 1.045915 | 0.024894 | 23.801524 | 0.063766 | 0.141034 | 7e-05 | 0.005186 | 0.005186 | 1.106816
2019-03-29 14:49 | 1553885355.9 | -154 | 0.209556 | 0.000452 | 0 | 98.323061 | 97.947609 | 126.433027 | 21.261242 | 0.001849 | 0.001776 | -152.131482 | 0.236128 | 8.402421 | 0.002466 | 0.003637 | 0.003478 | 4.8e-05 | 0.001163 | 0.31509 | 1.375702 | 2.5475 | 100.12 | 21.02 | 37.413 | 66.313169 | 81.134253 | 64.560209 | 0.009316 | 1.045409 | 0.024903 | 23.821343 | 0.034221 | 0.140473 | -0.000151 | -0.011279 | -0.011279 | -0.506895
2019-03-29 14:49 | 1553885356.9 | -153 | 0.209488 | 0.000447 | 0 | 98.292529 | 97.836348 | 126.151124 | 21.261242 | 0.001879 | 0.001792 | -152.121151 | 0.236772 | 8.40259 | 0.002341 | 0.003809 | 0.003542 | 4.9e-05 | 0.001158 | 0.30414 | 1.411419 | 2.5474 | 100.12 | 21.02 | 37.411 | 67.028613 | 78.152046 | 64.936515 | 0.009315 | 1.044246 | 0.024861 | 23.808024 | 0.041609 | 0.140856 | 0.000266 | 0.019809 | 0.019809 | 0.289411
2019-03-29 14:49 | 1553885357.9 | -152 | 0.209541 | 0.000455 | 1e-06 | 98.336233 | 97.87662 | 126.021088 | 21.261242 | 0.00189 | 0.001785 | -152.128281 | 0.235842 | 8.402629 | 0.002509 | 0.004217 | 0.004071 | 4.8e-05 | 0.001166 | 0.287439 | 1.368122 | 2.5473 | 100.12 | 21.02 | 37.411 | 67.301052 | 82.176248 | 64.767856 | 0.009315 | 1.044767 | 0.024855 | 23.789814 | 0.041904 | 0.140302 | -6.5e-05 | -0.004887 | -0.004887 | -1.168502
2019-03-29 14:49 | 1553885358.9 | -151 | 0.209487 | 0.000449 | 0 | 98.375144 | 97.980031 | 126.129296 | 21.261242 | 0.001878 | 0.001791 | -152.143576 | 0.235744 | 8.40257 | 0.002493 | 0.004143 | 0.003891 | 5.3e-05 | 0.001167 | 0.297504 | 1.363841 | 2.5473 | 100.12 | 21.02 | 37.414 | 67.004566 | 81.784669 | 64.913899 | 0.009316 | 1.044316 | 0.02486 | 23.805168 | 0.035997 | 0.140244 | 0.000266 | 0.01983 | 0.01983 | 0.287851
2019-03-29 14:49 | 1553885359.9 | -150 | 0.209512 | 0.00045 | 0 | 98.420942 | 98.028836 | 126.089862 | 21.261242 | 0.001786 | 0.001763 | -152.153428 | 0.236128 | 8.402661 | 0.002473 | 0.003006 | 0.002929 | 4.8e-05 | 0.001167 | 0.283845 | 1.377193 | 2.5473 | 100.12 | 21.02 | 37.415 | 64.808518 | 81.320767 | 64.237766 | 0.009316 | 1.046408 | 0.024881 | 23.777633 | 0.035706 | 0.140473 | 0.000118 | 0.008813 | 0.008813 | 0.648731
2019-03-29 14:49 | 1553885360.9 | -149 | 0.209525 | 0.000449 | 1e-06 | 98.384424 | 98.006652 | 125.836595 | 21.261242 | 0.001887 | 0.001747 | -152.164871 | 0.235608 | 8.401381 | 0.002467 | 0.003606 | 0.003346 | 5.1e-05 | 0.001165 | 0.312215 | 1.38235 | 2.5473 | 100.12 | 21.02 | 37.416 | 67.219779 | 81.178718 | 63.860662 | 0.009316 | 1.047579 | 0.02487 | 23.740462 | 0.034411 | 0.140163 | 4e-05 | 0.002927 | 0.002927 | 1.948951
2019-03-29 14:49 | 1553885361.9 | -148 | 0.209465 | 0.00045 | 1e-06 | 98.348205 | 97.923719 | 125.868049 | 21.261242 | 0.001891 | 0.001742 | -152.151473 | 0.23538 | 8.400802 | 0.002491 | 0.003927 | 0.003757 | 5e-05 | 0.001162 | 0.288379 | 1.336234 | 2.5473 | 100.12 | 21.02 | 37.419 | 67.337601 | 81.738758 | 63.732624 | 0.009317 | 1.047977 | 0.024878 | 23.738918 | 0.03869 | 0.140028 | 0.000397 | 0.029621 | 0.029621 | 0.192399
2019-03-29 14:49 | 1553885362.9 | -147 | 0.209547 | 0.000451 | 1e-06 | 98.462849 | 97.976959 | 125.868518 | 21.261242 | 0.001868 | 0.001784 | -152.172845 | 0.236382 | 8.402505 | 0.002582 | 0.003532 | 0.003347 | 4.8e-05 | 0.00116 | 0.288877 | 1.336348 | 2.5474 | 100.12 | 21.02 | 37.421 | 66.772028 | 83.925819 | 64.742111 | 0.009318 | 1.044846 | 0.024841 | 23.774504 | 0.044248 | 0.140624 | -0.0001 | -0.007487 | -0.007487 | -0.76442
2019-03-29 14:49 | 1553885363.9 | -146 | 0.209505 | 0.00045 | 0 | 98.420044 | 97.864335 | 126.296889 | 21.261242 | 0.001877 | 0.00174 | -152.168877 | 0.23631 | 8.403298 | 0.002518 | 0.004217 | 0.004042 | 5e-05 | 0.001164 | 0.315422 | 1.33327 | 2.5474 | 100.12 | 21.02 | 37.423 | 66.982684 | 82.403178 | 63.687376 | 0.009318 | 1.048118 | 0.024922 | 23.777727 | 0.050647 | 0.140581 | 0.000156 | 0.011693 | 0.011693 | 0.489332
2019-03-29 14:49 | 1553885364.9 | -145 | 0.209508 | 0.000445 | 0 | 98.385622 | 97.99027 | 126.21192 | 21.261242 | 0.001866 | 0.00179 | -152.173094 | 0.236629 | 8.399717 | 0.002421 | 0.003955 | 0.003714 | 5.1e-05 | 0.001162 | 0.291753 | 1.318379 | 2.5473 | 100.12 | 21.02 | 37.425 | 66.73764 | 80.065256 | 64.894411 | 0.009319 | 1.044376 | 0.024869 | 23.812278 | 0.036015 | 0.140771 | 0.000143 | 0.010706 | 0.010706 | 0.535161
2019-03-29 14:49 | 1553885365.9 | -144 | 0.20952 | 0.000452 | 1e-06 | 98.404479 | 98.154771 | 126.209102 | 21.261242 | 0.001876 | 0.001702 | -152.166615 | 0.235627 | 8.403714 | 0.002508 | 0.003904 | 0.003732 | 5e-05 | 0.001163 | 0.302537 | 1.342993 | 2.5474 | 100.12 | 21.02 | 37.425 | 66.96008 | 82.153651 | 62.782043 | 0.009319 | 1.050943 | 0.024947 | 23.737497 | 0.022726 | 0.140175 | 6.3e-05 | 0.004695 | 0.004695 | 1.21518
2019-03-29 14:49 | 1553885366.9 | -143 | 0.209541 | 0.000447 | 0 | 98.418547 | 97.961259 | 126.393126 | 21.261242 | 0.001869 | 0.001773 | -152.168877 | 0.236844 | 8.404559 | 0.00255 | 0.004084 | 0.00389 | 4.8e-05 | 0.001167 | 0.276711 | 1.373313 | 2.5475 | 100.12 | 21.02 | 37.428 | 66.800886 | 83.157592 | 64.493798 | 0.009319 | 1.045615 | 0.024902 | 23.815241 | 0.041656 | 0.140898 | -5.3e-05 | -0.003937 | -0.003937 | -1.456678
2019-03-29 14:49 | 1553885367.9 | -142 | 0.2095 | 0.000453 | 0 | 98.486496 | 97.93464 | 126.710238 | 21.261242 | 0.001909 | 0.001735 | -152.15937 | 0.23646 | 8.402284 | 0.002568 | 0.00346 | 0.003293 | 5.2e-05 | 0.001163 | 0.271844 | 1.322895 | 2.5474 | 100.12 | 21.02 | 37.431 | 67.748752 | 83.606011 | 63.567033 | 0.00932 | 1.048493 | 0.024967 | 23.812351 | 0.050261 | 0.14067 | 0.000186 | 0.013944 | 0.013944 | 0.410576
2019-03-29 14:49 | 1553885368.9 | -141 | 0.209479 | 0.000449 | 0 | 98.420644 | 97.982078 | 126.752488 | 21.261242 | 0.001845 | 0.00175 | -152.148368 | 0.236297 | 8.401985 | 0.002509 | 0.003863 | 0.00372 | 4.8e-05 | 0.001168 | 0.306629 | 1.353317 | 2.5474 | 100.12 | 21.02 | 37.431 | 66.210231 | 82.179373 | 63.942728 | 0.00932 | 1.047324 | 0.024957 | 23.829603 | 0.039946 | 0.140573 | 0.000317 | 0.023763 | 0.023763 | 0.240769
2019-03-29 14:49 | 1553885369.9 | -140 | 0.209532 | 0.000446 | 0 | 98.482904 | 97.917575 | 126.812812 | 21.261242 | 0.001941 | 0.001802 | -152.132325 | 0.236805 | 8.401374 | 0.002503 | 0.004178 | 0.003939 | 4.9e-05 | 0.00117 | 0.297338 | 1.366244 | 2.5474 | 100.12 | 21.02 | 37.434 | 68.525761 | 82.042113 | 65.188646 | 0.009321 | 1.043468 | 0.024917 | 23.879281 | 0.051493 | 0.140875 | 1e-06 | 7.6e-05 | 7.6e-05 | 75.488067
2019-03-29 14:49 | 1553885370.9 | -139 | 0.20952 | 0.00045 | 0 | 98.509845 | 97.966721 | 126.735823 | 21.261242 | 0.001877 | 0.001777 | -152.127936 | 0.234983 | 8.404839 | 0.002575 | 0.004142 | 0.003994 | 4.9e-05 | 0.001175 | 0.303587 | 1.374233 | 2.5474 | 100.12 | 21.02 | 37.435 | 67.00144 | 83.756535 | 64.586677 | 0.009321 | 1.045327 | 0.024932 | 23.850785 | 0.049451 | 0.139792 | 6.9e-05 | 0.005198 | 0.005198 | 1.094497
2019-03-29 14:50 | 1553885371.9 | -138 | 0.209515 | 0.000451 | 0 | 98.444889 | 98.122347 | 126.867503 | 21.261242 | 0.001923 | 0.001788 | -152.139896 | 0.23536 | 8.401894 | 0.002536 | 0.003998 | 0.003754 | 5e-05 | 0.001174 | 0.31404 | 1.351631 | 2.5474 | 100.12 | 21.02 | 37.437 | 68.092073 | 82.829176 | 64.841239 | 0.009322 | 1.04454 | 0.024935 | 23.872164 | 0.029354 | 0.140016 | 9.9e-05 | 0.007453 | 0.007453 | 0.764644
2019-03-29 14:50 | 1553885372.9 | -137 | 0.209499 | 0.000451 | 0 | 98.378737 | 97.902216 | 126.689114 | 21.261242 | 0.001824 | 0.001755 | -152.130907 | 0.235562 | 8.403409 | 0.002576 | 0.003982 | 0.003888 | 5.1e-05 | 0.001175 | 0.295513 | 1.333206 | 2.5474 | 100.12 | 21.02 | 37.439 | 65.721722 | 83.797894 | 64.062094 | 0.009322 | 1.046954 | 0.024947 | 23.827863 | 0.04343 | 0.140136 | 0.000193 | 0.014455 | 0.014455 | 0.394577
2019-03-29 14:50 | 1553885373.9 | -136 | 0.209512 | 0.000448 | 0 | 98.391907 | 97.969452 | 126.148077 | 21.261242 | 0.001851 | 0.001794 | -152.135488 | 0.236018 | 8.402629 | 0.002536 | 0.003434 | 0.003205 | 4.7e-05 | 0.001174 | 0.304306 | 1.349581 | 2.5473 | 100.12 | 21.02 | 37.441 | 66.360789 | 82.826051 | 65.006045 | 0.009323 | 1.044031 | 0.024859 | 23.810185 | 0.038487 | 0.140407 | 0.00012 | 0.008936 | 0.008936 | 0.639472
2019-03-29 14:50 | 1553885374.9 | -135 | 0.209539 | 0.000449 | 0 | 98.414357 | 97.927813 | 125.843875 | 21.261242 | 0.001867 | 0.001759 | -152.107734 | 0.235575 | 8.404228 | 0.002582 | 0.004455 | 0.004208 | 5e-05 | 0.00118 | 0.310445 | 1.335342 | 2.5473 | 100.12 | 21.02 | 37.443 | 66.761207 | 83.943133 | 64.154985 | 0.009323 | 1.046665 | 0.02486 | 23.751514 | 0.04433 | 0.140144 | -4.4e-05 | -0.003292 | -0.003292 | -1.732595
2019-03-29 14:50 | 1553885375.9 | -134 | 0.209522 | 0.000456 | 0 | 98.417949 | 97.942831 | 125.616194 | 21.261242 | 0.001908 | 0.001756 | -152.097307 | 0.235484 | 8.404111 | 0.002643 | 0.003806 | 0.00362 | 4.9e-05 | 0.001178 | 0.281356 | 1.352756 | 2.5476 | 100.12 | 21.02 | 37.445 | 67.727594 | 85.391202 | 64.074608 | 0.009324 | 1.046915 | 0.02484 | 23.727191 | 0.043285 | 0.14009 | 4.9e-05 | 0.003685 | 0.003685 | 1.547207
2019-03-29 14:50 | 1553885376.9 | -133 | 0.209507 | 0.000454 | 0 | 98.438903 | 98.110744 | 125.87439 | 21.261242 | 0.00187 | 0.001765 | -152.097863 | 0.235497 | 8.403298 | 0.002622 | 0.003737 | 0.003541 | 5e-05 | 0.001182 | 0.301431 | 1.33172 | 2.5473 | 100.12 | 21.02 | 37.445 | 66.825174 | 84.893308 | 64.297926 | 0.009324 | 1.046222 | 0.024858 | 23.759426 | 0.029868 | 0.140097 | 0.00014 | 0.010457 | 0.010457 | 0.545259
2019-03-29 14:50 | 1553885377.9 | -132 | 0.209522 | 0.000455 | 0 | 98.414657 | 97.844882 | 125.89528 | 21.261242 | 0.001865 | 0.001759 | -152.116493 | 0.235178 | 8.402128 | 0.002581 | 0.00379 | 0.003614 | 5.3e-05 | 0.001189 | 0.335718 | 1.336109 | 2.5475 | 100.12 | 21.02 | 37.448 | 66.71263 | 83.906342 | 64.150413 | 0.009324 | 1.046679 | 0.024865 | 23.756203 | 0.051935 | 0.139908 | 4.9e-05 | 0.003638 | 0.003638 | 1.56519
2019-03-29 14:50 | 1553885378.9 | -131 | 0.209515 | 0.000453 | 0 | 98.385622 | 97.942831 | 126.176713 | 21.261242 | 0.001848 | 0.001751 | -152.113675 | 0.235595 | 8.400919 | 0.002621 | 0.00356 | 0.003359 | 4.9e-05 | 0.001187 | 0.276489 | 1.347891 | 2.5474 | 100.12 | 21.02 | 37.449 | 66.294409 | 84.876232 | 63.963666 | 0.009325 | 1.047259 | 0.0249 | 23.776157 | 0.040346 | 0.140155 | 9.6e-05 | 0.007153 | 0.007153 | 0.797482
2019-03-29 14:50 | 1553885379.9 | -130 | 0.209531 | 0.000454 | 0 | 98.396097 | 97.788227 | 126.461668 | 21.261242 | 0.001895 | 0.00179 | -152.135986 | 0.236948 | 8.403019 | 0.002587 | 0.003719 | 0.003489 | 5.4e-05 | 0.001183 | 0.291034 | 1.366944 | 2.5474 | 100.12 | 21.02 | 37.452 | 67.427288 | 84.056875 | 64.892005 | 0.009325 | 1.044383 | 0.024894 | 23.835741 | 0.055429 | 0.14096 | -6e-06 | -0.000434 | -0.000434 | -13.221049
2019-03-29 14:50 | 1553885380.9 | -129 | 0.209541 | 0.000453 | 0 | 98.369158 | 97.952728 | 126.883935 | 21.261242 | 0.001879 | 0.001717 | -152.152163 | 0.235634 | 8.403285 | 0.002605 | 0.003676 | 0.003504 | 5.2e-05 | 0.001193 | 0.320455 | 1.372166 | 2.5474 | 100.12 | 21.02 | 37.453 | 67.045926 | 84.486135 | 63.138334 | 0.009326 | 1.049829 | 0.025 | 23.813492 | 0.037946 | 0.140179 | -6.2e-05 | -0.00469 | -0.00469 | -1.216591
2019-03-29 14:50 | 1553885381.9 | -128 | 0.209497 | 0.000454 | 0 | 98.254215 | 97.774917 | 126.852952 | 21.261242 | 0.001861 | 0.001771 | -152.139187 | 0.235972 | 8.403285 | 0.002552 | 0.00348 | 0.003357 | 5.1e-05 | 0.001194 | 0.290868 | 1.361416 | 2.5474 | 100.12 | 21.02 | 37.453 | 66.594791 | 83.205919 | 64.432198 | 0.009326 | 1.045806 | 0.024949 | 23.856346 | 0.043739 | 0.14038 | 0.000203 | 0.01515 | 0.01515 | 0.377132
2019-03-29 14:50 | 1553885382.9 | -127 | 0.209541 | 0.00046 | 0 | 98.175191 | 97.625433 | 126.837695 | 21.261242 | 0.001862 | 0.001785 | -152.137443 | 0.236857 | 8.403201 | 0.002541 | 0.004257 | 0.003976 | 5.4e-05 | 0.001193 | 0.282407 | 1.347858 | 2.5473 | 100.12 | 21.02 | 37.452 | 66.633029 | 82.946019 | 64.775796 | 0.009325 | 1.044742 | 0.024935 | 23.867048 | 0.050228 | 0.140906 | -7.3e-05 | -0.005456 | -0.005456 | -1.05113
2019-03-29 14:50 | 1553885383.9 | -126 | 0.209541 | 0.000456 | 0 | 98.213805 | 97.748296 | 127.355025 | 21.261242 | 0.001865 | 0.00181 | -152.138976 | 0.23646 | 8.404033 | 0.002554 | 0.003933 | 0.003761 | 5.1e-05 | 0.001182 | 0.291421 | 1.369326 | 2.5474 | 100.12 | 21.02 | 37.451 | 66.703251 | 83.265786 | 65.379177 | 0.009325 | 1.04288 | 0.024963 | 23.937014 | 0.042496 | 0.14067 | -6.9e-05 | -0.005198 | -0.005198 | -1.101493
2019-03-29 14:50 | 1553885384.9 | -125 | 0.209558 | 0.000459 | 0 | 98.147653 | 97.578336 | 127.581298 | 21.261242 | 0.001872 | 0.001805 | -152.16836 | 0.23646 | 8.40049 | 0.002575 | 0.004071 | 0.003942 | 5.3e-05 | 0.00118 | 0.313486 | 1.377506 | 2.5474 | 100.12 | 21.02 | 37.448 | 66.866536 | 83.769039 | 65.261299 | 0.009324 | 1.043243 | 0.02499 | 23.954097 | 0.052035 | 0.14067 | -0.000174 | -0.013105 | -0.013105 | -0.43689
2019-03-29 14:50 | 1553885385.9 | -124 | 0.209529 | 0.000455 | 0 | 98.176388 | 97.535674 | 127.795132 | 21.261242 | 0.001834 | 0.001768 | -152.170545 | 0.236505 | 8.401036 | 0.002566 | 0.003509 | 0.003262 | 5.1e-05 | 0.001176 | 0.303975 | 1.367981 | 2.5474 | 100.12 | 21.02 | 37.446 | 65.94566 | 83.549025 | 64.361213 | 0.009324 | 1.046026 | 0.025044 | 23.942259 | 0.058565 | 0.140697 | 1e-05 | 0.00076 | 0.00076 | 7.529945
2019-03-29 14:50 | 1553885386.9 | -123 | 0.209531 | 0.000454 | 0 | 98.090182 | 97.648982 | 127.768139 | 21.261242 | 0.001881 | 0.001747 | -152.163318 | 0.236583 | 8.401946 | 0.002564 | 0.003685 | 0.003498 | 5.3e-05 | 0.001174 | 0.308288 | 1.341135 | 2.5474 | 100.12 | 21.02 | 37.445 | 67.091855 | 83.512477 | 63.861384 | 0.009324 | 1.047577 | 0.02506 | 23.921998 | 0.040322 | 0.140744 | -6e-06 | -0.000428 | -0.000428 | -13.372883
2019-03-29 14:50 | 1553885387.9 | -122 | 0.20953 | 0.00046 | 0 | 98.088685 | 97.577993 | 127.83034 | 21.261242 | 0.001903 | 0.001814 | -152.152355 | 0.236369 | 8.400815 | 0.002543 | 0.00446 | 0.004218 | 5.1e-05 | 0.001175 | 0.288877 | 1.352991 | 2.5474 | 100.12 | 21.02 | 37.443 | 67.611465 | 82.989775 | 65.477325 | 0.009323 | 1.042578 | 0.025006 | 23.985117 | 0.046691 | 0.140616 | -3e-06 | -0.000203 | -0.000203 | -28.178638
2019-03-29 14:50 | 1553885388.9 | -121 | 0.209523 | 0.000453 | -1e-06 | 98.100358 | 97.620314 | 127.67331 | 21.261242 | 0.001941 | 0.001731 | -152.162533 | 0.236258 | 8.401465 | 0.002533 | 0.003913 | 0.003833 | 5.5e-05 | 0.001177 | 0.305025 | 1.336002 | 2.5473 | 100.12 | 21.02 | 37.442 | 68.538982 | 82.758014 | 63.488086 | 0.009323 | 1.048739 | 0.025065 | 23.899871 | 0.043877 | 0.14055 | 5e-05 | 0.003809 | 0.003809 | 1.501993
2019-03-29 14:50 | 1553885389.9 | -120 | 0.20946 | 0.000455 | 0 | 98.059351 | 97.73089 | 127.407838 | 21.261242 | 0.001925 | 0.00178 | -152.165427 | 0.236135 | 8.403519 | 0.002577 | 0.004349 | 0.004021 | 5.4e-05 | 0.001177 | 0.315256 | 1.355435 | 2.5473 | 100.12 | 21.02 | 37.44 | 68.151936 | 83.818333 | 64.668004 | 0.009322 | 1.045076 | 0.024995 | 23.916815 | 0.030011 | 0.140477 | 0.000424 | 0.031862 | 0.031862 | 0.179444
2019-03-29 14:50 | 1553885390.9 | -119 | 0.209494 | 0.000456 | 0 | 98.047976 | 97.543524 | 127.293057 | 21.261242 | 0.001904 | 0.001839 | -152.146605 | 0.236005 | 8.403532 | 0.0026 | 0.003426 | 0.003345 | 5.3e-05 | 0.001176 | 0.305744 | 1.361867 | 2.5475 | 100.12 | 21.02 | 37.438 | 67.645126 | 84.371422 | 66.081555 | 0.009322 | 1.040721 | 0.024932 | 23.956003 | 0.046138 | 0.140399 | 0.000221 | 0.01655 | 0.01655 | 0.345268
2019-03-29 14:50 | 1553885391.9 | -118 | 0.20951 | 0.000457 | 0 | 98.114726 | 97.589939 | 127.181563 | 21.261242 | 0.001892 | 0.00177 | -152.124773 | 0.236336 | 8.401888 | 0.002594 | 0.003959 | 0.003811 | 5.2e-05 | 0.001172 | 0.303809 | 1.378484 | 2.5474 | 100.12 | 21.02 | 37.436 | 67.362608 | 84.210779 | 64.412708 | 0.009321 | 1.045866 | 0.024982 | 23.886536 | 0.04797 | 0.140597 | 0.000123 | 0.009221 | 0.009221 | 0.620582
2019-03-29 14:50 | 1553885392.9 | -117 | 0.209496 | 0.000459 | 0 | 98.011757 | 97.387214 | 127.156682 | 21.261242 | 0.00189 | 0.001741 | -152.126728 | 0.237019 | 8.40153 | 0.002559 | 0.004087 | 0.003913 | 5.4e-05 | 0.001159 | 0.298555 | 1.329434 | 2.5474 | 100.12 | 21.02 | 37.434 | 67.31043 | 83.372059 | 63.712407 | 0.009321 | 1.04804 | 0.025006 | 23.859412 | 0.057178 | 0.141003 | 0.000205 | 0.015422 | 0.015422 | 0.372122
2019-03-29 14:50 | 1553885393.9 | -116 | 0.209544 | 0.000452 | 0 | 98.056358 | 97.605639 | 126.802484 | 21.261242 | 0.001904 | 0.001778 | -152.134376 | 0.236603 | 8.401511 | 0.002521 | 0.004009 | 0.003813 | 4.8e-05 | 0.001159 | 0.305965 | 1.340675 | 2.5474 | 100.12 | 21.02 | 37.432 | 67.645847 | 82.46472 | 64.598467 | 0.00932 | 1.045291 | 0.024938 | 23.857473 | 0.041209 | 0.140755 | -7.9e-05 | -0.005895 | -0.005895 | -0.971837
2019-03-29 14:50 | 1553885394.9 | -115 | 0.209538 | 0.000456 | 0 | 98.036901 | 97.389602 | 126.697327 | 21.261242 | 0.001886 | 0.001752 | -152.107101 | 0.235803 | 8.400224 | 0.002562 | 0.004011 | 0.003842 | 5.4e-05 | 0.001167 | 0.321726 | 1.328222 | 2.5473 | 100.12 | 21.02 | 37.432 | 67.208237 | 83.455492 | 63.994229 | 0.00932 | 1.047164 | 0.02495 | 23.826237 | 0.059253 | 0.140279 | -4.8e-05 | -0.003592 | -0.003592 | -1.589453
2019-03-29 14:50 | 1553885395.9 | -114 | 0.209511 | 0.000457 | 0 | 98.029416 | 97.714509 | 126.611418 | 21.261242 | 0.001916 | 0.001735 | -152.100124 | 0.235419 | 8.402557 | 0.002502 | 0.00352 | 0.003318 | 5.3e-05 | 0.001163 | 0.299274 | 1.368797 | 2.5474 | 100.12 | 21.02 | 37.431 | 67.920416 | 82.00846 | 63.579549 | 0.00932 | 1.048454 | 0.024957 | 23.803506 | 0.028779 | 0.140051 | 0.000117 | 0.00876 | 0.00876 | 0.65069
2019-03-29 14:50 | 1553885396.9 | -113 | 0.209524 | 0.000454 | 0 | 98.070125 | 97.59813 | 126.580199 | 21.261242 | 0.001881 | 0.001792 | -152.099434 | 0.234996 | 8.401745 | 0.002491 | 0.003677 | 0.003504 | 5e-05 | 0.001161 | 0.313486 | 1.38563 | 2.5475 | 100.12 | 21.02 | 37.431 | 67.082477 | 81.738758 | 64.956724 | 0.00932 | 1.044183 | 0.024903 | 23.849192 | 0.043153 | 0.139799 | 4.2e-05 | 0.003119 | 0.003119 | 1.824042
2019-03-29 14:50 | 1553885397.9 | -112 | 0.209501 | 0.000457 | 0 | 98.019837 | 97.204283 | 126.300408 | 21.261242 | 0.001864 | 0.001721 | -152.09838 | 0.235159 | 8.402499 | 0.002578 | 0.003828 | 0.003637 | 5.2e-05 | 0.00116 | 0.330188 | 1.381918 | 2.5475 | 100.12 | 21.02 | 37.428 | 66.674393 | 83.839974 | 63.228845 | 0.009319 | 1.049547 | 0.024939 | 23.761868 | 0.074733 | 0.139896 | 0.000175 | 0.013114 | 0.013114 | 0.434165
2019-03-29 14:50 | 1553885398.9 | -111 | 0.209514 | 0.000458 | 0 | 97.931535 | 97.571849 | 126.085167 | 21.261242 | 0.00189 | 0.001768 | -152.095045 | 0.235094 | 8.402453 | 0.002549 | 0.004421 | 0.004189 | 5.5e-05 | 0.001152 | 0.307348 | 1.33816 | 2.5474 | 100.12 | 21.02 | 37.428 | 67.300091 | 83.149658 | 64.377576 | 0.009319 | 1.045975 | 0.024875 | 23.782116 | 0.032912 | 0.139857 | 9.4e-05 | 0.007005 | 0.007005 | 0.812575
2019-03-29 14:50 | 1553885399.9 | -110 | 0.209517 | 0.000457 | 0 | 97.895317 | 97.307353 | 126.078595 | 21.261242 | 0.001883 | 0.001744 | -152.094968 | 0.236239 | 8.400575 | 0.002471 | 0.003692 | 0.003548 | 5.5e-05 | 0.001147 | 0.315975 | 1.349077 | 2.5475 | 100.12 | 21.02 | 37.427 | 67.134897 | 81.269331 | 63.780277 | 0.009319 | 1.047829 | 0.024897 | 23.760445 | 0.053883 | 0.140538 | 7.9e-05 | 0.00593 | 0.00593 | 0.964551
2019-03-29 14:50 | 1553885400.9 | -109 | 0.209514 | 0.000448 | -1e-06 | 97.925549 | 97.369808 | 125.937056 | 21.261242 | 0.00189 | 0.001785 | -152.10413 | 0.236128 | 8.402414 | 0.002482 | 0.004023 | 0.003853 | 5.4e-05 | 0.001145 | 0.30685 | 1.359713 | 2.5473 | 100.12 | 21.02 | 37.426 | 67.305621 | 81.523389 | 64.77339 | 0.009319 | 1.04475 | 0.024846 | 23.782076 | 0.050906 | 0.140473 | 0.000106 | 0.007985 | 0.007985 | 0.715955
2019-03-29 14:50 | 1553885401.9 | -108 | 0.20954 | 0.000453 | 0 | 97.919264 | 97.321344 | 126.203468 | 21.261242 | 0.001925 | 0.001774 | -152.122837 | 0.235523 | 8.402037 | 0.002458 | 0.00392 | 0.003681 | 5.2e-05 | 0.001142 | 0.28943 | 1.343041 | 2.5474 | 100.12 | 21.02 | 37.424 | 68.147368 | 80.951831 | 64.514251 | 0.009318 | 1.045552 | 0.024882 | 23.798088 | 0.054785 | 0.140113 | -5.3e-05 | -0.00394 | -0.00394 | -1.447415
2019-03-29 14:50 | 1553885402.9 | -107 | 0.20955 | 0.000456 | 0 | 97.913276 | 97.235341 | 126.318483 | 21.261242 | 0.001938 | 0.001762 | -152.114327 | 0.236688 | 8.402999 | 0.002576 | 0.00348 | 0.003288 | 5.5e-05 | 0.001141 | 0.280803 | 1.318308 | 2.5473 | 100.12 | 21.02 | 37.424 | 68.456286 | 83.794768 | 64.232232 | 0.009318 | 1.046426 | 0.024904 | 23.798984 | 0.062146 | 0.140805 | -0.000122 | -0.00909 | -0.00909 | -0.630471
2019-03-29 14:50 | 1553885403.9 | -106 | 0.209553 | 0.000452 | 0 | 97.836648 | 97.117596 | 126.434671 | 21.261242 | 0.001914 | 0.001766 | -152.108903 | 0.236317 | 8.401329 | 0.002471 | 0.003703 | 0.003508 | 5.6e-05 | 0.001149 | 0.321726 | 1.356501 | 2.5473 | 100.12 | 21.02 | 37.423 | 67.885314 | 81.276301 | 64.324396 | 0.009318 | 1.04614 | 0.024912 | 23.813179 | 0.065981 | 0.140585 | -0.000135 | -0.010102 | -0.010102 | -0.566376
2019-03-29 14:50 | 1553885404.9 | -105 | 0.209545 | 0.000452 | 0 | 97.795041 | 97.106334 | 126.820557 | 21.261242 | 0.001848 | 0.001784 | -152.12439 | 0.235894 | 8.402232 | 0.002495 | 0.004293 | 0.00408 | 5.8e-05 | 0.001154 | 0.337322 | 1.333332 | 2.5472 | 100.12 | 21.02 | 37.423 | 66.302346 | 81.831542 | 64.742111 | 0.009318 | 1.044846 | 0.024934 | 23.864246 | 0.063213 | 0.140333 | -8.7e-05 | -0.006539 | -0.006539 | -0.873439
2019-03-29 14:50 | 1553885405.9 | -104 | 0.209543 | 0.000455 | 0 | 97.778577 | 97.209061 | 127.083448 | 21.261242 | 0.001835 | 0.001739 | -152.126268 | 0.236161 | 8.403467 | 0.002513 | 0.003773 | 0.003614 | 5.4e-05 | 0.001156 | 0.314537 | 1.337034 | 2.5473 | 100.12 | 21.02 | 37.423 | 65.98246 | 82.278413 | 63.677989 | 0.009318 | 1.048147 | 0.025 | 23.851322 | 0.05225 | 0.140492 | -7.8e-05 | -0.005884 | -0.005884 | -0.971775
2019-03-29 14:50 | 1553885406.9 | -103 | 0.20952 | 0.000453 | 0 | 97.74116 | 97.327487 | 127.282963 | 21.261242 | 0.001896 | 0.001715 | -152.122627 | 0.236928 | 8.40309 | 0.002523 | 0.003905 | 0.00371 | 5.3e-05 | 0.001162 | 0.300712 | 1.314963 | 2.5473 | 100.12 | 21.02 | 37.426 | 67.453015 | 82.51328 | 63.08369 | 0.009319 | 1.05 | 0.025041 | 23.84897 | 0.037937 | 0.140949 | 6.4e-05 | 0.004807 | 0.004807 | 1.193314
2019-03-29 14:50 | 1553885407.9 | -102 | 0.209534 | 0.000454 | 0 | 97.670519 | 97.119302 | 127.560172 | 21.261242 | 0.001931 | 0.00173 | -152.114826 | 0.237006 | 8.403032 | 0.002495 | 0.00404 | 0.003854 | 6.1e-05 | 0.001168 | 0.279365 | 1.370962 | 2.5472 | 100.12 | 21.02 | 37.428 | 68.281515 | 81.840916 | 63.463294 | 0.009319 | 1.048816 | 0.025055 | 23.888399 | 0.050623 | 0.140995 | -1.9e-05 | -0.001376 | -0.001376 | -4.170251
2019-03-29 14:50 | 1553885408.9 | -101 | 0.209542 | 0.000456 | 0 | 97.694465 | 97.122033 | 127.48999 | 21.261242 | 0.001932 | 0.001796 | -152.102079 | 0.236135 | 8.400536 | 0.002533 | 0.003835 | 0.003649 | 5.7e-05 | 0.001171 | 0.286223 | 1.352992 | 2.5473 | 100.12 | 21.02 | 37.431 | 68.313489 | 82.763543 | 65.04502 | 0.00932 | 1.043911 | 0.024989 | 23.937871 | 0.052564 | 0.140477 | -7.3e-05 | -0.005453 | -0.005453 | -1.048422
2019-03-29 14:50 | 1553885409.9 | -100 | 0.209519 | 0.000452 | 0 | 97.649565 | 97.079031 | 127.207616 | 21.261242 | 0.001898 | 0.001808 | -152.077124 | 0.236551 | 8.402154 | 0.002516 | 0.004171 | 0.003981 | 5.5e-05 | 0.00118 | 0.314371 | 1.331189 | 2.5475 | 100.12 | 21.02 | 37.438 | 67.490524 | 82.357983 | 65.34237 | 0.009322 | 1.042994 | 0.02495 | 23.921856 | 0.052413 | 0.140724 | 7.2e-05 | 0.005421 | 0.005421 | 1.056461
2019-03-29 14:50 | 1553885410.9 | -99 | 0.209537 | 0.000451 | 0 | 97.582216 | 96.906337 | 126.98416 | 21.261242 | 0.001868 | 0.001759 | -152.070434 | 0.236993 | 8.401888 | 0.002428 | 0.003815 | 0.003631 | 5.6e-05 | 0.001185 | 0.314537 | 1.333682 | 2.5474 | 100.12 | 21.02 | 37.442 | 66.764333 | 80.219781 | 64.14175 | 0.009323 | 1.046706 | 0.024973 | 23.858411 | 0.062168 | 0.140987 | -3.2e-05 | -0.002407 | -0.002407 | -2.384409
2019-03-29 14:50 | 1553885411.9 | -98 | 0.209525 | 0.000454 | 0 | 97.600774 | 96.996779 | 126.722679 | 21.261242 | 0.001914 | 0.001756 | -152.065777 | 0.235783 | 8.401491 | 0.002493 | 0.003283 | 0.003086 | 5.9e-05 | 0.001182 | 0.301431 | 1.338692 | 2.5472 | 100.12 | 21.02 | 37.447 | 67.885314 | 81.797889 | 64.076293 | 0.009324 | 1.046909 | 0.024949 | 23.831521 | 0.055525 | 0.140268 | 3.2e-05 | 0.002443 | 0.002443 | 2.33645
2019-03-29 14:50 | 1553885412.9 | -97 | 0.209521 | 0.000459 | 0 | 97.529832 | 96.895418 | 126.625973 | 21.261242 | 0.001883 | 0.001796 | -152.089486 | 0.236037 | 8.401979 | 0.002568 | 0.00422 | 0.003991 | 5.7e-05 | 0.001181 | 0.293025 | 1.348024 | 2.5473 | 100.12 | 21.02 | 37.456 | 67.129367 | 83.596634 | 65.041171 | 0.009326 | 1.043923 | 0.024904 | 23.856482 | 0.058373 | 0.140418 | 5.1e-05 | 0.003762 | 0.003762 | 1.51896
2019-03-29 14:50 | 1553885413.9 | -96 | 0.209502 | 0.000456 | 0 | 97.479245 | 96.885862 | 126.499692 | 21.261242 | 0.001863 | 0.001814 | -152.086171 | 0.235374 | 8.40179 | 0.002486 | 0.003905 | 0.003756 | 5.5e-05 | 0.001185 | 0.29391 | 1.316087 | 2.5472 | 100.12 | 21.02 | 37.461 | 66.64337 | 81.617132 | 65.478287 | 0.009328 | 1.042575 | 0.024876 | 23.859988 | 0.054614 | 0.140024 | 0.000174 | 0.013044 | 0.013044 | 0.436892
2019-03-29 14:50 | 1553885414.9 | -95 | 0.209523 | 0.000453 | 0 | 97.459191 | 96.871528 | 126.327405 | 21.261242 | 0.001893 | 0.001804 | -152.095831 | 0.235335 | 8.402876 | 0.002475 | 0.003598 | 0.003444 | 5.7e-05 | 0.001188 | 0.307182 | 1.331535 | 2.5473 | 100.12 | 21.02 | 37.469 | 67.366455 | 81.365954 | 65.241813 | 0.00933 | 1.043304 | 0.024868 | 23.835408 | 0.054097 | 0.140001 | 4.9e-05 | 0.003691 | 0.003691 | 1.543938
2019-03-29 14:50 | 1553885415.9 | -94 | 0.209531 | 0.000458 | 0 | 97.409801 | 96.879718 | 125.911709 | 21.261242 | 0.00183 | 0.001775 | -152.103862 | 0.235341 | 8.402882 | 0.002456 | 0.003928 | 0.003762 | 5.8e-05 | 0.001185 | 0.297338 | 1.401635 | 2.5474 | 100.12 | 21.02 | 37.473 | 65.852815 | 80.912895 | 64.546975 | 0.009331 | 1.04545 | 0.024852 | 23.771715 | 0.048807 | 0.140004 | -5e-06 | -0.000383 | -0.000383 | -14.892873
2019-03-29 14:50 | 1553885416.9 | -93 | 0.209522 | 0.000465 | 0 | 97.356819 | 96.664024 | 125.476062 | 21.261242 | 0.001864 | 0.001799 | -152.13566 | 0.2354 | 8.400906 | 0.002377 | 0.003996 | 0.003834 | 5.7e-05 | 0.001188 | 0.305025 | 1.370729 | 2.5472 | 100.12 | 21.02 | 37.478 | 66.676798 | 79.008167 | 65.106609 | 0.009332 | 1.043721 | 0.024789 | 23.75021 | 0.063877 | 0.140039 | 3.8e-05 | 0.002827 | 0.002827 | 2.016059
2019-03-29 14:50 | 1553885417.9 | -92 | 0.209532 | 0.000455 | 0 | 97.289769 | 96.669143 | 125.2573 | 21.261242 | 0.001906 | 0.001724 | -152.144075 | 0.235608 | 8.401173 | 0.002427 | 0.004294 | 0.004035 | 5.7e-05 | 0.001181 | 0.318685 | 1.383651 | 2.5474 | 100.12 | 21.02 | 37.483 | 67.696579 | 80.198633 | 63.298411 | 0.009333 | 1.04933 | 0.024833 | 23.665988 | 0.057241 | 0.140163 | -1.1e-05 | -0.000788 | -0.000788 | -7.238512
2019-03-29 14:50 | 1553885418.9 | -91 | 0.209521 | 0.000455 | 0 | 97.258639 | 96.573582 | 125.564788 | 21.261242 | 0.001914 | 0.001765 | -152.15776 | 0.235868 | 8.400497 | 0.002434 | 0.0039 | 0.003802 | 5.8e-05 | 0.001188 | 0.302371 | 1.392104 | 2.5474 | 100.12 | 21.02 | 37.484 | 67.889161 | 80.386565 | 64.29552 | 0.009333 | 1.046229 | 0.024827 | 23.730104 | 0.063225 | 0.140318 | 5.6e-05 | 0.004178 | 0.004178 | 1.366952
2019-03-29 14:50 | 1553885419.9 | -90 | 0.209532 | 0.000454 | 1e-06 | 97.209248 | 96.502936 | 125.561502 | 21.261242 | 0.001901 | 0.001794 | -152.170621 | 0.235302 | 8.402102 | 0.002496 | 0.004272 | 0.004105 | 5.6e-05 | 0.001186 | 0.300933 | 1.337308 | 2.5473 | 100.12 | 21.02 | 37.486 | 67.563137 | 81.876011 | 64.988001 | 0.009334 | 1.044087 | 0.024801 | 23.754129 | 0.065227 | 0.139981 | -8e-06 | -0.000618 | -0.000618 | -9.214026
2019-03-29 14:50 | 1553885420.9 | -89 | 0.209477 | 0.000449 | 1e-06 | 97.218827 | 96.589623 | 125.816411 | 21.261242 | 0.001889 | 0.001798 | -152.174435 | 0.235803 | 8.401654 | 0.002445 | 0.003975 | 0.003853 | 5.6e-05 | 0.001188 | 0.318851 | 1.342708 | 2.5471 | 100.12 | 21.02 | 37.487 | 67.290953 | 80.650206 | 65.09025 | 0.009334 | 1.043771 | 0.024823 | 23.781824 | 0.058078 | 0.140279 | 0.000332 | 0.024721 | 0.024721 | 0.230951
2019-03-29 14:50 | 1553885421.9 | -88 | 0.209498 | 0.000452 | 0 | 97.196377 | 96.577677 | 125.677925 | 21.261242 | 0.00187 | 0.001747 | -152.196804 | 0.236362 | 8.400042 | 0.00244 | 0.003836 | 0.003543 | 5.7e-05 | 0.00119 | 0.278149 | 1.335939 | 2.5473 | 100.12 | 21.02 | 37.486 | 66.832148 | 80.52932 | 63.864512 | 0.009334 | 1.047567 | 0.024854 | 23.725626 | 0.057118 | 0.140612 | 0.000202 | 0.015065 | 0.015065 | 0.379871
2019-03-29 14:50 | 1553885422.9 | -87 | 0.209528 | 0.000456 | 0 | 97.155668 | 96.445941 | 125.780734 | 21.261242 | 0.00189 | 0.001735 | -152.179266 | 0.23605 | 8.401166 | 0.002504 | 0.003895 | 0.003711 | 5.5e-05 | 0.001191 | 0.307016 | 1.283711 | 2.5472 | 100.12 | 21.02 | 37.482 | 67.292396 | 82.058459 | 63.563182 | 0.009333 | 1.048505 | 0.024875 | 23.724714 | 0.06558 | 0.140426 | 1.2e-05 | 0.00088 | 0.00088 | 6.497166
2019-03-29 14:50 | 1553885423.9 | -86 | 0.209522 | 0.000449 | 0 | 97.187398 | 96.356182 | 125.995975 | 21.261242 | 0.001892 | 0.001818 | -152.178863 | 0.235868 | 8.40272 | 0.002504 | 0.003452 | 0.003353 | 6.1e-05 | 0.001199 | 0.301984 | 1.313524 | 2.5474 | 100.12 | 21.02 | 37.479 | 67.345536 | 82.060142 | 65.581966 | 0.009332 | 1.042256 | 0.024822 | 23.816081 | 0.076829 | 0.140318 | 5.7e-05 | 0.00426 | 0.00426 | 1.340659
2019-03-29 14:50 | 1553885424.9 | -85 | 0.209506 | 0.000452 | 0 | 97.117653 | 96.426828 | 125.893166 | 21.261242 | 0.001877 | 0.001796 | -152.164104 | 0.235861 | 8.402128 | 0.002547 | 0.003325 | 0.003142 | 5.7e-05 | 0.001204 | 0.303256 | 1.342953 | 2.5474 | 100.12 | 21.02 | 37.471 | 67.000719 | 83.102775 | 65.031788 | 0.00933 | 1.043951 | 0.024832 | 23.787021 | 0.063852 | 0.140314 | 0.00015 | 0.011183 | 0.011183 | 0.510647
2019-03-29 14:50 | 1553885425.9 | -84 | 0.209555 | 0.000454 | 0 | 97.145192 | 96.425463 | 126.45885 | 21.261242 | 0.001907 | 0.001795 | -152.160386 | 0.234827 | 8.403623 | 0.002545 | 0.004223 | 0.004033 | 5.9e-05 | 0.001199 | 0.299827 | 1.355132 | 2.5474 | 100.12 | 21.02 | 37.467 | 67.714371 | 83.053007 | 65.023849 | 0.009329 | 1.043976 | 0.024889 | 23.840123 | 0.066515 | 0.139699 | -0.000148 | -0.011032 | -0.011032 | -0.515364
2019-03-29 14:50 | 1553885426.9 | -83 | 0.20951 | 0.000454 | 0 | 97.089217 | 96.441162 | 126.665172 | 21.261242 | 0.001833 | 0.00177 | -152.140567 | 0.235952 | 8.401225 | 0.002485 | 0.004232 | 0.004076 | 6.2e-05 | 0.001193 | 0.28943 | 1.366948 | 2.5474 | 100.12 | 21.02 | 37.464 | 65.932431 | 81.611603 | 64.413429 | 0.009328 | 1.045864 | 0.024931 | 23.83802 | 0.059904 | 0.140368 | 0.000126 | 0.009452 | 0.009452 | 0.604433
2019-03-29 14:50 | 1553885427.9 | -82 | 0.209509 | 0.000451 | 0 | 97.067067 | 96.400891 | 126.919142 | 21.261242 | 0.001821 | 0.00173 | -152.118697 | 0.235471 | 8.400497 | 0.00248 | 0.003712 | 0.003546 | 6e-05 | 0.001185 | 0.290868 | 1.325152 | 2.5474 | 100.12 | 21.02 | 37.456 | 65.642824 | 81.481326 | 63.444519 | 0.009326 | 1.048874 | 0.024992 | 23.827636 | 0.061598 | 0.140082 | 0.000133 | 0.009947 | 0.009947 | 0.573174
2019-03-29 14:50 | 1553885428.9 | -81 | 0.209513 | 0.000452 | 0 | 97.030847 | 96.499524 | 126.927123 | 21.261242 | 0.001882 | 0.001807 | -152.099549 | 0.234944 | 8.403428 | 0.002489 | 0.003861 | 0.003683 | 6.1e-05 | 0.001177 | 0.287107 | 1.329981 | 2.5474 | 100.12 | 21.02 | 37.451 | 67.116142 | 81.703664 | 65.31663 | 0.009325 | 1.043073 | 0.024924 | 23.894559 | 0.049113 | 0.139768 | 0.00011 | 0.008247 | 0.008247 | 0.689805
2019-03-29 14:50 | 1553885429.9 | -80 | 0.209496 | 0.000452 | 0 | 97.064671 | 96.333998 | 127.431778 | 21.261242 | 0.001892 | 0.001768 | -152.090215 | 0.235335 | 8.4009 | 0.002503 | 0.003189 | 0.002997 | 5.9e-05 | 0.001176 | 0.279033 | 1.370755 | 2.5474 | 100.12 | 21.02 | 37.447 | 67.361886 | 82.044517 | 64.375891 | 0.009324 | 1.04598 | 0.025008 | 23.908718 | 0.067586 | 0.140001 | 0.000215 | 0.01615 | 0.01615 | 0.352812
2019-03-29 14:50 | 1553885430.9 | -79 | 0.209515 | 0.000453 | 0 | 97.006602 | 96.330243 | 127.458302 | 21.261242 | 0.001915 | 0.001755 | -152.08849 | 0.236167 | 8.40116 | 0.002503 | 0.003409 | 0.003233 | 6.3e-05 | 0.001172 | 0.300933 | 1.363645 | 2.5473 | 100.12 | 21.02 | 37.438 | 67.911761 | 82.030334 | 64.061372 | 0.009322 | 1.046956 | 0.025022 | 23.900063 | 0.062582 | 0.140496 | 9.8e-05 | 0.007347 | 0.007347 | 0.778298
2019-03-29 14:50 | 1553885431.9 | -78 | 0.209503 | 0.000456 | 0 | 97.089516 | 96.406692 | 127.571438 | 21.261242 | 0.00191 | 0.001795 | -152.075762 | 0.235178 | 8.401829 | 0.002505 | 0.004 | 0.003827 | 6.2e-05 | 0.001169 | 0.289264 | 1.352592 | 2.5474 | 100.12 | 21.02 | 37.435 | 67.776161 | 82.088026 | 65.015428 | 0.009321 | 1.044002 | 0.024998 | 23.944468 | 0.063129 | 0.139908 | 0.000164 | 0.012334 | 0.012334 | 0.461677
2019-03-29 14:51 | 1553885432.9 | -77 | 0.209511 | 0.000453 | 0 | 97.026358 | 96.439115 | 127.465343 | 21.261242 | 0.001881 | 0.00177 | -152.074977 | 0.235699 | 8.401751 | 0.002522 | 0.00385 | 0.003672 | 6.4e-05 | 0.00117 | 0.305744 | 1.351309 | 2.5474 | 100.12 | 21.02 | 37.427 | 67.08416 | 82.499097 | 64.427626 | 0.009319 | 1.04582 | 0.025009 | 23.913699 | 0.0543 | 0.140217 | 0.000124 | 0.009293 | 0.009293 | 0.614102
2019-03-29 14:51 | 1553885433.9 | -76 | 0.209509 | 0.000454 | 0 | 97.0518 | 96.360617 | 127.071008 | 21.261242 | 0.001867 | 0.001777 | -152.073309 | 0.235204 | 8.402668 | 0.00244 | 0.004431 | 0.004218 | 6.1e-05 | 0.00117 | 0.288379 | 1.340216 | 2.5474 | 100.12 | 21.02 | 37.423 | 66.738361 | 80.514419 | 64.580662 | 0.009318 | 1.045346 | 0.024965 | 23.882091 | 0.063929 | 0.139923 | 0.000134 | 0.010052 | 0.010052 | 0.566531
2019-03-29 14:51 | 1553885434.9 | -75 | 0.209522 | 0.000461 | 0 | 96.938952 | 96.290655 | 126.832529 | 21.261242 | 0.001864 | 0.001799 | -152.074095 | 0.234892 | 8.402239 | 0.002509 | 0.003567 | 0.003383 | 6.7e-05 | 0.001169 | 0.315422 | 1.340315 | 2.5473 | 100.12 | 21.02 | 37.418 | 66.677519 | 82.180094 | 65.117676 | 0.009317 | 1.043686 | 0.024922 | 23.878632 | 0.060019 | 0.139737 | 4.9e-05 | 0.003664 | 0.003664 | 1.552277
2019-03-29 14:51 | 1553885435.9 | -74 | 0.209514 | 0.000455 | 0 | 96.930871 | 96.371539 | 126.433499 | 21.261242 | 0.001874 | 0.001751 | -152.091403 | 0.234925 | 8.403649 | 0.002612 | 0.004168 | 0.004009 | 6.6e-05 | 0.001163 | 0.298223 | 1.283416 | 2.5472 | 100.12 | 21.02 | 37.414 | 66.918719 | 84.660015 | 63.957409 | 0.009316 | 1.047279 | 0.024925 | 23.800117 | 0.051763 | 0.139757 | 0.000103 | 0.00772 | 0.00772 | 0.736802
2019-03-29 14:51 | 1553885436.9 | -73 | 0.209496 | 0.000452 | 0 | 96.795274 | 96.073253 | 126.45838 | 21.261242 | 0.001904 | 0.001711 | -152.09033 | 0.234977 | 8.400581 | 0.002565 | 0.003689 | 0.003496 | 6.1e-05 | 0.00116 | 0.299827 | 1.314973 | 2.5472 | 100.12 | 21.02 | 37.413 | 67.632624 | 83.520172 | 63.0016 | 0.009316 | 1.050256 | 0.024963 | 23.768691 | 0.06697 | 0.139788 | 0.000214 | 0.016027 | 0.016027 | 0.354982
2019-03-29 14:51 | 1553885437.9 | -72 | 0.20951 | 0.000453 | 0 | 96.811736 | 96.197482 | 126.22084 | 21.261242 | 0.001875 | 0.001733 | -152.109114 | 0.235764 | 8.401056 | 0.002567 | 0.003727 | 0.003547 | 6.4e-05 | 0.001155 | 0.326372 | 1.3235 | 2.5472 | 100.12 | 21.02 | 37.409 | 66.936754 | 83.56778 | 63.52419 | 0.009315 | 1.048626 | 0.02492 | 23.764808 | 0.056932 | 0.140256 | 0.000126 | 0.009454 | 0.009454 | 0.603818
2019-03-29 14:51 | 1553885438.9 | -71 | 0.209502 | 0.000457 | 0 | 96.776415 | 96.193045 | 126.081651 | 21.261242 | 0.001885 | 0.001743 | -152.125885 | 0.235822 | 8.405437 | 0.002491 | 0.004314 | 0.00409 | 6.4e-05 | 0.001158 | 0.286554 | 1.343277 | 2.5474 | 100.12 | 21.02 | 37.407 | 67.18876 | 81.742604 | 63.760061 | 0.009314 | 1.047892 | 0.024898 | 23.76002 | 0.054081 | 0.140291 | 0.00017 | 0.012691 | 0.012691 | 0.449897
2019-03-29 14:51 | 1553885439.9 | -70 | 0.209606 | 0.000454 | 0 | 96.800961 | 96.082809 | 126.06076 | 21.261242 | 0.001898 | 0.001761 | -152.131118 | 0.235282 | 8.401732 | 0.00253 | 0.003834 | 0.003727 | 6.5e-05 | 0.001164 | 0.324934 | 1.30464 | 2.5473 | 100.12 | 21.02 | 37.406 | 67.501585 | 82.686372 | 64.205039 | 0.009314 | 1.04651 | 0.024879 | 23.773736 | 0.066606 | 0.13997 | -0.000454 | -0.033911 | -0.033911 | -0.167991
2019-03-29 14:51 | 1553885440.9 | -69 | 0.209547 | 0.000457 | 0 | 96.757558 | 96.078374 | 125.977199 | 21.261242 | 0.001979 | 0.001802 | -152.130447 | 0.236662 | 8.402187 | 0.002585 | 0.002983 | 0.002788 | 6.3e-05 | 0.001161 | 0.297172 | 1.338424 | 2.5472 | 100.12 | 21.02 | 37.404 | 69.452885 | 84.010945 | 65.192495 | 0.009313 | 1.043456 | 0.024835 | 23.800612 | 0.063007 | 0.14079 | -0.000103 | -0.007682 | -0.007682 | -0.745961
2019-03-29 14:51 | 1553885441.9 | -68 | 0.209604 | 0.000452 | 0 | 96.659377 | 95.97155 | 126.20934 | 21.261242 | 0.001862 | 0.001757 | -152.108098 | 0.235757 | 8.401517 | 0.002594 | 0.003242 | 0.003115 | 6.1e-05 | 0.001166 | 0.304859 | 1.3382 | 2.5473 | 100.12 | 21.02 | 37.404 | 66.636155 | 84.216069 | 64.116 | 0.009313 | 1.046786 | 0.024897 | 23.784603 | 0.063877 | 0.140252 | -0.000439 | -0.032816 | -0.032816 | -0.173946
2019-03-29 14:51 | 1553885442.9 | -67 | 0.209477 | 0.000449 | 1e-06 | 96.609389 | 95.960288 | 126.039634 | 21.261242 | 0.001874 | 0.001741 | -152.1122 | 0.234534 | 8.402083 | 0.002554 | 0.004736 | 0.004536 | 6.3e-05 | 0.001169 | 0.28766 | 1.371016 | 2.5474 | 100.12 | 21.02 | 37.403 | 66.908619 | 83.270595 | 63.714573 | 0.009313 | 1.048034 | 0.024895 | 23.754457 | 0.0603 | 0.139525 | 0.000332 | 0.024801 | 0.024801 | 0.228969
2019-03-29 14:51 | 1553885443.9 | -66 | 0.209502 | 0.000448 | 0 | 96.586939 | 95.814899 | 125.812422 | 21.261242 | 0.001838 | 0.001755 | -152.116896 | 0.236037 | 8.400828 | 0.002557 | 0.003944 | 0.003778 | 6.1e-05 | 0.001169 | 0.31404 | 1.321719 | 2.5474 | 100.12 | 21.02 | 37.404 | 66.059668 | 83.335994 | 64.064501 | 0.009313 | 1.046946 | 0.02486 | 23.74536 | 0.071783 | 0.140418 | 0.000184 | 0.013678 | 0.013678 | 0.417827
2019-03-29 14:51 | 1553885444.9 | -65 | 0.209428 | 0.000449 | 0 | 96.43428 | 95.675993 | 126.049961 | 21.261242 | 0.001826 | 0.001754 | -152.115286 | 0.235159 | 8.400783 | 0.002538 | 0.004311 | 0.004062 | 6.1e-05 | 0.001167 | 0.291919 | 1.361653 | 2.5474 | 100.12 | 21.02 | 37.405 | 65.770071 | 82.878942 | 64.036344 | 0.009314 | 1.047033 | 0.024885 | 23.766773 | 0.070611 | 0.139896 | 0.000627 | 0.046814 | 0.046814 | 0.121626
2019-03-29 14:51 | 1553885445.9 | -64 | 0.209392 | 0.000448 | 0 | 96.373815 | 95.641183 | 126.137982 | 21.261242 | 0.001868 | 0.001779 | -152.112909 | 0.236317 | 8.399736 | 0.002519 | 0.00382 | 0.003717 | 6.4e-05 | 0.001167 | 0.298555 | 1.37027 | 2.5474 | 100.12 | 21.02 | 37.408 | 66.78285 | 82.413274 | 64.642981 | 0.009314 | 1.045153 | 0.024871 | 23.796447 | 0.068256 | 0.140585 | 0.000846 | 0.063158 | 0.063158 | 0.090595
2019-03-29 14:51 | 1553885446.9 | -63 | 0.209476 | 0.000449 | 0 | 96.324424 | 95.736061 | 125.889175 | 21.261242 | 0.001853 | 0.001755 | -152.097441 | 0.23538 | 8.404026 | 0.002517 | 0.004208 | 0.004046 | 6.2e-05 | 0.001165 | 0.295347 | 1.342119 | 2.5475 | 100.12 | 21.02 | 37.409 | 66.415382 | 82.372888 | 64.067629 | 0.009315 | 1.046936 | 0.024868 | 23.752712 | 0.054802 | 0.140028 | 0.000341 | 0.025479 | 0.025479 | 0.223678
2019-03-29 14:51 | 1553885447.9 | -62 | 0.20951 | 0.000452 | 0 | 96.164283 | 95.489308 | 126.135634 | 21.261242 | 0.001917 | 0.001684 | -152.091365 | 0.235881 | 8.404007 | 0.002523 | 0.003825 | 0.003614 | 5.9e-05 | 0.001163 | 0.33157 | 1.324598 | 2.5473 | 100.12 | 21.02 | 37.409 | 67.943736 | 82.50703 | 62.342396 | 0.009315 | 1.05232 | 0.024956 | 23.715054 | 0.063003 | 0.140326 | 0.000132 | 0.009901 | 0.009901 | 0.57684
2019-03-29 14:51 | 1553885448.9 | -61 | 0.209529 | 0.000457 | 0 | 96.021203 | 95.203309 | 126.194783 | 21.261242 | 0.001891 | 0.001785 | -152.103363 | 0.236395 | 8.40181 | 0.002509 | 0.004324 | 0.004116 | 6e-05 | 0.001157 | 0.296066 | 1.358277 | 2.5472 | 100.12 | 21.03 | 37.41 | 67.33688 | 82.184902 | 64.786623 | 0.009321 | 1.044709 | 0.024871 | 23.806865 | 0.076515 | 0.140631 | 8e-06 | 0.000599 | 0.000599 | 9.561069
2019-03-29 14:51 | 1553885449.9 | -60 | 0.209496 | 0.000454 | 0 | 95.911646 | 95.062699 | 126.036345 | 21.261242 | 0.001949 | 0.001769 | -152.111011 | 0.235569 | 8.403155 | 0.002499 | 0.004374 | 0.004226 | 6e-05 | 0.001158 | 0.299827 | 1.391833 | 2.5473 | 100.12 | 21.03 | 37.411 | 68.713505 | 81.939951 | 64.402601 | 0.009321 | 1.045897 | 0.02487 | 23.778393 | 0.079524 | 0.14014 | 0.000211 | 0.01572 | 0.01572 | 0.362839
2019-03-29 14:51 | 1553885450.9 | -59 | 0.209503 | 0.000455 | 0 | 95.762281 | 94.991369 | 125.927902 | 21.261242 | 0.001887 | 0.001771 | -152.095524 | 0.23564 | 8.402395 | 0.002546 | 0.003372 | 0.003257 | 5.9e-05 | 0.001152 | 0.301099 | 1.344317 | 2.5474 | 100.12 | 21.03 | 37.412 | 67.233966 | 83.073924 | 64.43292 | 0.009321 | 1.045803 | 0.024858 | 23.769229 | 0.072297 | 0.140182 | 0.000171 | 0.012747 | 0.012747 | 0.447603
2019-03-29 14:51 | 1553885451.9 | -58 | 0.20951 | 0.000456 | 0 | 95.648533 | 95.009799 | 125.531455 | 21.261242 | 0.001867 | 0.001756 | -152.107925 | 0.235549 | 8.404936 | 0.002544 | 0.004204 | 0.004026 | 6.4e-05 | 0.001153 | 0.310611 | 1.352686 | 2.5473 | 100.12 | 21.03 | 37.413 | 66.742449 | 83.017184 | 64.073164 | 0.009321 | 1.046919 | 0.024832 | 23.719135 | 0.059931 | 0.140128 | 0.000127 | 0.009441 | 0.009441 | 0.604106
2019-03-29 14:51 | 1553885452.9 | -57 | 0.209498 | 0.000454 | 0 | 95.536285 | 94.560322 | 125.889174 | 21.261242 | 0.001849 | 0.001747 | -152.113024 | 0.236616 | 8.40233 | 0.002457 | 0.003845 | 0.00369 | 6e-05 | 0.001154 | 0.297338 | 1.33048 | 2.5473 | 100.12 | 21.03 | 37.415 | 66.308599 | 80.926835 | 63.874861 | 0.009322 | 1.047535 | 0.024875 | 23.745922 | 0.091844 | 0.140763 | 0.000202 | 0.015077 | 0.015077 | 0.37999
2019-03-29 14:51 | 1553885453.9 | -56 | 0.209526 | 0.000455 | 0 | 95.345013 | 94.392749 | 126.260037 | 21.261242 | 0.001905 | 0.001757 | -152.106488 | 0.23577 | 8.403279 | 0.002474 | 0.004274 | 0.004115 | 6.2e-05 | 0.001158 | 0.29214 | 1.348643 | 2.5472 | 100.12 | 21.03 | 37.421 | 67.664601 | 81.340235 | 64.104208 | 0.009323 | 1.046823 | 0.024903 | 23.788963 | 0.089783 | 0.14026 | 3.3e-05 | 0.002451 | 0.002451 | 2.3292
2019-03-29 14:51 | 1553885454.9 | -55 | 0.20953 | 0.00045 | 0 | 95.200434 | 94.20163 | 126.197366 | 21.261242 | 0.001856 | 0.001815 | -152.119445 | 0.235614 | 8.405658 | 0.00252 | 0.004174 | 0.003959 | 5.9e-05 | 0.001159 | 0.305965 | 1.333603 | 2.5473 | 100.12 | 21.03 | 37.425 | 66.494987 | 82.444526 | 65.510281 | 0.009324 | 1.042476 | 0.024845 | 23.832585 | 0.094338 | 0.140167 | 1.1e-05 | 0.000767 | 0.000767 | 7.439716
2019-03-29 14:51 | 1553885455.9 | -54 | 0.209512 | 0.000461 | 0 | 95.040293 | 94.125181 | 126.329516 | 21.261242 | 0.001937 | 0.001731 | -152.11333 | 0.235712 | 8.402713 | 0.002431 | 0.003798 | 0.003609 | 5.8e-05 | 0.001157 | 0.301652 | 1.372174 | 2.5473 | 100.12 | 21.03 | 37.434 | 68.429602 | 80.300769 | 63.476532 | 0.009327 | 1.048775 | 0.024933 | 23.773354 | 0.086541 | 0.140225 | 0.000106 | 0.007895 | 0.007895 | 0.722868
2019-03-29 14:51 | 1553885456.9 | -53 | 0.209489 | 0.000455 | 0 | 94.907987 | 94.002999 | 126.369653 | 21.261242 | 0.001859 | 0.001752 | -152.145416 | 0.235094 | 8.401316 | 0.002531 | 0.00412 | 0.00393 | 5.8e-05 | 0.001152 | 0.285504 | 1.350884 | 2.5473 | 100.12 | 21.03 | 37.439 | 66.558958 | 82.703441 | 63.978587 | 0.009328 | 1.047213 | 0.024918 | 23.794855 | 0.085699 | 0.139857 | 0.000253 | 0.018903 | 0.018903 | 0.301123
2019-03-29 14:51 | 1553885457.9 | -52 | 0.209472 | 0.000461 | 0 | 94.819685 | 93.95044 | 126.366601 | 21.261242 | 0.001927 | 0.001771 | -152.134721 | 0.2354 | 8.39934 | 0.002488 | 0.003979 | 0.003778 | 6.2e-05 | 0.001153 | 0.313486 | 1.379555 | 2.5474 | 100.12 | 21.03 | 37.444 | 68.19569 | 81.677223 | 64.446155 | 0.009329 | 1.045762 | 0.024901 | 23.811062 | 0.082376 | 0.140039 | 0.000347 | 0.026006 | 0.026006 | 0.219163
2019-03-29 14:51 | 1553885458.9 | -51 | 0.209526 | 0.000456 | 0 | 94.70564 | 93.720071 | 126.456971 | 21.261242 | 0.001826 | 0.001767 | -152.12439 | 0.235595 | 8.402414 | 0.00246 | 0.003097 | 0.002965 | 6.2e-05 | 0.001164 | 0.288545 | 1.368604 | 2.5474 | 100.12 | 21.03 | 37.457 | 65.770071 | 81.003264 | 64.349422 | 0.009332 | 1.046062 | 0.024913 | 23.816162 | 0.093571 | 0.140155 | 2.9e-05 | 0.002161 | 0.002161 | 2.639636
2019-03-29 14:51 | 1553885459.9 | -50 | 0.209544 | 0.000451 | 0 | 94.671816 | 93.785258 | 126.092914 | 21.261242 | 0.001962 | 0.001718 | -152.115841 | 0.236362 | 8.403539 | 0.002495 | 0.003542 | 0.00334 | 6.3e-05 | 0.001164 | 0.335386 | 1.364391 | 2.5474 | 100.12 | 21.03 | 37.464 | 69.031766 | 81.838513 | 63.167943 | 0.009334 | 1.049737 | 0.024921 | 23.740192 | 0.084156 | 0.140612 | -7.5e-05 | -0.00559 | -0.00559 | -1.023686
2019-03-29 14:51 | 1553885460.9 | -49 | 0.209507 | 0.000454 | 0 | 94.575431 | 93.49175 | 126.093384 | 21.261242 | 0.00188 | 0.00181 | -152.138343 | 0.235796 | 8.400815 | 0.002483 | 0.00369 | 0.003501 | 6.3e-05 | 0.001167 | 0.293744 | 1.347917 | 2.5473 | 100.13 | 21.03 | 37.471 | 67.0529 | 81.55007 | 65.388559 | 0.009335 | 1.042851 | 0.024839 | 23.818483 | 0.103082 | 0.140275 | 0.000147 | 0.010963 | 0.010963 | 0.520765
2019-03-29 14:51 | 1553885461.9 | -48 | 0.209529 | 0.000452 | 0 | 94.478447 | 93.471954 | 126.267079 | 21.261242 | 0.001849 | 0.001776 | -152.128012 | 0.236434 | 8.401075 | 0.002573 | 0.003806 | 0.003624 | 6.3e-05 | 0.001173 | 0.318519 | 1.361166 | 2.5473 | 100.13 | 21.03 | 37.489 | 66.311726 | 83.710608 | 64.558766 | 0.009339 | 1.045414 | 0.024887 | 23.805653 | 0.095799 | 0.140655 | 1.3e-05 | 0.000974 | 0.000974 | 5.874833
2019-03-29 14:51 | 1553885462.9 | -47 | 0.20952 | 0.000456 | 0 | 94.35632 | 93.386633 | 126.039164 | 21.261242 | 0.001879 | 0.001822 | -152.141832 | 0.236557 | 8.402304 | 0.002564 | 0.004381 | 0.004191 | 6.4e-05 | 0.001175 | 0.309505 | 1.360639 | 2.5473 | 100.13 | 21.02 | 37.498 | 67.044243 | 83.503821 | 65.667841 | 0.009336 | 1.041992 | 0.024824 | 23.823182 | 0.092397 | 0.140728 | 6.6e-05 | 0.004931 | 0.004931 | 1.161649
2019-03-29 14:51 | 1553885463.9 | -46 | 0.209535 | 0.000456 | 1e-06 | 94.324891 | 93.256944 | 126.114745 | 21.261242 | 0.001813 | 0.001783 | -152.150649 | 0.235692 | 8.400029 | 0.002605 | 0.00448 | 0.004304 | 6e-05 | 0.001174 | 0.287273 | 1.325664 | 2.5475 | 100.13 | 21.02 | 37.516 | 65.448458 | 84.486857 | 64.739705 | 0.00934 | 1.044854 | 0.024865 | 23.797662 | 0.101848 | 0.140213 | -2.6e-05 | -0.002003 | -0.002003 | -2.849775
2019-03-29 14:51 | 1553885464.9 | -45 | 0.209525 | 0.000455 | 0 | 94.254847 | 93.148071 | 126.325997 | 21.261242 | 0.001905 | 0.001766 | -152.131635 | 0.235348 | 8.402551 | 0.002555 | 0.003676 | 0.003577 | 6e-05 | 0.001177 | 0.302371 | 1.354168 | 2.5473 | 100.13 | 21.03 | 37.525 | 67.664601 | 83.276125 | 64.314289 | 0.009348 | 1.046171 | 0.024902 | 23.802586 | 0.105652 | 0.140008 | 3.8e-05 | 0.002836 | 0.002836 | 2.009236
2019-03-29 14:51 | 1553885465.9 | -44 | 0.209539 | 0.000454 | 0 | 94.227308 | 93.037153 | 125.857957 | 21.261242 | 0.001814 | 0.001781 | -152.124581 | 0.235796 | 8.404325 | 0.002574 | 0.004309 | 0.004168 | 6.3e-05 | 0.001176 | 0.293357 | 1.348695 | 2.5472 | 100.13 | 21.03 | 37.541 | 65.467222 | 83.741867 | 64.679794 | 0.009352 | 1.045039 | 0.024842 | 23.771314 | 0.113695 | 0.140275 | -4.9e-05 | -0.00369 | -0.00369 | -1.547418
2019-03-29 14:51 | 1553885466.9 | -43 | 0.209523 | 0.000458 | 0 | 94.180013 | 93.087322 | 125.87345 | 21.261242 | 0.001885 | 0.001772 | -152.105989 | 0.23644 | 8.402193 | 0.00246 | 0.003756 | 0.00353 | 6.4e-05 | 0.001173 | 0.314537 | 1.356795 | 2.5473 | 100.13 | 21.03 | 37.549 | 67.187077 | 81.003264 | 64.465886 | 0.009354 | 1.045701 | 0.024851 | 23.765249 | 0.104383 | 0.140658 | 4.4e-05 | 0.003257 | 0.003257 | 1.757704
2019-03-29 14:51 | 1553885467.9 | -42 | 0.209541 | 0.000452 | 0 | 94.181211 | 93.167183 | 125.653984 | 21.261242 | 0.001864 | 0.001817 | -152.129143 | 0.235465 | 8.403357 | 0.002585 | 0.00392 | 0.003767 | 6.1e-05 | 0.001176 | 0.277927 | 1.337009 | 2.5472 | 100.13 | 21.03 | 37.556 | 66.681607 | 83.996036 | 65.542275 | 0.009356 | 1.042378 | 0.02479 | 23.782344 | 0.096826 | 0.140078 | -5.6e-05 | -0.004152 | -0.004152 | -1.373128
2019-03-29 14:51 | 1553885468.9 | -41 | 0.209545 | 0.000457 | 0 | 94.121944 | 93.055241 | 125.667832 | 21.261242 | 0.001865 | 0.001734 | -152.138248 | 0.236206 | 8.401998 | 0.002669 | 0.004096 | 0.003964 | 5.8e-05 | 0.001187 | 0.320289 | 1.312343 | 2.5473 | 100.13 | 21.03 | 37.573 | 66.70806 | 86.021229 | 63.548259 | 0.00936 | 1.048551 | 0.024865 | 23.713539 | 0.101949 | 0.140519 | -8.9e-05 | -0.006661 | -0.006661 | -0.858601
2019-03-29 14:51 | 1553885469.9 | -40 | 0.209522 | 0.00045 | 0 | 94.186599 | 93.13169 | 125.987761 | 21.261242 | 0.001901 | 0.001838 | -152.143614 | 0.23724 | 8.401556 | 0.002535 | 0.003828 | 0.003688 | 5.8e-05 | 0.001192 | 0.317081 | 1.340129 | 2.5473 | 100.13 | 21.03 | 37.579 | 67.574919 | 82.814992 | 66.057263 | 0.009362 | 1.040795 | 0.024804 | 23.832007 | 0.100746 | 0.141134 | 5.9e-05 | 0.00436 | 0.00436 | 1.317607
2019-03-29 14:51 | 1553885470.9 | -39 | 0.209528 | 0.000455 | 0 | 94.13661 | 92.912242 | 126.101366 | 21.261242 | 0.001905 | 0.001806 | -152.14624 | 0.235321 | 8.403272 | 0.00257 | 0.003682 | 0.003555 | 5.9e-05 | 0.001202 | 0.286223 | 1.320934 | 2.5474 | 100.13 | 21.03 | 37.585 | 67.661476 | 83.641838 | 65.27453 | 0.009363 | 1.043203 | 0.024844 | 23.815225 | 0.117098 | 0.139993 | 1.8e-05 | 0.001355 | 0.001355 | 4.205623
2019-03-29 14:51 | 1553885471.9 | -38 | 0.209526 | 0.000454 | 0 | 94.101589 | 93.217695 | 126.157701 | 21.261242 | 0.001844 | 0.001778 | -152.164794 | 0.235822 | 8.4035 | 0.002581 | 0.003744 | 0.003504 | 5.6e-05 | 0.001207 | 0.303256 | 1.314674 | 2.5473 | 100.13 | 21.04 | 37.594 | 66.196281 | 83.903216 | 64.600152 | 0.009371 | 1.045286 | 0.024874 | 23.796798 | 0.084413 | 0.140291 | 3.2e-05 | 0.002357 | 0.002357 | 2.422931
2019-03-29 14:51 | 1553885472.9 | -37 | 0.209527 | 0.000454 | 0 | 94.011789 | 93.048416 | 126.0171 | 21.261242 | 0.001874 | 0.001798 | -152.143825 | 0.235907 | 8.401998 | 0.002616 | 0.004084 | 0.003817 | 5.9e-05 | 0.001205 | 0.313486 | 1.354288 | 2.5475 | 100.13 | 21.04 | 37.598 | 66.90934 | 84.742027 | 65.093377 | 0.009372 | 1.043761 | 0.024842 | 23.800894 | 0.092131 | 0.140341 | 2.5e-05 | 0.001855 | 0.001855 | 3.078804
2019-03-29 14:51 | 1553885473.9 | -36 | 0.209492 | 0.000452 | 0 | 93.954019 | 92.909512 | 125.983534 | 21.261242 | 0.001895 | 0.001791 | -152.140969 | 0.235829 | 8.402889 | 0.002599 | 0.003383 | 0.003274 | 5.6e-05 | 0.001206 | 0.289596 | 1.319915 | 2.5474 | 100.13 | 21.04 | 37.605 | 67.425124 | 84.350259 | 64.912215 | 0.009374 | 1.044321 | 0.024846 | 23.79135 | 0.099995 | 0.140295 | 0.000239 | 0.017785 | 0.017785 | 0.321055
2019-03-29 14:51 | 1553885474.9 | -35 | 0.209488 | 0.000454 | 0 | 93.967189 | 92.889718 | 125.889175 | 21.261242 | 0.00187 | 0.001781 | -152.152451 | 0.235848 | 8.401725 | 0.002561 | 0.003988 | 0.003755 | 6e-05 | 0.001209 | 0.318298 | 1.357306 | 2.5473 | 100.13 | 21.04 | 37.61 | 66.813391 | 83.439142 | 64.674982 | 0.009375 | 1.045054 | 0.024845 | 23.774092 | 0.103155 | 0.140306 | 0.00026 | 0.019389 | 0.019389 | 0.294514
2019-03-29 14:51 | 1553885475.9 | -34 | 0.209516 | 0.000456 | 0 | 93.936957 | 92.826238 | 126.237506 | 21.261242 | 0.001919 | 0.00176 | -152.155038 | 0.235666 | 8.402986 | 0.002616 | 0.00401 | 0.00388 | 5.7e-05 | 0.001205 | 0.314924 | 1.342395 | 2.5473 | 100.13 | 21.04 | 37.61 | 67.999994 | 84.752128 | 64.186269 | 0.009375 | 1.046568 | 0.024898 | 23.789734 | 0.106391 | 0.140198 | 8.8e-05 | 0.006593 | 0.006593 | 0.865435
2019-03-29 14:51 | 1553885476.9 | -33 | 0.209502 | 0.000455 | 1e-06 | 93.840871 | 92.704055 | 126.056063 | 21.261242 | 0.001911 | 0.001784 | -152.158431 | 0.235575 | 8.403415 | 0.002526 | 0.004101 | 0.003904 | 5.6e-05 | 0.00121 | 0.323164 | 1.33767 | 2.5471 | 100.13 | 21.04 | 37.609 | 67.801887 | 82.598143 | 64.753901 | 0.009375 | 1.04481 | 0.024859 | 23.792624 | 0.109019 | 0.140144 | 0.000173 | 0.012883 | 0.012883 | 0.442746
2019-03-29 14:51 | 1553885477.9 | -32 | 0.209518 | 0.000458 | 0 | 93.903731 | 92.800982 | 125.777448 | 21.261242 | 0.00189 | 0.001771 | -152.149039 | 0.236753 | 8.403129 | 0.002522 | 0.004369 | 0.004293 | 5.8e-05 | 0.001208 | 0.322611 | 1.35388 | 2.5473 | 100.13 | 21.04 | 37.606 | 67.293118 | 82.487558 | 64.430755 | 0.009374 | 1.04581 | 0.024843 | 23.754949 | 0.105661 | 0.140844 | 7.7e-05 | 0.005757 | 0.005757 | 0.995733
2019-03-29 14:51 | 1553885478.9 | -31 | 0.209519 | 0.000455 | 0 | 93.897444 | 92.817363 | 125.50822 | 21.261242 | 0.00187 | 0.001753 | -152.14534 | 0.235237 | 8.401621 | 0.002579 | 0.003662 | 0.003489 | 6e-05 | 0.001204 | 0.299495 | 1.358006 | 2.5472 | 100.13 | 21.04 | 37.6 | 66.832869 | 83.851757 | 64.003615 | 0.009373 | 1.047135 | 0.024832 | 23.714494 | 0.103483 | 0.139942 | 7.2e-05 | 0.005365 | 0.005365 | 1.061564
2019-03-29 14:51 | 1553885479.9 | -30 | 0.209521 | 0.000456 | 1e-06 | 93.822014 | 92.782894 | 125.283824 | 21.261242 | 0.001955 | 0.001814 | -152.145915 | 0.2359 | 8.399502 | 0.002535 | 0.004077 | 0.003878 | 5.6e-05 | 0.001201 | 0.325653 | 1.330756 | 2.5473 | 100.13 | 21.04 | 37.596 | 68.855571 | 82.794076 | 65.483579 | 0.009372 | 1.042559 | 0.024756 | 23.74523 | 0.099617 | 0.140337 | 6e-05 | 0.004393 | 0.004393 | 1.300153
2019-03-29 14:51 | 1553885480.9 | -29 | 0.209512 | 0.000455 | 1e-06 | 93.797767 | 92.65491 | 125.294387 | 21.261242 | 0.001897 | 0.001733 | -152.159332 | 0.236193 | 8.403786 | 0.002615 | 0.003303 | 0.003135 | 5.8e-05 | 0.0012 | 0.279918 | 1.335149 | 2.5473 | 100.13 | 21.04 | 37.592 | 67.467923 | 84.729521 | 63.53117 | 0.009371 | 1.048604 | 0.024829 | 23.677677 | 0.109652 | 0.140511 | 0.000112 | 0.008349 | 0.008349 | 0.684969
2019-03-29 14:51 | 1553885482.0 | -28 | 0.209525 | 0.000453 | 0 | 93.793577 | 92.740233 | 125.065062 | 21.261242 | 0.001855 | 0.001797 | -152.165983 | 0.236057 | 8.402726 | 0.002624 | 0.003746 | 0.003565 | 5.7e-05 | 0.001198 | 0.312602 | 1.316997 | 2.5472 | 100.13 | 21.04 | 37.581 | 66.468533 | 84.942614 | 65.066913 | 0.009368 | 1.043843 | 0.024749 | 23.70989 | 0.10102 | 0.14043 | 3.7e-05 | 0.002733 | 0.002733 | 2.091254
2019-03-29 14:51 | 1553885482.9 | -27 | 0.209533 | 0.000455 | 0 | 93.766338 | 92.683921 | 125.105201 | 21.261242 | 0.001917 | 0.001738 | -152.1794 | 0.235666 | 8.402811 | 0.002587 | 0.003768 | 0.003523 | 5.8e-05 | 0.001197 | 0.29767 | 1.376273 | 2.5472 | 100.13 | 21.04 | 37.577 | 67.954796 | 84.042206 | 63.649829 | 0.009367 | 1.048235 | 0.024805 | 23.663963 | 0.103854 | 0.140198 | -8e-06 | -0.000585 | -0.000585 | -9.749895
2019-03-29 14:51 | 1553885483.9 | -26 | 0.209523 | 0.000451 | 0 | 93.61727 | 92.546039 | 124.958263 | 21.261242 | 0.001966 | 0.001787 | -152.174205 | 0.235595 | 8.400913 | 0.002613 | 0.003695 | 0.00344 | 5.9e-05 | 0.001182 | 0.336824 | 1.32747 | 2.5472 | 100.13 | 21.04 | 37.572 | 69.140173 | 84.674205 | 64.818623 | 0.009366 | 1.04461 | 0.024748 | 23.691063 | 0.10294 | 0.140155 | 5.6e-05 | 0.004146 | 0.004146 | 1.375731
2019-03-29 14:51 | 1553885484.9 | -25 | 0.20954 | 0.000456 | 0 | 93.539744 | 92.608154 | 124.466282 | 21.261242 | 0.001949 | 0.00174 | -152.155575 | 0.235699 | 8.401719 | 0.002626 | 0.003836 | 0.003633 | 5.8e-05 | 0.001171 | 0.336824 | 1.391139 | 2.5474 | 100.13 | 21.04 | 37.561 | 68.72288 | 84.984705 | 63.706871 | 0.009363 | 1.048058 | 0.02474 | 23.605458 | 0.089528 | 0.140217 | -5.6e-05 | -0.004164 | -0.004164 | -1.370516
2019-03-29 14:51 | 1553885485.9 | -24 | 0.209546 | 0.000453 | 0 | 93.47 | 92.411913 | 124.375913 | 21.261242 | 0.001912 | 0.001769 | -152.171024 | 0.23646 | 8.404403 | 0.002563 | 0.003711 | 0.003597 | 5.8e-05 | 0.001168 | 0.316362 | 1.350712 | 2.5472 | 100.13 | 21.04 | 37.553 | 67.843961 | 83.485067 | 64.402601 | 0.009361 | 1.045897 | 0.024705 | 23.621243 | 0.10183 | 0.14067 | -8.7e-05 | -0.006471 | -0.006471 | -0.884813
2019-03-29 14:51 | 1553885486.9 | -23 | 0.209522 | 0.000458 | 0 | 93.521485 | 92.288708 | 124.615801 | 21.261242 | 0.001973 | 0.001773 | -152.170774 | 0.235979 | 8.402414 | 0.002589 | 0.004025 | 0.003805 | 5.8e-05 | 0.001165 | 0.300712 | 1.352689 | 2.5474 | 100.13 | 21.04 | 37.538 | 69.297853 | 84.098236 | 64.482248 | 0.009357 | 1.045651 | 0.024726 | 23.646801 | 0.118689 | 0.140384 | 5.3e-05 | 0.003956 | 0.003956 | 1.444362
2019-03-29 14:51 | 1553885487.9 | -22 | 0.209527 | 0.000454 | 0 | 93.48347 | 92.251166 | 124.736213 | 21.261242 | 0.001957 | 0.001756 | -152.164545 | 0.236239 | 8.401413 | 0.002623 | 0.003599 | 0.003391 | 6.2e-05 | 0.001163 | 0.334999 | 1.358371 | 2.5473 | 100.13 | 21.05 | 37.532 | 68.913983 | 84.914474 | 64.090251 | 0.009362 | 1.046866 | 0.024753 | 23.644485 | 0.118692 | 0.140538 | 2.9e-05 | 0.0021 | 0.0021 | 2.723885
2019-03-29 14:51 | 1553885488.9 | -21 | 0.209518 | 0.000455 | 0 | 93.423603 | 92.120111 | 124.944413 | 21.261242 | 0.001888 | 0.001765 | -152.167018 | 0.236388 | 8.402902 | 0.002604 | 0.003771 | 0.003564 | 5.6e-05 | 0.001164 | 0.30038 | 1.380082 | 2.5475 | 100.13 | 21.05 | 37.532 | 67.263542 | 84.47363 | 64.301054 | 0.009362 | 1.046212 | 0.024766 | 23.671604 | 0.125678 | 0.140627 | 7.9e-05 | 0.005837 | 0.005837 | 0.980546
2019-03-29 14:51 | 1553885489.9 | -20 | 0.209516 | 0.000459 | 0 | 93.353261 | 92.224546 | 125.081491 | 21.261242 | 0.001856 | 0.001741 | -152.150016 | 0.235783 | 8.401667 | 0.002628 | 0.003405 | 0.003239 | 6e-05 | 0.001165 | 0.276877 | 1.359045 | 2.5473 | 100.12 | 21.05 | 37.523 | 66.484165 | 85.04243 | 63.71698 | 0.00936 | 1.048026 | 0.024801 | 23.66408 | 0.108806 | 0.140268 | 8.5e-05 | 0.006359 | 0.006359 | 0.897827
2019-03-29 14:51 | 1553885490.9 | -19 | 0.209528 | 0.000457 | 0 | 93.302075 | 92.269596 | 124.985959 | 21.261242 | 0.001897 | 0.001762 | -152.127782 | 0.236076 | 8.402603 | 0.002598 | 0.003461 | 0.003247 | 5.9e-05 | 0.00117 | 0.310611 | 1.349828 | 2.5474 | 100.12 | 21.05 | 37.513 | 67.464797 | 84.323084 | 64.236323 | 0.009358 | 1.046413 | 0.024772 | 23.673268 | 0.099532 | 0.140442 | 1.9e-05 | 0.00145 | 0.00145 | 3.941611
2019-03-29 14:52 | 1553885491.9 | -18 | 0.209543 | 0.000452 | -1e-06 | 93.264658 | 92.328298 | 125.041587 | 21.261242 | 0.001933 | 0.001822 | -152.121323 | 0.235432 | 8.403786 | 0.002571 | 0.004068 | 0.0039 | 6e-05 | 0.001169 | 0.292472 | 1.359481 | 2.5473 | 100.12 | 21.05 | 37.509 | 68.339933 | 83.678628 | 65.666398 | 0.009357 | 1.041996 | 0.024725 | 23.728666 | 0.090255 | 0.140059 | -7e-05 | -0.005131 | -0.005131 | -1.11091
2019-03-29 14:52 | 1553885492.9 | -17 | 0.2095 | 0.000455 | 0 | 93.271243 | 92.100317 | 125.191576 | 21.261242 | 0.001888 | 0.001768 | -152.110091 | 0.235432 | 8.402505 | 0.002546 | 0.00418 | 0.004041 | 5.9e-05 | 0.001182 | 0.309726 | 1.308531 | 2.5473 | 100.12 | 21.05 | 37.506 | 67.247912 | 83.0607 | 64.369875 | 0.009356 | 1.045999 | 0.024787 | 23.697422 | 0.113001 | 0.140059 | 0.000191 | 0.014219 | 0.014219 | 0.400886
2019-03-29 14:52 | 1553885493.9 | -16 | 0.209533 | 0.000457 | 0 | 93.273039 | 92.245706 | 125.360108 | 21.261242 | 0.001834 | 0.001802 | -152.113445 | 0.235217 | 8.402622 | 0.002567 | 0.004078 | 0.003763 | 5.8e-05 | 0.001183 | 0.308067 | 1.320996 | 2.5474 | 100.12 | 21.05 | 37.503 | 65.95047 | 83.581966 | 65.198029 | 0.009355 | 1.043439 | 0.024774 | 23.742442 | 0.099064 | 0.139931 | -1.4e-05 | -0.001058 | -0.001058 | -5.383633
2019-03-29 14:52 | 1553885494.9 | -15 | 0.209529 | 0.000455 | 0 | 93.284714 | 92.184957 | 125.875327 | 21.261242 | 0.001909 | 0.001738 | -152.129182 | 0.235269 | 8.403539 | 0.002604 | 0.004224 | 0.004081 | 6.1e-05 | 0.00119 | 0.306629 | 1.301658 | 2.5475 | 100.12 | 21.05 | 37.505 | 67.749473 | 84.467377 | 63.634907 | 0.009356 | 1.048281 | 0.024882 | 23.736162 | 0.106076 | 0.139962 | 1.2e-05 | 0.00091 | 0.00091 | 6.259133
2019-03-29 14:52 | 1553885495.9 | -14 | 0.209525 | 0.000457 | 0 | 93.374812 | 92.19656 | 125.820636 | 21.261242 | 0.001875 | 0.001776 | -152.12278 | 0.236193 | 8.403428 | 0.002646 | 0.004431 | 0.004229 | 6e-05 | 0.001193 | 0.28766 | 1.329718 | 2.5473 | 100.12 | 21.05 | 37.507 | 66.940602 | 85.482609 | 64.560931 | 0.009356 | 1.045407 | 0.024843 | 23.763607 | 0.113585 | 0.140511 | 3.8e-05 | 0.00284 | 0.00284 | 2.013971
2019-03-29 14:52 | 1553885496.9 | -13 | 0.209518 | 0.000454 | 0 | 93.26346 | 92.081205 | 126.15676 | 21.261242 | 0.001896 | 0.0018 | -152.116915 | 0.236219 | 8.40049 | 0.002668 | 0.003656 | 0.003511 | 6.5e-05 | 0.001193 | 0.282075 | 1.326584 | 2.5473 | 100.12 | 21.05 | 37.519 | 67.458546 | 86.003907 | 65.14029 | 0.009359 | 1.043617 | 0.024854 | 23.81573 | 0.11411 | 0.140527 | 8e-05 | 0.005984 | 0.005984 | 0.955828
2019-03-29 14:52 | 1553885497.9 | -12 | 0.209518 | 0.000456 | 0 | 93.304171 | 91.962095 | 126.613767 | 21.261242 | 0.001858 | 0.001771 | -152.139647 | 0.236018 | 8.401498 | 0.002675 | 0.003731 | 0.003545 | 6.4e-05 | 0.001192 | 0.31133 | 1.363356 | 2.5474 | 100.12 | 21.05 | 37.527 | 66.541883 | 86.165579 | 64.431476 | 0.009361 | 1.045808 | 0.024926 | 23.833819 | 0.129592 | 0.140407 | 7.7e-05 | 0.005763 | 0.005763 | 0.991614
2019-03-29 14:52 | 1553885498.9 | -11 | 0.209518 | 0.000455 | 0 | 93.326919 | 91.909195 | 126.681367 | 21.261242 | 0.001888 | 0.001717 | -138.90522 | 0.2354 | 8.400204 | 0.002678 | 0.004023 | 0.003879 | 6.1e-05 | 0.00119 | 0.278314 | 1.364326 | 2.5472 | 100.12 | 21.05 | 37.547 | 67.249596 | 86.242808 | 63.150852 | 0.009366 | 1.04979 | 0.02498 | 23.794919 | 0.136919 | 0.140039 | 7.9e-05 | 0.005932 | 0.005932 | 0.960761
2019-03-29 14:52 | 1553885499.9 | -10 | 0.209513 | 0.000459 | 0 | 93.306564 | 92.161748 | 126.934165 | 21.261242 | 0.00192 | 0.001727 | -105.406497 | 0.235107 | 8.400575 | 0.002742 | 0.003517 | 0.003248 | 6.2e-05 | 0.001196 | 0.294075 | 1.363175 | 2.5475 | 100.12 | 21.05 | 37.557 | 68.029566 | 87.772315 | 63.390602 | 0.009369 | 1.049042 | 0.024996 | 23.827138 | 0.110423 | 0.139865 | 0.000103 | 0.007714 | 0.007714 | 0.73797
2019-03-29 14:52 | 1553885500.9 | -9 | 0.209534 | 0.000451 | 0 | 93.340388 | 92.263112 | 127.102696 | 21.261242 | 0.001908 | 0.001715 | -71.875842 | 0.235445 | 8.403266 | 0.0028 | 0.00394 | 0.003759 | 6.3e-05 | 0.001188 | 0.3178 | 1.39559 | 2.5473 | 100.12 | 21.05 | 37.567 | 67.740097 | 89.1869 | 63.081282 | 0.009371 | 1.050008 | 0.025024 | 23.83199 | 0.103833 | 0.140066 | -1.3e-05 | -0.000958 | -0.000958 | -5.949789
2019-03-29 14:52 | 1553885501.9 | -8 | 0.209526 | 0.000452 | 1e-06 | 93.333804 | 92.385635 | 127.267237 | 21.261242 | 0.001824 | 0.001691 | -38.336945 | 0.235315 | 8.404345 | 0.00279 | 0.004754 | 0.004564 | 6.3e-05 | 0.001185 | 0.309505 | 1.352575 | 2.5473 | 100.12 | 21.05 | 37.584 | 65.706087 | 88.936006 | 62.519611 | 0.009375 | 1.051765 | 0.025061 | 23.827484 | 0.091332 | 0.139989 | 3.5e-05 | 0.002609 | 0.002609 | 2.183645
2019-03-29 14:52 | 1553885502.9 | -7 | 0.209545 | 0.000456 | 0 | 93.280822 | 92.214307 | 127.519329 | 21.261242 | 0.001938 | 0.001741 | -4.795211 | 0.236668 | 8.401511 | 0.002788 | 0.004197 | 0.004006 | 6e-05 | 0.001182 | 0.30215 | 1.345996 | 2.5474 | 100.12 | 21.04 | 37.593 | 68.459412 | 88.881352 | 63.713851 | 0.009372 | 1.048036 | 0.025041 | 23.893462 | 0.102856 | 0.140794 | -8.6e-05 | -0.006455 | -0.006455 | -0.8877
2019-03-29 14:52 | 1553885503.9 | -6 | 0.209526 | 0.000452 | -1e-06 | 93.457428 | 92.288708 | 127.890897 | 21.261242 | 0.001868 | 0.001746 | 28.751832 | 0.246257 | 8.406087 | 0.002802 | 0.003593 | 0.003506 | 6.2e-05 | 0.001178 | 0.297504 | 1.32429 | 2.5474 | 100.12 | 21.04 | 37.607 | 66.765055 | 89.237708 | 63.842611 | 0.009375 | 1.047635 | 0.025073 | 23.93282 | 0.11256 | 0.146498 | 3.9e-05 | 0.002957 | 0.002957 | 2.016204
2019-03-29 14:52 | 1553885504.9 | -5 | 0.20956 | 0.000455 | 0 | 93.334402 | 91.972675 | 127.725182 | 21.261242 | 0.001818 | 0.001718 | 182.9836 | 0.262968 | 8.402336 | 0.002774 | 0.004607 | 0.004479 | 6e-05 | 0.001174 | 0.297338 | 1.341892 | 2.5474 | 100.13 | 21.04 | 37.612 | 65.564165 | 88.545497 | 63.171795 | 0.009376 | 1.049725 | 0.025082 | 23.893493 | 0.13146 | 0.15644 | -0.000172 | -0.012964 | -0.012964 | -0.491148
2019-03-29 14:52 | 1553885505.9 | -4 | 0.209525 | 0.000455 | 0 | 93.296985 | 91.998272 | 127.708751 | 21.261242 | 0.001924 | 0.00179 | 183.1942 | 0.262838 | 8.401803 | 0.002764 | 0.004382 | 0.004335 | 6e-05 | 0.001168 | 0.307016 | 1.313419 | 2.5474 | 100.13 | 21.04 | 37.616 | 68.116115 | 88.316558 | 64.894411 | 0.009377 | 1.044376 | 0.025016 | 23.953064 | 0.125385 | 0.156362 | 4e-05 | 0.002986 | 0.002986 | 2.131298
2019-03-29 14:52 | 1553885506.9 | -3 | 0.209489 | 0.000457 | 0 | 93.12966 | 92.003732 | 127.190248 | 21.261242 | 0.001874 | 0.001821 | 183.2989 | 0.2617 | 8.400523 | 0.002735 | 0.004309 | 0.004183 | 6.1e-05 | 0.001172 | 0.319404 | 1.308064 | 2.5473 | 100.13 | 21.04 | 37.616 | 66.918719 | 87.603596 | 65.635848 | 0.009377 | 1.04209 | 0.024938 | 23.93059 | 0.108798 | 0.155685 | 0.000251 | 0.018828 | 0.018828 | 0.336534
2019-03-29 14:52 | 1553885507.9 | -2 | 0.209486 | 0.000451 | 0 | 93.087454 | 92.07199 | 126.72526 | 21.261242 | 0.001871 | 0.001727 | 183.2684 | 0.261687 | 8.403935 | 0.002793 | 0.004126 | 0.003992 | 5.8e-05 | 0.001167 | 0.298223 | 1.307793 | 2.5474 | 100.13 | 21.05 | 37.613 | 66.844653 | 89.01185 | 63.374956 | 0.009382 | 1.049091 | 0.024976 | 23.806969 | 0.09811 | 0.155677 | 0.000279 | 0.020924 | 0.020924 | 0.30281
2019-03-29 14:52 | 1553885508.9 | -1 | 0.209479 | 0.000459 | 0 | 93.030581 | 91.998613 | 126.427162 | 21.261242 | 0.001835 | 0.001767 | 183.341 | 0.261784 | 8.402258 | 0.002839 | 0.004944 | 0.004879 | 6e-05 | 0.001161 | 0.274554 | 1.317828 | 2.5473 | 100.13 | 21.05 | 37.604 | 65.973801 | 90.129975 | 64.336909 | 0.00938 | 1.046101 | 0.024911 | 23.812913 | 0.099774 | 0.155735 | 0.000311 | 0.023272 | 0.023272 | 0.27236
2019-03-29 14:52 | 1553885509.9 | 0 | 0.209507 | 0.000456 | 0 | 93.072487 | 91.764831 | 126.202061 | 21.260298 | 0.001854 | 0.00181 | 183.3985 | 0.260256 | 8.40504 | 0.002857 | 0.00497 | 0.005466 | 8.6e-05 | 0.001155 | 0.319957 | 1.345276 | 2.7627 | 100.13 | 21.04 | 37.597 | 66.441161 | 90.558063 | 65.381387 | 0.009372 | 1.042873 | 0.02485 | 23.828492 | 0.126561 | 0.154826 | 0.000144 | 0.010781 | 0.010781 | 0.584508
2019-03-29 14:52 | 1553885510.9 | 1 | 0.209474 | 0.000461 | 0 | 90.366531 | 89.929383 | 126.283041 | 21.257972 | 0.00183 | 0.001716 | 183.3033 | 0.261101 | 8.402759 | 0.002941 | 0.004791 | 0.004492 | 6e-05 | 0.001151 | 0.329469 | 1.355489 | 2.5483 | 100.13 | 21.04 | 37.589 | 65.845791 | 92.573044 | 63.106991 | 0.00937 | 1.049927 | 0.024942 | 23.755931 | 0.043374 | 0.155329 | 0.000342 | 0.02559 | 0.02559 | 0.247049
2019-03-29 14:52 | 1553885511.9 | 2 | 0.209551 | 0.000459 | 0 | 88.653456 | 89.438269 | 125.623703 | 21.255801 | 0.001833 | 0.001722 | 183.3499 | 0.261797 | 8.400614 | 0.002914 | 0.004645 | 0.004694 | 6.4e-05 | 0.001148 | 0.364254 | 1.358344 | 2.5478 | 100.13 | 21.04 | 37.574 | 65.916323 | 91.915549 | 63.246184 | 0.009366 | 1.049493 | 0.024872 | 23.698737 | -0.078834 | 0.155743 | -0.000121 | -0.009045 | -0.009045 | -0.700797
2019-03-29 14:52 | 1553885512.9 | 3 | 0.209465 | 0.000459 | 1e-06 | 88.876159 | 90.179887 | 124.711098 | 21.253696 | 0.001867 | 0.001777 | 183.5482 | 0.260808 | 8.401121 | 0.00288 | 0.004734 | 0.004697 | 6.1e-05 | 0.001149 | 0.322114 | 1.349399 | 2.5477 | 100.13 | 21.04 | 37.567 | 66.745944 | 91.088647 | 64.57718 | 0.009365 | 1.045357 | 0.024732 | 23.659166 | -0.130255 | 0.155155 | 0.000398 | 0.029553 | 0.029553 | 0.213677
2019-03-29 14:52 | 1553885513.9 | 4 | 0.209479 | 0.000463 | 1e-06 | 89.614011 | 90.821852 | 122.995035 | 21.252443 | 0.001868 | 0.001729 | 183.5337 | 0.261316 | 8.401875 | 0.002894 | 0.006014 | 0.00636 | 6.6e-05 | 0.001158 | 0.315643 | 1.372854 | 2.5474 | 100.13 | 21.04 | 37.561 | 66.757232 | 91.44163 | 63.431154 | 0.009363 | 1.048916 | 0.024603 | 23.455925 | -0.119752 | 0.155457 | 0.000306 | 0.022518 | 0.022518 | 0.280982
2019-03-29 14:52 | 1553885514.9 | 5 | 0.209522 | 0.000461 | 3e-06 | 90.847256 | 91.185665 | 121.702412 | 21.256596 | 0.001862 | 0.001794 | 183.3397 | 0.261524 | 8.403682 | 0.002965 | 0.004976 | 0.004968 | 6.4e-05 | 0.001139 | 0.289264 | 1.361369 | 2.5473 | 100.13 | 21.04 | 37.549 | 66.63477 | 93.14261 | 64.978917 | 0.00936 | 1.044115 | 0.024418 | 23.385929 | -0.033257 | 0.155581 | 4.8e-05 | 0.003326 | 0.003326 | 1.903964
2019-03-29 14:52 | 1553885515.9 | 6 | 0.2094 | 0.000463 | 4e-06 | 91.732979 | 90.907856 | 120.317075 | 21.260678 | 0.001882 | 0.001889 | 183.359517 | 0.261017 | 8.402804 | 0.002717 | 0.007444 | 0.01145 | 9.2e-05 | 0.001149 | 0.307016 | 1.357356 | 2.5476 | 100.13 | 21.04 | 37.543 | 67.103811 | 87.189345 | 67.274776 | 0.009359 | 1.037073 | 0.024196 | 23.331254 | 0.080819 | 0.155279 | 0.000777 | 0.056174 | 0.056174 | 0.112505
2019-03-29 14:52 | 1553885516.9 | 7 | 0.208899 | 0.000466 | 8e-06 | 91.922156 | 90.444045 | 118.5036 | 21.258676 | 0.001885 | 0.00186 | 183.338338 | 0.261426 | 8.403084 | 0.002959 | 0.00541 | 0.005304 | 5.7e-05 | 0.001138 | 0.364807 | 1.3577 | 2.5477 | 100.13 | 21.04 | 37.537 | 67.177612 | 93.013952 | 66.571377 | 0.009357 | 1.03922 | 0.024038 | 23.130823 | 0.144997 | 0.155523 | 0.003793 | 0.27323 | 0.27323 | 0.023166
2019-03-29 14:52 | 1553885517.9 | 8 | 0.208095 | 0.000476 | 1.4e-05 | 92.281653 | 89.528709 | 116.311753 | 21.260156 | 0.001907 | 0.001956 | 183.283347 | 0.260978 | 8.404039 | 0.002912 | 0.004342 | 0.004223 | 5.9e-05 | 0.001148 | 0.275273 | 1.303829 | 1.909 | 100.13 | 21.04 | 37.535 | 67.717404 | 91.875924 | 68.900429 | 0.009357 | 1.032144 | 0.023733 | 22.994329 | 0.270895 | 0.155256 | 0.008614 | 0.612629 | 0.612629 | 0.010314
2019-03-29 14:52 | 1553885518.9 | 9 | 0.207704 | 0.000516 | 2.2e-05 | 92.401387 | 89.141005 | 113.6352 | 21.261242 | 0.002055 | 0.002042 | 183.206161 | 0.2614 | 8.403994 | 0.002885 | 0.004532 | 0.004408 | 5.7e-05 | 0.001152 | 0.240986 | 1.323304 | 2.5473 | 100.13 | 21.04 | 37.534 | 71.260377 | 91.214774 | 70.960959 | 0.009356 | 1.025964 | 0.023388 | 22.796573 | 0.321311 | 0.155507 | 0.010905 | 0.763852 | 0.763852 | 0.008286
2019-03-29 14:52 | 1553885519.9 | 10 | 0.206651 | 0.000603 | 3.1e-05 | 92.41246 | 86.876217 | 111.151591 | 21.261242 | 0.002097 | 0.002128 | 183.151343 | 0.261771 | 8.404007 | 0.002871 | 0.004258 | 0.004236 | 5.7e-05 | 0.00116 | 0.307348 | 1.400245 | 2.5475 | 100.13 | 21.04 | 37.534 | 72.285444 | 90.886619 | 73.025237 | 0.009356 | 1.019846 | 0.023062 | 22.6136 | 0.552572 | 0.155728 | 0.017106 | 1.181008 | 1.181008 | 0.005367
2019-03-29 14:52 | 1553885520.9 | 11 | 0.205879 | 0.000921 | 4.2e-05 | 92.439103 | 82.521378 | 108.279045 | 21.261242 | 0.00218 | 0.002146 | 183.074233 | 0.261348 | 8.399977 | 0.002911 | 0.004345 | 0.004246 | 5.7e-05 | 0.001158 | 0.298776 | 1.379516 | 2.5474 | 100.13 | 21.04 | 37.534 | 74.274095 | 91.856013 | 73.447858 | 0.009356 | 1.018602 | 0.022749 | 22.3331 | 1.01514 | 0.155476 | 0.021329 | 1.451711 | 1.451711 | 0.004359
2019-03-29 14:52 | 1553885521.9 | 12 | 0.204886 | 0.001539 | 5.1e-05 | 92.482205 | 79.473333 | 105.940026 | 21.261242 | 0.002182 | 0.002302 | 182.986831 | 0.26183 | 8.402707 | 0.002865 | 0.004914 | 0.004871 | 6e-05 | 0.001161 | 0.293744 | 1.358772 | 2.5474 | 100.13 | 21.04 | 37.535 | 74.312295 | 90.738696 | 77.20564 | 0.009357 | 1.007677 | 0.022381 | 22.209995 | 1.355946 | 0.155763 | 0.026497 | 1.773364 | 1.773364 | 0.003575
2019-03-29 14:52 | 1553885522.9 | 13 | 0.203905 | 0.002264 | 6e-05 | 92.455565 | 77.090118 | 103.630346 | 21.261242 | 0.002356 | 0.002412 | 182.872403 | 0.261524 | 8.400984 | 0.002874 | 0.003999 | 0.003872 | 5.8e-05 | 0.001158 | 0.275771 | 1.321082 | 2.5474 | 100.13 | 21.04 | 37.536 | 78.50381 | 90.95986 | 79.841525 | 0.009357 | 1.000153 | 0.022052 | 22.04903 | 1.625698 | 0.155581 | 0.031457 | 2.073443 | 2.073443 | 0.003054
2019-03-29 14:52 | 1553885523.9 | 14 | 0.202348 | 0.003064 | 6.7e-05 | 92.445089 | 73.75266 | 101.813351 | 21.261242 | 0.002374 | 0.002513 | 182.775838 | 0.261537 | 8.40348 | 0.002909 | 0.004361 | 0.00429 | 5.7e-05 | 0.001153 | 0.301818 | 1.331919 | 2.5474 | 100.13 | 21.04 | 37.538 | 78.944971 | 91.808295 | 82.262788 | 0.009357 | 0.993339 | 0.021784 | 21.929704 | 2.020552 | 0.155588 | 0.039761 | 2.587064 | 2.587064 | 0.002448
2019-03-29 14:52 | 1553885524.9 | 15 | 0.200731 | 0.003925 | 7.4e-05 | 92.367262 | 71.7766 | 100.259011 | 21.261242 | 0.002531 | 0.002615 | 182.656005 | 0.261127 | 8.401816 | 0.002967 | 0.004284 | 0.004165 | 5.8e-05 | 0.001156 | 0.271125 | 1.3529 | 2.5473 | 100.13 | 21.04 | 37.539 | 82.716663 | 93.211271 | 84.728799 | 0.009358 | 0.986494 | 0.021542 | 21.83703 | 2.25594 | 0.155345 | 0.048332 | 3.1075 | 3.1075 | 0.002035
2019-03-29 14:52 | 1553885525.9 | 16 | 0.199198 | 0.004821 | 8.2e-05 | 92.335233 | 71.781037 | 98.93118 | 21.261242 | 0.002654 | 0.002671 | 182.504815 | 0.261609 | 8.401628 | 0.002985 | 0.00424 | 0.004185 | 5.9e-05 | 0.001153 | 0.270959 | 1.350656 | 2.5474 | 100.13 | 21.04 | 37.539 | 85.670721 | 93.648706 | 86.06333 | 0.009358 | 0.982829 | 0.021359 | 21.73235 | 2.252285 | 0.155631 | 0.056344 | 3.589064 | 3.589064 | 0.001765
2019-03-29 14:52 | 1553885526.9 | 17 | 0.198027 | 0.005734 | 9e-05 | 92.272075 | 72.612756 | 98.323481 | 21.261242 | 0.002728 | 0.002742 | 182.358952 | 0.260555 | 8.40363 | 0.003011 | 0.003972 | 0.003949 | 6e-05 | 0.001163 | 0.295735 | 1.351803 | 2.5474 | 100.13 | 21.04 | 37.541 | 87.435847 | 94.273879 | 87.784831 | 0.009358 | 0.978142 | 0.021243 | 21.717353 | 2.143121 | 0.155004 | 0.062189 | 3.937395 | 3.937395 | 0.001602
2019-03-29 14:52 | 1553885527.9 | 18 | 0.196967 | 0.006655 | 9.8e-05 | 92.391509 | 72.596375 | 98.054956 | 21.261242 | 0.002834 | 0.002795 | 182.193156 | 0.260262 | 8.403565 | 0.00307 | 0.004738 | 0.004584 | 6e-05 | 0.001159 | 0.302869 | 1.377264 | 2.5473 | 100.13 | 21.04 | 37.54 | 89.99076 | 95.691706 | 89.050857 | 0.009358 | 0.974723 | 0.021177 | 21.72568 | 2.156709 | 0.15483 | 0.067363 | 4.249404 | 4.249404 | 0.001483
2019-03-29 14:52 | 1553885528.9 | 19 | 0.196116 | 0.007426 | 0.000105 | 92.347506 | 71.61483 | 98.542477 | 21.261242 | 0.002914 | 0.002878 | 182.04647 | 0.261446 | 8.40246 | 0.002981 | 0.004268 | 0.00419 | 6e-05 | 0.001167 | 0.30215 | 1.334422 | 2.5474 | 100.13 | 21.04 | 37.539 | 91.93169 | 93.550795 | 91.060811 | 0.009358 | 0.969344 | 0.02117 | 21.839969 | 2.274209 | 0.155534 | 0.071477 | 4.505617 | 4.505617 | 0.001405
2019-03-29 14:52 | 1553885529.9 | 20 | 0.195579 | 0.008104 | 0.000112 | 92.293028 | 69.942517 | 98.521586 | 21.261242 | 0.003027 | 0.002872 | 181.880885 | 0.261732 | 8.403422 | 0.003152 | 0.004676 | 0.004529 | 5.9e-05 | 0.001168 | 0.266646 | 1.347104 | 2.5473 | 100.13 | 21.04 | 37.536 | 94.656728 | 97.661311 | 90.906133 | 0.009357 | 0.969755 | 0.021173 | 21.833017 | 2.480276 | 0.155705 | 0.073849 | 4.65429 | 4.65429 | 0.001362
2019-03-29 14:52 | 1553885530.9 | 21 | 0.195094 | 0.008633 | 0.000119 | 92.249326 | 68.549719 | 98.830718 | 21.261242 | 0.003097 | 0.003012 | 181.707441 | 0.261765 | 8.403604 | 0.003151 | 0.004945 | 0.004877 | 5.9e-05 | 0.001171 | 0.279199 | 1.3425 | 2.5473 | 100.13 | 21.04 | 37.534 | 96.336227 | 97.654064 | 94.298966 | 0.009356 | 0.960801 | 0.021108 | 21.968903 | 2.655954 | 0.155724 | 0.076084 | 4.779189 | 4.779189 | 0.001326
2019-03-29 14:52 | 1553885531.9 | 22 | 0.195076 | 0.009043 | 0.000125 | 92.218794 | 67.784209 | 99.693795 | 21.261242 | 0.003156 | 0.003066 | 181.562729 | 0.261953 | 8.402739 | 0.003233 | 0.004343 | 0.004205 | 5.7e-05 | 0.001173 | 0.296785 | 1.31824 | 2.5474 | 100.13 | 21.04 | 37.529 | 97.77485 | 99.620786 | 95.594681 | 0.009355 | 0.957425 | 0.021162 | 22.103488 | 2.753441 | 0.155836 | 0.07571 | 4.767851 | 4.767851 | 0.00133
2019-03-29 14:52 | 1553885532.9 | 23 | 0.195139 | 0.009305 | 0.000131 | 92.111933 | 66.291756 | 100.918114 | 21.261242 | 0.003147 | 0.003102 | 181.408318 | 0.261869 | 8.402921 | 0.003241 | 0.004155 | 0.004103 | 6.1e-05 | 0.001167 | 0.302537 | 1.325418 | 2.5473 | 100.13 | 21.04 | 37.526 | 97.539807 | 99.827034 | 96.463221 | 0.009354 | 0.955175 | 0.021267 | 22.264974 | 2.942209 | 0.155786 | 0.075027 | 4.748106 | 4.748106 | 0.001335
2019-03-29 14:52 | 1553885533.9 | 24 | 0.195151 | 0.009547 | 0.000138 | 92.142764 | 65.132058 | 101.973195 | 21.261242 | 0.003213 | 0.003112 | 181.247429 | 0.261283 | 8.404351 | 0.003308 | 0.004647 | 0.004572 | 5.8e-05 | 0.001161 | 0.263217 | 1.291601 | 2.5473 | 100.13 | 21.04 | 37.524 | 99.148399 | 101.44363 | 96.70757 | 0.009354 | 0.954544 | 0.021371 | 22.388456 | 3.103062 | 0.155438 | 0.074663 | 4.747955 | 4.747955 | 0.001332
2019-03-29 14:52 | 1553885534.9 | 25 | 0.195426 | 0.009756 | 0.000144 | 92.013153 | 64.312626 | 102.635585 | 21.261242 | 0.00337 | 0.003127 | 181.100244 | 0.26103 | 8.403389 | 0.003304 | 0.004516 | 0.004434 | 5.6e-05 | 0.001161 | 0.294297 | 1.312106 | 2.5474 | 100.13 | 21.03 | 37.517 | 102.946949 | 101.3449 | 97.071969 | 0.009346 | 0.953605 | 0.02143 | 22.472115 | 3.203717 | 0.155287 | 0.072786 | 4.641771 | 4.641771 | 0.001362
2019-03-29 14:52 | 1553885535.9 | 26 | 0.195569 | 0.00992 | 0.000149 | 92.055059 | 64.582925 | 103.317927 | 21.261242 | 0.003295 | 0.003164 | 180.966553 | 0.260789 | 8.403181 | 0.003387 | 0.004197 | 0.004034 | 5.6e-05 | 0.001163 | 0.298942 | 1.312966 | 2.5475 | 100.13 | 21.03 | 37.514 | 101.133663 | 103.359652 | 97.955074 | 0.009346 | 0.951335 | 0.021475 | 22.573565 | 3.170276 | 0.155143 | 0.071749 | 4.585472 | 4.585472 | 0.001377
2019-03-29 14:52 | 1553885536.9 | 27 | 0.195746 | 0.010028 | 0.000153 | 92.031113 | 63.142006 | 104.265741 | 21.261242 | 0.003342 | 0.003192 | 180.821266 | 0.260464 | 8.401849 | 0.003398 | 0.004476 | 0.0044 | 6e-05 | 0.001159 | 0.301431 | 1.347443 | 2.5475 | 100.13 | 21.03 | 37.512 | 102.257365 | 103.616665 | 98.632614 | 0.009345 | 0.949602 | 0.021554 | 22.697563 | 3.369771 | 0.15495 | 0.070566 | 4.526568 | 4.526568 | 0.001393
2019-03-29 14:52 | 1553885537.9 | 28 | 0.196301 | 0.010096 | 0.000159 | 91.921558 | 62.614376 | 105.015682 | 21.261242 | 0.003381 | 0.003219 | 180.698634 | 0.261687 | 8.401153 | 0.003322 | 0.004964 | 0.004883 | 5.6e-05 | 0.001153 | 0.297891 | 1.360988 | 2.5474 | 100.13 | 21.03 | 37.508 | 103.208027 | 101.788496 | 99.278694 | 0.009344 | 0.947954 | 0.021612 | 22.798828 | 3.434174 | 0.155677 | 0.067193 | 4.322767 | 4.322767 | 0.001466
2019-03-29 14:52 | 1553885538.9 | 29 | 0.197117 | 0.010107 | 0.000162 | 91.959274 | 62.791845 | 105.528083 | 21.261242 | 0.003385 | 0.003193 | 180.566936 | 0.261264 | 8.402219 | 0.003437 | 0.004515 | 0.004467 | 5.5e-05 | 0.001152 | 0.284785 | 1.327045 | 2.5472 | 100.13 | 21.03 | 37.506 | 103.297402 | 104.571861 | 98.650497 | 0.009344 | 0.949556 | 0.021683 | 22.835098 | 3.412528 | 0.155426 | 0.062337 | 4.024714 | 4.024714 | 0.001572
2019-03-29 14:52 | 1553885539.9 | 30 | 0.197763 | 0.010059 | 0.000166 | 91.92545 | 62.357726 | 106.124751 | 21.261242 | 0.00344 | 0.00327 | 180.447122 | 0.261348 | 8.400386 | 0.00339 | 0.004565 | 0.004351 | 6.1e-05 | 0.001148 | 0.301431 | 1.35478 | 2.5473 | 100.13 | 21.03 | 37.5 | 104.633909 | 103.420208 | 100.515078 | 0.009342 | 0.944818 | 0.02169 | 22.956912 | 3.471291 | 0.155476 | 0.058551 | 3.782262 | 3.782262 | 0.001673
2019-03-29 14:52 | 1553885540.9 | 31 | 0.198173 | 0.009954 | 0.000167 | 91.95179 | 61.830435 | 106.454302 | 21.261242 | 0.003522 | 0.00325 | 180.310652 | 0.261218 | 8.401277 | 0.003415 | 0.004692 | 0.004658 | 5.7e-05 | 0.001141 | 0.295182 | 1.326201 | 2.5473 | 100.13 | 21.03 | 37.496 | 106.627798 | 104.029266 | 100.03959 | 0.009341 | 0.946022 | 0.021738 | 22.977895 | 3.549809 | 0.155399 | 0.056233 | 3.640932 | 3.640932 | 0.001737
2019-03-29 14:52 | 1553885541.9 | 32 | 0.198504 | 0.009804 | 0.000168 | 92.016746 | 60.816468 | 106.456885 | 21.261242 | 0.003426 | 0.003281 | 180.179012 | 0.261303 | 8.400887 | 0.0034 | 0.005073 | 0.004923 | 5.7e-05 | 0.00114 | 0.296232 | 1.329398 | 2.5473 | 100.13 | 21.03 | 37.492 | 104.284671 | 103.677956 | 100.7906 | 0.00934 | 0.944122 | 0.021716 | 23.001283 | 3.704025 | 0.155449 | 0.054441 | 3.521731 | 3.521731 | 0.001796
2019-03-29 14:52 | 1553885542.9 | 33 | 0.198886 | 0.009616 | 0.000165 | 92.030814 | 60.182012 | 106.074754 | 21.261242 | 0.003517 | 0.003321 | 180.058546 | 0.261511 | 8.399853 | 0.003377 | 0.004609 | 0.004496 | 5.9e-05 | 0.001138 | 0.271125 | 1.348973 | 2.5473 | 100.13 | 21.03 | 37.482 | 106.501632 | 103.11914 | 101.750013 | 0.009338 | 0.941705 | 0.021649 | 22.989399 | 3.799195 | 0.155573 | 0.052392 | 3.379325 | 3.379325 | 0.001874
2019-03-29 14:52 | 1553885543.9 | 34 | 0.199042 | 0.009415 | 0.000161 | 92.110735 | 60.479276 | 106.220518 | 21.261242 | 0.003512 | 0.003326 | 179.931123 | 0.261452 | 8.40153 | 0.00338 | 0.005007 | 0.004957 | 5.8e-05 | 0.001138 | 0.284785 | 1.354559 | 2.5475 | 100.13 | 21.03 | 37.477 | 106.376688 | 103.177994 | 101.878049 | 0.009336 | 0.941384 | 0.02166 | 23.009117 | 3.762887 | 0.155538 | 0.051706 | 3.337113 | 3.337113 | 0.001897
2019-03-29 14:52 | 1553885544.9 | 35 | 0.199203 | 0.009209 | 0.000155 | 92.099959 | 61.091546 | 106.849108 | 21.261242 | 0.00355 | 0.003316 | 179.80713 | 0.260854 | 8.400802 | 0.003441 | 0.004897 | 0.00483 | 5.8e-05 | 0.001139 | 0.265595 | 1.307748 | 2.5473 | 100.13 | 21.03 | 37.465 | 107.31191 | 104.651118 | 101.636989 | 0.009333 | 0.941989 | 0.021731 | 23.06968 | 3.671744 | 0.155182 | 0.050999 | 3.302698 | 3.302698 | 0.001912
2019-03-29 14:52 | 1553885545.9 | 36 | 0.199445 | 0.009007 | 0.000149 | 92.035901 | 63.417086 | 107.440845 | 21.261242 | 0.003563 | 0.003365 | 179.664853 | 0.261635 | 8.400705 | 0.003473 | 0.004871 | 0.004776 | 5.9e-05 | 0.001143 | 0.306131 | 1.348986 | 2.5474 | 100.13 | 21.03 | 37.458 | 107.611941 | 105.429807 | 102.821266 | 0.009332 | 0.939022 | 0.021757 | 23.169993 | 3.331354 | 0.155646 | 0.049808 | 3.229973 | 3.229973 | 0.001961
2019-03-29 14:52 | 1553885546.9 | 37 | 0.199672 | 0.008825 | 0.000144 | 92.084693 | 65.556963 | 107.561493 | 21.261242 | 0.003543 | 0.003294 | 179.545767 | 0.26183 | 8.401062 | 0.003398 | 0.004735 | 0.004601 | 6.1e-05 | 0.001151 | 0.314371 | 1.384387 | 2.5475 | 100.13 | 21.03 | 37.451 | 107.125265 | 103.608671 | 101.100757 | 0.00933 | 0.943339 | 0.021819 | 23.129893 | 3.03926 | 0.155763 | 0.048676 | 3.166087 | 3.166087 | 0.002002
2019-03-29 14:52 | 1553885547.9 | 38 | 0.199805 | 0.008649 | 0.000137 | 91.98771 | 67.486266 | 107.953483 | 21.261242 | 0.003678 | 0.003304 | 179.427582 | 0.261576 | 8.401712 | 0.003453 | 0.005294 | 0.005196 | 6.4e-05 | 0.001154 | 0.290149 | 1.311629 | 2.5473 | 100.13 | 21.03 | 37.436 | 110.406341 | 104.951695 | 101.331591 | 0.009326 | 0.942758 | 0.021852 | 23.179146 | 2.770401 | 0.155612 | 0.048104 | 3.134013 | 3.134013 | 0.002021
2019-03-29 14:52 | 1553885548.9 | 39 | 0.199946 | 0.008488 | 0.000131 | 91.969152 | 69.287586 | 108.28632 | 21.261242 | 0.003572 | 0.003348 | 179.302459 | 0.260763 | 8.401992 | 0.003483 | 0.00564 | 0.005462 | 6.2e-05 | 0.001154 | 0.283347 | 1.315941 | 2.5473 | 100.13 | 21.02 | 37.428 | 107.842823 | 105.683944 | 102.399476 | 0.009318 | 0.940077 | 0.021855 | 23.247928 | 2.532983 | 0.155128 | 0.047463 | 3.093089 | 3.093089 | 0.002041
2019-03-29 14:52 | 1553885549.9 | 40 | 0.200142 | 0.008343 | 0.000125 | 91.939518 | 69.409766 | 108.625964 | 21.261242 | 0.003637 | 0.003376 | 179.179827 | 0.261277 | 8.400705 | 0.003371 | 0.004896 | 0.004857 | 6e-05 | 0.001151 | 0.269687 | 1.314666 | 2.5474 | 100.13 | 21.03 | 37.42 | 109.408541 | 102.961964 | 103.087656 | 0.009322 | 0.938357 | 0.021869 | 23.305682 | 2.514341 | 0.155434 | 0.046475 | 3.031172 | 3.031172 | 0.002087
2019-03-29 14:52 | 1553885550.9 | 41 | 0.200526 | 0.008207 | 0.00012 | 91.978731 | 70.919966 | 109.466744 | 21.261242 | 0.003626 | 0.003384 | 179.087499 | 0.261231 | 8.401803 | 0.003502 | 0.005077 | 0.004958 | 6.2e-05 | 0.001138 | 0.30309 | 1.310835 | 2.5474 | 100.13 | 21.02 | 37.401 | 109.16021 | 106.137983 | 103.280931 | 0.009312 | 0.937876 | 0.021948 | 23.401712 | 2.325629 | 0.155407 | 0.044354 | 2.903915 | 2.903915 | 0.002178
2019-03-29 14:52 | 1553885551.9 | 42 | 0.201006 | 0.008068 | 0.000115 | 92.007765 | 71.925403 | 110.511732 | 21.261242 | 0.003641 | 0.003286 | 178.995439 | 0.261804 | 8.401732 | 0.003352 | 0.005188 | 0.005083 | 6e-05 | 0.001128 | 0.31238 | 1.347672 | 2.5473 | 100.13 | 21.02 | 37.394 | 109.518138 | 102.515689 | 100.900432 | 0.00931 | 0.943844 | 0.022122 | 23.43868 | 2.202535 | 0.155747 | 0.04166 | 2.749888 | 2.749888 | 0.002305
2019-03-29 14:53 | 1553885552.9 | 43 | 0.201376 | 0.007919 | 0.00011 | 91.981724 | 71.889567 | 111.863271 | 21.261242 | 0.003568 | 0.003355 | 178.900657 | 0.26127 | 8.403955 | 0.00344 | 0.004973 | 0.004883 | 6.3e-05 | 0.001127 | 0.287826 | 1.302891 | 2.5475 | 100.13 | 21.02 | 37.379 | 107.749107 | 104.626153 | 102.588084 | 0.009306 | 0.939605 | 0.022207 | 23.634708 | 2.204461 | 0.15543 | 0.039629 | 2.626334 | 2.626334 | 0.002409
2019-03-29 14:53 | 1553885553.9 | 44 | 0.201857 | 0.00776 | 0.000105 | 91.979926 | 72.359179 | 112.71696 | 21.261242 | 0.003687 | 0.003297 | 178.800298 | 0.261706 | 8.401244 | 0.003425 | 0.00486 | 0.004801 | 6.2e-05 | 0.001125 | 0.309892 | 1.349596 | 2.5474 | 100.13 | 21.02 | 37.369 | 110.623962 | 104.266739 | 101.171408 | 0.009304 | 0.943161 | 0.022334 | 23.679953 | 2.146047 | 0.155689 | 0.03695 | 2.463357 | 2.463357 | 0.002572
2019-03-29 14:53 | 1553885554.9 | 45 | 0.202266 | 0.007583 | 0.000101 | 91.923354 | 73.213425 | 113.156128 | 21.261242 | 0.00364 | 0.003257 | 178.721252 | 0.261478 | 8.402837 | 0.003412 | 0.005071 | 0.004991 | 5.7e-05 | 0.001115 | 0.259456 | 1.366029 | 2.5474 | 100.13 | 21.02 | 37.361 | 109.488976 | 103.962391 | 100.208393 | 0.009302 | 0.945594 | 0.022406 | 23.6955 | 2.035566 | 0.155554 | 0.034721 | 2.322664 | 2.322664 | 0.002726
2019-03-29 14:53 | 1553885555.9 | 46 | 0.202725 | 0.007392 | 9.8e-05 | 91.903 | 74.613048 | 113.415028 | 21.261242 | 0.00363 | 0.00329 | 178.644373 | 0.261765 | 8.403344 | 0.003304 | 0.005095 | 0.004957 | 5.9e-05 | 0.001111 | 0.28296 | 1.358837 | 2.5474 | 100.13 | 21.02 | 37.346 | 109.246952 | 101.336915 | 101.012689 | 0.009298 | 0.943561 | 0.022408 | 23.74813 | 1.864206 | 0.155724 | 0.032205 | 2.154884 | 2.154884 | 0.002941
2019-03-29 14:53 | 1553885556.9 | 47 | 0.203057 | 0.007183 | 9.4e-05 | 91.864983 | 74.804511 | 113.987519 | 21.261242 | 0.003544 | 0.003239 | 178.566669 | 0.261348 | 8.400913 | 0.003286 | 0.005075 | 0.005039 | 6.1e-05 | 0.001114 | 0.280305 | 1.313114 | 2.5475 | 100.13 | 21.02 | 37.339 | 107.148079 | 100.911561 | 99.777465 | 0.009296 | 0.946686 | 0.022501 | 23.76866 | 1.837583 | 0.155476 | 0.030478 | 2.048113 | 2.048113 | 0.00309
2019-03-29 14:53 | 1553885557.9 | 48 | 0.203517 | 0.006951 | 9.1e-05 | 91.811404 | 75.320878 | 114.350635 | 21.261242 | 0.003554 | 0.003192 | 178.480627 | 0.2617 | 8.401979 | 0.003266 | 0.005235 | 0.005153 | 5.9e-05 | 0.001115 | 0.256581 | 1.331008 | 2.5474 | 100.13 | 21.02 | 37.327 | 107.40172 | 100.413006 | 98.644939 | 0.009293 | 0.94957 | 0.022572 | 23.770313 | 1.770833 | 0.155685 | 0.028003 | 1.887851 | 1.887851 | 0.003356
2019-03-29 14:53 | 1553885558.9 | 49 | 0.204042 | 0.006599 | 8.9e-05 | 91.842534 | 75.578552 | 114.426685 | 21.261242 | 0.003559 | 0.003242 | 178.420711 | 0.26103 | 8.400763 | 0.003315 | 0.004814 | 0.004678 | 6.2e-05 | 0.00111 | 0.297891 | 1.352283 | 2.5475 | 100.13 | 21.02 | 37.32 | 107.522121 | 101.612546 | 99.853633 | 0.009292 | 0.946493 | 0.022542 | 23.816836 | 1.743318 | 0.155287 | 0.025284 | 1.702468 | 1.702468 | 0.003712
2019-03-29 14:53 | 1553885559.9 | 50 | 0.204271 | 0.006337 | 8.8e-05 | 91.839242 | 76.475458 | 114.665634 | 21.261242 | 0.003591 | 0.003259 | 178.355638 | 0.261043 | 8.40283 | 0.003273 | 0.004658 | 0.004692 | 6e-05 | 0.0011 | 0.271291 | 1.334815 | 2.5472 | 100.13 | 21.02 | 37.312 | 108.298846 | 100.589579 | 100.251442 | 0.00929 | 0.945485 | 0.022554 | 23.8544 | 1.637476 | 0.155294 | 0.024235 | 1.632681 | 1.632681 | 0.003871
2019-03-29 14:53 | 1553885560.9 | 51 | 0.204335 | 0.005984 | 8.7e-05 | 91.757224 | 76.651221 | 114.505318 | 21.261242 | 0.003542 | 0.003155 | 178.2792 | 0.261693 | 8.403545 | 0.003223 | 0.004582 | 0.00436 | 6e-05 | 0.001095 | 0.30309 | 1.328198 | 2.5474 | 100.13 | 21.02 | 37.299 | 107.102451 | 99.383854 | 97.734024 | 0.009286 | 0.951902 | 0.022615 | 23.757228 | 1.608951 | 0.155681 | 0.024285 | 1.640544 | 1.640544 | 0.003862
2019-03-29 14:53 | 1553885561.9 | 52 | 0.204394 | 0.00575 | 8.7e-05 | 91.823378 | 76.339625 | 114.294771 | 21.261242 | 0.003582 | 0.003263 | 178.180354 | 0.261719 | 8.402401 | 0.003251 | 0.004704 | 0.004605 | 5.9e-05 | 0.001092 | 0.341082 | 1.366633 | 2.5475 | 100.13 | 21.02 | 37.294 | 108.087818 | 100.065466 | 100.343348 | 0.009285 | 0.945252 | 0.022515 | 23.818724 | 1.651832 | 0.155697 | 0.024219 | 1.628884 | 1.628884 | 0.00389
2019-03-29 14:53 | 1553885562.9 | 53 | 0.204431 | 0.005556 | 8.7e-05 | 91.772191 | 75.57275 | 114.003714 | 21.261242 | 0.003582 | 0.003178 | 178.106829 | 0.261186 | 8.402564 | 0.003147 | 0.004765 | 0.004721 | 5.9e-05 | 0.001096 | 0.301431 | 1.393002 | 2.5475 | 100.13 | 21.02 | 37.284 | 108.081505 | 97.540532 | 98.289952 | 0.009283 | 0.950478 | 0.022548 | 23.722895 | 1.737152 | 0.155379 | 0.024235 | 1.632351 | 1.632351 | 0.003874
2019-03-29 14:53 | 1553885563.9 | 54 | 0.204471 | 0.005373 | 8.8e-05 | 91.764109 | 75.688447 | 113.988927 | 21.261242 | 0.003548 | 0.003216 | 178.031387 | 0.261875 | 8.399866 | 0.003177 | 0.004421 | 0.004277 | 5.7e-05 | 0.001094 | 0.300933 | 1.33801 | 2.5474 | 100.13 | 21.02 | 37.28 | 107.244191 | 98.278837 | 99.218259 | 0.009282 | 0.948108 | 0.022518 | 23.75098 | 1.722681 | 0.15579 | 0.024221 | 1.629247 | 1.629247 | 0.003892
2019-03-29 14:53 | 1553885564.9 | 55 | 0.20448 | 0.005216 | 8.8e-05 | 91.683889 | 75.352619 | 113.743406 | 21.261242 | 0.003573 | 0.003136 | 177.94157 | 0.261446 | 8.400341 | 0.003052 | 0.005534 | 0.005464 | 5.9e-05 | 0.001099 | 0.313486 | 1.325554 | 2.5474 | 100.13 | 21.02 | 37.276 | 107.87123 | 95.246918 | 97.283535 | 0.009281 | 0.95306 | 0.022553 | 23.663672 | 1.754633 | 0.155534 | 0.024359 | 1.640986 | 1.640986 | 0.003858
2019-03-29 14:53 | 1553885565.9 | 56 | 0.204464 | 0.005091 | 8.8e-05 | 91.68778 | 76.048505 | 113.650925 | 21.261242 | 0.003536 | 0.003158 | 177.873392 | 0.261472 | 8.404722 | 0.003188 | 0.004813 | 0.004674 | 5.9e-05 | 0.001092 | 0.289983 | 1.415049 | 2.5475 | 100.13 | 21.01 | 37.271 | 106.975768 | 98.533773 | 97.823407 | 0.009274 | 0.951673 | 0.022527 | 23.67128 | 1.672788 | 0.15555 | 0.024613 | 1.656244 | 1.656244 | 0.003822
2019-03-29 14:53 | 1553885566.9 | 57 | 0.204483 | 0.004983 | 8.8e-05 | 91.728489 | 76.127344 | 113.190866 | 21.261242 | 0.003539 | 0.003143 | 177.802972 | 0.261348 | 8.402518 | 0.003153 | 0.004619 | 0.004591 | 5.8e-05 | 0.001093 | 0.298223 | 1.426944 | 2.5476 | 100.13 | 21.01 | 37.27 | 107.029887 | 97.694889 | 97.448744 | 0.009273 | 0.952635 | 0.022493 | 23.611389 | 1.667491 | 0.155476 | 0.024628 | 1.654775 | 1.654775 | 0.003824
2019-03-29 14:53 | 1553885567.9 | 58 | 0.204542 | 0.004902 | 8.8e-05 | 91.576129 | 75.219176 | 113.159179 | 21.261242 | 0.003569 | 0.003084 | 177.721646 | 0.260776 | 8.403773 | 0.003141 | 0.004757 | 0.004675 | 6.1e-05 | 0.001095 | 0.271512 | 1.360079 | 2.5474 | 100.13 | 21.01 | 37.269 | 107.765617 | 97.39947 | 96.021428 | 0.009273 | 0.956318 | 0.022533 | 23.562578 | 1.759968 | 0.155136 | 0.024376 | 1.640757 | 1.640757 | 0.003848
2019-03-29 14:53 | 1553885568.9 | 59 | 0.20465 | 0.004831 | 8.8e-05 | 91.633003 | 75.424289 | 113.521123 | 21.261242 | 0.00353 | 0.003141 | 177.62903 | 0.260782 | 8.402213 | 0.003119 | 0.005003 | 0.004933 | 6e-05 | 0.001096 | 0.298223 | 1.371454 | 2.5475 | 100.13 | 21.01 | 37.267 | 106.807113 | 96.864286 | 97.410339 | 0.009273 | 0.952734 | 0.022527 | 23.644584 | 1.741164 | 0.15514 | 0.023817 | 1.602623 | 1.602623 | 0.00394
2019-03-29 14:53 | 1553885569.9 | 60 | 0.204774 | 0.004761 | 8.6e-05 | 91.597981 | 76.424606 | 113.610083 | 21.261242 | 0.003572 | 0.003141 | 177.552265 | 0.261752 | 8.401914 | 0.003146 | 0.004657 | 0.004505 | 5.8e-05 | 0.001093 | 0.282628 | 1.335442 | 2.5475 | 100.13 | 21.01 | 37.268 | 107.841852 | 97.522416 | 97.400919 | 0.009273 | 0.952758 | 0.022536 | 23.653546 | 1.619897 | 0.155716 | 0.023157 | 1.558922 | 1.558922 | 0.004065
2019-03-29 14:53 | 1553885570.9 | 61 | 0.204796 | 0.004698 | 8.5e-05 | 91.59768 | 76.33587 | 113.954189 | 21.261242 | 0.003498 | 0.003129 | 177.500571 | 0.261713 | 8.401426 | 0.003128 | 0.004168 | 0.004034 | 6e-05 | 0.001092 | 0.278867 | 1.32495 | 2.5475 | 100.13 | 21 | 37.27 | 106.041199 | 97.086701 | 97.116647 | 0.009268 | 0.95349 | 0.022579 | 23.680252 | 1.630259 | 0.155693 | 0.023104 | 1.558392 | 1.558392 | 0.004066
2019-03-29 14:53 | 1553885571.9 | 62 | 0.204918 | 0.00463 | 8.4e-05 | 91.594388 | 76.309251 | 114.005125 | 21.261242 | 0.003454 | 0.003152 | 177.430362 | 0.261238 | 8.4022 | 0.003042 | 0.004821 | 0.004748 | 5.7e-05 | 0.001095 | 0.295347 | 1.309261 | 2.5474 | 100.13 | 21 | 37.272 | 104.979089 | 95.017678 | 97.655755 | 0.009268 | 0.952103 | 0.022567 | 23.70278 | 1.633058 | 0.15541 | 0.022458 | 1.514053 | 1.514053 | 0.004178
2019-03-29 14:53 | 1553885572.9 | 63 | 0.205074 | 0.004564 | 8.2e-05 | 91.600076 | 76.848486 | 113.952312 | 21.261242 | 0.003524 | 0.003107 | 177.357814 | 0.259937 | 8.403285 | 0.003167 | 0.004373 | 0.004334 | 6e-05 | 0.00109 | 0.287826 | 1.314866 | 2.5474 | 100.13 | 21 | 37.273 | 106.661524 | 98.02103 | 96.590946 | 0.009268 | 0.954845 | 0.022595 | 23.66324 | 1.570629 | 0.154636 | 0.021604 | 1.458343 | 1.458343 | 0.004316
2019-03-29 14:53 | 1553885573.9 | 64 | 0.20521 | 0.004491 | 8.1e-05 | 91.627615 | 76.941316 | 113.937994 | 21.261242 | 0.003497 | 0.003142 | 177.305967 | 0.261062 | 8.402876 | 0.003117 | 0.004972 | 0.004824 | 5.8e-05 | 0.001093 | 0.296951 | 1.332841 | 2.5475 | 100.13 | 21 | 37.279 | 106.02325 | 96.825891 | 97.42145 | 0.00927 | 0.952705 | 0.022568 | 23.688313 | 1.56252 | 0.155306 | 0.020883 | 1.407998 | 1.407998 | 0.004489
2019-03-29 14:53 | 1553885574.9 | 65 | 0.205392 | 0.004409 | 7.9e-05 | 91.633601 | 77.683959 | 114.230226 | 21.261242 | 0.003443 | 0.003085 | 177.26102 | 0.261706 | 8.402746 | 0.003076 | 0.004779 | 0.004768 | 5.8e-05 | 0.001088 | 0.283126 | 1.343483 | 2.5474 | 100.13 | 21 | 37.281 | 104.716563 | 95.820838 | 96.047257 | 0.00927 | 0.956251 | 0.022639 | 23.674653 | 1.477185 | 0.155689 | 0.019888 | 1.345158 | 1.345158 | 0.004711
2019-03-29 14:53 | 1553885575.9 | 66 | 0.205434 | 0.004327 | 7.8e-05 | 91.616838 | 77.529696 | 114.659535 | 21.261242 | 0.003439 | 0.003054 | 177.193226 | 0.260848 | 8.403123 | 0.003058 | 0.004929 | 0.004821 | 5.9e-05 | 0.001088 | 0.289098 | 1.317031 | 2.5473 | 100.14 | 21 | 37.289 | 104.601673 | 95.40209 | 95.297113 | 0.009271 | 0.958198 | 0.022704 | 23.69499 | 1.493328 | 0.155178 | 0.01974 | 1.339089 | 1.339089 | 0.004716
2019-03-29 14:53 | 1553885576.9 | 67 | 0.205428 | 0.004243 | 7.6e-05 | 91.677603 | 77.717746 | 115.240476 | 21.261242 | 0.003418 | 0.00306 | 177.115369 | 0.261251 | 8.402037 | 0.002978 | 0.004174 | 0.004184 | 5.9e-05 | 0.00109 | 0.313321 | 1.374273 | 2.5475 | 100.14 | 21 | 37.294 | 104.108743 | 93.467116 | 95.439497 | 0.009273 | 0.957828 | 0.022758 | 23.759531 | 1.477589 | 0.155418 | 0.019885 | 1.352185 | 1.352185 | 0.004678
2019-03-29 14:53 | 1553885577.9 | 68 | 0.205517 | 0.004165 | 7.4e-05 | 91.585108 | 78.223195 | 115.477547 | 21.261242 | 0.003496 | 0.003035 | 177.086982 | 0.262181 | 8.403298 | 0.002956 | 0.004071 | 0.003947 | 5.9e-05 | 0.001088 | 0.305412 | 1.344324 | 2.5474 | 100.14 | 21 | 37.3 | 105.983956 | 92.93978 | 94.843711 | 0.009274 | 0.959379 | 0.022799 | 23.764728 | 1.410577 | 0.155972 | 0.019446 | 1.324811 | 1.324811 | 0.004792
2019-03-29 14:53 | 1553885578.9 | 69 | 0.205585 | 0.004092 | 7.2e-05 | 91.521651 | 78.198964 | 115.720251 | 21.261242 | 0.003428 | 0.003051 | 177.037914 | 0.260997 | 8.403253 | 0.003072 | 0.00426 | 0.004149 | 5.9e-05 | 0.001088 | 0.305965 | 1.379944 | 2.5476 | 100.14 | 21 | 37.3 | 104.338228 | 95.745772 | 95.230509 | 0.009274 | 0.958372 | 0.022811 | 23.802188 | 1.407148 | 0.155267 | 0.01913 | 1.304083 | 1.304083 | 0.004846
2019-03-29 14:53 | 1553885579.9 | 70 | 0.205644 | 0.004019 | 7.1e-05 | 91.45909 | 78.29896 | 116.257768 | 21.261242 | 0.003433 | 0.002996 | 176.978285 | 0.261179 | 8.403552 | 0.002973 | 0.004144 | 0.004097 | 5.8e-05 | 0.001085 | 0.310445 | 1.38063 | 2.5475 | 100.14 | 21 | 37.317 | 104.462554 | 93.338105 | 93.904594 | 0.009278 | 0.961833 | 0.022906 | 23.81443 | 1.389602 | 0.155376 | 0.018869 | 1.291651 | 1.291651 | 0.004896
2019-03-29 14:53 | 1553885580.9 | 71 | 0.205689 | 0.003954 | 6.8e-05 | 91.29416 | 78.374727 | 116.506575 | 21.261242 | 0.003401 | 0.002986 | 176.906389 | 0.2609 | 8.401803 | 0.002983 | 0.005043 | 0.00482 | 5.8e-05 | 0.001091 | 0.2959 | 1.305895 | 2.5474 | 100.14 | 21 | 37.323 | 103.689585 | 93.595409 | 93.670652 | 0.00928 | 0.962447 | 0.022937 | 23.832301 | 1.364806 | 0.155209 | 0.018681 | 1.280651 | 1.280651 | 0.004933
2019-03-29 14:53 | 1553885581.9 | 72 | 0.205757 | 0.003885 | 6.7e-05 | 91.32529 | 78.928637 | 116.831197 | 21.261242 | 0.003434 | 0.00305 | 176.858049 | 0.262057 | 8.405255 | 0.002938 | 0.004904 | 0.004974 | 5.6e-05 | 0.001094 | 0.299827 | 1.361395 | 2.5475 | 100.14 | 21 | 37.329 | 104.499393 | 92.514514 | 95.207101 | 0.009281 | 0.958432 | 0.022921 | 23.915409 | 1.304862 | 0.155898 | 0.018361 | 1.257896 | 1.257896 | 0.005044
2019-03-29 14:53 | 1553885582.9 | 73 | 0.20582 | 0.003826 | 6.5e-05 | 91.273804 | 79.09075 | 117.041744 | 21.261242 | 0.003345 | 0.002974 | 176.80233 | 0.261726 | 8.401413 | 0.002998 | 0.004589 | 0.004446 | 6e-05 | 0.001093 | 0.28296 | 1.414595 | 2.5475 | 100.14 | 21 | 37.344 | 102.323214 | 93.954761 | 93.381992 | 0.009285 | 0.963205 | 0.022999 | 23.877574 | 1.281466 | 0.155701 | 0.018057 | 1.241302 | 1.241302 | 0.005105
2019-03-29 14:53 | 1553885583.9 | 74 | 0.205831 | 0.003769 | 6.5e-05 | 91.221121 | 78.597246 | 117.007239 | 21.261242 | 0.00338 | 0.003031 | 176.730396 | 0.261784 | 8.399099 | 0.00295 | 0.004216 | 0.004189 | 5.8e-05 | 0.001094 | 0.313818 | 1.4149 | 2.5475 | 100.14 | 21 | 37.351 | 103.175814 | 92.799946 | 94.738999 | 0.009287 | 0.959652 | 0.022953 | 23.918208 | 1.332288 | 0.155735 | 0.018063 | 1.239276 | 1.239276 | 0.005115
2019-03-29 14:53 | 1553885584.9 | 75 | 0.205842 | 0.003715 | 6.4e-05 | 91.227707 | 79.149793 | 116.921329 | 21.261242 | 0.003383 | 0.002959 | 176.684836 | 0.261719 | 8.401836 | 0.002895 | 0.004509 | 0.004383 | 5.9e-05 | 0.001097 | 0.299495 | 1.356334 | 2.5475 | 100.14 | 21 | 37.359 | 103.244115 | 91.464891 | 93.009458 | 0.009289 | 0.964185 | 0.022999 | 23.853157 | 1.270273 | 0.155697 | 0.018065 | 1.241952 | 1.241952 | 0.005102
2019-03-29 14:53 | 1553885585.9 | 76 | 0.205907 | 0.003667 | 6.5e-05 | 91.198972 | 79.498588 | 116.815938 | 21.261242 | 0.003388 | 0.002947 | 176.628312 | 0.26114 | 8.403155 | 0.002955 | 0.004487 | 0.004347 | 5.9e-05 | 0.001104 | 0.303422 | 1.35751 | 2.5474 | 100.14 | 21 | 37.376 | 103.379272 | 92.913259 | 92.720871 | 0.009293 | 0.964945 | 0.022998 | 23.833007 | 1.228125 | 0.155352 | 0.017736 | 1.219162 | 1.219162 | 0.005186
2019-03-29 14:53 | 1553885586.9 | 77 | 0.205939 | 0.003611 | 6.3e-05 | 91.131023 | 79.284942 | 116.748337 | 21.261242 | 0.003376 | 0.003034 | 176.564887 | 0.261505 | 8.402414 | 0.002907 | 0.004331 | 0.004303 | 5.8e-05 | 0.001097 | 0.255143 | 1.346538 | 2.5474 | 100.14 | 21 | 37.385 | 103.086203 | 91.751179 | 94.812586 | 0.009295 | 0.95946 | 0.022925 | 23.894121 | 1.245528 | 0.155569 | 0.017614 | 1.20704 | 1.20704 | 0.005246
2019-03-29 14:53 | 1553885587.9 | 78 | 0.205929 | 0.003568 | 6.3e-05 | 91.063375 | 79.631349 | 116.861474 | 21.261242 | 0.003341 | 0.002931 | 176.476948 | 0.261225 | 8.402102 | 0.002943 | 0.004367 | 0.004272 | 6e-05 | 0.001094 | 0.309007 | 1.367945 | 2.5475 | 100.14 | 20.99 | 37.403 | 102.238482 | 92.61769 | 92.339991 | 0.009294 | 0.965951 | 0.023014 | 23.825241 | 1.199891 | 0.155403 | 0.017725 | 1.219421 | 1.219421 | 0.005187
2019-03-29 14:53 | 1553885588.9 | 79 | 0.205955 | 0.003524 | 6.2e-05 | 90.984051 | 79.734078 | 116.464792 | 21.261242 | 0.003306 | 0.002934 | 176.440301 | 0.261823 | 8.40335 | 0.002935 | 0.004782 | 0.004656 | 6e-05 | 0.001094 | 0.310777 | 1.358934 | 2.5475 | 100.14 | 20.99 | 37.41 | 101.394264 | 92.441715 | 92.400977 | 0.009296 | 0.96579 | 0.022973 | 23.786754 | 1.180565 | 0.155759 | 0.017628 | 1.210622 | 1.210622 | 0.005236
2019-03-29 14:53 | 1553885589.9 | 80 | 0.206045 | 0.00349 | 6.1e-05 | 90.937954 | 79.678448 | 116.280299 | 21.261242 | 0.00332 | 0.00292 | 176.396657 | 0.260815 | 8.404098 | 0.002962 | 0.003848 | 0.003876 | 6.2e-05 | 0.001094 | 0.28943 | 1.367637 | 2.5475 | 100.14 | 20.99 | 37.419 | 101.724842 | 93.082273 | 92.067141 | 0.009298 | 0.966673 | 0.022965 | 23.75705 | 1.182275 | 0.155159 | 0.01713 | 1.176043 | 1.176043 | 0.00537
2019-03-29 14:53 | 1553885590.9 | 81 | 0.206022 | 0.003453 | 5.9e-05 | 90.929573 | 79.61838 | 116.194155 | 21.261242 | 0.003336 | 0.002907 | 176.328326 | 0.261017 | 8.400068 | 0.002874 | 0.004725 | 0.004604 | 6.2e-05 | 0.00109 | 0.299661 | 1.391906 | 2.5474 | 100.14 | 20.99 | 37.434 | 102.107276 | 90.951428 | 91.762023 | 0.009302 | 0.967481 | 0.022966 | 23.738327 | 1.188196 | 0.155279 | 0.017313 | 1.188796 | 1.188796 | 0.005316
2019-03-29 14:53 | 1553885591.9 | 82 | 0.206118 | 0.003418 | 5.9e-05 | 90.813432 | 80.060008 | 116.241334 | 21.261242 | 0.003317 | 0.002942 | 176.267835 | 0.260821 | 8.402739 | 0.002871 | 0.004312 | 0.004196 | 6e-05 | 0.00109 | 0.296619 | 1.403775 | 2.5474 | 100.14 | 20.99 | 37.442 | 101.64546 | 90.879391 | 92.5972 | 0.009304 | 0.965272 | 0.022945 | 23.7703 | 1.127288 | 0.155163 | 0.016783 | 1.151303 | 1.151303 | 0.005485
2019-03-29 14:53 | 1553885592.9 | 83 | 0.206133 | 0.003381 | 5.8e-05 | 90.741593 | 80.219049 | 116.426766 | 21.261242 | 0.003284 | 0.002965 | 176.233985 | 0.261999 | 8.400653 | 0.002864 | 0.004373 | 0.004333 | 6.3e-05 | 0.001088 | 0.299495 | 1.407152 | 2.5475 | 100.14 | 20.99 | 37.457 | 100.849386 | 90.722314 | 93.154125 | 0.009307 | 0.963804 | 0.022946 | 23.807358 | 1.102458 | 0.155863 | 0.016738 | 1.148272 | 1.148272 | 0.005525
2019-03-29 14:53 | 1553885593.9 | 84 | 0.206183 | 0.003343 | 5.8e-05 | 90.544633 | 80.303348 | 116.759605 | 21.261242 | 0.003319 | 0.002942 | 176.207803 | 0.26101 | 8.400945 | 0.002881 | 0.004059 | 0.003916 | 6.1e-05 | 0.001083 | 0.314924 | 1.356241 | 2.5474 | 100.13 | 20.99 | 37.463 | 101.713951 | 91.133575 | 92.598887 | 0.00931 | 0.965267 | 0.022996 | 23.823287 | 1.073628 | 0.155275 | 0.016485 | 1.13338 | 1.13338 | 0.005576
2019-03-29 14:53 | 1553885594.9 | 85 | 0.206132 | 0.00331 | 5.7e-05 | 90.410831 | 80.516992 | 116.991277 | 21.261242 | 0.003276 | 0.002962 | 176.128873 | 0.261277 | 8.40179 | 0.002843 | 0.004531 | 0.00452 | 6.1e-05 | 0.00108 | 0.310445 | 1.420744 | 2.5475 | 100.13 | 20.99 | 37.47 | 100.672065 | 90.215964 | 93.093123 | 0.009312 | 0.963965 | 0.023003 | 23.863017 | 1.036635 | 0.155434 | 0.016836 | 1.157965 | 1.157965 | 0.005463
2019-03-29 14:53 | 1553885595.9 | 86 | 0.206218 | 0.003277 | 5.6e-05 | 90.292297 | 80.218706 | 116.801151 | 21.261242 | 0.003251 | 0.002901 | 176.078635 | 0.260659 | 8.40205 | 0.002864 | 0.004477 | 0.004339 | 6.3e-05 | 0.001081 | 0.268249 | 1.324428 | 2.5475 | 100.13 | 20.99 | 37.482 | 100.065466 | 90.715327 | 91.604898 | 0.009315 | 0.967898 | 0.023031 | 23.795126 | 1.058099 | 0.155066 | 0.016358 | 1.126459 | 1.126459 | 0.005603
2019-03-29 14:53 | 1553885596.9 | 87 | 0.206204 | 0.003249 | 5.6e-05 | 90.237519 | 80.362731 | 116.767351 | 21.261242 | 0.003221 | 0.002948 | 176.05619 | 0.261875 | 8.403376 | 0.002851 | 0.004389 | 0.004265 | 6e-05 | 0.001083 | 0.335552 | 1.300805 | 2.5474 | 100.13 | 20.99 | 37.488 | 99.342273 | 90.397103 | 92.750523 | 0.009316 | 0.964867 | 0.022992 | 23.829016 | 1.036626 | 0.15579 | 0.01648 | 1.132929 | 1.132929 | 0.005597
2019-03-29 14:53 | 1553885597.9 | 88 | 0.206221 | 0.003226 | 5.6e-05 | 90.232729 | 80.451465 | 116.57605 | 21.261242 | 0.003289 | 0.002922 | 176.040818 | 0.260958 | 8.400315 | 0.002795 | 0.004287 | 0.004228 | 6.1e-05 | 0.001081 | 0.312768 | 1.35604 | 2.5474 | 100.13 | 20.99 | 37.497 | 100.972044 | 89.061932 | 92.113177 | 0.009318 | 0.966551 | 0.022993 | 23.788743 | 1.02628 | 0.155244 | 0.016406 | 1.127875 | 1.127875 | 0.005602
2019-03-29 14:53 | 1553885598.9 | 89 | 0.206296 | 0.003195 | 5.6e-05 | 90.20998 | 80.731323 | 116.845513 | 21.261242 | 0.003347 | 0.00289 | 175.969976 | 0.261251 | 8.405034 | 0.002763 | 0.004238 | 0.004154 | 6.1e-05 | 0.001078 | 0.31957 | 1.331363 | 2.5475 | 100.14 | 20.99 | 37.5 | 102.386886 | 88.284541 | 91.341517 | 0.009318 | 0.968597 | 0.023044 | 23.79105 | 0.992964 | 0.155418 | 0.01599 | 1.101697 | 1.101697 | 0.005742
2019-03-29 14:53 | 1553885599.9 | 90 | 0.206308 | 0.003174 | 5.5e-05 | 90.22375 | 81.164417 | 117.13305 | 21.261242 | 0.003258 | 0.002896 | 175.914181 | 0.260535 | 8.406496 | 0.002765 | 0.003658 | 0.003602 | 6.1e-05 | 0.001072 | 0.306297 | 1.360842 | 2.5474 | 100.14 | 20.99 | 37.503 | 100.23814 | 88.336297 | 91.484651 | 0.009319 | 0.968217 | 0.023068 | 23.824981 | 0.946474 | 0.154992 | 0.015949 | 1.100068 | 1.100068 | 0.005734
2019-03-29 14:53 | 1553885600.9 | 91 | 0.206329 | 0.003153 | 5.5e-05 | 90.253682 | 81.527205 | 117.215203 | 21.261242 | 0.003257 | 0.002803 | 175.884069 | 0.261127 | 8.402154 | 0.002779 | 0.004296 | 0.00419 | 5.9e-05 | 0.00107 | 0.286554 | 1.359557 | 2.5474 | 100.14 | 20.99 | 37.511 | 100.193399 | 88.666593 | 89.25962 | 0.009321 | 0.974161 | 0.023147 | 23.760507 | 0.909549 | 0.155345 | 0.015849 | 1.096894 | 1.096894 | 0.005764
2019-03-29 14:53 | 1553885601.9 | 92 | 0.206395 | 0.003129 | 5.4e-05 | 90.203394 | 81.198204 | 117.303694 | 21.261242 | 0.003229 | 0.002868 | 175.845505 | 0.261277 | 8.399743 | 0.00271 | 0.004157 | 0.004102 | 6.1e-05 | 0.001062 | 0.268802 | 1.302427 | 2.5473 | 100.14 | 20.99 | 37.515 | 99.525768 | 87.011093 | 90.810006 | 0.009322 | 0.970011 | 0.023106 | 23.820263 | 0.940733 | 0.155434 | 0.015483 | 1.069694 | 1.069694 | 0.005914
2019-03-29 14:53 | 1553885602.9 | 93 | 0.20641 | 0.003107 | 5.2e-05 | 90.301876 | 81.123804 | 117.310735 | 21.261242 | 0.003236 | 0.002871 | 175.758927 | 0.26181 | 8.403324 | 0.002739 | 0.003813 | 0.003722 | 6.3e-05 | 0.00106 | 0.296066 | 1.336265 | 2.5474 | 100.14 | 20.99 | 37.519 | 99.703718 | 87.705886 | 90.892642 | 0.009323 | 0.969791 | 0.023104 | 23.823682 | 0.958692 | 0.155751 | 0.015419 | 1.065247 | 1.065247 | 0.005951
2019-03-29 14:53 | 1553885603.9 | 94 | 0.206425 | 0.003084 | 5.2e-05 | 90.379103 | 81.703312 | 117.422933 | 21.261242 | 0.003172 | 0.002857 | 175.691516 | 0.261583 | 8.402765 | 0.00272 | 0.004609 | 0.00442 | 5.7e-05 | 0.001049 | 0.304306 | 1.336065 | 2.5475 | 100.14 | 20.99 | 37.524 | 98.146426 | 87.260164 | 90.562113 | 0.009324 | 0.970673 | 0.023126 | 23.824249 | 0.90267 | 0.155616 | 0.015361 | 1.062286 | 1.062286 | 0.005962
2019-03-29 14:53 | 1553885604.9 | 95 | 0.206534 | 0.003065 | 5.1e-05 | 90.540143 | 82.056885 | 117.413779 | 21.261242 | 0.003254 | 0.002842 | 175.632883 | 0.260854 | 8.401095 | 0.002727 | 0.00333 | 0.003195 | 6.1e-05 | 0.001042 | 0.313321 | 1.313256 | 2.5475 | 100.14 | 20.99 | 37.527 | 100.124474 | 87.410817 | 90.193323 | 0.009325 | 0.971658 | 0.023136 | 23.811239 | 0.87997 | 0.155182 | 0.014728 | 1.018993 | 1.018993 | 0.006198
2019-03-29 14:53 | 1553885605.9 | 96 | 0.206516 | 0.003045 | 5e-05 | 90.720341 | 82.723422 | 117.816329 | 21.261242 | 0.003279 | 0.002824 | 175.592364 | 0.261426 | 8.40218 | 0.002637 | 0.004666 | 0.004557 | 6e-05 | 0.001034 | 0.293357 | 1.347808 | 2.5474 | 100.14 | 20.99 | 37.532 | 100.740282 | 85.246879 | 89.758106 | 0.009326 | 0.972823 | 0.02319 | 23.837733 | 0.825392 | 0.155523 | 0.014868 | 1.031083 | 1.031083 | 0.006139
2019-03-29 14:53 | 1553885606.9 | 97 | 0.20631 | 0.003019 | 4.9e-05 | 90.914907 | 82.943553 | 118.096824 | 21.261242 | 0.003245 | 0.002845 | 175.532122 | 0.261348 | 8.402239 | 0.002752 | 0.004077 | 0.003968 | 6.2e-05 | 0.001036 | 0.297172 | 1.429958 | 2.5474 | 100.14 | 20.99 | 37.535 | 99.92666 | 88.019031 | 90.263657 | 0.009327 | 0.97147 | 0.023201 | 23.88271 | 0.820784 | 0.155476 | 0.016136 | 1.1197 | 1.1197 | 0.005651
2019-03-29 14:53 | 1553885607.9 | 98 | 0.206498 | 0.002994 | 4.9e-05 | 91.182509 | 83.07017 | 118.511346 | 21.261242 | 0.003213 | 0.002859 | 175.463446 | 0.261518 | 8.403038 | 0.0027 | 0.003536 | 0.003433 | 6.1e-05 | 0.001038 | 0.289817 | 1.400086 | 2.5475 | 100.14 | 20.99 | 37.537 | 99.135104 | 86.778402 | 90.587889 | 0.009327 | 0.970604 | 0.023232 | 23.935258 | 0.833429 | 0.155577 | 0.015037 | 1.044799 | 1.044799 | 0.00606
2019-03-29 14:53 | 1553885608.9 | 99 | 0.206495 | 0.002976 | 5e-05 | 91.375279 | 83.573571 | 118.556882 | 21.261242 | 0.00316 | 0.002794 | 175.424728 | 0.261446 | 8.403383 | 0.002699 | 0.004049 | 0.003942 | 6.2e-05 | 0.001033 | 0.292638 | 1.416778 | 2.5474 | 100.14 | 20.99 | 37.54 | 97.856504 | 86.737736 | 89.045559 | 0.009328 | 0.974737 | 0.023286 | 23.889047 | 0.798279 | 0.155534 | 0.01508 | 1.050162 | 1.050162 | 0.006028
2019-03-29 14:53 | 1553885609.9 | 100 | 0.206197 | 0.002955 | 5e-05 | 91.61145 | 83.89097 | 118.350089 | 21.261242 | 0.003232 | 0.002841 | 175.379264 | 0.26116 | 8.401985 | 0.002626 | 0.004392 | 0.004408 | 6.1e-05 | 0.001037 | 0.29767 | 1.372781 | 2.5473 | 100.14 | 20.99 | 37.542 | 99.612082 | 84.995528 | 90.158879 | 0.009329 | 0.97175 | 0.02323 | 23.904858 | 0.787462 | 0.155364 | 0.016893 | 1.173701 | 1.173701 | 0.005388
2019-03-29 14:53 | 1553885610.9 | 101 | 0.206713 | 0.002937 | 4.9e-05 | 91.773389 | 83.968441 | 118.280141 | 21.261242 | 0.003189 | 0.002821 | 175.314938 | 0.260288 | 8.404078 | 0.002658 | 0.003405 | 0.003272 | 5.9e-05 | 0.001049 | 0.315643 | 1.382066 | 2.5474 | 100.14 | 20.99 | 37.542 | 98.560355 | 85.76911 | 89.679114 | 0.009329 | 0.973035 | 0.023238 | 23.882009 | 0.795003 | 0.154845 | 0.013816 | 0.960046 | 0.960046 | 0.006564
2019-03-29 14:54 | 1553885611.9 | 102 | 0.206724 | 0.002924 | 4.9e-05 | 92.058353 | 84.152054 | 118.000585 | 21.261242 | 0.003205 | 0.00284 | 175.271812 | 0.260828 | 8.40036 | 0.002696 | 0.004087 | 0.003936 | 6.3e-05 | 0.001058 | 0.321726 | 1.388861 | 2.5474 | 100.14 | 20.99 | 37.54 | 98.948499 | 86.663625 | 90.15093 | 0.009328 | 0.971771 | 0.023195 | 23.869274 | 0.803196 | 0.155167 | 0.013767 | 0.954969 | 0.954969 | 0.006613
2019-03-29 14:54 | 1553885612.9 | 103 | 0.206725 | 0.002913 | 4.7e-05 | 92.267884 | 84.406656 | 117.731592 | 21.261242 | 0.003204 | 0.002813 | 175.269091 | 0.261212 | 8.403012 | 0.002575 | 0.003768 | 0.003695 | 6.2e-05 | 0.001066 | 0.331404 | 1.420477 | 2.5475 | 100.14 | 20.98 | 37.54 | 98.935931 | 83.757497 | 89.494645 | 0.009322 | 0.97353 | 0.02319 | 23.820508 | 0.79651 | 0.155395 | 0.013776 | 0.955443 | 0.955443 | 0.00662
2019-03-29 14:54 | 1553885613.9 | 104 | 0.206565 | 0.002909 | 4.6e-05 | 92.48909 | 84.997766 | 117.616343 | 21.261242 | 0.003213 | 0.002784 | 175.230584 | 0.260652 | 8.401257 | 0.002595 | 0.003472 | 0.003401 | 6.1e-05 | 0.001072 | 0.321008 | 1.359507 | 2.5474 | 100.14 | 20.98 | 37.537 | 99.146223 | 84.250458 | 88.792269 | 0.009322 | 0.975419 | 0.023201 | 23.785778 | 0.755507 | 0.155062 | 0.014745 | 1.023256 | 1.023256 | 0.006168
2019-03-29 14:54 | 1553885614.9 | 105 | 0.206401 | 0.002894 | 4.5e-05 | 92.690241 | 85.485127 | 117.849423 | 21.261242 | 0.003164 | 0.00282 | 175.209001 | 0.260548 | 8.400672 | 0.002687 | 0.004141 | 0.004006 | 5.9e-05 | 0.001075 | 0.298389 | 1.381902 | 2.5474 | 100.14 | 20.98 | 37.534 | 97.959181 | 86.465361 | 89.65166 | 0.009321 | 0.973109 | 0.023197 | 23.837584 | 0.723799 | 0.155 | 0.015751 | 1.093 | 1.093 | 0.005772
2019-03-29 14:54 | 1553885615.9 | 106 | 0.206606 | 0.002887 | 4.5e-05 | 92.895882 | 85.892966 | 117.911391 | 21.261242 | 0.003142 | 0.00275 | 175.167064 | 0.260613 | 8.400822 | 0.002675 | 0.005044 | 0.004999 | 6e-05 | 0.001086 | 0.286223 | 1.383975 | 2.5474 | 100.14 | 20.98 | 37.532 | 97.436184 | 86.163894 | 87.984851 | 0.00932 | 0.9776 | 0.023256 | 23.789015 | 0.70105 | 0.155039 | 0.014525 | 1.010438 | 1.010438 | 0.006245
2019-03-29 14:54 | 1553885616.9 | 107 | 0.206533 | 0.00287 | 4.4e-05 | 93.177851 | 86.2991 | 117.702487 | 21.261242 | 0.003244 | 0.002792 | 175.125854 | 0.260887 | 8.40205 | 0.002639 | 0.003898 | 0.00381 | 6.2e-05 | 0.001087 | 0.297338 | 1.355588 | 2.5473 | 100.14 | 20.98 | 37.526 | 99.901511 | 85.30557 | 88.993792 | 0.009319 | 0.974876 | 0.023203 | 23.80111 | 0.685965 | 0.155201 | 0.014986 | 1.040273 | 1.040273 | 0.006072
2019-03-29 14:54 | 1553885617.9 | 108 | 0.206594 | 0.002862 | 4.3e-05 | 93.338294 | 86.63322 | 117.534426 | 21.261242 | 0.003155 | 0.002814 | 175.072876 | 0.260626 | 8.400464 | 0.002604 | 0.003894 | 0.003829 | 6.2e-05 | 0.001082 | 0.303975 | 1.323385 | 2.5475 | 100.14 | 20.98 | 37.523 | 97.750692 | 84.459681 | 89.524265 | 0.009318 | 0.97345 | 0.02317 | 23.801525 | 0.66679 | 0.155047 | 0.01463 | 1.014137 | 1.014137 | 0.006222
2019-03-29 14:54 | 1553885618.9 | 109 | 0.206646 | 0.002851 | 4.2e-05 | 93.62176 | 87.132866 | 117.768679 | 21.261242 | 0.003203 | 0.002761 | 175.007363 | 0.259462 | 8.402252 | 0.002614 | 0.004443 | 0.004383 | 6.2e-05 | 0.001078 | 0.303587 | 1.313406 | 2.5474 | 100.14 | 20.98 | 37.518 | 98.899192 | 84.71461 | 88.245544 | 0.009317 | 0.976895 | 0.023234 | 23.783194 | 0.642475 | 0.154354 | 0.014335 | 0.996424 | 0.996424 | 0.006305
2019-03-29 14:54 | 1553885619.9 | 110 | 0.206534 | 0.00284 | 4.1e-05 | 93.960605 | 87.344466 | 118.063492 | 21.261242 | 0.003128 | 0.002796 | 174.931001 | 0.259963 | 8.403006 | 0.002633 | 0.004124 | 0.004074 | 6e-05 | 0.00107 | 0.2912 | 1.361048 | 2.5473 | 100.14 | 20.98 | 37.515 | 97.078248 | 85.163415 | 89.084566 | 0.009316 | 0.974632 | 0.023236 | 23.84057 | 0.653094 | 0.154652 | 0.015024 | 1.04449 | 1.04449 | 0.006026
2019-03-29 14:54 | 1553885620.9 | 111 | 0.20663 | 0.002829 | 4.1e-05 | 94.140502 | 87.532516 | 118.23179 | 21.261242 | 0.003188 | 0.002804 | 174.879767 | 0.261186 | 8.402401 | 0.002647 | 0.003993 | 0.003909 | 6.4e-05 | 0.001073 | 0.31686 | 1.382231 | 2.5476 | 100.14 | 20.98 | 37.512 | 98.536914 | 85.502815 | 89.26877 | 0.009315 | 0.974137 | 0.023246 | 23.863621 | 0.650966 | 0.155379 | 0.01446 | 1.005721 | 1.005721 | 0.006288
2019-03-29 14:54 | 1553885621.9 | 112 | 0.206653 | 0.002823 | 4.1e-05 | 94.423669 | 87.863224 | 118.443511 | 21.261242 | 0.003131 | 0.002799 | 174.835452 | 0.261101 | 8.400744 | 0.002518 | 0.004088 | 0.003969 | 6.4e-05 | 0.00107 | 0.316141 | 1.385296 | 2.5474 | 100.14 | 20.98 | 37.508 | 97.155772 | 82.394523 | 89.162581 | 0.009314 | 0.974422 | 0.023271 | 23.881479 | 0.644101 | 0.155329 | 0.014332 | 0.99786 | 0.99786 | 0.006335
2019-03-29 14:54 | 1553885622.9 | 113 | 0.206697 | 0.002812 | 4.1e-05 | 94.621528 | 88.132841 | 118.672365 | 21.261242 | 0.003135 | 0.002777 | 174.768041 | 0.261082 | 8.403025 | 0.00256 | 0.004711 | 0.004632 | 6e-05 | 0.001073 | 0.321173 | 1.3348 | 2.5473 | 100.14 | 20.98 | 37.507 | 97.260832 | 83.410289 | 88.622777 | 0.009314 | 0.975876 | 0.02331 | 23.886725 | 0.635418 | 0.155318 | 0.014078 | 0.98189 | 0.98189 | 0.006438
2019-03-29 14:54 | 1553885623.9 | 114 | 0.206652 | 0.002797 | 4e-05 | 94.869973 | 88.300414 | 118.657811 | 21.261242 | 0.003108 | 0.002722 | 174.713626 | 0.259891 | 8.402772 | 0.002568 | 0.004096 | 0.003978 | 6.2e-05 | 0.001078 | 0.288545 | 1.36068 | 2.5474 | 100.14 | 20.98 | 37.502 | 96.595533 | 83.600481 | 87.30998 | 0.009313 | 0.97943 | 0.023351 | 23.841884 | 0.641882 | 0.154609 | 0.01437 | 1.004118 | 1.004118 | 0.006267
2019-03-29 14:54 | 1553885624.9 | 115 | 0.206642 | 0.002789 | 3.9e-05 | 95.037599 | 88.787091 | 118.408066 | 21.261242 | 0.003075 | 0.00275 | 174.671247 | 0.261413 | 8.40103 | 0.002586 | 0.00428 | 0.004189 | 5.9e-05 | 0.001082 | 0.304306 | 1.344679 | 2.5475 | 100.14 | 20.98 | 37.501 | 95.81239 | 84.017918 | 87.976908 | 0.009313 | 0.977621 | 0.023305 | 23.838803 | 0.608509 | 0.155515 | 0.014437 | 1.006821 | 1.006821 | 0.006287
2019-03-29 14:54 | 1553885625.9 | 116 | 0.206672 | 0.002776 | 3.9e-05 | 95.136379 | 89.093227 | 118.297042 | 21.261242 | 0.003152 | 0.002769 | 174.625265 | 0.260646 | 8.40387 | 0.002576 | 0.004078 | 0.003966 | 6.2e-05 | 0.001082 | 0.300546 | 1.385774 | 2.5475 | 100.14 | 20.98 | 37.499 | 97.662036 | 83.787794 | 88.426813 | 0.009312 | 0.976405 | 0.02328 | 23.842462 | 0.587014 | 0.155058 | 0.014276 | 0.994501 | 0.994501 | 0.006346
2019-03-29 14:54 | 1553885626.9 | 117 | 0.20678 | 0.002766 | 3.8e-05 | 95.300111 | 89.535877 | 118.347508 | 21.261242 | 0.00315 | 0.002713 | 174.583193 | 0.260451 | 8.402265 | 0.00251 | 0.00442 | 0.004284 | 6.1e-05 | 0.001085 | 0.324436 | 1.324379 | 2.5474 | 100.14 | 20.98 | 37.497 | 97.621212 | 82.205815 | 87.078954 | 0.009312 | 0.980058 | 0.023328 | 23.803057 | 0.558064 | 0.154942 | 0.013637 | 0.951966 | 0.951966 | 0.006624
2019-03-29 14:54 | 1553885627.9 | 118 | 0.206651 | 0.002757 | 3.8e-05 | 95.548259 | 89.682972 | 118.342109 | 21.261242 | 0.003121 | 0.002815 | 174.554538 | 0.260652 | 8.401277 | 0.002551 | 0.003533 | 0.003535 | 6.5e-05 | 0.001087 | 0.314205 | 1.365053 | 2.5474 | 100.14 | 20.98 | 37.495 | 96.917654 | 83.198706 | 89.540882 | 0.009311 | 0.973406 | 0.023249 | 23.883713 | 0.566642 | 0.155062 | 0.014428 | 1.003804 | 1.003804 | 0.006287
2019-03-29 14:54 | 1553885628.9 | 119 | 0.206742 | 0.002752 | 3.7e-05 | 95.711993 | 89.887403 | 118.094477 | 21.261242 | 0.003117 | 0.002754 | 174.531346 | 0.260834 | 8.404033 | 0.002549 | 0.003905 | 0.003793 | 6.3e-05 | 0.00109 | 0.28943 | 1.381665 | 2.5475 | 100.14 | 20.98 | 37.492 | 96.819613 | 83.148216 | 88.079208 | 0.00931 | 0.977345 | 0.023271 | 23.810587 | 0.56159 | 0.15517 | 0.013889 | 0.967262 | 0.967262 | 0.006529
2019-03-29 14:54 | 1553885629.9 | 120 | 0.20668 | 0.002739 | 3.8e-05 | 95.968221 | 90.068628 | 117.760466 | 21.261242 | 0.00309 | 0.002791 | 174.513022 | 0.260874 | 8.40233 | 0.002613 | 0.004295 | 0.004249 | 6.3e-05 | 0.001092 | 0.308067 | 1.345599 | 2.5474 | 100.14 | 20.98 | 37.489 | 96.171097 | 84.673483 | 88.958639 | 0.00931 | 0.974971 | 0.02321 | 23.805816 | 0.567488 | 0.155194 | 0.014278 | 0.99174 | 0.99174 | 0.006369
2019-03-29 14:54 | 1553885630.9 | 121 | 0.206679 | 0.002729 | 3.8e-05 | 96.173862 | 90.394899 | 117.602262 | 21.261242 | 0.003109 | 0.002761 | 174.461961 | 0.260965 | 8.402739 | 0.00253 | 0.003506 | 0.00338 | 6.1e-05 | 0.001097 | 0.330851 | 1.345166 | 2.5474 | 100.14 | 20.98 | 37.487 | 96.632476 | 82.681564 | 88.24097 | 0.009309 | 0.976907 | 0.023217 | 23.766233 | 0.554291 | 0.155248 | 0.014294 | 0.993143 | 0.993143 | 0.006362
2019-03-29 14:54 | 1553885631.9 | 122 | 0.206775 | 0.002724 | 3.9e-05 | 96.314546 | 90.897957 | 117.6593 | 21.261242 | 0.003113 | 0.002794 | 174.399016 | 0.26103 | 8.402408 | 0.002506 | 0.004772 | 0.004671 | 6e-05 | 0.001093 | 0.301818 | 1.339389 | 2.5474 | 100.14 | 20.98 | 37.483 | 96.730268 | 82.111584 | 89.042429 | 0.009308 | 0.974745 | 0.023197 | 23.798341 | 0.517727 | 0.155287 | 0.013721 | 0.952422 | 0.952422 | 0.006636
2019-03-29 14:54 | 1553885632.9 | 123 | 0.206762 | 0.002718 | 3.9e-05 | 96.427993 | 90.853932 | 117.808584 | 21.261242 | 0.003095 | 0.002763 | 174.349008 | 0.261101 | 8.40179 | 0.002531 | 0.003955 | 0.003942 | 5.6e-05 | 0.001088 | 0.274886 | 1.333528 | 2.5474 | 100.14 | 20.99 | 37.48 | 96.302669 | 82.703441 | 88.293929 | 0.009313 | 0.976764 | 0.023236 | 23.788815 | 0.532589 | 0.155329 | 0.013806 | 0.959896 | 0.959896 | 0.006586
2019-03-29 14:54 | 1553885633.9 | 124 | 0.206689 | 0.002708 | 4e-05 | 96.591727 | 91.299314 | 117.694979 | 21.261242 | 0.003065 | 0.002747 | 174.301493 | 0.261667 | 8.399905 | 0.0025 | 0.004069 | 0.003975 | 6e-05 | 0.001087 | 0.29391 | 1.343201 | 2.5474 | 100.14 | 20.99 | 37.477 | 95.565719 | 81.973364 | 87.910474 | 0.009312 | 0.977801 | 0.023237 | 23.764726 | 0.504024 | 0.155666 | 0.014259 | 0.991416 | 0.991416 | 0.00639
2019-03-29 14:54 | 1553885634.9 | 125 | 0.206736 | 0.002701 | 4e-05 | 96.628845 | 91.185324 | 117.822199 | 21.261242 | 0.003208 | 0.002769 | 174.231494 | 0.260971 | 8.402726 | 0.002491 | 0.003512 | 0.003462 | 5.7e-05 | 0.001089 | 0.296453 | 1.321685 | 2.5474 | 100.14 | 20.99 | 37.473 | 99.012069 | 81.741883 | 88.421998 | 0.009311 | 0.976418 | 0.023233 | 23.794404 | 0.518635 | 0.155252 | 0.013985 | 0.972202 | 0.972202 | 0.006499
2019-03-29 14:54 | 1553885635.9 | 126 | 0.206764 | 0.002703 | 4.1e-05 | 96.803354 | 91.632068 | 117.796613 | 21.261242 | 0.003098 | 0.002791 | 174.18143 | 0.26062 | 8.402557 | 0.002551 | 0.004067 | 0.003989 | 6e-05 | 0.001085 | 0.310777 | 1.348801 | 2.5474 | 100.14 | 20.99 | 37.471 | 96.35361 | 83.197263 | 88.950934 | 0.009311 | 0.974992 | 0.023214 | 23.809216 | 0.491059 | 0.155043 | 0.013812 | 0.959348 | 0.959348 | 0.006578
2019-03-29 14:54 | 1553885636.9 | 127 | 0.206818 | 0.002699 | 4e-05 | 96.920394 | 91.610909 | 118.081332 | 21.261242 | 0.003113 | 0.002722 | 174.139013 | 0.261713 | 8.402655 | 0.002501 | 0.003647 | 0.003598 | 5.9e-05 | 0.001085 | 0.333229 | 1.357846 | 2.5474 | 100.14 | 20.99 | 37.467 | 96.728819 | 81.985143 | 87.302279 | 0.00931 | 0.979451 | 0.023295 | 23.783643 | 0.503932 | 0.155693 | 0.013494 | 0.940488 | 0.940488 | 0.006738
2019-03-29 14:54 | 1553885637.9 | 128 | 0.206799 | 0.002701 | 4e-05 | 97.097298 | 91.863462 | 118.105743 | 21.261242 | 0.003042 | 0.002724 | 174.054466 | 0.260887 | 8.401823 | 0.002517 | 0.003938 | 0.003822 | 5.6e-05 | 0.001087 | 0.284398 | 1.352439 | 2.5472 | 100.14 | 20.99 | 37.466 | 95.01985 | 82.364955 | 87.337415 | 0.00931 | 0.979356 | 0.023296 | 23.787261 | 0.495619 | 0.155201 | 0.013604 | 0.948248 | 0.948248 | 0.006661
2019-03-29 14:54 | 1553885638.9 | 129 | 0.206713 | 0.002694 | 4e-05 | 97.223017 | 92.009875 | 118.453838 | 21.261242 | 0.003093 | 0.002734 | 173.985484 | 0.261166 | 8.400438 | 0.002485 | 0.004028 | 0.00391 | 5.6e-05 | 0.001084 | 0.273282 | 1.366553 | 2.5474 | 100.14 | 20.99 | 37.464 | 96.2399 | 81.590451 | 87.595894 | 0.009309 | 0.978654 | 0.023322 | 23.830828 | 0.492948 | 0.155368 | 0.01413 | 0.986068 | 0.986068 | 0.006413
2019-03-29 14:54 | 1553885639.9 | 130 | 0.206767 | 0.002697 | 4e-05 | 97.323294 | 92.166526 | 118.580119 | 21.261242 | 0.003066 | 0.002734 | 173.927446 | 0.261075 | 8.402148 | 0.002509 | 0.004057 | 0.00395 | 5.8e-05 | 0.001082 | 0.296232 | 1.360698 | 2.5475 | 100.14 | 20.99 | 37.463 | 95.578993 | 82.186344 | 87.596616 | 0.009309 | 0.978652 | 0.023335 | 23.843552 | 0.486953 | 0.155314 | 0.0138 | 0.963558 | 0.963558 | 0.00656
2019-03-29 14:54 | 1553885640.9 | 131 | 0.206741 | 0.00269 | 4e-05 | 97.429258 | 92.563104 | 118.456419 | 21.261242 | 0.003004 | 0.002749 | 173.882901 | 0.26155 | 8.402856 | 0.002525 | 0.004489 | 0.004382 | 5.5e-05 | 0.001081 | 0.309173 | 1.335269 | 2.5475 | 100.14 | 20.99 | 37.462 | 94.087662 | 82.572419 | 87.95356 | 0.009309 | 0.977685 | 0.023311 | 23.842899 | 0.458282 | 0.155596 | 0.013967 | 0.974243 | 0.974243 | 0.0065
2019-03-29 14:54 | 1553885641.9 | 132 | 0.206784 | 0.002687 | 4e-05 | 97.591195 | 93.021454 | 118.488812 | 21.261242 | 0.003024 | 0.002737 | 173.850317 | 0.260483 | 8.402401 | 0.002524 | 0.004659 | 0.00454 | 5.9e-05 | 0.001075 | 0.2912 | 1.327376 | 2.5473 | 100.14 | 20.99 | 37.461 | 94.56674 | 82.534917 | 87.659193 | 0.009308 | 0.978482 | 0.023324 | 23.836437 | 0.428955 | 0.154962 | 0.013711 | 0.956838 | 0.956838 | 0.006591
2019-03-29 14:54 | 1553885642.9 | 133 | 0.206774 | 0.002687 | 4e-05 | 97.723202 | 93.004389 | 118.45736 | 21.261242 | 0.003041 | 0.002712 | 173.794272 | 0.261628 | 8.400289 | 0.002527 | 0.003667 | 0.003544 | 6e-05 | 0.001065 | 0.283347 | 1.370894 | 2.5475 | 100.14 | 20.99 | 37.461 | 94.987758 | 82.600547 | 87.064997 | 0.009308 | 0.980096 | 0.02334 | 23.81364 | 0.442686 | 0.155643 | 0.01377 | 0.961577 | 0.961577 | 0.006588
2019-03-29 14:54 | 1553885643.9 | 134 | 0.206735 | 0.002684 | 4.1e-05 | 97.885738 | 93.114625 | 118.734569 | 21.261242 | 0.003053 | 0.002708 | 173.748386 | 0.260386 | 8.401426 | 0.002516 | 0.00426 | 0.004173 | 5.8e-05 | 0.00106 | 0.298389 | 1.350598 | 2.5472 | 100.14 | 20.99 | 37.461 | 95.285288 | 82.351012 | 86.963447 | 0.009308 | 0.980373 | 0.02337 | 23.838127 | 0.446955 | 0.154903 | 0.014009 | 0.979599 | 0.979599 | 0.006436
2019-03-29 14:54 | 1553885644.9 | 135 | 0.206742 | 0.002679 | 4.1e-05 | 97.954584 | 93.453525 | 118.756398 | 21.261242 | 0.003029 | 0.002752 | 173.72665 | 0.260828 | 8.403818 | 0.002581 | 0.003836 | 0.003849 | 6e-05 | 0.001067 | 0.303256 | 1.385057 | 2.5475 | 100.14 | 20.99 | 37.463 | 94.699673 | 83.906342 | 88.026975 | 0.009309 | 0.977486 | 0.023338 | 23.875496 | 0.420749 | 0.155167 | 0.013976 | 0.975906 | 0.975906 | 0.006471
2019-03-29 14:54 | 1553885645.9 | 136 | 0.206775 | 0.00268 | 4.1e-05 | 98.046779 | 93.64806 | 118.694901 | 21.261242 | 0.003087 | 0.002726 | 173.652052 | 0.261179 | 8.403916 | 0.002548 | 0.00413 | 0.003978 | 5.9e-05 | 0.001062 | 0.279033 | 1.363486 | 2.5474 | 100.14 | 20.99 | 37.463 | 96.086364 | 83.107583 | 87.393489 | 0.009309 | 0.979203 | 0.023352 | 23.848372 | 0.410563 | 0.155376 | 0.013777 | 0.962595 | 0.962595 | 0.00657
2019-03-29 14:54 | 1553885646.9 | 137 | 0.206773 | 0.002677 | 4e-05 | 98.14915 | 93.85215 | 118.306433 | 21.261242 | 0.003048 | 0.002747 | 173.590927 | 0.260308 | 8.402154 | 0.002531 | 0.003652 | 0.003657 | 5.6e-05 | 0.001064 | 0.306629 | 1.339433 | 2.5475 | 100.14 | 20.99 | 37.462 | 95.159322 | 82.69719 | 87.910474 | 0.009309 | 0.977801 | 0.023297 | 23.826378 | 0.400426 | 0.154857 | 0.013793 | 0.961462 | 0.961462 | 0.006555
2019-03-29 14:54 | 1553885647.9 | 138 | 0.2068 | 0.00268 | 4e-05 | 98.204525 | 93.995149 | 118.293759 | 21.261242 | 0.003079 | 0.002773 | 173.568847 | 0.261628 | 8.40075 | 0.002548 | 0.004284 | 0.004128 | 5.8e-05 | 0.001067 | 0.288158 | 1.338473 | 2.5475 | 100.14 | 20.99 | 37.461 | 95.91401 | 83.118402 | 88.525275 | 0.009308 | 0.976139 | 0.023276 | 23.845377 | 0.391853 | 0.155643 | 0.013628 | 0.949146 | 0.949146 | 0.006674
2019-03-29 14:54 | 1553885648.9 | 139 | 0.206778 | 0.002677 | 4e-05 | 98.379036 | 93.973649 | 118.002702 | 21.261242 | 0.003043 | 0.002718 | 173.521734 | 0.261166 | 8.402401 | 0.002549 | 0.004236 | 0.004176 | 5.9e-05 | 0.001067 | 0.321726 | 1.370322 | 2.5475 | 100.14 | 20.98 | 37.46 | 95.03481 | 83.150379 | 87.212514 | 0.009302 | 0.979695 | 0.02329 | 23.772763 | 0.409779 | 0.155368 | 0.013761 | 0.958972 | 0.958972 | 0.006594
2019-03-29 14:54 | 1553885649.9 | 140 | 0.206847 | 0.002674 | 3.8e-05 | 98.457461 | 94.112212 | 117.696623 | 21.261242 | 0.003005 | 0.002679 | 173.476269 | 0.260639 | 8.401342 | 0.002547 | 0.004188 | 0.004122 | 5.7e-05 | 0.00107 | 0.30215 | 1.387682 | 2.5476 | 100.14 | 20.99 | 37.458 | 94.114194 | 83.080175 | 86.254597 | 0.009308 | 0.982306 | 0.023291 | 23.710335 | 0.403728 | 0.155054 | 0.013351 | 0.930463 | 0.930463 | 0.006782
2019-03-29 14:54 | 1553885650.9 | 141 | 0.206778 | 0.002669 | 3.8e-05 | 98.491885 | 94.501279 | 117.860459 | 21.261242 | 0.003075 | 0.002737 | 173.431897 | 0.26075 | 8.402707 | 0.002494 | 0.003762 | 0.003703 | 5.9e-05 | 0.001071 | 0.309007 | 1.395116 | 2.5474 | 100.14 | 20.99 | 37.458 | 95.809976 | 81.815196 | 87.67243 | 0.009308 | 0.978446 | 0.023261 | 23.773586 | 0.369953 | 0.15512 | 0.013772 | 0.958704 | 0.958704 | 0.006585
2019-03-29 14:54 | 1553885651.9 | 142 | 0.206857 | 0.002666 | 3.7e-05 | 98.742425 | 94.595134 | 117.71939 | 21.261242 | 0.003058 | 0.002741 | 173.37246 | 0.260971 | 8.40337 | 0.002529 | 0.004459 | 0.004242 | 5.8e-05 | 0.001072 | 0.284398 | 1.379925 | 2.5475 | 100.14 | 20.99 | 37.458 | 95.407399 | 82.654398 | 87.757393 | 0.009308 | 0.978216 | 0.023245 | 23.762152 | 0.383798 | 0.155252 | 0.013305 | 0.92549 | 0.92549 | 0.006827
2019-03-29 14:54 | 1553885652.9 | 143 | 0.206757 | 0.002661 | 3.5e-05 | 98.781337 | 94.857243 | 117.64193 | 21.261242 | 0.003001 | 0.002711 | 173.326823 | 0.261192 | 8.401608 | 0.002494 | 0.004477 | 0.004509 | 5.7e-05 | 0.001068 | 0.294794 | 1.374234 | 2.5475 | 100.14 | 20.99 | 37.456 | 94.014095 | 81.812071 | 87.026735 | 0.009307 | 0.9802 | 0.02326 | 23.730275 | 0.362573 | 0.155383 | 0.013913 | 0.968607 | 0.968607 | 0.006529
2019-03-29 14:54 | 1553885653.9 | 144 | 0.206838 | 0.002657 | 3.5e-05 | 98.958243 | 95.238805 | 117.694743 | 21.261242 | 0.00301 | 0.002724 | 173.275187 | 0.260516 | 8.402726 | 0.002496 | 0.004228 | 0.004103 | 5.9e-05 | 0.001058 | 0.313818 | 1.338218 | 2.5472 | 100.14 | 20.99 | 37.456 | 94.247344 | 81.857983 | 87.338859 | 0.009307 | 0.979352 | 0.023256 | 23.745883 | 0.34267 | 0.154981 | 0.013434 | 0.935079 | 0.935079 | 0.006746
2019-03-29 14:54 | 1553885654.9 | 145 | 0.206798 | 0.002653 | 3.5e-05 | 99.007931 | 95.569172 | 117.84614 | 21.261242 | 0.00302 | 0.002712 | 173.19731 | 0.260223 | 8.403922 | 0.002415 | 0.004036 | 0.003931 | 5.9e-05 | 0.001055 | 0.317247 | 1.341191 | 2.5473 | 100.14 | 20.99 | 37.454 | 94.475066 | 79.928758 | 87.055612 | 0.009307 | 0.980122 | 0.02328 | 23.751814 | 0.316187 | 0.154807 | 0.01368 | 0.953165 | 0.953165 | 0.00661
2019-03-29 14:54 | 1553885655.9 | 146 | 0.206851 | 0.002646 | 3.6e-05 | 99.034571 | 95.712854 | 117.999884 | 21.261242 | 0.003043 | 0.002761 | 173.17245 | 0.26019 | 8.404176 | 0.002573 | 0.003903 | 0.0039 | 6.2e-05 | 0.001054 | 0.305578 | 1.342333 | 2.5473 | 100.14 | 20.98 | 37.453 | 95.027813 | 83.718303 | 88.241692 | 0.009301 | 0.976905 | 0.023257 | 23.806401 | 0.305156 | 0.154787 | 0.013367 | 0.930368 | 0.930368 | 0.006771
2019-03-29 14:54 | 1553885656.9 | 147 | 0.207037 | 0.002641 | 3.8e-05 | 99.128563 | 95.692717 | 117.985097 | 21.261242 | 0.003032 | 0.002712 | 173.103525 | 0.261238 | 8.40155 | 0.002449 | 0.004082 | 0.003923 | 5.9e-05 | 0.001051 | 0.319736 | 1.333501 | 2.5474 | 100.14 | 20.99 | 37.453 | 94.764815 | 80.730478 | 87.060184 | 0.009306 | 0.980109 | 0.023293 | 23.765964 | 0.315523 | 0.15541 | 0.012252 | 0.853953 | 0.853953 | 0.007407
2019-03-29 14:54 | 1553885657.9 | 148 | 0.206824 | 0.002634 | 3.8e-05 | 99.203096 | 95.6248 | 117.896605 | 21.261242 | 0.002995 | 0.00278 | 173.04265 | 0.260958 | 8.401303 | 0.002451 | 0.004086 | 0.003994 | 6e-05 | 0.001051 | 0.295513 | 1.333483 | 2.5474 | 100.14 | 20.99 | 37.452 | 93.883369 | 80.787438 | 88.689947 | 0.009306 | 0.975695 | 0.023232 | 23.810734 | 0.328596 | 0.155244 | 0.013539 | 0.941246 | 0.941246 | 0.006713
2019-03-29 14:54 | 1553885658.9 | 149 | 0.206941 | 0.002636 | 3.9e-05 | 99.190823 | 95.842884 | 117.893554 | 21.261242 | 0.003053 | 0.002714 | 173.009069 | 0.260236 | 8.402401 | 0.002614 | 0.003521 | 0.003463 | 5.7e-05 | 0.001053 | 0.293357 | 1.2894 | 2.5473 | 100.14 | 20.99 | 37.452 | 95.275877 | 84.699939 | 87.112404 | 0.009306 | 0.979967 | 0.023283 | 23.758465 | 0.307113 | 0.154814 | 0.01283 | 0.893806 | 0.893806 | 0.00705
2019-03-29 14:54 | 1553885659.9 | 150 | 0.206921 | 0.00263 | 4e-05 | 99.264159 | 96.036053 | 118.108795 | 21.261242 | 0.002991 | 0.002729 | 172.968991 | 0.260737 | 8.404572 | 0.002554 | 0.004694 | 0.00463 | 6e-05 | 0.001048 | 0.275605 | 1.343285 | 2.5474 | 100.14 | 20.99 | 37.453 | 93.780867 | 83.262901 | 87.459191 | 0.009306 | 0.979025 | 0.023293 | 23.791586 | 0.295715 | 0.155112 | 0.012959 | 0.903098 | 0.903098 | 0.00699
2019-03-29 14:54 | 1553885660.9 | 151 | 0.206988 | 0.002633 | 3.9e-05 | 99.333604 | 95.629578 | 118.355021 | 21.261242 | 0.002974 | 0.002755 | 172.911949 | 0.260086 | 8.402785 | 0.002523 | 0.004026 | 0.003935 | 5.7e-05 | 0.001053 | 0.307569 | 1.402896 | 2.5474 | 100.14 | 20.99 | 37.453 | 93.381992 | 82.526502 | 88.104242 | 0.009306 | 0.977277 | 0.023296 | 23.837664 | 0.339908 | 0.154725 | 0.012554 | 0.875061 | 0.875061 | 0.007196
2019-03-29 14:54 | 1553885661.9 | 152 | 0.207025 | 0.002635 | 3.9e-05 | 99.466507 | 95.893395 | 118.205502 | 21.261242 | 0.002997 | 0.002763 | 172.848851 | 0.261199 | 8.403519 | 0.002512 | 0.003843 | 0.003746 | 5.7e-05 | 0.001059 | 0.298776 | 1.419508 | 2.5475 | 100.14 | 20.99 | 37.453 | 93.917135 | 82.251009 | 88.292485 | 0.009306 | 0.976768 | 0.023275 | 23.828808 | 0.327226 | 0.155387 | 0.012332 | 0.858756 | 0.858756 | 0.007364
2019-03-29 14:54 | 1553885662.9 | 153 | 0.207102 | 0.002632 | 3.9e-05 | 99.462018 | 95.988613 | 117.870787 | 21.261242 | 0.003017 | 0.002748 | 172.802275 | 0.260808 | 8.40179 | 0.002501 | 0.003902 | 0.003883 | 5.6e-05 | 0.001063 | 0.289596 | 1.39115 | 2.5474 | 100.14 | 20.99 | 37.452 | 94.398353 | 81.982739 | 87.920824 | 0.009306 | 0.977773 | 0.023254 | 23.78281 | 0.317945 | 0.155155 | 0.011868 | 0.825685 | 0.825685 | 0.007648
2019-03-29 14:54 | 1553885663.9 | 154 | 0.207073 | 0.002629 | 3.8e-05 | 99.522482 | 96.250724 | 117.385143 | 21.261242 | 0.002989 | 0.002708 | 172.751827 | 0.2609 | 8.400432 | 0.002486 | 0.004015 | 0.003808 | 5.5e-05 | 0.001063 | 0.282241 | 1.335154 | 2.5473 | 100.14 | 20.99 | 37.452 | 93.726121 | 81.63588 | 86.95334 | 0.009306 | 0.9804 | 0.023237 | 23.701947 | 0.29899 | 0.155209 | 0.012049 | 0.837776 | 0.837776 | 0.00754
2019-03-29 14:54 | 1553885664.9 | 155 | 0.206741 | 0.002626 | 3.8e-05 | 99.547028 | 96.446965 | 117.045497 | 21.261242 | 0.003024 | 0.002777 | 172.69766 | 0.260132 | 8.402102 | 0.002495 | 0.003965 | 0.003982 | 5.4e-05 | 0.001067 | 0.328529 | 1.311801 | 2.5474 | 100.14 | 20.99 | 37.451 | 94.586281 | 81.833945 | 88.634574 | 0.009306 | 0.975844 | 0.02315 | 23.722817 | 0.282978 | 0.154753 | 0.014051 | 0.973419 | 0.973419 | 0.00647
2019-03-29 14:54 | 1553885665.9 | 156 | 0.207079 | 0.002625 | 3.8e-05 | 99.564389 | 96.687572 | 117.1922 | 21.261242 | 0.003001 | 0.002691 | 172.645161 | 0.259286 | 8.404878 | 0.002538 | 0.004075 | 0.00397 | 5.6e-05 | 0.001068 | 0.28119 | 1.305947 | 2.5473 | 100.14 | 20.99 | 37.451 | 94.022055 | 82.873653 | 86.545724 | 0.009306 | 0.981511 | 0.023231 | 23.669052 | 0.262251 | 0.154249 | 0.01202 | 0.83556 | 0.83556 | 0.007513
2019-03-29 14:54 | 1553885666.9 | 157 | 0.206933 | 0.002621 | 3.7e-05 | 99.657181 | 96.876987 | 117.369416 | 21.261242 | 0.002981 | 0.002725 | 172.610795 | 0.260334 | 8.403272 | 0.002473 | 0.003624 | 0.003502 | 5.6e-05 | 0.001065 | 0.285504 | 1.315657 | 2.5474 | 100.14 | 20.99 | 37.449 | 93.53922 | 81.312835 | 87.37568 | 0.009305 | 0.979252 | 0.023222 | 23.714253 | 0.253078 | 0.154873 | 0.012901 | 0.896493 | 0.896493 | 0.007031
2019-03-29 14:54 | 1553885667.9 | 158 | 0.206769 | 0.00262 | 3.8e-05 | 99.673944 | 96.965039 | 117.354629 | 21.261242 | 0.003039 | 0.002726 | 172.562206 | 0.260613 | 8.404787 | 0.002499 | 0.003492 | 0.003341 | 5.4e-05 | 0.001064 | 0.30038 | 1.313651 | 2.5473 | 100.14 | 20.99 | 37.447 | 94.947945 | 81.934423 | 87.407689 | 0.009305 | 0.979165 | 0.02322 | 23.713812 | 0.246456 | 0.155039 | 0.013891 | 0.965246 | 0.965246 | 0.006537
2019-03-29 14:54 | 1553885668.9 | 159 | 0.206734 | 0.002612 | 4e-05 | 99.717347 | 97.217592 | 117.157931 | 21.261242 | 0.00298 | 0.002752 | 172.498149 | 0.259911 | 8.402486 | 0.002513 | 0.003686 | 0.003601 | 5.9e-05 | 0.001064 | 0.290868 | 1.368469 | 2.5473 | 100.14 | 20.99 | 37.447 | 93.513417 | 82.285385 | 88.011329 | 0.009305 | 0.977528 | 0.023181 | 23.713756 | 0.227084 | 0.154621 | 0.014108 | 0.978563 | 0.978563 | 0.006431
2019-03-29 14:54 | 1553885669.9 | 160 | 0.206859 | 0.002614 | 4e-05 | 99.717646 | 97.228173 | 116.95114 | 21.261242 | 0.002984 | 0.002738 | 172.441587 | 0.26062 | 8.400295 | 0.002483 | 0.003728 | 0.003612 | 5.9e-05 | 0.001063 | 0.326206 | 1.358139 | 2.5473 | 100.14 | 20.99 | 37.444 | 93.615908 | 81.557761 | 87.691926 | 0.009304 | 0.978393 | 0.023171 | 23.682339 | 0.226137 | 0.155043 | 0.013355 | 0.925872 | 0.925872 | 0.006815
2019-03-29 14:54 | 1553885670.9 | 161 | 0.206993 | 0.002612 | 4e-05 | 99.728721 | 97.191996 | 116.57652 | 21.261242 | 0.002952 | 0.002645 | 172.418337 | 0.261147 | 8.402427 | 0.002455 | 0.004111 | 0.004019 | 5.7e-05 | 0.001055 | 0.293357 | 1.304187 | 2.5473 | 100.14 | 20.99 | 37.443 | 92.844547 | 80.890303 | 85.456149 | 0.009304 | 0.984493 | 0.023206 | 23.571015 | 0.230459 | 0.155356 | 0.012552 | 0.871412 | 0.871412 | 0.007256
2019-03-29 14:54 | 1553885671.9 | 162 | 0.20694 | 0.002608 | 4e-05 | 99.783499 | 97.178686 | 116.776975 | 21.261242 | 0.002997 | 0.002766 | 172.375786 | 0.260262 | 8.403298 | 0.002493 | 0.004078 | 0.004028 | 5.9e-05 | 0.00105 | 0.310224 | 1.333241 | 2.5473 | 100.14 | 20.99 | 37.438 | 93.921718 | 81.788515 | 88.362055 | 0.009303 | 0.97658 | 0.023132 | 23.686663 | 0.236596 | 0.15483 | 0.012873 | 0.890937 | 0.890937 | 0.007073
2019-03-29 14:55 | 1553885672.9 | 163 | 0.206897 | 0.002603 | 4e-05 | 99.784997 | 97.242848 | 116.923912 | 21.261242 | 0.00305 | 0.002721 | 172.318802 | 0.260574 | 8.402811 | 0.002418 | 0.00397 | 0.003767 | 5.8e-05 | 0.001052 | 0.300546 | 1.381427 | 2.5474 | 100.14 | 20.99 | 37.437 | 95.207825 | 79.994364 | 87.265458 | 0.009303 | 0.979551 | 0.023182 | 23.665585 | 0.230827 | 0.155016 | 0.013137 | 0.911146 | 0.911146 | 0.006924
2019-03-29 14:55 | 1553885673.9 | 164 | 0.207133 | 0.002606 | 4.1e-05 | 99.831692 | 97.413151 | 117.105352 | 21.261242 | 0.002986 | 0.002732 | 172.270711 | 0.260275 | 8.403701 | 0.002541 | 0.003987 | 0.00392 | 5.5e-05 | 0.001047 | 0.296785 | 1.363726 | 2.5475 | 100.14 | 20.99 | 37.435 | 93.665829 | 82.951549 | 87.550647 | 0.009302 | 0.978777 | 0.02319 | 23.693308 | 0.21936 | 0.154838 | 0.011715 | 0.812686 | 0.812686 | 0.007754
2019-03-29 14:55 | 1553885674.9 | 165 | 0.206671 | 0.002604 | 4e-05 | 99.797268 | 97.563318 | 117.320828 | 21.261242 | 0.002988 | 0.002689 | 172.23736 | 0.260041 | 8.403266 | 0.002483 | 0.003902 | 0.00385 | 5.8e-05 | 0.001043 | 0.331791 | 1.330026 | 2.8067 | 100.14 | 20.99 | 37.432 | 93.715992 | 81.557761 | 86.49664 | 0.009301 | 0.981645 | 0.023246 | 23.680422 | 0.202498 | 0.154698 | 0.014494 | 1.008172 | 1.008172 | 0.006245
2019-03-29 14:55 | 1553885675.9 | 166 | 0.206979 | 0.002597 | 4e-05 | 99.888865 | 97.561612 | 117.241726 | 21.261242 | 0.002964 | 0.002698 | 172.184037 | 0.260353 | 8.401316 | 0.002465 | 0.004021 | 0.003922 | 5.4e-05 | 0.001046 | 0.298389 | 1.320979 | 2.5474 | 100.14 | 20.99 | 37.431 | 93.140141 | 81.122717 | 86.724502 | 0.009301 | 0.981024 | 0.023231 | 23.679935 | 0.21086 | 0.154884 | 0.012653 | 0.879439 | 0.879439 | 0.007168
2019-03-29 14:55 | 1553885676.9 | 167 | 0.207105 | 0.002595 | 3.9e-05 | 99.867911 | 97.494378 | 117.258862 | 21.261242 | 0.003034 | 0.00271 | 172.134969 | 0.260737 | 8.403786 | 0.002475 | 0.004437 | 0.004355 | 5.6e-05 | 0.001043 | 0.286554 | 1.369486 | 2.5473 | 100.14 | 20.99 | 37.429 | 94.824891 | 81.361147 | 87.024328 | 0.009301 | 0.980207 | 0.023223 | 23.691529 | 0.215149 | 0.155112 | 0.011899 | 0.826693 | 0.826693 | 0.007637
2019-03-29 14:55 | 1553885677.9 | 168 | 0.207289 | 0.002588 | 3.9e-05 | 99.914905 | 97.744884 | 117.20511 | 21.261242 | 0.003005 | 0.002716 | 172.090214 | 0.260034 | 8.400685 | 0.002443 | 0.00407 | 0.004038 | 5.6e-05 | 0.001042 | 0.290868 | 1.359826 | 2.5474 | 100.14 | 20.99 | 37.428 | 94.11733 | 80.591565 | 87.167272 | 0.0093 | 0.979818 | 0.023213 | 23.690798 | 0.196404 | 0.154695 | 0.010798 | 0.749772 | 0.749772 | 0.008397
2019-03-29 14:55 | 1553885678.9 | 169 | 0.20682 | 0.00258 | 3.9e-05 | 99.937355 | 97.851366 | 117.441711 | 21.261242 | 0.002961 | 0.002726 | 172.056327 | 0.261231 | 8.401478 | 0.002356 | 0.003825 | 0.003654 | 5.5e-05 | 0.00104 | 0.283126 | 1.322973 | 2.5473 | 100.14 | 20.99 | 37.427 | 93.059609 | 78.510778 | 87.406967 | 0.0093 | 0.979167 | 0.023228 | 23.722584 | 0.188675 | 0.155407 | 0.013633 | 0.947582 | 0.947582 | 0.006675
2019-03-29 14:55 | 1553885679.9 | 170 | 0.20713 | 0.002575 | 3.9e-05 | 99.990337 | 98.097094 | 117.800603 | 21.261242 | 0.003017 | 0.002685 | 171.974502 | 0.260997 | 8.403142 | 0.00239 | 0.004611 | 0.004603 | 5.5e-05 | 0.001037 | 0.295016 | 1.343925 | 2.5473 | 100.14 | 20.99 | 37.425 | 94.405348 | 79.327036 | 86.422293 | 0.0093 | 0.981848 | 0.023296 | 23.726339 | 0.170982 | 0.155267 | 0.011772 | 0.820415 | 0.820415 | 0.007703
2019-03-29 14:55 | 1553885680.9 | 171 | 0.20713 | 0.002564 | 4e-05 | 99.958908 | 98.201868 | 117.791683 | 21.261242 | 0.002991 | 0.00273 | 171.904676 | 0.260665 | 8.400815 | 0.002456 | 0.004124 | 0.00404 | 5.8e-05 | 0.001043 | 0.262719 | 1.423596 | 2.5476 | 100.14 | 20.99 | 37.424 | 93.775561 | 80.907367 | 87.504437 | 0.009299 | 0.978902 | 0.02326 | 23.761116 | 0.158622 | 0.15507 | 0.011788 | 0.820286 | 0.820286 | 0.007694
2019-03-29 14:55 | 1553885681.9 | 172 | 0.207107 | 0.002555 | 4e-05 | 99.935859 | 98.12269 | 117.68723 | 21.261242 | 0.002962 | 0.002753 | 171.872686 | 0.260386 | 8.403506 | 0.002425 | 0.004164 | 0.004092 | 5.5e-05 | 0.001044 | 0.309007 | 1.402 | 2.5475 | 100.14 | 20.99 | 37.423 | 93.079862 | 80.171236 | 88.051045 | 0.009299 | 0.977421 | 0.023232 | 23.768569 | 0.163774 | 0.154903 | 0.011936 | 0.829555 | 0.829555 | 0.0076
2019-03-29 14:55 | 1553885682.9 | 173 | 0.207172 | 0.002551 | 4.1e-05 | 99.99393 | 98.124397 | 117.739574 | 21.261242 | 0.002949 | 0.002667 | 171.837591 | 0.260522 | 8.401095 | 0.002426 | 0.003806 | 0.003788 | 5.4e-05 | 0.001046 | 0.261613 | 1.370333 | 2.5473 | 100.14 | 20.99 | 37.421 | 92.766194 | 80.174361 | 85.976 | 0.009299 | 0.983068 | 0.023304 | 23.705468 | 0.168814 | 0.154985 | 0.011545 | 0.80482 | 0.80482 | 0.007838
2019-03-29 14:55 | 1553885683.9 | 174 | 0.206935 | 0.002543 | 4.1e-05 | 100.0517 | 98.008358 | 117.602731 | 21.261242 | 0.002998 | 0.002671 | 171.760845 | 0.260106 | 8.401862 | 0.002422 | 0.003941 | 0.003813 | 5.4e-05 | 0.001046 | 0.294463 | 1.361028 | 2.5474 | 100.14 | 20.99 | 37.42 | 93.959344 | 80.090249 | 86.067901 | 0.009298 | 0.982817 | 0.023288 | 23.694719 | 0.184564 | 0.154737 | 0.012986 | 0.904765 | 0.904765 | 0.006961
2019-03-29 14:55 | 1553885684.9 | 175 | 0.206981 | 0.002541 | 4.1e-05 | 100.096899 | 98.156478 | 117.40486 | 21.261242 | 0.002967 | 0.002699 | 171.68502 | 0.261121 | 8.401953 | 0.00239 | 0.004078 | 0.003997 | 5.2e-05 | 0.001041 | 0.267918 | 1.344142 | 2.5472 | 100.14 | 20.99 | 37.416 | 93.19174 | 79.308293 | 86.758911 | 0.009297 | 0.98093 | 0.023246 | 23.697537 | 0.175097 | 0.155341 | 0.012708 | 0.883713 | 0.883713 | 0.007154
2019-03-29 14:55 | 1553885685.9 | 176 | 0.206855 | 0.002538 | 4.3e-05 | 100.076545 | 98.30562 | 117.114037 | 21.261242 | 0.002973 | 0.002689 | 171.630547 | 0.260932 | 8.403155 | 0.00244 | 0.004319 | 0.004263 | 5.5e-05 | 0.001038 | 0.303809 | 1.326383 | 2.5471 | 100.14 | 20.99 | 37.414 | 93.353056 | 80.523071 | 86.50049 | 0.009297 | 0.981635 | 0.023225 | 23.65967 | 0.159697 | 0.155229 | 0.013467 | 0.935699 | 0.935699 | 0.006752
2019-03-29 14:55 | 1553885686.9 | 177 | 0.206991 | 0.002537 | 4.4e-05 | 100.197176 | 98.405618 | 116.886355 | 21.261242 | 0.002939 | 0.00273 | 171.573218 | 0.260392 | 8.403539 | 0.002405 | 0.003934 | 0.003821 | 5.4e-05 | 0.001038 | 0.284951 | 1.317823 | 2.5474 | 100.14 | 20.99 | 37.411 | 92.517407 | 79.676193 | 87.483499 | 0.009296 | 0.978959 | 0.023171 | 23.66894 | 0.161378 | 0.154907 | 0.012653 | 0.876924 | 0.876924 | 0.00719
2019-03-29 14:55 | 1553885687.9 | 178 | 0.206953 | 0.00253 | 4.5e-05 | 100.126233 | 98.400156 | 116.736132 | 21.261242 | 0.003003 | 0.002677 | 171.518572 | 0.260952 | 8.402772 | 0.002319 | 0.003992 | 0.003908 | 5.3e-05 | 0.001039 | 0.272563 | 1.348832 | 2.5474 | 100.14 | 20.99 | 37.406 | 94.071983 | 77.620572 | 86.229575 | 0.009295 | 0.982375 | 0.023196 | 23.612568 | 0.15554 | 0.15524 | 0.01289 | 0.894291 | 0.894291 | 0.007065
2019-03-29 14:55 | 1553885688.9 | 179 | 0.206966 | 0.002528 | 4.6e-05 | 100.179815 | 98.3534 | 116.616657 | 21.261242 | 0.003017 | 0.002716 | 171.451526 | 0.261127 | 8.401693 | 0.002396 | 0.00409 | 0.004024 | 5.3e-05 | 0.001041 | 0.274001 | 1.315203 | 2.5473 | 100.14 | 20.99 | 37.403 | 94.403901 | 79.456317 | 87.149223 | 0.009294 | 0.979867 | 0.023155 | 23.630659 | 0.164576 | 0.155345 | 0.012814 | 0.887394 | 0.887394 | 0.007125
2019-03-29 14:55 | 1553885689.9 | 180 | 0.206938 | 0.00253 | 4.5e-05 | 100.233395 | 98.312788 | 116.165753 | 21.261242 | 0.003043 | 0.002746 | 171.429407 | 0.260093 | 8.40298 | 0.002368 | 0.003719 | 0.003582 | 5.4e-05 | 0.001041 | 0.271512 | 1.357153 | 2.5475 | 100.14 | 20.99 | 37.398 | 95.047358 | 78.786622 | 87.877017 | 0.009293 | 0.977892 | 0.023087 | 23.608738 | 0.173053 | 0.154729 | 0.012975 | 0.895985 | 0.895985 | 0.007029
2019-03-29 14:55 | 1553885690.9 | 181 | 0.207004 | 0.002529 | 4.5e-05 | 100.247165 | 98.484797 | 116.279124 | 21.261242 | 0.003008 | 0.002725 | 171.388427 | 0.260164 | 8.403857 | 0.002427 | 0.003726 | 0.003588 | 5.4e-05 | 0.001035 | 0.297504 | 1.348165 | 2.5474 | 100.14 | 20.99 | 37.396 | 94.182457 | 80.204881 | 87.385066 | 0.009292 | 0.979226 | 0.023114 | 23.604157 | 0.158646 | 0.154772 | 0.012581 | 0.869765 | 0.869765 | 0.007242
2019-03-29 14:55 | 1553885691.9 | 182 | 0.206852 | 0.002529 | 4.5e-05 | 100.275899 | 98.534625 | 116.145802 | 21.261242 | 0.002995 | 0.002695 | 171.325386 | 0.260067 | 8.402336 | 0.002363 | 0.00383 | 0.003783 | 5.4e-05 | 0.001038 | 0.312215 | 1.315802 | 2.5473 | 100.14 | 20.99 | 37.392 | 93.877098 | 78.66576 | 86.651835 | 0.009291 | 0.981222 | 0.023124 | 23.566621 | 0.156685 | 0.154714 | 0.013496 | 0.933538 | 0.933538 | 0.006745
2019-03-29 14:55 | 1553885692.9 | 183 | 0.206983 | 0.002524 | 4.3e-05 | 100.338759 | 98.741444 | 116.085712 | 21.261242 | 0.002997 | 0.002735 | 171.266792 | 0.261589 | 8.400432 | 0.002338 | 0.003429 | 0.003348 | 5.2e-05 | 0.001037 | 0.308454 | 1.345482 | 2.5472 | 100.14 | 20.99 | 37.386 | 93.925818 | 78.065548 | 87.607447 | 0.00929 | 0.978623 | 0.023087 | 23.591791 | 0.143536 | 0.155619 | 0.012714 | 0.87805 | 0.87805 | 0.007213
2019-03-29 14:55 | 1553885693.9 | 184 | 0.20693 | 0.002524 | 4.3e-05 | 100.346242 | 98.797759 | 116.123737 | 21.261242 | 0.003015 | 0.00273 | 171.243849 | 0.261426 | 8.402551 | 0.002404 | 0.003396 | 0.003322 | 5.2e-05 | 0.00104 | 0.270793 | 1.329256 | 2.5474 | 100.14 | 21 | 37.384 | 94.358549 | 79.653605 | 87.492885 | 0.009295 | 0.978933 | 0.023095 | 23.591908 | 0.139103 | 0.155523 | 0.013034 | 0.900446 | 0.900446 | 0.00703
2019-03-29 14:55 | 1553885694.9 | 185 | 0.206924 | 0.002526 | 4.3e-05 | 100.312418 | 98.818918 | 116.062474 | 21.261242 | 0.003031 | 0.0027 | 171.211073 | 0.260008 | 8.400763 | 0.00241 | 0.004209 | 0.004115 | 5.3e-05 | 0.00104 | 0.308786 | 1.347714 | 2.5473 | 100.14 | 20.99 | 37.379 | 94.747443 | 79.807161 | 86.77768 | 0.009288 | 0.980879 | 0.023112 | 23.562285 | 0.134172 | 0.154679 | 0.013067 | 0.903413 | 0.903413 | 0.006969
2019-03-29 14:55 | 1553885695.9 | 186 | 0.206896 | 0.002526 | 4.4e-05 | 100.340855 | 98.791274 | 116.122329 | 21.261242 | 0.00292 | 0.002758 | 171.155412 | 0.261303 | 8.400711 | 0.002377 | 0.003848 | 0.003721 | 5.3e-05 | 0.001036 | 0.291919 | 1.323379 | 2.5473 | 100.14 | 20.99 | 37.376 | 92.070997 | 79.00264 | 88.16755 | 0.009287 | 0.977106 | 0.023073 | 23.613821 | 0.13921 | 0.155449 | 0.013236 | 0.913554 | 0.913554 | 0.006925
2019-03-29 14:55 | 1553885696.9 | 187 | 0.206882 | 0.002528 | 4.5e-05 | 100.32499 | 98.57319 | 115.996752 | 21.261242 | 0.003019 | 0.002719 | 171.105519 | 0.260503 | 8.403734 | 0.00242 | 0.003454 | 0.003438 | 5.2e-05 | 0.00104 | 0.296619 | 1.335499 | 2.5474 | 100.14 | 21 | 37.374 | 94.447806 | 80.041946 | 87.220215 | 0.009293 | 0.979674 | 0.023091 | 23.570089 | 0.157563 | 0.154973 | 0.013317 | 0.919795 | 0.919795 | 0.006857
2019-03-29 14:55 | 1553885697.9 | 188 | 0.206908 | 0.002526 | 4.5e-05 | 100.332773 | 98.69537 | 116.254479 | 21.261242 | 0.003 | 0.002756 | 171.072303 | 0.260275 | 8.403662 | 0.002457 | 0.00396 | 0.003888 | 5.4e-05 | 0.001036 | 0.310224 | 1.355685 | 2.5475 | 100.14 | 21 | 37.37 | 94.003965 | 80.937891 | 88.111945 | 0.009292 | 0.977256 | 0.023088 | 23.625436 | 0.147177 | 0.154838 | 0.013166 | 0.909242 | 0.909242 | 0.006931
2019-03-29 14:55 | 1553885698.9 | 189 | 0.206894 | 0.002526 | 4.6e-05 | 100.401021 | 98.587865 | 116.093928 | 21.261242 | 0.00297 | 0.002748 | 171.036115 | 0.261309 | 8.400711 | 0.002384 | 0.004295 | 0.004172 | 5.5e-05 | 0.001034 | 0.332289 | 1.405194 | 2.5474 | 100.14 | 21 | 37.369 | 93.266007 | 79.181177 | 87.925397 | 0.009291 | 0.977761 | 0.023078 | 23.60302 | 0.163007 | 0.155453 | 0.013247 | 0.91433 | 0.91433 | 0.00692
2019-03-29 14:55 | 1553885699.9 | 190 | 0.206922 | 0.002528 | 4.6e-05 | 100.360312 | 98.389577 | 116.465729 | 21.261242 | 0.002954 | 0.002692 | 170.976026 | 0.259833 | 8.400074 | 0.002427 | 0.00437 | 0.004304 | 5.7e-05 | 0.001029 | 0.292638 | 1.367695 | 2.5474 | 100.14 | 21 | 37.367 | 92.894453 | 80.209447 | 86.56762 | 0.009291 | 0.981451 | 0.023159 | 23.596294 | 0.177388 | 0.154575 | 0.013073 | 0.905487 | 0.905487 | 0.006948
2019-03-29 14:55 | 1553885700.9 | 191 | 0.206901 | 0.002531 | 4.6e-05 | 100.29805 | 98.38514 | 116.62675 | 21.261242 | 0.002993 | 0.002756 | 170.901906 | 0.260874 | 8.402609 | 0.002404 | 0.003537 | 0.003453 | 5.5e-05 | 0.001027 | 0.316141 | 1.30542 | 2.5472 | 100.14 | 21 | 37.361 | 93.82235 | 79.656008 | 88.115075 | 0.009289 | 0.977247 | 0.023125 | 23.663335 | 0.17224 | 0.155194 | 0.0132 | 0.913005 | 0.913005 | 0.006918
2019-03-29 14:55 | 1553885701.9 | 192 | 0.206904 | 0.002532 | 4.5e-05 | 100.380367 | 98.586159 | 116.800445 | 21.261242 | 0.002959 | 0.002699 | 170.858033 | 0.260334 | 8.401374 | 0.002441 | 0.003951 | 0.003934 | 5.7e-05 | 0.001026 | 0.286001 | 1.327046 | 2.5475 | 100.14 | 21 | 37.358 | 93.021272 | 80.551911 | 86.750971 | 0.009289 | 0.980951 | 0.023186 | 23.636199 | 0.161322 | 0.154873 | 0.013179 | 0.91399 | 0.91399 | 0.006896
2019-03-29 14:55 | 1553885702.9 | 193 | 0.206927 | 0.002534 | 4.4e-05 | 100.378571 | 98.594009 | 117.227173 | 21.261242 | 0.002969 | 0.002678 | 170.804307 | 0.261062 | 8.40129 | 0.002397 | 0.003971 | 0.003775 | 5.8e-05 | 0.001024 | 0.295016 | 1.340881 | 2.5474 | 100.14 | 21 | 37.354 | 93.24744 | 79.496206 | 86.249785 | 0.009288 | 0.982319 | 0.023244 | 23.662843 | 0.160449 | 0.155306 | 0.013042 | 0.906801 | 0.906801 | 0.006971
2019-03-29 14:55 | 1553885703.9 | 194 | 0.206902 | 0.002536 | 4.2e-05 | 100.344446 | 98.366028 | 117.533252 | 21.261242 | 0.002954 | 0.002713 | 170.723038 | 0.261108 | 8.40075 | 0.002372 | 0.003615 | 0.003597 | 5.4e-05 | 0.001022 | 0.295182 | 1.34438 | 2.5473 | 100.14 | 21 | 37.353 | 92.899999 | 78.878652 | 87.093874 | 0.009287 | 0.980018 | 0.023248 | 23.721522 | 0.178115 | 0.155333 | 0.013191 | 0.917379 | 0.917379 | 0.006891
2019-03-29 14:55 | 1553885704.9 | 195 | 0.206903 | 0.002534 | 4.1e-05 | 100.352828 | 98.391965 | 117.804123 | 21.261242 | 0.003031 | 0.002721 | 170.670674 | 0.260334 | 8.402232 | 0.00245 | 0.003758 | 0.003673 | 5.9e-05 | 0.001015 | 0.30215 | 1.429898 | 2.5475 | 100.14 | 21 | 37.352 | 94.747443 | 80.759318 | 87.269549 | 0.009287 | 0.97954 | 0.023269 | 23.754631 | 0.176504 | 0.154873 | 0.013188 | 0.918127 | 0.918127 | 0.006865
2019-03-29 14:55 | 1553885705.9 | 196 | 0.206933 | 0.002537 | 4e-05 | 100.406708 | 98.223711 | 118.044244 | 21.261242 | 0.002979 | 0.002742 | 170.622507 | 0.260991 | 8.401888 | 0.002449 | 0.003122 | 0.003039 | 5.8e-05 | 0.00101 | 0.30309 | 1.385841 | 2.5474 | 100.14 | 21 | 37.351 | 93.487613 | 80.73192 | 87.793496 | 0.009287 | 0.978118 | 0.023275 | 23.796106 | 0.196613 | 0.155263 | 0.013004 | 0.905589 | 0.905589 | 0.006978
2019-03-29 14:55 | 1553885706.9 | 197 | 0.206905 | 0.002547 | 3.9e-05 | 100.354324 | 98.195384 | 118.390226 | 21.261242 | 0.002982 | 0.002704 | 170.559562 | 0.259774 | 8.403227 | 0.002384 | 0.003931 | 0.003783 | 5.3e-05 | 0.001005 | 0.304528 | 1.378974 | 2.5473 | 100.14 | 21 | 37.35 | 93.567435 | 79.17565 | 86.867434 | 0.009287 | 0.980634 | 0.023339 | 23.800362 | 0.194526 | 0.15454 | 0.013162 | 0.919153 | 0.919153 | 0.006843
2019-03-29 14:55 | 1553885707.9 | 198 | 0.206932 | 0.002539 | 3.9e-05 | 100.399525 | 98.24487 | 118.284835 | 21.261242 | 0.002974 | 0.002706 | 170.484388 | 0.260197 | 8.400835 | 0.002347 | 0.003574 | 0.003526 | 5.3e-05 | 0.001007 | 0.318519 | 1.388159 | 2.5473 | 100.14 | 21.01 | 37.35 | 93.381028 | 78.290204 | 86.905694 | 0.009292 | 0.98053 | 0.023328 | 23.79103 | 0.194047 | 0.154791 | 0.013013 | 0.908304 | 0.908304 | 0.006936
2019-03-29 14:55 | 1553885708.9 | 199 | 0.206912 | 0.002543 | 3.9e-05 | 100.393238 | 98.395721 | 118.717666 | 21.261242 | 0.002944 | 0.002702 | 170.421213 | 0.260256 | 8.403799 | 0.002398 | 0.003621 | 0.003516 | 5.2e-05 | 0.001004 | 0.310224 | 1.346131 | 2.5474 | 100.14 | 21.01 | 37.348 | 92.65361 | 79.520237 | 86.824361 | 0.009292 | 0.980751 | 0.023373 | 23.831827 | 0.179763 | 0.154826 | 0.013129 | 0.91819 | 0.91819 | 0.006863
2019-03-29 14:55 | 1553885709.9 | 200 | 0.206946 | 0.002543 | 3.9e-05 | 100.404612 | 98.24487 | 118.921877 | 21.261242 | 0.003014 | 0.002682 | 170.373947 | 0.259943 | 8.402083 | 0.002364 | 0.004028 | 0.003845 | 5.1e-05 | 0.001004 | 0.27201 | 1.373277 | 2.5474 | 100.14 | 21 | 37.347 | 94.333461 | 78.695555 | 86.3287 | 0.009286 | 0.982104 | 0.023409 | 23.835888 | 0.1945 | 0.15464 | 0.012925 | 0.905324 | 0.905324 | 0.006952
2019-03-29 14:55 | 1553885710.9 | 201 | 0.206905 | 0.002539 | 3.9e-05 | 100.446519 | 98.326097 | 118.8017 | 21.261242 | 0.002973 | 0.002776 | 170.330341 | 0.259371 | 8.403123 | 0.002358 | 0.003894 | 0.003881 | 5.1e-05 | 0.001004 | 0.30215 | 1.357315 | 2.5474 | 100.14 | 21 | 37.342 | 93.359325 | 78.544177 | 88.593887 | 0.009285 | 0.975954 | 0.023324 | 23.898784 | 0.19084 | 0.1543 | 0.013175 | 0.919508 | 0.919508 | 0.00683
2019-03-29 14:55 | 1553885711.9 | 202 | 0.206913 | 0.002541 | 3.9e-05 | 100.555774 | 98.479676 | 118.787852 | 21.261242 | 0.003012 | 0.002693 | 170.26822 | 0.260138 | 8.403357 | 0.00236 | 0.003628 | 0.003598 | 4.8e-05 | 0.001003 | 0.273282 | 1.359434 | 2.5474 | 100.14 | 21 | 37.34 | 94.282563 | 78.595597 | 86.592644 | 0.009284 | 0.981383 | 0.023388 | 23.831196 | 0.186604 | 0.154756 | 0.013121 | 0.918189 | 0.918189 | 0.00686
2019-03-29 14:55 | 1553885712.9 | 203 | 0.206911 | 0.002542 | 3.9e-05 | 100.604865 | 98.401864 | 118.209727 | 21.261242 | 0.003013 | 0.002747 | 170.220993 | 0.260353 | 8.401836 | 0.002397 | 0.00389 | 0.003748 | 5e-05 | 0.001004 | 0.317966 | 1.347999 | 2.5473 | 100.14 | 21 | 37.336 | 94.306926 | 79.48299 | 87.901087 | 0.009283 | 0.977827 | 0.023288 | 23.816328 | 0.19804 | 0.154884 | 0.013134 | 0.915212 | 0.915212 | 0.006888
2019-03-29 14:55 | 1553885713.9 | 204 | 0.206907 | 0.002543 | 3.8e-05 | 100.669221 | 98.37729 | 117.905292 | 21.261242 | 0.002968 | 0.002759 | 170.192165 | 0.259442 | 8.402869 | 0.00245 | 0.004675 | 0.004559 | 5.2e-05 | 0.001003 | 0.281909 | 1.341251 | 2.5474 | 100.14 | 21 | 37.333 | 93.233937 | 80.748263 | 88.195714 | 0.009282 | 0.977029 | 0.023249 | 23.795343 | 0.205994 | 0.154342 | 0.013158 | 0.915446 | 0.915446 | 0.006862
2019-03-29 14:55 | 1553885714.9 | 205 | 0.206907 | 0.002553 | 3.8e-05 | 100.684487 | 98.343503 | 117.444295 | 21.261242 | 0.002873 | 0.002735 | 170.128549 | 0.25859 | 8.405151 | 0.002425 | 0.003518 | 0.003457 | 4.8e-05 | 0.00101 | 0.319238 | 1.327356 | 2.5473 | 100.14 | 21 | 37.329 | 90.927817 | 80.161143 | 87.606724 | 0.009281 | 0.978625 | 0.023222 | 23.729416 | 0.210423 | 0.153835 | 0.013143 | 0.913359 | 0.913359 | 0.006855
2019-03-29 14:55 | 1553885715.9 | 206 | 0.206968 | 0.002552 | 3.7e-05 | 100.715318 | 98.521313 | 117.060053 | 21.261242 | 0.002994 | 0.002745 | 170.062806 | 0.259533 | 8.402258 | 0.00247 | 0.00441 | 0.00429 | 5.2e-05 | 0.001012 | 0.275992 | 1.355492 | 2.5472 | 100.14 | 21 | 37.32 | 93.858527 | 81.238806 | 87.851985 | 0.009279 | 0.97796 | 0.023176 | 23.698618 | 0.197004 | 0.154397 | 0.01278 | 0.886411 | 0.886411 | 0.007089
2019-03-29 14:55 | 1553885716.9 | 207 | 0.206953 | 0.002552 | 3.6e-05 | 100.78626 | 98.499813 | 116.698813 | 21.261242 | 0.003001 | 0.002738 | 170.024778 | 0.260607 | 8.403077 | 0.002415 | 0.003669 | 0.003597 | 5.3e-05 | 0.001011 | 0.310777 | 1.406992 | 2.5474 | 100.14 | 21 | 37.316 | 94.025914 | 79.927316 | 87.681817 | 0.009278 | 0.978421 | 0.023146 | 23.656446 | 0.205254 | 0.155035 | 0.012873 | 0.891717 | 0.891717 | 0.007076
2019-03-29 14:55 | 1553885717.9 | 208 | 0.20697 | 0.002552 | 3.5e-05 | 100.758422 | 98.595033 | 116.596239 | 21.261242 | 0.003001 | 0.002755 | 169.981901 | 0.259254 | 8.405658 | 0.002446 | 0.00318 | 0.003091 | 5.1e-05 | 0.001008 | 0.266259 | 1.378663 | 2.5473 | 100.14 | 21 | 37.31 | 94.032909 | 80.664867 | 88.094133 | 0.009277 | 0.977304 | 0.023123 | 23.659553 | 0.19414 | 0.15423 | 0.012769 | 0.883689 | 0.883689 | 0.007103
2019-03-29 14:55 | 1553885718.9 | 209 | 0.206946 | 0.002544 | 3.4e-05 | 100.773089 | 98.783765 | 116.17444 | 21.261242 | 0.003001 | 0.002717 | 169.931933 | 0.259657 | 8.402343 | 0.002423 | 0.004409 | 0.004238 | 5e-05 | 0.001008 | 0.284951 | 1.345203 | 2.5473 | 100.14 | 21 | 37.298 | 94.017954 | 80.10587 | 87.177379 | 0.009274 | 0.979791 | 0.02311 | 23.586733 | 0.178337 | 0.15447 | 0.012927 | 0.89417 | 0.89417 | 0.007031
2019-03-29 14:55 | 1553885719.9 | 210 | 0.206991 | 0.002539 | 3.3e-05 | 100.841636 | 98.705269 | 115.854511 | 21.261242 | 0.002947 | 0.002717 | 169.87399 | 0.260672 | 8.401322 | 0.002413 | 0.003774 | 0.003792 | 5.3e-05 | 0.001018 | 0.319957 | 1.381583 | 2.5474 | 100.14 | 21 | 37.292 | 92.727862 | 79.859548 | 87.184358 | 0.009272 | 0.979772 | 0.023078 | 23.554462 | 0.191529 | 0.155074 | 0.012663 | 0.874768 | 0.874768 | 0.007215
2019-03-29 14:55 | 1553885720.9 | 211 | 0.206961 | 0.002535 | 3.2e-05 | 100.816193 | 98.666361 | 116.043932 | 21.261242 | 0.002998 | 0.002687 | 169.827356 | 0.260861 | 8.401238 | 0.002393 | 0.004134 | 0.004151 | 5.2e-05 | 0.001023 | 0.29391 | 1.391019 | 2.5475 | 100.14 | 21 | 37.285 | 93.954761 | 79.398645 | 86.463677 | 0.00927 | 0.981735 | 0.02312 | 23.550124 | 0.192799 | 0.155186 | 0.012853 | 0.889568 | 0.889568 | 0.0071
2019-03-29 14:55 | 1553885721.9 | 212 | 0.207014 | 0.002537 | 3.1e-05 | 100.872467 | 98.838712 | 116.164578 | 21.261242 | 0.003021 | 0.002738 | 169.781624 | 0.259911 | 8.401751 | 0.002446 | 0.003753 | 0.00363 | 5.3e-05 | 0.001016 | 0.291421 | 1.338434 | 2.5475 | 100.14 | 21 | 37.281 | 94.505704 | 80.664146 | 87.682539 | 0.009269 | 0.978419 | 0.023093 | 23.602259 | 0.182179 | 0.154621 | 0.012533 | 0.866403 | 0.866403 | 0.007263
2019-03-29 14:55 | 1553885722.9 | 213 | 0.20697 | 0.002537 | 3.1e-05 | 100.893721 | 98.826084 | 116.499294 | 21.261242 | 0.00299 | 0.002744 | 169.723451 | 0.261238 | 8.4009 | 0.002384 | 0.003916 | 0.003872 | 5.3e-05 | 0.001017 | 0.321561 | 1.338489 | 2.5473 | 100.14 | 21 | 37.278 | 93.745656 | 79.170364 | 87.839468 | 0.009269 | 0.977994 | 0.023121 | 23.641378 | 0.185207 | 0.15541 | 0.012795 | 0.885673 | 0.885673 | 0.007142
2019-03-29 14:55 | 1553885723.9 | 214 | 0.20701 | 0.002533 | 3e-05 | 100.905394 | 98.945194 | 116.822978 | 21.261242 | 0.003003 | 0.002723 | 169.679213 | 0.26114 | 8.400159 | 0.002363 | 0.003211 | 0.003128 | 5e-05 | 0.001017 | 0.291919 | 1.380913 | 2.5474 | 100.14 | 21 | 37.273 | 94.061129 | 78.667442 | 87.333564 | 0.009267 | 0.979366 | 0.023169 | 23.657603 | 0.175468 | 0.155352 | 0.012558 | 0.871139 | 0.871139 | 0.007258
2019-03-29 14:55 | 1553885724.9 | 215 | 0.207092 | 0.002523 | 3e-05 | 100.942811 | 99.035977 | 117.375518 | 21.261242 | 0.002915 | 0.002732 | 169.66409 | 0.259234 | 8.403812 | 0.002405 | 0.003472 | 0.003386 | 5.2e-05 | 0.001012 | 0.311496 | 1.3272 | 2.5474 | 100.14 | 21 | 37.271 | 91.959165 | 79.67307 | 87.550647 | 0.009267 | 0.978777 | 0.023217 | 23.720623 | 0.170581 | 0.154219 | 0.012081 | 0.839739 | 0.839739 | 0.007475
2019-03-29 14:55 | 1553885725.9 | 216 | 0.207045 | 0.002518 | 2.9e-05 | 100.924251 | 99.103552 | 117.850364 | 21.261242 | 0.003019 | 0.002782 | 169.620236 | 0.260047 | 8.403896 | 0.002324 | 0.004215 | 0.004203 | 4.5e-05 | 0.001021 | 0.294463 | 1.331385 | 2.5474 | 100.14 | 21 | 37.267 | 94.454802 | 77.731815 | 88.756395 | 0.009266 | 0.975516 | 0.023225 | 23.808249 | 0.162835 | 0.154702 | 0.012369 | 0.860139 | 0.860139 | 0.00732
2019-03-29 14:55 | 1553885726.9 | 217 | 0.20712 | 0.002503 | 2.8e-05 | 100.923055 | 99.25918 | 118.207378 | 21.261242 | 0.002983 | 0.00272 | 169.573027 | 0.260431 | 8.401036 | 0.002447 | 0.003667 | 0.00358 | 5.1e-05 | 0.001022 | 0.319404 | 1.357536 | 2.5474 | 100.14 | 21 | 37.267 | 93.585281 | 80.686737 | 87.26233 | 0.009266 | 0.97956 | 0.023309 | 23.795015 | 0.148694 | 0.154931 | 0.011937 | 0.833056 | 0.833056 | 0.007569
2019-03-29 14:55 | 1553885727.9 | 218 | 0.207116 | 0.002494 | 2.7e-05 | 101.038895 | 99.65644 | 118.231085 | 21.261242 | 0.002958 | 0.002676 | 169.535747 | 0.259423 | 8.400588 | 0.002359 | 0.003378 | 0.003268 | 4.7e-05 | 0.001026 | 0.287439 | 1.312976 | 2.5474 | 100.14 | 21 | 37.266 | 92.975945 | 78.577817 | 86.206238 | 0.009266 | 0.982438 | 0.023345 | 23.76251 | 0.123228 | 0.154331 | 0.011977 | 0.837281 | 0.837281 | 0.007502
2019-03-29 14:55 | 1553885728.9 | 219 | 0.207175 | 0.002478 | 2.6e-05 | 101.021834 | 99.700805 | 118.361592 | 21.261242 | 0.002938 | 0.00274 | 169.497432 | 0.259208 | 8.399808 | 0.002397 | 0.003624 | 0.003527 | 5.1e-05 | 0.001019 | 0.30038 | 1.308888 | 2.5474 | 100.14 | 21 | 37.266 | 92.491614 | 79.47506 | 87.743433 | 0.009266 | 0.978254 | 0.023308 | 23.826418 | 0.117736 | 0.154203 | 0.01164 | 0.812486 | 0.812486 | 0.007725
2019-03-29 14:55 | 1553885729.9 | 220 | 0.207223 | 0.002464 | 2.5e-05 | 101.053563 | 100.037316 | 118.506885 | 21.261242 | 0.002984 | 0.002695 | 169.472284 | 0.260132 | 8.401641 | 0.002382 | 0.003799 | 0.003663 | 5.2e-05 | 0.001018 | 0.318519 | 1.306992 | 2.5475 | 100.14 | 20.99 | 37.265 | 93.61422 | 79.12663 | 86.658091 | 0.00926 | 0.981205 | 0.023358 | 23.805161 | 0.090406 | 0.154753 | 0.01137 | 0.795338 | 0.795338 | 0.007919
2019-03-29 14:55 | 1553885730.9 | 221 | 0.207255 | 0.00245 | 2.5e-05 | 101.121511 | 99.945511 | 118.312768 | 21.261242 | 0.002998 | 0.002665 | 169.41691 | 0.260535 | 8.403253 | 0.002397 | 0.004192 | 0.004146 | 5.2e-05 | 0.001018 | 0.323496 | 1.32905 | 2.5474 | 100.14 | 21 | 37.266 | 93.953796 | 79.479866 | 85.918022 | 0.009266 | 0.983227 | 0.023363 | 23.761182 | 0.104631 | 0.154992 | 0.011199 | 0.783556 | 0.783556 | 0.008051
2019-03-29 14:55 | 1553885731.9 | 222 | 0.207235 | 0.002433 | 2.4e-05 | 101.07691 | 100.227413 | 118.203857 | 21.261242 | 0.003017 | 0.002759 | 169.382448 | 0.26036 | 8.400646 | 0.002324 | 0.003861 | 0.00372 | 5e-05 | 0.001021 | 0.289596 | 1.331629 | 2.8152 | 100.14 | 21 | 37.266 | 94.420305 | 77.731815 | 88.184641 | 0.009266 | 0.977059 | 0.023279 | 23.825087 | 0.075492 | 0.154888 | 0.011342 | 0.790739 | 0.790739 | 0.007972
2019-03-29 14:56 | 1553885732.9 | 223 | 0.207247 | 0.002418 | 2.3e-05 | 101.087985 | 100.263931 | 118.137195 | 21.261242 | 0.003034 | 0.002708 | 169.358872 | 0.26036 | 8.405528 | 0.002354 | 0.004067 | 0.003962 | 4.6e-05 | 0.001019 | 0.289098 | 1.323997 | 2.5473 | 100.14 | 20.99 | 37.267 | 94.825857 | 78.448306 | 86.968019 | 0.00926 | 0.98036 | 0.023311 | 23.778236 | 0.073213 | 0.154888 | 0.011286 | 0.788023 | 0.788023 | 0.008
2019-03-29 14:56 | 1553885733.9 | 224 | 0.207243 | 0.002397 | 2.2e-05 | 101.066434 | 100.39328 | 117.940027 | 21.261242 | 0.002912 | 0.002696 | 169.313542 | 0.260704 | 8.403155 | 0.002321 | 0.003636 | 0.003527 | 4.8e-05 | 0.001024 | 0.286554 | 1.354209 | 2.5474 | 100.14 | 20.99 | 37.268 | 91.877945 | 77.648443 | 86.674453 | 0.009261 | 0.98116 | 0.023301 | 23.748699 | 0.059775 | 0.155093 | 0.011341 | 0.791588 | 0.791588 | 0.007974
2019-03-29 14:56 | 1553885734.9 | 225 | 0.207282 | 0.00238 | 2.2e-05 | 101.132287 | 100.181341 | 117.811633 | 21.261242 | 0.002929 | 0.002756 | 169.250712 | 0.259625 | 8.403071 | 0.002421 | 0.003953 | 0.003915 | 4.8e-05 | 0.001022 | 0.298942 | 1.366109 | 2.5473 | 100.14 | 20.99 | 37.27 | 92.285275 | 80.068381 | 88.11676 | 0.009261 | 0.977243 | 0.023242 | 23.783292 | 0.084503 | 0.154451 | 0.011126 | 0.774638 | 0.774638 | 0.008115
2019-03-29 14:56 | 1553885735.9 | 226 | 0.20733 | 0.002362 | 2.1e-05 | 101.054161 | 100.303521 | 117.467059 | 21.261242 | 0.003001 | 0.002712 | 169.241128 | 0.260516 | 8.402921 | 0.002376 | 0.003515 | 0.003422 | 4.7e-05 | 0.001032 | 0.295513 | 1.325603 | 2.5474 | 100.14 | 20.99 | 37.271 | 94.030497 | 78.974526 | 87.052483 | 0.009261 | 0.98013 | 0.023242 | 23.713479 | 0.066689 | 0.154981 | 0.010858 | 0.755993 | 0.755993 | 0.008344
2019-03-29 14:56 | 1553885736.9 | 227 | 0.207351 | 0.002332 | 2.1e-05 | 101.096068 | 100.16018 | 117.418237 | 21.261242 | 0.002969 | 0.0027 | 169.205496 | 0.260386 | 8.401953 | 0.002343 | 0.003669 | 0.003634 | 4.9e-05 | 0.001037 | 0.30862 | 1.355203 | 2.5475 | 100.15 | 20.99 | 37.273 | 93.242617 | 78.18184 | 86.77768 | 0.009261 | 0.980879 | 0.023246 | 23.699505 | 0.083189 | 0.154903 | 0.010775 | 0.750346 | 0.750346 | 0.008402
2019-03-29 14:56 | 1553885737.9 | 228 | 0.207335 | 0.002312 | 2.1e-05 | 101.078108 | 100.193626 | 117.552264 | 21.261242 | 0.002939 | 0.00271 | 169.17228 | 0.260535 | 8.402778 | 0.002344 | 0.003995 | 0.003876 | 5.1e-05 | 0.001035 | 0.30414 | 1.3688 | 2.5474 | 100.15 | 20.99 | 37.275 | 92.53163 | 78.217641 | 87.011093 | 0.009261 | 0.980243 | 0.023252 | 23.720715 | 0.078613 | 0.154992 | 0.010891 | 0.758623 | 0.758623 | 0.008315
2019-03-29 14:56 | 1553885738.9 | 229 | 0.207436 | 0.002294 | 2e-05 | 101.128395 | 100.483381 | 117.808113 | 21.261242 | 0.002993 | 0.002708 | 169.118286 | 0.259312 | 8.403103 | 0.002323 | 0.003999 | 0.003893 | 4.9e-05 | 0.00104 | 0.314924 | 1.321031 | 2.5473 | 100.15 | 20.99 | 37.277 | 93.823315 | 77.714035 | 86.954784 | 0.009262 | 0.980396 | 0.023279 | 23.744658 | 0.057233 | 0.154265 | 0.010307 | 0.718754 | 0.718754 | 0.008735
2019-03-29 14:56 | 1553885739.9 | 230 | 0.207426 | 0.002278 | 2e-05 | 101.129593 | 100.506246 | 118.002699 | 21.261242 | 0.002903 | 0.002661 | 169.069486 | 0.260321 | 8.402206 | 0.002251 | 0.003933 | 0.003872 | 5e-05 | 0.001042 | 0.302537 | 1.33372 | 2.5473 | 100.15 | 20.99 | 37.28 | 91.648758 | 75.984189 | 85.837672 | 0.009263 | 0.983447 | 0.023335 | 23.72737 | 0.055303 | 0.154865 | 0.01039 | 0.726305 | 0.726305 | 0.008678
2019-03-29 14:56 | 1553885740.9 | 231 | 0.207451 | 0.002258 | 1.9e-05 | 101.172996 | 100.597711 | 118.194469 | 21.261242 | 0.002921 | 0.002717 | 169.050319 | 0.260763 | 8.40296 | 0.002295 | 0.003569 | 0.003405 | 5.1e-05 | 0.001036 | 0.279199 | 1.3602 | 2.5474 | 100.15 | 20.99 | 37.281 | 92.09052 | 77.031933 | 87.18893 | 0.009263 | 0.979759 | 0.02331 | 23.791293 | 0.051005 | 0.155128 | 0.010265 | 0.716855 | 0.716855 | 0.008808
2019-03-29 14:56 | 1553885741.9 | 232 | 0.207474 | 0.00224 | 2e-05 | 101.135579 | 100.587814 | 118.509468 | 21.261242 | 0.002938 | 0.002687 | 169.014361 | 0.260073 | 8.403272 | 0.002276 | 0.003764 | 0.003697 | 4.7e-05 | 0.001031 | 0.291919 | 1.339428 | 2.5474 | 100.15 | 20.99 | 37.285 | 92.501979 | 76.589143 | 86.458384 | 0.009264 | 0.98175 | 0.023364 | 23.798813 | 0.048577 | 0.154718 | 0.010146 | 0.710201 | 0.710201 | 0.008867
2019-03-29 14:56 | 1553885742.9 | 233 | 0.207491 | 0.002226 | 1.9e-05 | 101.17569 | 100.606245 | 118.726587 | 21.261242 | 0.002903 | 0.002678 | 168.948292 | 0.259813 | 8.403051 | 0.002289 | 0.004104 | 0.004005 | 5e-05 | 0.00103 | 0.299274 | 1.351133 | 2.5474 | 100.15 | 20.98 | 37.287 | 91.662735 | 76.895467 | 86.240402 | 0.009259 | 0.982345 | 0.023393 | 23.813383 | 0.050485 | 0.154563 | 0.010062 | 0.705161 | 0.705161 | 0.008921
2019-03-29 14:56 | 1553885743.9 | 234 | 0.207468 | 0.002205 | 1.9e-05 | 101.185867 | 100.630816 | 118.996519 | 21.261242 | 0.002921 | 0.002645 | 168.900681 | 0.259885 | 8.401381 | 0.002322 | 0.003729 | 0.003668 | 4.9e-05 | 0.001032 | 0.294794 | 1.350165 | 2.5473 | 100.15 | 20.98 | 37.29 | 92.085941 | 77.675112 | 85.437386 | 0.009259 | 0.984545 | 0.023446 | 23.813789 | 0.0492 | 0.154605 | 0.010229 | 0.71851 | 0.71851 | 0.008758
2019-03-29 14:56 | 1553885744.9 | 235 | 0.207509 | 0.002189 | 1.9e-05 | 101.147254 | 100.707949 | 119.396253 | 21.261242 | 0.002906 | 0.002664 | 168.872659 | 0.259514 | 8.403064 | 0.002357 | 0.003884 | 0.003874 | 4.8e-05 | 0.00103 | 0.316694 | 1.337592 | 2.5473 | 100.15 | 20.98 | 37.291 | 91.735514 | 78.536488 | 85.907196 | 0.00926 | 0.983257 | 0.02347 | 23.869375 | 0.038933 | 0.154385 | 0.01 | 0.703123 | 0.703123 | 0.008937
2019-03-29 14:56 | 1553885745.9 | 236 | 0.207545 | 0.002173 | 1.9e-05 | 101.174792 | 100.682352 | 119.361045 | 21.261242 | 0.002951 | 0.002657 | 168.805209 | 0.260802 | 8.399788 | 0.002308 | 0.00415 | 0.004005 | 4.9e-05 | 0.001028 | 0.292638 | 1.33013 | 2.5473 | 100.15 | 20.98 | 37.291 | 92.815616 | 77.35316 | 85.725328 | 0.00926 | 0.983755 | 0.023472 | 23.85981 | 0.043641 | 0.155151 | 0.009806 | 0.689608 | 0.689608 | 0.009157
2019-03-29 14:56 | 1553885746.9 | 237 | 0.207509 | 0.002164 | 1.9e-05 | 101.196344 | 100.663922 | 119.511971 | 21.261242 | 0.002972 | 0.002645 | 168.76676 | 0.260366 | 8.403116 | 0.00227 | 0.003411 | 0.003361 | 5.3e-05 | 0.001026 | 0.282407 | 1.314634 | 2.5472 | 100.15 | 20.98 | 37.292 | 93.320985 | 76.432498 | 85.453022 | 0.00926 | 0.984502 | 0.023496 | 23.86583 | 0.047184 | 0.154892 | 0.010031 | 0.706148 | 0.706148 | 0.008927
2019-03-29 14:56 | 1553885747.9 | 238 | 0.207524 | 0.002149 | 1.8e-05 | 101.231067 | 100.814429 | 119.493193 | 21.261242 | 0.002886 | 0.002674 | 168.712919 | 0.260743 | 8.402596 | 0.002362 | 0.003859 | 0.003788 | 5.1e-05 | 0.001021 | 0.268968 | 1.361917 | 2.5474 | 100.15 | 20.98 | 37.293 | 91.240556 | 78.64942 | 86.154752 | 0.00926 | 0.982579 | 0.023471 | 23.887293 | 0.036889 | 0.155116 | 0.009963 | 0.700616 | 0.700616 | 0.009011
2019-03-29 14:56 | 1553885748.9 | 239 | 0.207551 | 0.002129 | 1.9e-05 | 101.254713 | 100.730131 | 119.426533 | 21.261242 | 0.002919 | 0.002641 | 168.71175 | 0.259664 | 8.404676 | 0.002423 | 0.004151 | 0.00397 | 5.2e-05 | 0.001025 | 0.295016 | 1.339181 | 2.5473 | 100.15 | 20.98 | 37.293 | 92.043521 | 80.115963 | 85.352956 | 0.00926 | 0.984777 | 0.023491 | 23.853969 | 0.04646 | 0.154474 | 0.009824 | 0.691433 | 0.691433 | 0.009093
2019-03-29 14:56 | 1553885749.9 | 240 | 0.207568 | 0.002119 | 1.8e-05 | 101.223882 | 100.81682 | 119.322784 | 21.261242 | 0.002955 | 0.002665 | 168.663353 | 0.259618 | 8.399762 | 0.002353 | 0.003797 | 0.00372 | 5.3e-05 | 0.001029 | 0.308454 | 1.369118 | 2.5474 | 100.14 | 20.97 | 37.295 | 92.924349 | 78.419473 | 85.92981 | 0.009256 | 0.983195 | 0.023462 | 23.862781 | 0.036042 | 0.154447 | 0.009738 | 0.684536 | 0.684536 | 0.009183
2019-03-29 14:56 | 1553885750.9 | 241 | 0.207607 | 0.00211 | 1.9e-05 | 101.243338 | 100.965621 | 119.116931 | 21.261242 | 0.002891 | 0.002671 | 168.616968 | 0.260997 | 8.404202 | 0.002301 | 0.004402 | 0.004328 | 5.1e-05 | 0.001032 | 0.31404 | 1.383931 | 2.5473 | 100.14 | 20.97 | 37.295 | 91.368745 | 77.18714 | 86.085223 | 0.009256 | 0.982769 | 0.023436 | 23.847347 | 0.024569 | 0.155267 | 0.009508 | 0.667624 | 0.667624 | 0.009465
2019-03-29 14:56 | 1553885751.9 | 242 | 0.207594 | 0.002096 | 1.8e-05 | 101.242442 | 100.898728 | 119.213873 | 21.261242 | 0.002901 | 0.002655 | 168.580244 | 0.260275 | 8.400523 | 0.002361 | 0.004108 | 0.004074 | 5e-05 | 0.00104 | 0.322114 | 1.36291 | 2.5474 | 100.15 | 20.97 | 37.296 | 91.615984 | 78.625392 | 85.685636 | 0.009255 | 0.983864 | 0.023459 | 23.843777 | 0.030418 | 0.154838 | 0.009608 | 0.675312 | 0.675312 | 0.009332
2019-03-29 14:56 | 1553885752.9 | 243 | 0.207556 | 0.002087 | 1.8e-05 | 101.235557 | 100.874838 | 119.295558 | 21.261242 | 0.002866 | 0.002645 | 168.567498 | 0.260841 | 8.402947 | 0.002351 | 0.003883 | 0.003781 | 5.2e-05 | 0.001044 | 0.309726 | 1.355557 | 2.5472 | 100.15 | 20.97 | 37.298 | 90.770014 | 78.381269 | 85.441957 | 0.009256 | 0.984532 | 0.023475 | 23.843844 | 0.031928 | 0.155174 | 0.009849 | 0.692761 | 0.692761 | 0.009117
2019-03-29 14:56 | 1553885753.9 | 244 | 0.207618 | 0.002078 | 1.8e-05 | 101.203229 | 100.909309 | 119.271381 | 21.261242 | 0.002941 | 0.002638 | 168.534262 | 0.260568 | 8.403922 | 0.002341 | 0.00351 | 0.003394 | 5.2e-05 | 0.001047 | 0.275439 | 1.370764 | 2.5474 | 100.15 | 20.97 | 37.3 | 92.582494 | 78.150605 | 85.275743 | 0.009256 | 0.984989 | 0.023478 | 23.835902 | 0.026015 | 0.155012 | 0.009488 | 0.667472 | 0.667472 | 0.009452
2019-03-29 14:56 | 1553885754.9 | 245 | 0.207642 | 0.002069 | 1.7e-05 | 101.236754 | 101.003504 | 118.752173 | 21.261242 | 0.002887 | 0.002637 | 168.497269 | 0.26075 | 8.402505 | 0.002294 | 0.004044 | 0.004012 | 5.1e-05 | 0.001052 | 0.308288 | 1.359124 | 2.5474 | 100.15 | 20.97 | 37.3 | 91.283687 | 77.00142 | 85.25626 | 0.009256 | 0.985042 | 0.023428 | 23.783318 | 0.020632 | 0.15512 | 0.009356 | 0.656745 | 0.656745 | 0.009613
2019-03-29 14:56 | 1553885755.9 | 246 | 0.207629 | 0.002062 | 1.7e-05 | 101.281953 | 100.741736 | 119.089236 | 21.261242 | 0.002957 | 0.002617 | 168.472908 | 0.260769 | 8.400627 | 0.002328 | 0.004133 | 0.004074 | 5.6e-05 | 0.00106 | 0.294075 | 1.362724 | 2.5474 | 100.15 | 20.97 | 37.301 | 92.964131 | 77.83489 | 84.782673 | 0.009256 | 0.986346 | 0.023476 | 23.801307 | 0.047836 | 0.155132 | 0.009443 | 0.664262 | 0.664262 | 0.009505
2019-03-29 14:56 | 1553885756.9 | 247 | 0.207631 | 0.002047 | 1.7e-05 | 101.284047 | 100.790539 | 118.965538 | 21.261242 | 0.002942 | 0.002623 | 168.454833 | 0.259911 | 8.403129 | 0.002387 | 0.003854 | 0.003731 | 5.2e-05 | 0.001053 | 0.296232 | 1.39302 | 2.5475 | 100.15 | 20.97 | 37.305 | 92.601298 | 79.255187 | 84.90822 | 0.009257 | 0.986 | 0.02346 | 23.793114 | 0.043689 | 0.154621 | 0.009449 | 0.664199 | 0.664199 | 0.009475
2019-03-29 14:56 | 1553885757.9 | 248 | 0.207685 | 0.002038 | 1.7e-05 | 101.267285 | 100.859822 | 119.197678 | 21.261242 | 0.00289 | 0.00261 | 168.426715 | 0.26034 | 8.400165 | 0.002299 | 0.004019 | 0.003975 | 5.3e-05 | 0.001056 | 0.311496 | 1.363567 | 2.5474 | 100.15 | 20.97 | 37.306 | 91.354046 | 77.120108 | 84.605421 | 0.009258 | 0.986834 | 0.023493 | 23.806244 | 0.036062 | 0.154876 | 0.009132 | 0.642839 | 0.642839 | 0.009806
2019-03-29 14:56 | 1553885758.9 | 249 | 0.20769 | 0.002025 | 1.8e-05 | 101.255611 | 100.961867 | 119.222792 | 21.261242 | 0.002901 | 0.002619 | 168.371188 | 0.258753 | 8.404462 | 0.002308 | 0.00461 | 0.004536 | 5.5e-05 | 0.001061 | 0.31686 | 1.345625 | 2.5474 | 100.15 | 20.97 | 37.306 | 91.615984 | 77.350036 | 84.826205 | 0.009258 | 0.986226 | 0.023488 | 23.816097 | 0.025986 | 0.153932 | 0.00912 | 0.64182 | 0.64182 | 0.009761
2019-03-29 14:56 | 1553885759.9 | 250 | 0.207742 | 0.002012 | 1.7e-05 | 101.297219 | 101.188823 | 119.273492 | 21.261242 | 0.002879 | 0.002611 | 168.362965 | 0.260418 | 8.400477 | 0.002269 | 0.004656 | 0.004482 | 5.7e-05 | 0.001063 | 0.310777 | 1.328196 | 2.5474 | 100.15 | 20.97 | 37.308 | 91.075749 | 76.421686 | 84.63356 | 0.009258 | 0.986757 | 0.023499 | 23.81475 | 0.009576 | 0.154923 | 0.008822 | 0.621158 | 0.621158 | 0.010151
2019-03-29 14:56 | 1553885760.9 | 251 | 0.20765 | 0.002003 | 1.8e-05 | 101.263395 | 100.972789 | 119.587788 | 21.261242 | 0.002886 | 0.002705 | 168.354723 | 0.259761 | 8.400815 | 0.002282 | 0.003765 | 0.0037 | 5.4e-05 | 0.001063 | 0.301265 | 1.320413 | 2.5473 | 100.15 | 20.97 | 37.313 | 91.255495 | 76.718639 | 86.90016 | 0.009259 | 0.980545 | 0.023456 | 23.921521 | 0.025706 | 0.154532 | 0.009388 | 0.65977 | 0.65977 | 0.009533
2019-03-29 14:56 | 1553885761.9 | 252 | 0.207746 | 0.001993 | 1.9e-05 | 101.266687 | 100.915109 | 119.170919 | 21.261242 | 0.002857 | 0.002634 | 168.309009 | 0.260073 | 8.403357 | 0.00232 | 0.00322 | 0.003228 | 5.6e-05 | 0.001062 | 0.306131 | 1.336977 | 2.5473 | 100.15 | 20.97 | 37.316 | 90.552718 | 77.626579 | 85.1752 | 0.00926 | 0.985265 | 0.023472 | 23.82252 | 0.031108 | 0.154718 | 0.00882 | 0.620214 | 0.620214 | 0.010153
2019-03-29 14:56 | 1553885762.9 | 253 | 0.207724 | 0.001983 | 2e-05 | 101.239748 | 100.80658 | 119.251897 | 21.261242 | 0.00289 | 0.002655 | 168.267685 | 0.26062 | 8.401654 | 0.002319 | 0.003857 | 0.003728 | 5.6e-05 | 0.001055 | 0.330685 | 1.309305 | 2.5473 | 100.15 | 20.97 | 37.32 | 91.355492 | 77.611202 | 85.690206 | 0.009261 | 0.983851 | 0.023463 | 23.847731 | 0.038353 | 0.155043 | 0.008963 | 0.629911 | 0.629911 | 0.010018
2019-03-29 14:56 | 1553885763.9 | 254 | 0.207719 | 0.001975 | 2e-05 | 101.234359 | 100.918865 | 119.101674 | 21.261242 | 0.002884 | 0.002663 | 168.250089 | 0.260379 | 8.401985 | 0.002304 | 0.003869 | 0.003737 | 5.5e-05 | 0.001049 | 0.332123 | 1.301992 | 2.5473 | 100.15 | 20.97 | 37.327 | 91.192848 | 77.262581 | 85.88771 | 0.009263 | 0.98331 | 0.023441 | 23.839264 | 0.027919 | 0.1549 | 0.009005 | 0.63236 | 0.63236 | 0.00997
2019-03-29 14:56 | 1553885764.9 | 255 | 0.20776 | 0.001972 | 2.1e-05 | 101.217298 | 100.841732 | 118.987364 | 21.261242 | 0.002881 | 0.002594 | 168.229964 | 0.260399 | 8.40283 | 0.002278 | 0.003811 | 0.003748 | 5.3e-05 | 0.001045 | 0.288545 | 1.33084 | 2.5473 | 100.15 | 20.97 | 37.329 | 91.131166 | 76.633589 | 84.219196 | 0.009263 | 0.987901 | 0.023485 | 23.77239 | 0.03325 | 0.154911 | 0.008761 | 0.616236 | 0.616236 | 0.010231
2019-03-29 14:56 | 1553885765.9 | 256 | 0.207678 | 0.001965 | 2e-05 | 101.272374 | 100.907602 | 118.67612 | 21.261242 | 0.002835 | 0.002661 | 168.192569 | 0.259846 | 8.403974 | 0.002338 | 0.003869 | 0.003709 | 5.3e-05 | 0.001042 | 0.313486 | 1.349555 | 2.5473 | 100.15 | 20.97 | 37.336 | 90.031464 | 78.077322 | 85.841521 | 0.009265 | 0.983437 | 0.023401 | 23.795106 | 0.032275 | 0.154582 | 0.009263 | 0.6493 | 0.6493 | 0.00969
2019-03-29 14:56 | 1553885766.9 | 257 | 0.207962 | 0.001961 | 2.1e-05 | 101.234957 | 100.775864 | 118.894177 | 21.261242 | 0.002863 | 0.00263 | 168.135834 | 0.260262 | 8.403948 | 0.002313 | 0.003488 | 0.003411 | 5.4e-05 | 0.001034 | 0.273669 | 1.364693 | 2.5475 | 100.15 | 20.97 | 37.339 | 90.692682 | 77.470888 | 85.097991 | 0.009266 | 0.985478 | 0.023447 | 23.792279 | 0.040655 | 0.15483 | 0.007556 | 0.530556 | 0.530556 | 0.011877
2019-03-29 14:56 | 1553885767.9 | 258 | 0.207586 | 0.001956 | 2e-05 | 101.287042 | 100.837979 | 118.90427 | 21.261242 | 0.002822 | 0.00262 | 168.125618 | 0.260288 | 8.400854 | 0.002251 | 0.004453 | 0.004422 | 5e-05 | 0.00103 | 0.314205 | 1.420074 | 2.5473 | 100.15 | 20.97 | 37.343 | 89.719814 | 75.970976 | 84.85194 | 0.009267 | 0.986155 | 0.023456 | 23.785117 | 0.039744 | 0.154845 | 0.009831 | 0.69078 | 0.69078 | 0.009123
2019-03-29 14:56 | 1553885768.9 | 259 | 0.207618 | 0.001952 | 2e-05 | 101.304104 | 100.814429 | 119.20636 | 21.261242 | 0.002873 | 0.002602 | 168.092861 | 0.260379 | 8.402622 | 0.002347 | 0.00384 | 0.003712 | 5.4e-05 | 0.001025 | 0.321395 | 1.388524 | 2.5473 | 100.15 | 20.97 | 37.347 | 90.929503 | 78.273625 | 84.420481 | 0.009268 | 0.987345 | 0.0235 | 23.800957 | 0.04334 | 0.1549 | 0.009643 | 0.678798 | 0.678798 | 0.009288
2019-03-29 14:56 | 1553885769.9 | 260 | 0.207872 | 0.001945 | 2e-05 | 101.226877 | 100.902141 | 119.105665 | 21.261242 | 0.002864 | 0.002624 | 168.051077 | 0.26008 | 8.402453 | 0.002285 | 0.003879 | 0.003777 | 5e-05 | 0.00102 | 0.309726 | 1.386767 | 2.5474 | 100.15 | 20.97 | 37.349 | 90.713641 | 76.795761 | 84.934677 | 0.009268 | 0.985927 | 0.023473 | 23.808002 | 0.02874 | 0.154722 | 0.008121 | 0.570891 | 0.570891 | 0.01103
2019-03-29 14:56 | 1553885770.9 | 261 | 0.207717 | 0.00194 | 2e-05 | 101.24304 | 100.819207 | 118.989477 | 21.261242 | 0.002887 | 0.002639 | 168.00015 | 0.260178 | 8.403389 | 0.002377 | 0.003444 | 0.003388 | 4.6e-05 | 0.001021 | 0.290868 | 1.346572 | 2.5474 | 100.15 | 20.97 | 37.351 | 91.275012 | 79.001919 | 85.304608 | 0.009269 | 0.98491 | 0.023449 | 23.808675 | 0.037523 | 0.15478 | 0.00906 | 0.636413 | 0.636413 | 0.009899
2019-03-29 14:56 | 1553885771.9 | 262 | 0.207921 | 0.001927 | 2e-05 | 101.282852 | 100.830813 | 119.188756 | 21.261242 | 0.00288 | 0.002634 | 167.975941 | 0.259709 | 8.402206 | 0.002336 | 0.00415 | 0.004025 | 4.6e-05 | 0.001023 | 0.299661 | 1.370181 | 2.5474 | 100.15 | 20.97 | 37.355 | 91.104662 | 78.01341 | 85.181454 | 0.00927 | 0.985248 | 0.023473 | 23.82451 | 0.04001 | 0.154501 | 0.007849 | 0.551794 | 0.551794 | 0.011396
2019-03-29 14:56 | 1553885772.9 | 263 | 0.207766 | 0.001919 | 2e-05 | 101.244237 | 100.85436 | 118.81578 | 21.261242 | 0.002815 | 0.002634 | 167.942437 | 0.259475 | 8.402187 | 0.002323 | 0.003654 | 0.003549 | 4.9e-05 | 0.001027 | 0.293025 | 1.322199 | 2.5473 | 100.15 | 20.97 | 37.355 | 89.537751 | 77.703944 | 85.1752 | 0.00927 | 0.985265 | 0.023437 | 23.786997 | 0.034511 | 0.154362 | 0.008793 | 0.617317 | 0.617317 | 0.010177
2019-03-29 14:56 | 1553885773.9 | 264 | 0.208117 | 0.001909 | 2e-05 | 101.30141 | 100.900434 | 118.84606 | 21.261242 | 0.002851 | 0.002598 | 167.898238 | 0.261082 | 8.404007 | 0.002326 | 0.004276 | 0.00421 | 4.5e-05 | 0.001024 | 0.299495 | 1.353868 | 2.5474 | 100.15 | 20.97 | 37.354 | 90.416856 | 77.774102 | 84.320679 | 0.00927 | 0.987621 | 0.023467 | 23.761644 | 0.035475 | 0.155318 | 0.00669 | 0.470079 | 0.470079 | 0.013448
2019-03-29 14:56 | 1553885774.9 | 265 | 0.20798 | 0.001897 | 2e-05 | 101.231366 | 100.953677 | 118.935958 | 21.261242 | 0.002847 | 0.002613 | 167.850971 | 0.260392 | 8.401608 | 0.00233 | 0.003856 | 0.003708 | 4.9e-05 | 0.00103 | 0.329801 | 1.335441 | 2.5474 | 100.15 | 20.97 | 37.353 | 90.31135 | 77.879339 | 84.688154 | 0.009269 | 0.986606 | 0.023464 | 23.782844 | 0.02457 | 0.154907 | 0.007528 | 0.52901 | 0.52901 | 0.011918
2019-03-29 14:56 | 1553885775.9 | 266 | 0.207809 | 0.001885 | 2e-05 | 101.27417 | 101.01067 | 119.167395 | 21.261242 | 0.002909 | 0.00262 | 167.835216 | 0.260164 | 8.403142 | 0.002328 | 0.004051 | 0.003985 | 4.9e-05 | 0.001035 | 0.304859 | 1.311067 | 2.5473 | 100.15 | 20.97 | 37.349 | 91.799619 | 77.825519 | 84.854345 | 0.009268 | 0.986148 | 0.023482 | 23.811499 | 0.023303 | 0.154772 | 0.008578 | 0.60337 | 0.60337 | 0.01044
2019-03-29 14:56 | 1553885776.9 | 267 | 0.207807 | 0.001878 | 2e-05 | 101.238849 | 100.866647 | 118.98079 | 21.261242 | 0.002859 | 0.002646 | 167.802517 | 0.261316 | 8.400646 | 0.002288 | 0.003868 | 0.003699 | 5e-05 | 0.001031 | 0.301265 | 1.298633 | 2.5473 | 100.15 | 20.97 | 37.347 | 90.605234 | 76.866637 | 85.468657 | 0.009268 | 0.984459 | 0.023443 | 23.813254 | 0.032945 | 0.155457 | 0.008598 | 0.60379 | 0.60379 | 0.010479
2019-03-29 14:56 | 1553885777.9 | 268 | 0.208085 | 0.001866 | 2e-05 | 101.233761 | 101.104525 | 119.138056 | 21.261242 | 0.002869 | 0.002544 | 167.774629 | 0.260275 | 8.402447 | 0.002395 | 0.00346 | 0.003433 | 4.9e-05 | 0.001028 | 0.291034 | 1.316643 | 2.5473 | 100.15 | 20.97 | 37.344 | 90.840362 | 79.432287 | 83.029445 | 0.009267 | 0.991201 | 0.023539 | 23.747809 | 0.011426 | 0.154838 | 0.006935 | 0.488843 | 0.488843 | 0.012891
2019-03-29 14:56 | 1553885778.9 | 269 | 0.207902 | 0.001853 | 2e-05 | 101.209514 | 100.696685 | 118.870001 | 21.261242 | 0.002859 | 0.002633 | 167.741584 | 0.260015 | 8.400835 | 0.002331 | 0.004017 | 0.003875 | 4.9e-05 | 0.001017 | 0.294794 | 1.347677 | 2.5473 | 100.15 | 20.97 | 37.337 | 90.591021 | 77.890872 | 85.154034 | 0.009265 | 0.985323 | 0.023443 | 23.791721 | 0.045437 | 0.154683 | 0.008053 | 0.565449 | 0.565449 | 0.011134
2019-03-29 14:56 | 1553885779.9 | 270 | 0.208006 | 0.001846 | 2e-05 | 101.190358 | 100.751633 | 119.055667 | 21.261242 | 0.002803 | 0.002565 | 167.714712 | 0.260834 | 8.401368 | 0.002312 | 0.004207 | 0.004193 | 4.9e-05 | 0.001017 | 0.279752 | 1.359693 | 2.5474 | 100.15 | 20.97 | 37.335 | 89.255526 | 77.445901 | 83.515603 | 0.009265 | 0.98985 | 0.023515 | 23.755792 | 0.038865 | 0.15517 | 0.007436 | 0.523633 | 0.523633 | 0.012061
2019-03-29 14:56 | 1553885780.9 | 271 | 0.207916 | 0.001838 | 2e-05 | 101.215202 | 100.656413 | 119.16317 | 21.261242 | 0.00287 | 0.002592 | 167.678563 | 0.259722 | 8.400562 | 0.00235 | 0.003873 | 0.003848 | 4.7e-05 | 0.001011 | 0.285504 | 1.309488 | 2.5474 | 100.15 | 20.97 | 37.332 | 90.860599 | 78.351715 | 84.177112 | 0.009264 | 0.988017 | 0.023503 | 23.788545 | 0.049518 | 0.154509 | 0.00799 | 0.562466 | 0.562466 | 0.01118
2019-03-29 14:56 | 1553885781.9 | 272 | 0.20817 | 0.001828 | 2.1e-05 | 101.239748 | 100.836613 | 119.067872 | 21.261242 | 0.00283 | 0.002594 | 167.640247 | 0.259176 | 8.405385 | 0.002358 | 0.003897 | 0.003794 | 4.8e-05 | 0.001012 | 0.301099 | 1.319708 | 2.5474 | 100.15 | 20.96 | 37.328 | 89.890086 | 78.542736 | 84.220879 | 0.009257 | 0.987896 | 0.023493 | 23.780487 | 0.035688 | 0.154184 | 0.006474 | 0.45531 | 0.45531 | 0.013782
2019-03-29 14:56 | 1553885783.0 | 273 | 0.207924 | 0.001814 | 2e-05 | 101.22478 | 100.627404 | 119.145097 | 21.261242 | 0.002791 | 0.002561 | 167.620831 | 0.26006 | 8.404702 | 0.002351 | 0.003585 | 0.003496 | 4.9e-05 | 0.001007 | 0.305412 | 1.364083 | 2.5474 | 100.15 | 20.96 | 37.327 | 88.960324 | 78.392321 | 83.439863 | 0.009257 | 0.99006 | 0.023526 | 23.76219 | 0.052942 | 0.15471 | 0.007974 | 0.561857 | 0.561857 | 0.011207
2019-03-29 14:56 | 1553885784.0 | 274 | 0.207882 | 0.00181 | 2e-05 | 101.16701 | 100.761189 | 119.230771 | 21.261242 | 0.002808 | 0.002628 | 167.604021 | 0.260587 | 8.404462 | 0.002331 | 0.003661 | 0.0035 | 4.9e-05 | 0.001009 | 0.287107 | 1.408469 | 2.5475 | 100.15 | 20.97 | 37.324 | 89.38291 | 77.890151 | 85.04724 | 0.009262 | 0.985617 | 0.023482 | 23.824246 | 0.035952 | 0.155023 | 0.00823 | 0.57884 | 0.57884 | 0.0109
2019-03-29 14:56 | 1553885785.0 | 275 | 0.20797 | 0.001799 | 2.1e-05 | 101.259503 | 100.660169 | 119.284523 | 21.261242 | 0.002798 | 0.002591 | 167.57276 | 0.260425 | 8.402005 | 0.002338 | 0.003147 | 0.003053 | 4.8e-05 | 0.001013 | 0.294629 | 1.372182 | 2.5474 | 100.15 | 20.97 | 37.323 | 89.140669 | 78.064828 | 84.148255 | 0.009262 | 0.988097 | 0.023516 | 23.799694 | 0.053098 | 0.154927 | 0.007712 | 0.543079 | 0.543079 | 0.011611
2019-03-29 14:56 | 1553885786.0 | 276 | 0.207877 | 0.001791 | 2.1e-05 | 101.180479 | 100.532184 | 119.331702 | 21.261242 | 0.002802 | 0.002546 | 167.54006 | 0.260314 | 8.402648 | 0.002361 | 0.003921 | 0.003868 | 4.5e-05 | 0.001015 | 0.305965 | 1.343467 | 2.5473 | 100.15 | 20.97 | 37.321 | 89.215073 | 78.619866 | 83.056132 | 0.009261 | 0.991127 | 0.023557 | 23.767992 | 0.057495 | 0.154861 | 0.008284 | 0.584486 | 0.584486 | 0.010784
2019-03-29 14:56 | 1553885787.0 | 277 | 0.207906 | 0.001782 | 2.1e-05 | 101.20682 | 100.907259 | 119.326069 | 21.261242 | 0.002789 | 0.002563 | 167.551311 | 0.260672 | 8.403805 | 0.002283 | 0.003598 | 0.003463 | 4.5e-05 | 0.00102 | 0.289596 | 1.352391 | 2.5473 | 100.15 | 20.97 | 37.321 | 88.904947 | 76.752035 | 83.478815 | 0.009261 | 0.989952 | 0.023543 | 23.781528 | 0.026514 | 0.155074 | 0.00812 | 0.572493 | 0.572493 | 0.011025
2019-03-29 14:56 | 1553885788.0 | 278 | 0.208098 | 0.001774 | 2.1e-05 | 101.20742 | 100.791223 | 119.072333 | 21.261242 | 0.002809 | 0.002584 | 167.512805 | 0.260236 | 8.40374 | 0.002382 | 0.003735 | 0.003627 | 4.7e-05 | 0.001019 | 0.292306 | 1.334842 | 2.5475 | 100.15 | 20.97 | 37.322 | 89.403378 | 79.128072 | 83.986657 | 0.009262 | 0.988544 | 0.023501 | 23.773138 | 0.036859 | 0.154814 | 0.00697 | 0.490457 | 0.490457 | 0.012847
2019-03-29 14:56 | 1553885789.0 | 279 | 0.20788 | 0.001768 | 2.1e-05 | 101.112233 | 100.739346 | 118.857092 | 21.261242 | 0.002873 | 0.002579 | 167.480048 | 0.260015 | 8.404416 | 0.002305 | 0.00394 | 0.003827 | 4.6e-05 | 0.001019 | 0.317579 | 1.314055 | 2.5473 | 100.15 | 20.97 | 37.323 | 90.935045 | 77.268828 | 83.862818 | 0.009262 | 0.988887 | 0.023484 | 23.747524 | 0.033047 | 0.154683 | 0.008294 | 0.583328 | 0.583328 | 0.010793
2019-03-29 14:56 | 1553885790.0 | 280 | 0.207942 | 0.001765 | 2.2e-05 | 101.222385 | 100.869378 | 118.395156 | 21.261242 | 0.002778 | 0.002501 | 167.436021 | 0.26034 | 8.401478 | 0.002299 | 0.004029 | 0.00391 | 4.4e-05 | 0.001023 | 0.301984 | 1.336404 | 2.5474 | 100.15 | 20.97 | 37.325 | 88.647093 | 77.142692 | 81.984421 | 0.009262 | 0.994118 | 0.0235 | 23.638898 | 0.031248 | 0.154876 | 0.007927 | 0.557824 | 0.557824 | 0.0113
2019-03-29 14:56 | 1553885791.0 | 281 | 0.207955 | 0.001754 | 2.1e-05 | 101.128995 | 100.662897 | 118.312534 | 21.261242 | 0.002815 | 0.002558 | 167.411851 | 0.259787 | 8.403831 | 0.002329 | 0.004121 | 0.004046 | 4.9e-05 | 0.001021 | 0.315809 | 1.352194 | 2.5474 | 100.15 | 20.97 | 37.325 | 89.534621 | 77.855072 | 83.352584 | 0.009262 | 0.990302 | 0.023447 | 23.676123 | 0.04132 | 0.154547 | 0.007857 | 0.551664 | 0.551664 | 0.011402
2019-03-29 14:56 | 1553885792.0 | 282 | 0.207965 | 0.001747 | 2.2e-05 | 101.157132 | 100.606245 | 118.281551 | 21.261242 | 0.002854 | 0.002557 | 167.392147 | 0.259546 | 8.403727 | 0.002309 | 0.00402 | 0.003939 | 4.9e-05 | 0.001025 | 0.310445 | 1.34669 | 2.5475 | 100.15 | 20.97 | 37.328 | 90.490327 | 77.378147 | 83.329983 | 0.009263 | 0.990365 | 0.023444 | 23.672272 | 0.048844 | 0.154404 | 0.007809 | 0.548156 | 0.548156 | 0.011464
2019-03-29 14:57 | 1553885793.0 | 283 | 0.207925 | 0.001744 | 2.2e-05 | 101.123308 | 100.662897 | 118.216062 | 21.261242 | 0.002879 | 0.002557 | 167.35134 | 0.260997 | 8.400789 | 0.002325 | 0.003629 | 0.003545 | 5e-05 | 0.001019 | 0.31509 | 1.319703 | 2.5473 | 100.15 | 20.97 | 37.328 | 91.078881 | 77.759926 | 83.3283 | 0.009263 | 0.99037 | 0.023438 | 23.665662 | 0.040817 | 0.155267 | 0.00805 | 0.564946 | 0.564946 | 0.011186
2019-03-29 14:57 | 1553885794.0 | 284 | 0.207953 | 0.001741 | 2.3e-05 | 101.11283 | 100.59976 | 118.149635 | 21.261242 | 0.00279 | 0.002579 | 167.314386 | 0.260366 | 8.402538 | 0.002307 | 0.00389 | 0.003865 | 5.1e-05 | 0.001018 | 0.283679 | 1.339318 | 2.5473 | 100.15 | 20.97 | 37.329 | 88.941544 | 77.321926 | 83.870513 | 0.009263 | 0.988866 | 0.023413 | 23.676999 | 0.045502 | 0.154892 | 0.007886 | 0.552856 | 0.552856 | 0.011403
2019-03-29 14:57 | 1553885795.0 | 285 | 0.208019 | 0.001731 | 2.2e-05 | 101.145158 | 100.735593 | 118.270519 | 21.261242 | 0.002798 | 0.002601 | 167.286785 | 0.260477 | 8.403038 | 0.002369 | 0.003797 | 0.003593 | 4.4e-05 | 0.001019 | 0.328916 | 1.360021 | 2.5474 | 100.15 | 20.97 | 37.33 | 89.130556 | 78.824107 | 84.386332 | 0.009264 | 0.987439 | 0.023408 | 23.706215 | 0.036293 | 0.154958 | 0.007504 | 0.525896 | 0.525896 | 0.011992
2019-03-29 14:57 | 1553885796.0 | 286 | 0.207944 | 0.001731 | 2.2e-05 | 101.149948 | 100.588498 | 118.347274 | 21.261242 | 0.002797 | 0.002567 | 167.264475 | 0.260477 | 8.403552 | 0.002334 | 0.003085 | 0.003007 | 4.7e-05 | 0.001018 | 0.290868 | 1.361371 | 2.5475 | 100.15 | 20.97 | 37.331 | 89.108644 | 77.966557 | 83.582688 | 0.009264 | 0.989664 | 0.023442 | 23.68724 | 0.049787 | 0.154958 | 0.007955 | 0.558426 | 0.558426 | 0.011294
2019-03-29 14:57 | 1553885797.0 | 287 | 0.207987 | 0.001732 | 2.2e-05 | 101.253216 | 100.676209 | 118.65617 | 21.261242 | 0.002811 | 0.002522 | 167.201031 | 0.260555 | 8.401303 | 0.002353 | 0.003975 | 0.003895 | 4.7e-05 | 0.00102 | 0.302703 | 1.362907 | 2.5474 | 100.15 | 20.97 | 37.332 | 89.442389 | 78.428843 | 82.485875 | 0.009264 | 0.992716 | 0.023509 | 23.681642 | 0.051118 | 0.155004 | 0.007692 | 0.541469 | 0.541469 | 0.011651
2019-03-29 14:57 | 1553885798.0 | 288 | 0.208003 | 0.00172 | 2.2e-05 | 101.12211 | 100.707265 | 118.874228 | 21.261242 | 0.002756 | 0.002568 | 167.142993 | 0.260073 | 8.403259 | 0.002309 | 0.003944 | 0.003872 | 4.6e-05 | 0.001023 | 0.296453 | 1.36921 | 2.5474 | 100.15 | 20.97 | 37.333 | 88.122296 | 77.380309 | 83.588939 | 0.009264 | 0.989646 | 0.023494 | 23.740124 | 0.03677 | 0.154718 | 0.007612 | 0.535454 | 0.535454 | 0.01176
2019-03-29 14:57 | 1553885799.0 | 289 | 0.20799 | 0.001715 | 2.2e-05 | 101.096667 | 100.551296 | 119.141344 | 21.261242 | 0.002739 | 0.002548 | 167.128369 | 0.260848 | 8.403116 | 0.00228 | 0.004185 | 0.004112 | 4.8e-05 | 0.001028 | 0.309892 | 1.343827 | 2.5475 | 100.15 | 20.97 | 37.334 | 87.705886 | 76.665543 | 83.123211 | 0.009265 | 0.99094 | 0.023536 | 23.751263 | 0.048382 | 0.155178 | 0.007698 | 0.542478 | 0.542478 | 0.011642
2019-03-29 14:57 | 1553885800.0 | 290 | 0.208059 | 0.001711 | 2.2e-05 | 101.101755 | 100.576211 | 119.503991 | 21.261242 | 0.002715 | 0.002596 | 167.103068 | 0.259859 | 8.401296 | 0.002358 | 0.003042 | 0.002873 | 4.5e-05 | 0.001027 | 0.29391 | 1.348699 | 2.5474 | 100.15 | 20.97 | 37.336 | 87.122752 | 78.543456 | 84.259837 | 0.009265 | 0.987789 | 0.023534 | 23.825297 | 0.046617 | 0.15459 | 0.007287 | 0.513485 | 0.513485 | 0.012253
2019-03-29 14:57 | 1553885801.0 | 291 | 0.208019 | 0.001709 | 2.2e-05 | 101.098762 | 100.566314 | 119.352124 | 21.261242 | 0.002783 | 0.002549 | 167.071442 | 0.259761 | 8.401264 | 0.002447 | 0.004334 | 0.004193 | 5.1e-05 | 0.00103 | 0.292638 | 1.311446 | 2.5474 | 100.15 | 20.97 | 37.336 | 88.772045 | 80.699955 | 83.136435 | 0.009265 | 0.990903 | 0.023556 | 23.772704 | 0.047232 | 0.154532 | 0.007528 | 0.531005 | 0.531005 | 0.011844
2019-03-29 14:57 | 1553885802.0 | 292 | 0.208052 | 0.001702 | 2.2e-05 | 101.118518 | 100.707949 | 119.30917 | 21.261242 | 0.002741 | 0.002556 | 167.035044 | 0.259748 | 8.400217 | 0.002393 | 0.003532 | 0.003482 | 4.7e-05 | 0.001026 | 0.28766 | 1.332779 | 2.5474 | 100.15 | 20.97 | 37.338 | 87.765335 | 79.389273 | 83.314354 | 0.009266 | 0.990409 | 0.023546 | 23.77436 | 0.036391 | 0.154524 | 0.007342 | 0.517601 | 0.517601 | 0.012151
2019-03-29 14:57 | 1553885803.0 | 293 | 0.208043 | 0.001694 | 2.3e-05 | 101.102355 | 100.391573 | 119.532157 | 21.261242 | 0.002737 | 0.002582 | 167.018272 | 0.259885 | 8.401998 | 0.002412 | 0.003522 | 0.00339 | 5.1e-05 | 0.001028 | 0.279199 | 1.371589 | 2.5475 | 100.15 | 20.97 | 37.338 | 87.669302 | 79.840083 | 83.938324 | 0.009266 | 0.988678 | 0.023548 | 23.817385 | 0.063105 | 0.154605 | 0.007405 | 0.522043 | 0.522043 | 0.012054
2019-03-29 14:57 | 1553885804.0 | 294 | 0.208075 | 0.001689 | 2.2e-05 | 101.064938 | 100.430138 | 119.369728 | 21.261242 | 0.002739 | 0.002546 | 166.979804 | 0.260106 | 8.404813 | 0.002491 | 0.003511 | 0.003445 | 4.7e-05 | 0.001031 | 0.305025 | 1.33687 | 2.5475 | 100.15 | 20.96 | 37.339 | 87.709014 | 81.733951 | 83.066951 | 0.00926 | 0.991097 | 0.02356 | 23.772139 | 0.056359 | 0.154737 | 0.007216 | 0.508984 | 0.508984 | 0.012373
2019-03-29 14:57 | 1553885805.0 | 295 | 0.207987 | 0.001683 | 2.2e-05 | 101.034705 | 100.576211 | 119.470659 | 21.261242 | 0.002755 | 0.002526 | 166.93963 | 0.260275 | 8.400445 | 0.002387 | 0.003502 | 0.003464 | 4.9e-05 | 0.001034 | 0.274333 | 1.303918 | 2.5475 | 100.15 | 20.96 | 37.343 | 88.101835 | 79.254467 | 82.588046 | 0.009261 | 0.992431 | 0.023586 | 23.766195 | 0.040683 | 0.154838 | 0.007757 | 0.547829 | 0.547829 | 0.011503
2019-03-29 14:57 | 1553885806.0 | 296 | 0.208021 | 0.001679 | 2.3e-05 | 101.127499 | 100.568702 | 119.450942 | 21.261242 | 0.002736 | 0.002531 | 166.882454 | 0.259059 | 8.403422 | 0.002362 | 0.003661 | 0.003549 | 5e-05 | 0.001033 | 0.300546 | 1.320529 | 2.5474 | 100.15 | 20.97 | 37.344 | 87.64042 | 78.656389 | 82.703441 | 0.009267 | 0.992109 | 0.023581 | 23.768088 | 0.049562 | 0.154114 | 0.007558 | 0.533595 | 0.533595 | 0.011755
2019-03-29 14:57 | 1553885807.0 | 297 | 0.208064 | 0.001672 | 2.4e-05 | 101.061646 | 100.405226 | 119.264101 | 21.261242 | 0.002693 | 0.002531 | 166.861006 | 0.259514 | 8.402804 | 0.002317 | 0.003601 | 0.00345 | 5.2e-05 | 0.00104 | 0.272729 | 1.331327 | 2.5474 | 100.15 | 20.97 | 37.345 | 86.610449 | 77.568195 | 82.715942 | 0.009267 | 0.992074 | 0.023562 | 23.749909 | 0.058286 | 0.154385 | 0.007302 | 0.515042 | 0.515042 | 0.0122
2019-03-29 14:57 | 1553885808.0 | 298 | 0.208016 | 0.001669 | 2.4e-05 | 101.14456 | 100.515802 | 119.348602 | 21.261242 | 0.002773 | 0.002505 | 166.851652 | 0.259306 | 8.403539 | 0.002441 | 0.004646 | 0.004603 | 5.4e-05 | 0.001039 | 0.316362 | 1.331627 | 2.5474 | 100.15 | 20.97 | 37.346 | 88.534664 | 80.554074 | 82.084901 | 0.009268 | 0.993836 | 0.023591 | 23.737247 | 0.055777 | 0.154261 | 0.007598 | 0.53658 | 0.53658 | 0.011701
2019-03-29 14:57 | 1553885809.0 | 299 | 0.208017 | 0.001663 | 2.5e-05 | 101.110136 | 100.414782 | 119.48169 | 21.261242 | 0.002753 | 0.002574 | 166.818033 | 0.260178 | 8.403142 | 0.002414 | 0.002875 | 0.002828 | 5.1e-05 | 0.001034 | 0.296453 | 1.346478 | 2.5474 | 100.15 | 20.97 | 37.347 | 88.058267 | 79.906169 | 83.733932 | 0.009268 | 0.989244 | 0.023549 | 23.805541 | 0.061726 | 0.15478 | 0.007596 | 0.535418 | 0.535418 | 0.011766
2019-03-29 14:57 | 1553885810.0 | 300 | 0.208016 | 0.001663 | 2.5e-05 | 101.077211 | 100.336627 | 119.602103 | 21.261242 | 0.002745 | 0.002476 | 166.811478 | 0.25954 | 8.403961 | 0.002408 | 0.004275 | 0.004116 | 5.3e-05 | 0.001036 | 0.317966 | 1.363278 | 2.5475 | 100.15 | 20.97 | 37.348 | 87.848134 | 79.748766 | 81.385423 | 0.009268 | 0.995797 | 0.023639 | 23.739037 | 0.065777 | 0.1544 | 0.007603 | 0.538003 | 0.538003 | 0.01168
2019-03-29 14:57 | 1553885811.0 | 301 | 0.208075 | 0.001656 | 2.4e-05 | 101.060448 | 100.377923 | 119.738008 | 21.261242 | 0.002746 | 0.002569 | 166.783225 | 0.25913 | 8.40205 | 0.002495 | 0.003924 | 0.003872 | 5.1e-05 | 0.001037 | 0.276711 | 1.369306 | 2.5474 | 100.15 | 20.97 | 37.348 | 87.879424 | 81.834667 | 83.623083 | 0.009268 | 0.989552 | 0.023578 | 23.82736 | 0.060613 | 0.154157 | 0.007256 | 0.512119 | 0.512119 | 0.012251
2019-03-29 14:57 | 1553885812.0 | 302 | 0.208058 | 0.001654 | 2.5e-05 | 101.042488 | 100.440719 | 119.709372 | 21.261242 | 0.002733 | 0.002562 | 166.767853 | 0.259807 | 8.403363 | 0.002475 | 0.003613 | 0.003544 | 5.4e-05 | 0.001033 | 0.316141 | 1.380402 | 2.5475 | 100.15 | 20.97 | 37.348 | 87.557626 | 81.349609 | 83.444432 | 0.009268 | 0.990047 | 0.023581 | 23.818545 | 0.053429 | 0.154559 | 0.007363 | 0.519648 | 0.519648 | 0.012105
2019-03-29 14:57 | 1553885813.0 | 303 | 0.208077 | 0.001656 | 2.5e-05 | 101.087686 | 100.564608 | 119.795516 | 21.261242 | 0.002789 | 0.002519 | 166.720587 | 0.2598 | 8.401134 | 0.002427 | 0.00377 | 0.003722 | 5.2e-05 | 0.001028 | 0.2959 | 1.351683 | 2.5473 | 100.15 | 20.97 | 37.349 | 88.911929 | 80.21882 | 82.411832 | 0.009268 | 0.992923 | 0.023624 | 23.79259 | 0.046404 | 0.154555 | 0.007243 | 0.51208 | 0.51208 | 0.012284
2019-03-29 14:57 | 1553885814.0 | 304 | 0.20804 | 0.001651 | 2.6e-05 | 101.100557 | 100.628769 | 120.005829 | 21.261242 | 0.002792 | 0.002521 | 166.698966 | 0.26008 | 8.400926 | 0.002403 | 0.002847 | 0.002739 | 5.3e-05 | 0.001029 | 0.287439 | 1.327706 | 2.5475 | 100.15 | 20.97 | 37.348 | 88.985365 | 79.620202 | 82.457027 | 0.009268 | 0.992796 | 0.023643 | 23.814979 | 0.041838 | 0.154722 | 0.00747 | 0.528566 | 0.528566 | 0.011914
2019-03-29 14:57 | 1553885815.0 | 305 | 0.208075 | 0.001646 | 2.6e-05 | 101.020337 | 100.346524 | 120.075776 | 21.261242 | 0.002746 | 0.002497 | 166.677959 | 0.259546 | 8.402076 | 0.002426 | 0.003667 | 0.00352 | 5.5e-05 | 0.001028 | 0.275052 | 1.3419 | 2.5474 | 100.15 | 20.97 | 37.348 | 87.875332 | 80.183733 | 81.890674 | 0.009268 | 0.99438 | 0.023669 | 23.802941 | 0.059861 | 0.154404 | 0.007267 | 0.514752 | 0.514752 | 0.012208
2019-03-29 14:57 | 1553885816.0 | 306 | 0.208045 | 0.001644 | 2.6e-05 | 101.027222 | 100.351302 | 120.247594 | 21.261242 | 0.002706 | 0.002492 | 166.649803 | 0.259338 | 8.402518 | 0.002432 | 0.004068 | 0.003978 | 5.7e-05 | 0.001022 | 0.300933 | 1.351721 | 2.5474 | 100.15 | 20.97 | 37.347 | 86.905694 | 80.333453 | 81.758228 | 0.009268 | 0.994751 | 0.023691 | 23.815522 | 0.060044 | 0.15428 | 0.007448 | 0.528084 | 0.528084 | 0.011891
2019-03-29 14:57 | 1553885817.0 | 307 | 0.20809 | 0.001638 | 2.6e-05 | 101.099661 | 100.362223 | 120.394062 | 21.261242 | 0.002707 | 0.002526 | 166.612772 | 0.259455 | 8.401712 | 0.002496 | 0.004272 | 0.004236 | 5.5e-05 | 0.001022 | 0.302371 | 1.31185 | 2.5473 | 100.15 | 20.97 | 37.347 | 86.945399 | 81.86279 | 82.586603 | 0.009268 | 0.992435 | 0.023677 | 23.857816 | 0.065482 | 0.15435 | 0.007185 | 0.50912 | 0.50912 | 0.012339
2019-03-29 14:57 | 1553885818.0 | 308 | 0.208068 | 0.001634 | 2.6e-05 | 101.028121 | 100.465975 | 120.447111 | 21.261242 | 0.002796 | 0.002484 | 166.594275 | 0.25952 | 8.402824 | 0.002433 | 0.004202 | 0.00402 | 5.2e-05 | 0.001021 | 0.296785 | 1.330883 | 2.5473 | 100.15 | 20.97 | 37.345 | 89.080713 | 80.339702 | 81.578913 | 0.009267 | 0.995254 | 0.023716 | 23.829249 | 0.049909 | 0.154389 | 0.007326 | 0.519955 | 0.519955 | 0.012085
2019-03-29 14:57 | 1553885819.0 | 309 | 0.208084 | 0.001636 | 2.7e-05 | 101.021236 | 100.438331 | 120.322003 | 21.261242 | 0.002753 | 0.002496 | 166.566234 | 0.26021 | 8.40064 | 0.002415 | 0.003789 | 0.003676 | 5.1e-05 | 0.001028 | 0.30685 | 1.323528 | 2.5473 | 100.15 | 20.97 | 37.346 | 88.050323 | 79.929719 | 81.872886 | 0.009268 | 0.99443 | 0.023694 | 23.826737 | 0.051761 | 0.154799 | 0.007226 | 0.512347 | 0.512347 | 0.012297
2019-03-29 14:57 | 1553885820.0 | 310 | 0.208114 | 0.001634 | 2.7e-05 | 101.048474 | 100.472459 | 120.238442 | 21.261242 | 0.002719 | 0.002525 | 166.510802 | 0.260203 | 8.40218 | 0.002482 | 0.004031 | 0.003958 | 5.3e-05 | 0.001033 | 0.313486 | 1.327257 | 2.5472 | 100.15 | 20.97 | 37.346 | 87.237542 | 81.518823 | 82.571698 | 0.009268 | 0.992476 | 0.023663 | 23.841892 | 0.051133 | 0.154795 | 0.007045 | 0.498769 | 0.498769 | 0.012631
2019-03-29 14:57 | 1553885821.0 | 311 | 0.208049 | 0.00163 | 2.7e-05 | 101.024827 | 100.456078 | 120.260037 | 21.261242 | 0.002704 | 0.002517 | 166.4837 | 0.259072 | 8.401517 | 0.002427 | 0.003842 | 0.003733 | 5.3e-05 | 0.001031 | 0.322998 | 1.323405 | 2.5473 | 100.15 | 20.97 | 37.346 | 86.856365 | 80.20416 | 82.376734 | 0.009268 | 0.993021 | 0.023671 | 23.837498 | 0.050498 | 0.154122 | 0.007446 | 0.527394 | 0.527394 | 0.011894
2019-03-29 14:57 | 1553885822.0 | 312 | 0.208088 | 0.001625 | 2.7e-05 | 100.964362 | 100.438331 | 120.66118 | 21.261242 | 0.002731 | 0.002565 | 166.458591 | 0.260665 | 8.40179 | 0.002386 | 0.004034 | 0.003953 | 5.3e-05 | 0.001032 | 0.301099 | 1.31836 | 2.5473 | 100.15 | 20.97 | 37.346 | 87.509251 | 79.215539 | 83.51945 | 0.009268 | 0.989839 | 0.023673 | 23.915563 | 0.046723 | 0.15507 | 0.007216 | 0.511135 | 0.511135 | 0.012348
2019-03-29 14:57 | 1553885823.0 | 313 | 0.208113 | 0.001617 | 2.8e-05 | 101.04578 | 100.262909 | 120.698735 | 21.261242 | 0.002703 | 0.002483 | 166.458092 | 0.260138 | 8.40311 | 0.002354 | 0.003683 | 0.003628 | 5.2e-05 | 0.001029 | 0.300933 | 1.35558 | 2.5473 | 100.15 | 20.97 | 37.348 | 86.847943 | 78.448306 | 81.557761 | 0.009268 | 0.995313 | 0.023742 | 23.853416 | 0.069569 | 0.154756 | 0.007074 | 0.502439 | 0.502439 | 0.012536
2019-03-29 14:57 | 1553885824.0 | 314 | 0.208118 | 0.001621 | 2.9e-05 | 100.987412 | 100.224001 | 120.986037 | 21.261242 | 0.002729 | 0.002542 | 166.446937 | 0.2598 | 8.402323 | 0.00241 | 0.004141 | 0.00402 | 5.2e-05 | 0.001024 | 0.280803 | 1.36105 | 2.5473 | 100.14 | 20.97 | 37.349 | 87.459191 | 79.800192 | 82.983524 | 0.009269 | 0.991329 | 0.023722 | 23.929737 | 0.067873 | 0.154555 | 0.007037 | 0.499364 | 0.499364 | 0.012597
2019-03-29 14:57 | 1553885825.0 | 315 | 0.208099 | 0.001611 | 3e-05 | 100.921557 | 100.325364 | 121.090725 | 21.261242 | 0.002796 | 0.002445 | 166.416864 | 0.259436 | 8.404956 | 0.002329 | 0.004199 | 0.004084 | 5.3e-05 | 0.001025 | 0.311496 | 1.35777 | 2.5473 | 100.14 | 20.98 | 37.352 | 89.091549 | 77.863001 | 80.651648 | 0.009276 | 0.997862 | 0.023811 | 23.861582 | 0.052996 | 0.154338 | 0.007164 | 0.510202 | 0.510202 | 0.012312
2019-03-29 14:57 | 1553885826.0 | 316 | 0.20811 | 0.001608 | 3e-05 | 100.939818 | 100.423654 | 121.182032 | 21.261242 | 0.002719 | 0.002474 | 166.400859 | 0.259429 | 8.402323 | 0.002429 | 0.003884 | 0.003797 | 5.4e-05 | 0.001022 | 0.304306 | 1.329757 | 2.5472 | 100.14 | 20.98 | 37.353 | 87.239708 | 80.249341 | 81.34336 | 0.009276 | 0.995915 | 0.023796 | 23.8939 | 0.045856 | 0.154335 | 0.007101 | 0.505414 | 0.505414 | 0.012428
2019-03-29 14:57 | 1553885827.0 | 317 | 0.208098 | 0.00161 | 3e-05 | 100.944606 | 100.208985 | 121.163489 | 21.261242 | 0.00276 | 0.00254 | 166.369694 | 0.261784 | 8.40311 | 0.002414 | 0.004032 | 0.00386 | 5.1e-05 | 0.001023 | 0.295347 | 1.34523 | 2.5473 | 100.15 | 20.98 | 37.353 | 88.212806 | 79.897758 | 82.914043 | 0.009275 | 0.991522 | 0.023742 | 23.944943 | 0.065421 | 0.155735 | 0.007167 | 0.508994 | 0.508994 | 0.012453
2019-03-29 14:57 | 1553885828.0 | 318 | 0.208094 | 0.001602 | 3e-05 | 100.894319 | 100.477919 | 120.948246 | 21.261242 | 0.002772 | 0.002485 | 166.314511 | 0.259234 | 8.402954 | 0.002396 | 0.003728 | 0.003647 | 5.2e-05 | 0.001029 | 0.291753 | 1.293366 | 2.5474 | 100.15 | 20.98 | 37.356 | 88.49783 | 79.464967 | 81.592855 | 0.009276 | 0.995215 | 0.023765 | 23.879239 | 0.036991 | 0.154219 | 0.007205 | 0.512179 | 0.512179 | 0.012255
2019-03-29 14:57 | 1553885829.0 | 319 | 0.208104 | 0.001606 | 2.9e-05 | 100.957776 | 100.345158 | 120.991905 | 21.261242 | 0.002693 | 0.002481 | 166.261476 | 0.259963 | 8.402596 | 0.002432 | 0.004123 | 0.004073 | 5.2e-05 | 0.001024 | 0.298942 | 1.285521 | 2.5473 | 100.15 | 20.98 | 37.359 | 86.592644 | 80.335136 | 81.510169 | 0.009276 | 0.995447 | 0.023772 | 23.880765 | 0.054441 | 0.154652 | 0.007138 | 0.507578 | 0.507578 | 0.012401
2019-03-29 14:57 | 1553885830.0 | 320 | 0.208102 | 0.001603 | 2.9e-05 | 100.88893 | 100.32434 | 121.114431 | 21.261242 | 0.00265 | 0.002496 | 166.244743 | 0.260672 | 8.401355 | 0.0024 | 0.003511 | 0.003457 | 5.1e-05 | 0.001022 | 0.286554 | 1.299987 | 2.5474 | 100.15 | 20.98 | 37.362 | 85.574739 | 79.563971 | 81.872886 | 0.009277 | 0.99443 | 0.023772 | 23.905069 | 0.050196 | 0.155074 | 0.007159 | 0.509055 | 0.509055 | 0.012398
2019-03-29 14:57 | 1553885831.0 | 321 | 0.208121 | 0.001603 | 2.9e-05 | 100.874264 | 100.083731 | 120.999651 | 21.261242 | 0.002726 | 0.002544 | 166.217353 | 0.260269 | 8.401972 | 0.002402 | 0.003563 | 0.003473 | 5.1e-05 | 0.001022 | 0.293744 | 1.307227 | 2.5472 | 100.14 | 20.98 | 37.366 | 87.408411 | 79.606745 | 83.024877 | 0.009279 | 0.991214 | 0.023722 | 23.932473 | 0.070373 | 0.154834 | 0.007042 | 0.499708 | 0.499708 | 0.012611
2019-03-29 14:57 | 1553885832.0 | 322 | 0.20808 | 0.001603 | 2.9e-05 | 100.953287 | 100.168713 | 120.787225 | 21.261242 | 0.002765 | 0.002514 | 166.166349 | 0.261465 | 8.402941 | 0.002365 | 0.004272 | 0.004216 | 5e-05 | 0.001026 | 0.296951 | 1.344732 | 2.5472 | 100.14 | 20.98 | 37.369 | 88.337742 | 78.713336 | 82.291635 | 0.00928 | 0.993258 | 0.023726 | 23.88683 | 0.069785 | 0.155546 | 0.007285 | 0.51701 | 0.51701 | 0.012245
2019-03-29 14:57 | 1553885833.0 | 323 | 0.208073 | 0.001601 | 2.9e-05 | 100.901203 | 100.213422 | 120.585597 | 21.261242 | 0.0027 | 0.002446 | 166.120559 | 0.259416 | 8.399951 | 0.00241 | 0.003412 | 0.003337 | 5.1e-05 | 0.001019 | 0.300933 | 1.329147 | 2.5474 | 100.14 | 20.98 | 37.372 | 86.762039 | 79.797068 | 80.661021 | 0.009281 | 0.997836 | 0.023761 | 23.812077 | 0.061178 | 0.154327 | 0.007333 | 0.521265 | 0.521265 | 0.01205
2019-03-29 14:57 | 1553885834.0 | 324 | 0.208114 | 0.001596 | 3e-05 | 100.860793 | 99.973154 | 120.151829 | 21.261242 | 0.00276 | 0.002522 | 166.09016 | 0.259878 | 8.401823 | 0.002373 | 0.003286 | 0.003258 | 5.1e-05 | 0.001024 | 0.316362 | 1.356889 | 2.5475 | 100.14 | 20.98 | 37.375 | 88.219786 | 78.902921 | 82.496693 | 0.009281 | 0.992686 | 0.023656 | 23.830791 | 0.079066 | 0.154602 | 0.007094 | 0.501927 | 0.501927 | 0.012536
2019-03-29 14:57 | 1553885835.0 | 325 | 0.208081 | 0.001594 | 3e-05 | 100.859596 | 100.028784 | 120.064745 | 21.261242 | 0.002727 | 0.002472 | 166.072142 | 0.259891 | 8.403058 | 0.002437 | 0.004106 | 0.003973 | 5e-05 | 0.001025 | 0.300933 | 1.3495 | 2.5474 | 100.14 | 20.98 | 37.376 | 87.432718 | 80.445685 | 81.296491 | 0.009282 | 0.996047 | 0.023688 | 23.781923 | 0.073984 | 0.154609 | 0.00729 | 0.516532 | 0.516532 | 0.012182
2019-03-29 14:57 | 1553885836.0 | 326 | 0.208098 | 0.0016 | 3.2e-05 | 100.861092 | 100.177586 | 119.952313 | 21.261242 | 0.002708 | 0.002461 | 166.035514 | 0.260431 | 8.400068 | 0.002404 | 0.003856 | 0.003786 | 5.2e-05 | 0.001029 | 0.305246 | 1.353708 | 2.5473 | 100.14 | 20.98 | 37.38 | 86.959597 | 79.656008 | 81.031385 | 0.009283 | 0.996793 | 0.023686 | 23.761894 | 0.060821 | 0.154931 | 0.00718 | 0.508559 | 0.508559 | 0.012399
2019-03-29 14:57 | 1553885837.0 | 327 | 0.208117 | 0.001595 | 3.2e-05 | 100.819186 | 100.105574 | 120.008881 | 21.261242 | 0.002711 | 0.00253 | 166.001147 | 0.260412 | 8.403214 | 0.002439 | 0.003614 | 0.003492 | 5.2e-05 | 0.001031 | 0.283513 | 1.373426 | 2.5474 | 100.14 | 20.98 | 37.382 | 87.030585 | 80.505046 | 82.677717 | 0.009283 | 0.992181 | 0.023636 | 23.822671 | 0.063536 | 0.154919 | 0.007072 | 0.499846 | 0.499846 | 0.012614
2019-03-29 14:57 | 1553885838.0 | 328 | 0.208085 | 0.001589 | 3.2e-05 | 100.833854 | 100.015132 | 120.083993 | 21.261242 | 0.00269 | 0.002529 | 166.001626 | 0.260854 | 8.401556 | 0.002448 | 0.00359 | 0.003516 | 5.5e-05 | 0.001029 | 0.300546 | 1.369579 | 2.5474 | 100.14 | 20.98 | 37.388 | 86.527679 | 80.704762 | 82.656802 | 0.009285 | 0.992239 | 0.023644 | 23.829425 | 0.072922 | 0.155182 | 0.007273 | 0.514293 | 0.514293 | 0.012281
2019-03-29 14:57 | 1553885839.0 | 329 | 0.208107 | 0.00159 | 3.2e-05 | 100.747048 | 100.068715 | 119.92931 | 21.261242 | 0.002771 | 0.002513 | 165.993212 | 0.259781 | 8.40361 | 0.002458 | 0.004288 | 0.004201 | 5.4e-05 | 0.001028 | 0.309007 | 1.378434 | 2.5474 | 100.14 | 20.98 | 37.391 | 88.472793 | 80.95111 | 82.270721 | 0.009285 | 0.993317 | 0.023642 | 23.801148 | 0.060428 | 0.154544 | 0.007141 | 0.5048 | 0.5048 | 0.01246
2019-03-29 14:57 | 1553885840.0 | 330 | 0.208117 | 0.001589 | 3.3e-05 | 100.734775 | 99.948923 | 119.552814 | 21.261242 | 0.002692 | 0.002472 | 165.964979 | 0.259319 | 8.403675 | 0.002489 | 0.004067 | 0.003986 | 5.2e-05 | 0.001027 | 0.289817 | 1.312267 | 2.5473 | 100.14 | 20.97 | 37.393 | 86.57941 | 81.69429 | 81.295049 | 0.00928 | 0.996051 | 0.023637 | 23.73112 | 0.070052 | 0.154269 | 0.007079 | 0.500339 | 0.500339 | 0.012549
2019-03-29 14:57 | 1553885841.0 | 331 | 0.208082 | 0.001589 | 3.4e-05 | 100.74166 | 99.58272 | 119.438973 | 21.261242 | 0.002669 | 0.002514 | 165.935327 | 0.260854 | 8.402239 | 0.002479 | 0.004185 | 0.00409 | 5.4e-05 | 0.001025 | 0.292859 | 1.308727 | 2.5473 | 100.15 | 20.98 | 37.397 | 86.016417 | 81.449358 | 82.298606 | 0.009286 | 0.993239 | 0.023593 | 23.753374 | 0.103495 | 0.155182 | 0.00729 | 0.514207 | 0.514207 | 0.012283
2019-03-29 14:57 | 1553885842.0 | 332 | 0.208101 | 0.001586 | 3.4e-05 | 100.769797 | 99.707974 | 119.464793 | 21.261242 | 0.002758 | 0.002538 | 165.921028 | 0.260939 | 8.401491 | 0.002475 | 0.003614 | 0.003501 | 5.4e-05 | 0.001022 | 0.318132 | 1.3224 | 2.5473 | 100.15 | 20.98 | 37.399 | 88.158885 | 81.358983 | 82.8775 | 0.009286 | 0.991624 | 0.023576 | 23.775278 | 0.09475 | 0.155232 | 0.007178 | 0.505991 | 0.505991 | 0.012486
2019-03-29 14:57 | 1553885843.0 | 333 | 0.208086 | 0.001581 | 3.4e-05 | 100.758721 | 99.679646 | 119.724632 | 21.261242 | 0.002683 | 0.002498 | 165.890035 | 0.25954 | 8.401959 | 0.002427 | 0.004013 | 0.003871 | 5.3e-05 | 0.001021 | 0.323883 | 1.312695 | 2.5473 | 100.15 | 20.98 | 37.401 | 86.370083 | 80.214254 | 81.915673 | 0.009287 | 0.99431 | 0.023634 | 23.768949 | 0.096308 | 0.1544 | 0.007273 | 0.513967 | 0.513967 | 0.012227
2019-03-29 14:57 | 1553885844.0 | 334 | 0.208091 | 0.001582 | 3.3e-05 | 100.728789 | 99.521289 | 120.119672 | 21.261242 | 0.002687 | 0.002507 | 165.818637 | 0.259644 | 8.402362 | 0.002401 | 0.003727 | 0.003676 | 5.2e-05 | 0.001017 | 0.307569 | 1.363924 | 2.5474 | 100.15 | 20.98 | 37.408 | 86.449722 | 79.585839 | 82.13418 | 0.009289 | 0.993699 | 0.023665 | 23.815455 | 0.107872 | 0.154462 | 0.007241 | 0.512341 | 0.512341 | 0.01227
2019-03-29 14:57 | 1553885845.0 | 335 | 0.208124 | 0.001587 | 3.3e-05 | 100.721304 | 100.021959 | 120.037284 | 21.261242 | 0.002737 | 0.002481 | 165.776105 | 0.259846 | 8.402525 | 0.00247 | 0.003799 | 0.003689 | 5.4e-05 | 0.001018 | 0.317579 | 1.29941 | 2.5472 | 100.15 | 20.98 | 37.412 | 87.671708 | 81.235681 | 81.494546 | 0.00929 | 0.995491 | 0.023679 | 23.785846 | 0.062322 | 0.154582 | 0.007038 | 0.498234 | 0.498234 | 0.012628
2019-03-29 14:57 | 1553885845.9 | 336 | 0.20811 | 0.001589 | 3.4e-05 | 100.685984 | 99.523336 | 119.78167 | 21.261242 | 0.002704 | 0.00254 | 165.752031 | 0.259963 | 8.401374 | 0.002515 | 0.004192 | 0.004193 | 5.2e-05 | 0.001015 | 0.273835 | 1.295728 | 2.5472 | 100.15 | 20.98 | 37.419 | 86.871284 | 82.317357 | 82.932075 | 0.009291 | 0.991472 | 0.023606 | 23.808614 | 0.103886 | 0.154652 | 0.00712 | 0.502477 | 0.502477 | 0.012527
2019-03-29 14:57 | 1553885847.0 | 337 | 0.208122 | 0.001589 | 3.4e-05 | 100.744952 | 99.956089 | 119.589432 | 21.261242 | 0.002667 | 0.002535 | 165.721364 | 0.259683 | 8.402284 | 0.002468 | 0.004257 | 0.004149 | 5.6e-05 | 0.001016 | 0.293744 | 1.362492 | 2.5474 | 100.15 | 20.98 | 37.422 | 85.979128 | 81.184967 | 82.803452 | 0.009292 | 0.99183 | 0.023591 | 23.785204 | 0.070314 | 0.154486 | 0.007045 | 0.496884 | 0.496884 | 0.012654
2019-03-29 14:57 | 1553885847.9 | 338 | 0.20812 | 0.001587 | 3.4e-05 | 100.678202 | 99.74142 | 119.139233 | 21.261242 | 0.002638 | 0.002493 | 165.653493 | 0.259969 | 8.404657 | 0.002495 | 0.003653 | 0.003605 | 5.6e-05 | 0.001013 | 0.283679 | 1.322405 | 2.5473 | 100.15 | 20.98 | 37.426 | 85.270451 | 81.851012 | 81.798851 | 0.009293 | 0.994637 | 0.02358 | 23.706867 | 0.083616 | 0.154656 | 0.007064 | 0.497975 | 0.497975 | 0.01264
2019-03-29 14:57 | 1553885848.9 | 339 | 0.208123 | 0.001585 | 3.4e-05 | 100.739864 | 99.858481 | 119.282179 | 21.261242 | 0.002655 | 0.002529 | 165.611038 | 0.26023 | 8.4014 | 0.002455 | 0.003641 | 0.00351 | 5.3e-05 | 0.001014 | 0.292306 | 1.336607 | 2.5473 | 100.15 | 20.98 | 37.426 | 85.68323 | 80.889582 | 82.662091 | 0.009293 | 0.992224 | 0.023565 | 23.749912 | 0.078601 | 0.154811 | 0.007047 | 0.496421 | 0.496421 | 0.012692
2019-03-29 14:57 | 1553885850.0 | 340 | 0.208143 | 0.001584 | 3.4e-05 | 100.699753 | 99.968717 | 119.359168 | 21.261242 | 0.002725 | 0.00248 | 165.572991 | 0.261342 | 8.402674 | 0.002535 | 0.00335 | 0.003267 | 5.6e-05 | 0.00102 | 0.30862 | 1.321902 | 2.5473 | 100.15 | 20.99 | 37.438 | 87.369423 | 82.791672 | 81.484451 | 0.009302 | 0.995519 | 0.023612 | 23.718227 | 0.06517 | 0.155472 | 0.006927 | 0.48897 | 0.48897 | 0.012941
2019-03-29 14:57 | 1553885850.9 | 341 | 0.208121 | 0.001583 | 3.3e-05 | 100.679699 | 99.892611 | 119.879315 | 21.261242 | 0.002637 | 0.002492 | 165.527948 | 0.260887 | 8.401309 | 0.002512 | 0.00364 | 0.003473 | 5.6e-05 | 0.001022 | 0.306463 | 1.334104 | 2.5475 | 100.15 | 20.99 | 37.442 | 85.246157 | 82.252691 | 81.777698 | 0.009303 | 0.994697 | 0.023654 | 23.779677 | 0.070201 | 0.155201 | 0.007062 | 0.499439 | 0.499439 | 0.012648
2019-03-29 14:58 | 1553885852.0 | 342 | 0.208123 | 0.001578 | 3.4e-05 | 100.715019 | 99.587841 | 120.294306 | 21.261242 | 0.002714 | 0.002485 | 165.475717 | 0.260099 | 8.402661 | 0.002523 | 0.004053 | 0.004028 | 5.3e-05 | 0.001027 | 0.273669 | 1.343926 | 2.5473 | 100.15 | 20.99 | 37.445 | 87.099168 | 82.517848 | 81.58973 | 0.009304 | 0.995224 | 0.023701 | 23.814492 | 0.10067 | 0.154733 | 0.007055 | 0.499855 | 0.499855 | 0.012599
2019-03-29 14:58 | 1553885852.9 | 343 | 0.208127 | 0.001579 | 3.4e-05 | 100.736271 | 99.660875 | 120.503445 | 21.261242 | 0.002688 | 0.002497 | 165.442136 | 0.260041 | 8.401134 | 0.002519 | 0.004463 | 0.004344 | 5.6e-05 | 0.001025 | 0.294463 | 1.31022 | 2.5473 | 100.15 | 20.99 | 37.451 | 86.484129 | 82.427458 | 81.896203 | 0.009305 | 0.994365 | 0.023711 | 23.845478 | 0.096 | 0.154698 | 0.00703 | 0.498297 | 0.498297 | 0.012635
2019-03-29 14:58 | 1553885854.0 | 344 | 0.20813 | 0.001578 | 3.4e-05 | 100.744952 | 99.743467 | 120.17624 | 21.261242 | 0.002691 | 0.002554 | 165.438322 | 0.260132 | 8.402538 | 0.00253 | 0.004622 | 0.004445 | 5.5e-05 | 0.001026 | 0.317081 | 1.350452 | 2.5475 | 100.15 | 20.99 | 37.454 | 86.56377 | 82.689497 | 83.263622 | 0.009306 | 0.99055 | 0.023633 | 23.858895 | 0.089361 | 0.154753 | 0.007015 | 0.495581 | 0.495581 | 0.012709
2019-03-29 14:58 | 1553885854.9 | 345 | 0.208087 | 0.001578 | 3.5e-05 | 100.731182 | 99.605587 | 120.17671 | 21.261242 | 0.002705 | 0.002508 | 165.398014 | 0.260243 | 8.402577 | 0.002516 | 0.003478 | 0.003442 | 5.5e-05 | 0.001027 | 0.289817 | 1.289951 | 2.5471 | 100.15 | 20.99 | 37.46 | 86.897032 | 82.347887 | 82.144276 | 0.009307 | 0.99367 | 0.023671 | 23.821447 | 0.100511 | 0.154818 | 0.00727 | 0.514473 | 0.514473 | 0.012248
2019-03-29 14:58 | 1553885856.0 | 346 | 0.208097 | 0.001579 | 3.6e-05 | 100.773987 | 99.379654 | 120.458377 | 21.261242 | 0.00269 | 0.002484 | 165.366503 | 0.258935 | 8.402778 | 0.002468 | 0.003473 | 0.003364 | 5.6e-05 | 0.001031 | 0.308288 | 1.349325 | 2.5473 | 100.15 | 20.99 | 37.463 | 86.523107 | 81.181843 | 81.567857 | 0.009308 | 0.995285 | 0.023718 | 23.829992 | 0.124623 | 0.15404 | 0.007207 | 0.510897 | 0.510897 | 0.012271
2019-03-29 14:58 | 1553885856.9 | 347 | 0.208072 | 0.001582 | 3.6e-05 | 100.70125 | 99.455421 | 120.32928 | 21.261242 | 0.002676 | 0.002476 | 165.342429 | 0.259722 | 8.404117 | 0.002455 | 0.00375 | 0.003679 | 5.7e-05 | 0.001028 | 0.316362 | 1.315164 | 2.5472 | 100.15 | 20.99 | 37.464 | 86.188916 | 80.884054 | 81.379173 | 0.009308 | 0.995815 | 0.023711 | 23.810884 | 0.111348 | 0.154509 | 0.007352 | 0.521066 | 0.521066 | 0.012069
2019-03-29 14:58 | 1553885857.9 | 348 | 0.208101 | 0.001586 | 3.7e-05 | 100.752135 | 99.301158 | 120.412137 | 21.261242 | 0.002682 | 0.00249 | 165.338787 | 0.26006 | 8.404026 | 0.002555 | 0.004236 | 0.004153 | 5.2e-05 | 0.001026 | 0.3178 | 1.338659 | 2.5472 | 100.15 | 20.99 | 37.47 | 86.330384 | 83.272999 | 81.719288 | 0.00931 | 0.99486 | 0.023708 | 23.830503 | 0.129751 | 0.15471 | 0.007172 | 0.508184 | 0.508184 | 0.012391
2019-03-29 14:58 | 1553885859.0 | 349 | 0.208113 | 0.001582 | 3.8e-05 | 100.694365 | 99.318223 | 120.116855 | 21.261242 | 0.002741 | 0.00252 | 165.300433 | 0.259898 | 8.403175 | 0.00251 | 0.003993 | 0.003943 | 5.5e-05 | 0.001023 | 0.297172 | 1.372563 | 2.5474 | 100.15 | 20.99 | 37.473 | 87.755226 | 82.207498 | 82.446209 | 0.009311 | 0.992827 | 0.023655 | 23.825631 | 0.123084 | 0.154613 | 0.007104 | 0.502134 | 0.502134 | 0.012532
2019-03-29 14:58 | 1553885860.0 | 350 | 0.208114 | 0.001586 | 3.9e-05 | 100.725796 | 99.43119 | 120.327871 | 21.261242 | 0.002678 | 0.002561 | 165.26438 | 0.259768 | 8.401225 | 0.002464 | 0.004428 | 0.004237 | 5.6e-05 | 0.001028 | 0.289098 | 1.367781 | 2.5474 | 100.15 | 20.99 | 37.476 | 86.231981 | 81.087626 | 83.436738 | 0.009311 | 0.990069 | 0.023643 | 23.879739 | 0.115707 | 0.154536 | 0.007094 | 0.501119 | 0.501119 | 0.012551
2019-03-29 14:58 | 1553885861.0 | 351 | 0.208078 | 0.001583 | 3.9e-05 | 100.753034 | 99.576235 | 120.041274 | 21.261242 | 0.002685 | 0.002531 | 165.261198 | 0.260002 | 8.403162 | 0.002539 | 0.003941 | 0.003837 | 5.7e-05 | 0.001023 | 0.28296 | 1.315472 | 2.5473 | 100.15 | 20.99 | 37.48 | 86.420128 | 82.907792 | 82.713538 | 0.009312 | 0.992081 | 0.023638 | 23.827085 | 0.105087 | 0.154675 | 0.007312 | 0.516443 | 0.516443 | 0.01219
2019-03-29 14:58 | 1553885862.0 | 352 | 0.208094 | 0.001584 | 4.1e-05 | 100.689875 | 99.482724 | 119.438268 | 21.261242 | 0.002653 | 0.002496 | 165.244484 | 0.260698 | 8.403675 | 0.002514 | 0.004331 | 0.004357 | 5.8e-05 | 0.001027 | 0.30685 | 1.334831 | 2.5474 | 100.15 | 20.99 | 37.482 | 85.64426 | 82.299568 | 81.867358 | 0.009313 | 0.994445 | 0.023607 | 23.73889 | 0.107882 | 0.155089 | 0.007214 | 0.508683 | 0.508683 | 0.012409
2019-03-29 14:58 | 1553885863.0 | 353 | 0.208076 | 0.001586 | 4.2e-05 | 100.762613 | 99.213447 | 119.05074 | 21.261242 | 0.002636 | 0.002455 | 165.190682 | 0.259546 | 8.401127 | 0.002408 | 0.003631 | 0.003449 | 5.5e-05 | 0.001031 | 0.339478 | 1.337108 | 2.5472 | 100.15 | 20.99 | 37.488 | 85.242309 | 79.740115 | 80.876123 | 0.009314 | 0.99723 | 0.023602 | 23.667238 | 0.138585 | 0.154404 | 0.007317 | 0.515869 | 0.515869 | 0.012182
2019-03-29 14:58 | 1553885863.9 | 354 | 0.208079 | 0.001588 | 4.3e-05 | 100.796138 | 99.153379 | 119.086418 | 21.261242 | 0.002701 | 0.002468 | 165.137129 | 0.259937 | 8.402401 | 0.002453 | 0.003612 | 0.003583 | 5.7e-05 | 0.001027 | 0.313321 | 1.338499 | 2.5473 | 100.15 | 20.98 | 37.491 | 86.791636 | 80.823248 | 81.196744 | 0.009309 | 0.996327 | 0.023595 | 23.6815 | 0.146978 | 0.154636 | 0.007297 | 0.514228 | 0.514228 | 0.012239
2019-03-29 14:58 | 1553885865.0 | 355 | 0.208042 | 0.001586 | 4.5e-05 | 100.815296 | 99.080686 | 118.815547 | 21.261242 | 0.00265 | 0.002489 | 165.113553 | 0.259599 | 8.400984 | 0.002501 | 0.003348 | 0.003208 | 5.8e-05 | 0.001024 | 0.302703 | 1.310794 | 2.5474 | 100.15 | 20.98 | 37.494 | 85.573056 | 81.992114 | 81.693568 | 0.00931 | 0.994932 | 0.023551 | 23.671129 | 0.155238 | 0.154435 | 0.007522 | 0.529054 | 0.529054 | 0.011881
2019-03-29 14:58 | 1553885866.0 | 356 | 0.208053 | 0.00159 | 4.7e-05 | 100.827868 | 99.001847 | 118.569792 | 21.261242 | 0.002737 | 0.002534 | 165.075737 | 0.259677 | 8.404007 | 0.002509 | 0.00395 | 0.003897 | 5.6e-05 | 0.001029 | 0.331404 | 1.314285 | 2.5472 | 100.15 | 20.98 | 37.498 | 87.654379 | 82.180815 | 82.789989 | 0.009311 | 0.991868 | 0.023491 | 23.683141 | 0.163473 | 0.154482 | 0.007446 | 0.522237 | 0.522237 | 0.012039
2019-03-29 14:58 | 1553885866.9 | 357 | 0.20794 | 0.001594 | 5e-05 | 100.867977 | 99.209693 | 118.320984 | 21.261242 | 0.00268 | 0.002519 | 165.015283 | 0.261218 | 8.401686 | 0.002421 | 0.004152 | 0.003979 | 5.8e-05 | 0.001034 | 0.297504 | 1.347641 | 2.5474 | 100.15 | 20.98 | 37.501 | 86.288039 | 80.070784 | 82.410149 | 0.009312 | 0.992927 | 0.023478 | 23.645652 | 0.148272 | 0.155399 | 0.00812 | 0.569253 | 0.569253 | 0.011111
2019-03-29 14:58 | 1553885868.0 | 358 | 0.207714 | 0.001598 | 5.4e-05 | 100.922456 | 99.35747 | 118.494915 | 21.261242 | 0.002715 | 0.002525 | 164.93873 | 0.261075 | 8.400958 | 0.002419 | 0.004072 | 0.003981 | 6.1e-05 | 0.001031 | 0.320289 | 1.354376 | 2.5473 | 100.15 | 20.98 | 37.505 | 87.128046 | 80.020077 | 82.566169 | 0.009313 | 0.992492 | 0.023491 | 23.668216 | 0.139788 | 0.155314 | 0.009471 | 0.664467 | 0.664467 | 0.009513
2019-03-29 14:58 | 1553885868.9 | 359 | 0.207624 | 0.001616 | 5.8e-05 | 100.879351 | 99.670774 | 118.446093 | 21.261242 | 0.002742 | 0.002581 | 164.880826 | 0.260828 | 8.402031 | 0.002414 | 0.004326 | 0.004212 | 5.5e-05 | 0.001025 | 0.282628 | 1.354154 | 1.7961 | 100.15 | 20.98 | 37.508 | 87.789404 | 79.904727 | 83.903937 | 0.009313 | 0.988773 | 0.023442 | 23.707795 | 0.107807 | 0.155167 | 0.009986 | 0.699005 | 0.699005 | 0.009035
2019-03-29 14:58 | 1553885870.0 | 360 | 0.207255 | 0.001647 | 6.2e-05 | 100.883243 | 99.867696 | 117.972891 | 21.261242 | 0.002735 | 0.00254 | 164.819778 | 0.25993 | 8.402362 | 0.002458 | 0.003646 | 0.003609 | 5.4e-05 | 0.001022 | 0.296619 | 1.355816 | 2.5473 | 100.15 | 20.98 | 37.511 | 87.606002 | 80.961925 | 82.932075 | 0.009314 | 0.991472 | 0.023427 | 23.628167 | 0.090497 | 0.154633 | 0.012163 | 0.851179 | 0.851179 | 0.007394
2019-03-29 14:58 | 1553885871.0 | 361 | 0.207095 | 0.001696 | 6.6e-05 | 100.881747 | 100.248232 | 117.463776 | 21.261242 | 0.002718 | 0.002613 | 164.711119 | 0.260015 | 8.403896 | 0.002358 | 0.003947 | 0.003873 | 5.8e-05 | 0.001019 | 0.301431 | 1.34438 | 2.5472 | 100.15 | 20.98 | 37.516 | 87.196872 | 78.542736 | 84.688154 | 0.009315 | 0.986606 | 0.023319 | 23.635194 | 0.056347 | 0.154683 | 0.013058 | 0.9095 | 0.9095 | 0.006922
2019-03-29 14:58 | 1553885871.9 | 362 | 0.206797 | 0.001762 | 7.1e-05 | 100.829962 | 100.39601 | 117.092444 | 21.261242 | 0.002753 | 0.00257 | 164.615034 | 0.260659 | 8.402811 | 0.002451 | 0.00383 | 0.003719 | 5.9e-05 | 0.00102 | 0.290481 | 1.330328 | 2.5472 | 100.15 | 20.98 | 37.518 | 88.047916 | 80.780228 | 83.656746 | 0.009316 | 0.989458 | 0.023315 | 23.563773 | 0.038579 | 0.155066 | 0.014761 | 1.028049 | 1.028049 | 0.006139
2019-03-29 14:58 | 1553885872.9 | 363 | 0.206435 | 0.001861 | 7.5e-05 | 100.938021 | 100.518874 | 116.375597 | 21.261242 | 0.00275 | 0.002576 | 164.546895 | 0.260327 | 8.401257 | 0.002473 | 0.004068 | 0.003975 | 6.2e-05 | 0.00102 | 0.292638 | 1.339897 | 2.5473 | 100.15 | 20.98 | 37.524 | 87.97763 | 81.301298 | 83.78539 | 0.009317 | 0.989102 | 0.02324 | 23.495768 | 0.03722 | 0.154869 | 0.016803 | 1.166544 | 1.166544 | 0.005403
2019-03-29 14:58 | 1553885874.0 | 364 | 0.206118 | 0.001979 | 8.1e-05 | 100.908088 | 100.420582 | 115.205501 | 21.261242 | 0.002763 | 0.002636 | 164.457921 | 0.260939 | 8.402707 | 0.002544 | 0.003962 | 0.003844 | 6e-05 | 0.001021 | 0.286554 | 1.363364 | 2.5474 | 100.15 | 20.98 | 37.526 | 88.299466 | 83.015501 | 85.236777 | 0.009318 | 0.985096 | 0.023076 | 23.424831 | 0.043317 | 0.155232 | 0.018558 | 1.279114 | 1.279114 | 0.004939
2019-03-29 14:58 | 1553885874.9 | 365 | 0.205882 | 0.002114 | 8.8e-05 | 100.915571 | 100.504199 | 114.266606 | 21.261242 | 0.002865 | 0.002685 | 164.340139 | 0.259592 | 8.401959 | 0.002529 | 0.00423 | 0.004145 | 5.9e-05 | 0.001014 | 0.299108 | 1.355701 | 2.5473 | 100.15 | 20.98 | 37.529 | 90.733396 | 82.666899 | 86.401361 | 0.009319 | 0.981905 | 0.022944 | 23.367056 | 0.036536 | 0.154431 | 0.019799 | 1.356652 | 1.356652 | 0.004633
2019-03-29 14:58 | 1553885876.0 | 366 | 0.205547 | 0.002271 | 9.6e-05 | 100.972146 | 100.792245 | 112.779164 | 21.261242 | 0.002809 | 0.002755 | 164.205662 | 0.261127 | 8.400568 | 0.002559 | 0.003795 | 0.003801 | 5.7e-05 | 0.001009 | 0.297338 | 1.358804 | 2.5473 | 100.15 | 20.98 | 37.534 | 89.389893 | 83.376628 | 88.100391 | 0.00932 | 0.977287 | 0.022741 | 23.269255 | 0.015951 | 0.155345 | 0.021601 | 1.466717 | 1.466717 | 0.004311
2019-03-29 14:58 | 1553885876.9 | 367 | 0.205023 | 0.002515 | 0.000105 | 100.986214 | 100.455053 | 111.444995 | 21.261242 | 0.002838 | 0.002732 | 164.077606 | 0.260477 | 8.40413 | 0.002581 | 0.003418 | 0.003321 | 5.9e-05 | 0.001012 | 0.288711 | 1.349936 | 2.5474 | 100.15 | 20.98 | 37.537 | 90.095532 | 83.921251 | 87.552813 | 0.009321 | 0.978771 | 0.022623 | 23.113671 | 0.04717 | 0.154958 | 0.024427 | 1.649744 | 1.649744 | 0.003823
2019-03-29 14:58 | 1553885877.9 | 368 | 0.204348 | 0.002872 | 0.000117 | 100.881149 | 100.06974 | 110.012477 | 21.261242 | 0.002877 | 0.002762 | 163.936593 | 0.259911 | 8.402154 | 0.002525 | 0.003781 | 0.003642 | 5.8e-05 | 0.001019 | 0.314371 | 1.326595 | 2.5474 | 100.15 | 20.98 | 37.541 | 91.039609 | 82.56064 | 88.269857 | 0.009322 | 0.976829 | 0.022455 | 22.987453 | 0.072234 | 0.154621 | 0.028017 | 1.877625 | 1.877625 | 0.003352
2019-03-29 14:58 | 1553885878.9 | 369 | 0.203658 | 0.003243 | 0.000128 | 100.904495 | 99.631525 | 108.841676 | 21.261242 | 0.002901 | 0.002848 | 163.794928 | 0.259774 | 8.401907 | 0.002582 | 0.004269 | 0.004185 | 5.9e-05 | 0.001022 | 0.289983 | 1.334409 | 2.5472 | 100.15 | 20.98 | 37.549 | 91.614297 | 83.937602 | 90.337847 | 0.009324 | 0.971271 | 0.022271 | 22.930125 | 0.113559 | 0.15454 | 0.031677 | 2.104931 | 2.104931 | 0.002988
2019-03-29 14:58 | 1553885879.9 | 370 | 0.202181 | 0.003693 | 0.000138 | 100.954185 | 98.878302 | 107.536848 | 21.261242 | 0.002993 | 0.002846 | 163.644274 | 0.260828 | 8.402382 | 0.002596 | 0.003134 | 0.003028 | 5.7e-05 | 0.001016 | 0.299274 | 1.348423 | 2.5473 | 100.15 | 20.98 | 37.552 | 93.831032 | 84.281721 | 90.295693 | 0.009324 | 0.971384 | 0.022139 | 22.790943 | 0.185841 | 0.155167 | 0.039926 | 2.636276 | 2.636276 | 0.002396
2019-03-29 14:58 | 1553885880.9 | 371 | 0.201062 | 0.00422 | 0.000148 | 100.939218 | 97.863651 | 106.261361 | 21.261242 | 0.003052 | 0.002899 | 163.502265 | 0.26075 | 8.402538 | 0.002688 | 0.003796 | 0.003735 | 5.5e-05 | 0.001021 | 0.285835 | 1.322334 | 2.5472 | 100.15 | 20.97 | 37.557 | 95.262604 | 86.484851 | 91.560317 | 0.00932 | 0.968016 | 0.021969 | 22.694759 | 0.276774 | 0.15512 | 0.04594 | 3.008872 | 3.008872 | 0.002098
2019-03-29 14:58 | 1553885881.9 | 372 | 0.200086 | 0.00484 | 0.000155 | 100.971546 | 97.099506 | 104.878839 | 21.261242 | 0.003117 | 0.002944 | 163.328802 | 0.2609 | 8.402947 | 0.002681 | 0.004254 | 0.004155 | 5.6e-05 | 0.001016 | 0.313652 | 1.313266 | 2.5473 | 100.14 | 20.97 | 37.561 | 96.83072 | 86.325572 | 92.640351 | 0.009322 | 0.965158 | 0.021793 | 22.58 | 0.349754 | 0.155209 | 0.05099 | 3.311667 | 3.311667 | 0.001908
2019-03-29 14:58 | 1553885882.9 | 373 | 0.199336 | 0.005535 | 0.000162 | 100.963463 | 95.660296 | 103.7747 | 21.261242 | 0.00316 | 0.003049 | 163.142765 | 0.259995 | 8.399853 | 0.00277 | 0.004374 | 0.004183 | 5.5e-05 | 0.001017 | 0.290149 | 1.352658 | 2.5474 | 100.14 | 20.98 | 37.564 | 97.871241 | 88.44872 | 95.179592 | 0.009328 | 0.958504 | 0.021603 | 22.538651 | 0.482606 | 0.154671 | 0.054605 | 3.514448 | 3.514448 | 0.001791
2019-03-29 14:58 | 1553885883.9 | 374 | 0.198671 | 0.006343 | 0.000169 | 100.941314 | 95.00195 | 103.058324 | 21.261242 | 0.003213 | 0.003107 | 162.957265 | 0.26062 | 8.403006 | 0.00277 | 0.004351 | 0.004336 | 5.8e-05 | 0.001018 | 0.311496 | 1.324504 | 2.5473 | 100.14 | 20.97 | 37.569 | 99.131236 | 88.463405 | 96.574527 | 0.009324 | 0.954888 | 0.021488 | 22.503213 | 0.542414 | 0.155043 | 0.057583 | 3.685303 | 3.685303 | 0.001712
2019-03-29 14:58 | 1553885884.9 | 375 | 0.197924 | 0.007125 | 0.000175 | 100.940416 | 94.385924 | 102.587 | 21.261242 | 0.003277 | 0.003145 | 162.781387 | 0.260119 | 8.406418 | 0.002812 | 0.004961 | 0.004901 | 5.4e-05 | 0.001015 | 0.295513 | 1.350386 | 2.5474 | 100.14 | 20.97 | 37.571 | 100.699642 | 89.468156 | 97.495121 | 0.009324 | 0.952516 | 0.021412 | 22.479631 | 0.600523 | 0.154745 | 0.061079 | 3.89401 | 3.89401 | 0.001617
2019-03-29 14:58 | 1553885885.9 | 376 | 0.197096 | 0.007838 | 0.000181 | 100.951192 | 93.381855 | 102.305331 | 21.261242 | 0.003321 | 0.003183 | 162.606314 | 0.260243 | 8.400952 | 0.002962 | 0.00459 | 0.004493 | 5.6e-05 | 0.001015 | 0.268968 | 1.331596 | 2.5472 | 100.14 | 20.97 | 37.574 | 101.753885 | 93.079139 | 98.407388 | 0.009325 | 0.950177 | 0.021357 | 22.476359 | 0.697139 | 0.154818 | 0.065132 | 4.140133 | 4.140133 | 0.001522
2019-03-29 14:58 | 1553885886.9 | 377 | 0.196387 | 0.008459 | 0.000187 | 101.008064 | 92.460718 | 102.426918 | 21.261242 | 0.003363 | 0.003286 | 162.414087 | 0.259371 | 8.400445 | 0.003025 | 0.00479 | 0.004685 | 5.8e-05 | 0.001015 | 0.301818 | 1.325064 | 2.5473 | 100.14 | 20.97 | 37.576 | 102.765571 | 94.598826 | 100.895835 | 0.009326 | 0.943856 | 0.021298 | 22.564896 | 0.790845 | 0.1543 | 0.068591 | 4.346715 | 4.346715 | 0.001445
2019-03-29 14:58 | 1553885887.9 | 378 | 0.195605 | 0.00898 | 0.000192 | 100.975736 | 92.645353 | 102.33655 | 21.261242 | 0.003402 | 0.003267 | 162.226497 | 0.260698 | 8.402928 | 0.003126 | 0.004204 | 0.004121 | 5.6e-05 | 0.001009 | 0.309007 | 1.352637 | 2.5472 | 100.14 | 20.97 | 37.578 | 103.721079 | 97.038159 | 100.441305 | 0.009326 | 0.945004 | 0.021302 | 22.541231 | 0.770138 | 0.155089 | 0.072598 | 4.599816 | 4.599816 | 0.001372
2019-03-29 14:58 | 1553885888.9 | 379 | 0.195165 | 0.009374 | 0.000197 | 101.033808 | 92.394166 | 102.133748 | 21.261242 | 0.003447 | 0.003356 | 162.056676 | 0.260776 | 8.40233 | 0.003202 | 0.004318 | 0.004235 | 5.7e-05 | 0.001003 | 0.291587 | 1.331679 | 2.5474 | 100.14 | 20.97 | 37.58 | 104.796795 | 98.884932 | 102.608423 | 0.009327 | 0.939554 | 0.021219 | 22.584104 | 0.799565 | 0.155136 | 0.074732 | 4.71571 | 4.71571 | 0.001339
2019-03-29 14:58 | 1553885889.9 | 380 | 0.195042 | 0.009752 | 0.000203 | 101.006568 | 92.44809 | 101.951837 | 21.261242 | 0.003506 | 0.0034 | 161.86027 | 0.260587 | 8.401946 | 0.003208 | 0.004499 | 0.004373 | 5.5e-05 | 0.000996 | 0.296951 | 1.327947 | 2.5473 | 100.14 | 20.97 | 37.581 | 106.235741 | 99.024638 | 103.665359 | 0.009327 | 0.936919 | 0.02117 | 22.595695 | 0.791934 | 0.155023 | 0.075015 | 4.72226 | 4.72226 | 0.001336
2019-03-29 14:58 | 1553885891.0 | 381 | 0.194886 | 0.010012 | 0.000208 | 100.975139 | 92.63614 | 101.994557 | 21.261242 | 0.003611 | 0.003415 | 161.66948 | 0.259501 | 8.40374 | 0.00324 | 0.004261 | 0.004174 | 5.6e-05 | 0.000997 | 0.324049 | 1.322559 | 2.5473 | 100.14 | 20.97 | 37.581 | 108.779517 | 99.804305 | 104.041866 | 0.009327 | 0.935984 | 0.021164 | 22.611716 | 0.770975 | 0.154377 | 0.075624 | 4.758714 | 4.758714 | 0.00132
2019-03-29 14:58 | 1553885891.9 | 382 | 0.194625 | 0.01027 | 0.000213 | 101.054761 | 92.775045 | 102.038216 | 21.261242 | 0.003634 | 0.003488 | 161.491858 | 0.260262 | 8.402447 | 0.003173 | 0.004659 | 0.00451 | 5.7e-05 | 0.000991 | 0.322114 | 1.355998 | 2.5473 | 100.14 | 20.97 | 37.583 | 109.340745 | 98.184844 | 105.796473 | 0.009327 | 0.93165 | 0.02112 | 22.669098 | 0.764623 | 0.15483 | 0.076863 | 4.825817 | 4.825817 | 0.001306
2019-03-29 14:58 | 1553885892.9 | 383 | 0.194426 | 0.010513 | 0.000216 | 101.017344 | 92.793814 | 102.184919 | 21.261242 | 0.003669 | 0.003466 | 161.31159 | 0.26047 | 8.40088 | 0.003309 | 0.004371 | 0.004291 | 5.5e-05 | 0.000985 | 0.306297 | 1.332716 | 2.5472 | 100.14 | 20.97 | 37.582 | 110.201145 | 101.475089 | 105.266382 | 0.009327 | 0.932955 | 0.02115 | 22.669516 | 0.759501 | 0.154954 | 0.077753 | 4.888078 | 4.888078 | 0.00129
2019-03-29 14:58 | 1553885893.9 | 384 | 0.194199 | 0.01074 | 0.000219 | 100.991602 | 92.44024 | 102.352041 | 21.261242 | 0.003736 | 0.003564 | 161.108188 | 0.259891 | 8.402174 | 0.003286 | 0.004634 | 0.004504 | 5.5e-05 | 0.00099 | 0.308067 | 1.336602 | 2.5472 | 100.14 | 20.97 | 37.58 | 111.826098 | 100.904545 | 107.63646 | 0.009327 | 0.927148 | 0.021101 | 22.758984 | 0.791368 | 0.154609 | 0.078825 | 4.94357 | 4.94357 | 0.001273
2019-03-29 14:58 | 1553885894.9 | 385 | 0.194215 | 0.010959 | 0.000221 | 101.027521 | 92.28939 | 102.381381 | 21.261242 | 0.003727 | 0.003564 | 160.902985 | 0.259195 | 8.402401 | 0.003347 | 0.005011 | 0.004871 | 5.6e-05 | 0.00099 | 0.325321 | 1.299094 | 2.5472 | 100.14 | 20.97 | 37.579 | 111.61052 | 102.373571 | 107.632333 | 0.009326 | 0.927158 | 0.021104 | 22.762123 | 0.809157 | 0.154195 | 0.078473 | 4.922212 | 4.922212 | 0.001275
2019-03-29 14:58 | 1553885895.9 | 386 | 0.194217 | 0.011157 | 0.000222 | 100.977532 | 92.037862 | 102.536534 | 21.261242 | 0.003819 | 0.003541 | 160.704566 | 0.259651 | 8.401049 | 0.003358 | 0.004965 | 0.004884 | 5e-05 | 0.00099 | 0.290868 | 1.334769 | 2.5472 | 100.14 | 20.96 | 37.579 | 113.856898 | 102.657092 | 107.085948 | 0.009321 | 0.92849 | 0.021135 | 22.763015 | 0.829141 | 0.154466 | 0.07823 | 4.91431 | 4.91431 | 0.001279
2019-03-29 14:58 | 1553885896.9 | 387 | 0.194311 | 0.011327 | 0.000224 | 101.002377 | 92.368229 | 102.504846 | 21.261242 | 0.003789 | 0.003626 | 160.541204 | 0.26049 | 8.399879 | 0.003352 | 0.004824 | 0.004701 | 5.1e-05 | 0.001 | 0.309505 | 1.323972 | 2.5473 | 100.14 | 20.97 | 37.579 | 113.115009 | 102.494625 | 109.138343 | 0.009326 | 0.923505 | 0.021075 | 22.820839 | 0.799293 | 0.154965 | 0.077478 | 4.853356 | 4.853356 | 0.0013
2019-03-29 14:58 | 1553885897.9 | 388 | 0.19439 | 0.011481 | 0.000224 | 100.964063 | 92.001003 | 102.486068 | 21.261242 | 0.003934 | 0.003645 | 160.36293 | 0.259599 | 8.402609 | 0.003461 | 0.004821 | 0.004721 | 5.2e-05 | 0.001001 | 0.309505 | 1.337603 | 2.5474 | 100.14 | 20.97 | 37.578 | 116.640462 | 105.13958 | 109.607328 | 0.009326 | 0.922374 | 0.02106 | 22.832741 | 0.831531 | 0.154435 | 0.076826 | 4.80937 | 4.80937 | 0.001307
2019-03-29 14:58 | 1553885898.9 | 389 | 0.194622 | 0.011591 | 0.000224 | 100.995793 | 92.121477 | 102.523155 | 21.261242 | 0.003893 | 0.00366 | 160.162537 | 0.260737 | 8.403168 | 0.00349 | 0.005008 | 0.004884 | 5e-05 | 0.001009 | 0.29391 | 1.318352 | 2.5474 | 100.14 | 20.97 | 37.575 | 115.659108 | 105.850072 | 109.971665 | 0.009325 | 0.921497 | 0.021054 | 22.847738 | 0.822636 | 0.155112 | 0.07533 | 4.714796 | 4.714796 | 0.001339
2019-03-29 14:58 | 1553885899.9 | 390 | 0.19491 | 0.011657 | 0.000225 | 101.037998 | 92.296899 | 102.64122 | 21.261242 | 0.003908 | 0.003685 | 159.989036 | 0.260262 | 8.402375 | 0.003494 | 0.004964 | 0.004872 | 5.2e-05 | 0.001009 | 0.28672 | 1.329309 | 2.5474 | 100.14 | 20.96 | 37.574 | 116.012995 | 105.956305 | 110.594053 | 0.009319 | 0.920002 | 0.021049 | 22.879451 | 0.809357 | 0.15483 | 0.073546 | 4.602625 | 4.602625 | 0.001369
2019-03-29 14:58 | 1553885900.9 | 391 | 0.195289 | 0.01168 | 0.000225 | 100.949995 | 92.677436 | 102.844021 | 21.261242 | 0.003958 | 0.003708 | 159.833993 | 0.25982 | 8.403942 | 0.003475 | 0.005361 | 0.00523 | 5.2e-05 | 0.001014 | 0.301652 | 1.363776 | 2.5474 | 100.14 | 20.96 | 37.573 | 117.225686 | 105.477819 | 111.150253 | 0.009319 | 0.918671 | 0.021055 | 22.918634 | 0.764761 | 0.154567 | 0.071276 | 4.462435 | 4.462435 | 0.00141
2019-03-29 14:58 | 1553885901.9 | 392 | 0.195661 | 0.011669 | 0.000224 | 101.012255 | 92.574366 | 103.424022 | 21.261242 | 0.003999 | 0.003696 | 159.682361 | 0.259878 | 8.40116 | 0.003436 | 0.004966 | 0.004893 | 4.6e-05 | 0.001018 | 0.319957 | 1.355147 | 2.5474 | 100.14 | 20.96 | 37.57 | 118.23016 | 104.542777 | 110.854499 | 0.009318 | 0.919378 | 0.021122 | 22.974324 | 0.780229 | 0.154602 | 0.069082 | 4.339592 | 4.339592 | 0.00145
2019-03-29 14:58 | 1553885902.9 | 393 | 0.195971 | 0.01162 | 0.000223 | 101.055658 | 92.36618 | 103.814837 | 21.261242 | 0.004007 | 0.003698 | 159.523255 | 0.260438 | 8.402635 | 0.003435 | 0.004546 | 0.004523 | 4.9e-05 | 0.001021 | 0.318851 | 1.363986 | 2.5473 | 100.14 | 20.96 | 37.569 | 118.419449 | 104.51757 | 110.890736 | 0.009318 | 0.919291 | 0.021161 | 23.018776 | 0.804209 | 0.154934 | 0.067302 | 4.236134 | 4.236134 | 0.001489
2019-03-29 14:58 | 1553885903.9 | 394 | 0.196454 | 0.011536 | 0.000222 | 101.013452 | 92.004415 | 104.440609 | 21.261242 | 0.003992 | 0.00372 | 159.420998 | 0.25952 | 8.402258 | 0.003428 | 0.005406 | 0.005255 | 5e-05 | 0.001018 | 0.303809 | 1.321964 | 2.5473 | 100.14 | 20.96 | 37.568 | 118.060671 | 104.336774 | 111.437541 | 0.009318 | 0.917984 | 0.02121 | 23.104479 | 0.835574 | 0.154389 | 0.064534 | 4.071945 | 4.071945 | 0.001543
2019-03-29 14:58 | 1553885904.9 | 395 | 0.196724 | 0.011416 | 0.000221 | 100.966757 | 92.607813 | 104.861235 | 21.261242 | 0.00406 | 0.003756 | 159.315425 | 0.259436 | 8.402018 | 0.003419 | 0.004731 | 0.004664 | 4.8e-05 | 0.001014 | 0.284951 | 1.341451 | 2.5472 | 100.14 | 20.96 | 37.567 | 119.730885 | 104.120375 | 112.303579 | 0.009318 | 0.915922 | 0.021228 | 23.177009 | 0.772968 | 0.154338 | 0.063074 | 3.983753 | 3.983753 | 0.001577
2019-03-29 14:58 | 1553885905.9 | 396 | 0.196861 | 0.011269 | 0.00022 | 101.014052 | 93.05729 | 105.138443 | 21.261242 | 0.004056 | 0.003725 | 159.181255 | 0.260301 | 8.402148 | 0.003432 | 0.005111 | 0.005069 | 5e-05 | 0.001011 | 0.298057 | 1.316751 | 2.5473 | 100.14 | 20.96 | 37.567 | 119.61991 | 104.448255 | 111.566239 | 0.009318 | 0.917677 | 0.021277 | 23.185416 | 0.733849 | 0.154853 | 0.062431 | 3.952334 | 3.952334 | 0.001595
2019-03-29 14:58 | 1553885906.9 | 397 | 0.197071 | 0.011099 | 0.000219 | 101.035304 | 93.401648 | 105.621974 | 21.261242 | 0.004029 | 0.003728 | 159.041028 | 0.260321 | 8.402804 | 0.003429 | 0.004919 | 0.004794 | 5.1e-05 | 0.001004 | 0.324602 | 1.307905 | 2.5474 | 100.14 | 20.96 | 37.567 | 118.97767 | 104.379912 | 111.623901 | 0.009318 | 0.91754 | 0.021324 | 23.240412 | 0.702692 | 0.154865 | 0.061385 | 3.895032 | 3.895032 | 0.001618
2019-03-29 14:58 | 1553885907.9 | 398 | 0.197495 | 0.010928 | 0.000218 | 101.014052 | 93.630995 | 106.144233 | 21.261242 | 0.004078 | 0.003751 | 158.933691 | 0.259631 | 8.403695 | 0.003439 | 0.004942 | 0.004852 | 5e-05 | 0.000998 | 0.323717 | 1.299695 | 2.5472 | 100.14 | 20.96 | 37.566 | 120.165564 | 104.619851 | 112.196974 | 0.009317 | 0.916175 | 0.021361 | 23.315141 | 0.678874 | 0.154455 | 0.059065 | 3.754757 | 3.754757 | 0.001674
2019-03-29 14:58 | 1553885908.9 | 399 | 0.197838 | 0.010753 | 0.000216 | 101.031413 | 93.892081 | 106.643725 | 21.261242 | 0.004113 | 0.003727 | 158.822004 | 0.259533 | 8.400763 | 0.003469 | 0.005402 | 0.005263 | 5e-05 | 0.000993 | 0.293578 | 1.333387 | 2.5473 | 100.14 | 20.96 | 37.566 | 121.012992 | 105.32918 | 111.597138 | 0.009317 | 0.917604 | 0.021428 | 23.351739 | 0.655505 | 0.154397 | 0.057234 | 3.650178 | 3.650178 | 0.001722
2019-03-29 14:58 | 1553885909.9 | 400 | 0.198157 | 0.010578 | 0.000214 | 100.93443 | 94.003682 | 107.265508 | 21.261242 | 0.004039 | 0.003736 | 158.683176 | 0.260269 | 8.401368 | 0.003442 | 0.004534 | 0.004415 | 4.6e-05 | 0.000996 | 0.296066 | 1.31968 | 2.5473 | 100.14 | 20.96 | 37.566 | 119.209807 | 104.695232 | 111.816608 | 0.009317 | 0.917081 | 0.021484 | 23.426394 | 0.636289 | 0.154834 | 0.055546 | 3.552264 | 3.552264 | 0.001774
2019-03-29 14:58 | 1553885910.9 | 401 | 0.19847 | 0.0104 | 0.000211 | 100.95239 | 94.084566 | 107.8495 | 21.261242 | 0.004106 | 0.003734 | 158.551114 | 0.261166 | 8.402427 | 0.003428 | 0.005343 | 0.005226 | 4.9e-05 | 0.000992 | 0.320455 | 1.349545 | 2.5474 | 100.14 | 20.96 | 37.565 | 120.840782 | 104.34768 | 111.764293 | 0.009317 | 0.917205 | 0.021544 | 23.488482 | 0.630188 | 0.155368 | 0.053897 | 3.456809 | 3.456809 | 0.001829
2019-03-29 14:58 | 1553885911.9 | 402 | 0.198572 | 0.010211 | 0.000208 | 100.972743 | 94.34224 | 108.296649 | 21.261242 | 0.004087 | 0.003724 | 158.435881 | 0.25982 | 8.403292 | 0.003503 | 0.00501 | 0.004931 | 5.1e-05 | 0.000997 | 0.321173 | 1.350723 | 2.5473 | 100.14 | 20.96 | 37.566 | 120.375853 | 106.159329 | 111.524393 | 0.009317 | 0.917777 | 0.021595 | 23.529788 | 0.607528 | 0.154567 | 0.053519 | 3.440939 | 3.440939 | 0.001828
2019-03-29 14:59 | 1553885912.9 | 403 | 0.198879 | 0.010018 | 0.000205 | 100.998485 | 94.404696 | 108.270829 | 21.261242 | 0.004101 | 0.003776 | 158.339624 | 0.260743 | 8.402252 | 0.003461 | 0.005219 | 0.005189 | 4.9e-05 | 0.001001 | 0.302869 | 1.352893 | 2.5474 | 100.14 | 20.96 | 37.567 | 120.736095 | 105.155339 | 112.792632 | 0.009318 | 0.914761 | 0.021557 | 23.565734 | 0.603888 | 0.155116 | 0.051919 | 3.332568 | 3.332568 | 0.001894
2019-03-29 14:59 | 1553885913.9 | 404 | 0.199036 | 0.009829 | 0.000201 | 100.960769 | 94.900245 | 108.324816 | 21.261242 | 0.004152 | 0.003742 | 158.206987 | 0.26006 | 8.403123 | 0.003433 | 0.004657 | 0.004535 | 4.6e-05 | 0.001003 | 0.296232 | 1.359119 | 2.5474 | 100.14 | 20.96 | 37.567 | 121.987134 | 104.45698 | 111.973563 | 0.009318 | 0.916707 | 0.021585 | 23.546583 | 0.553719 | 0.15471 | 0.051215 | 3.292021 | 3.292021 | 0.001913
2019-03-29 14:59 | 1553885914.9 | 405 | 0.199616 | 0.009635 | 0.000197 | 100.923952 | 95.290339 | 108.879467 | 21.261242 | 0.004097 | 0.003713 | 158.064517 | 0.260854 | 8.40192 | 0.003459 | 0.0049 | 0.004752 | 4.3e-05 | 0.001004 | 0.288877 | 1.369368 | 2.5475 | 100.14 | 20.96 | 37.569 | 120.635082 | 105.094729 | 111.263119 | 0.009318 | 0.918401 | 0.02166 | 23.585005 | 0.513764 | 0.155182 | 0.04799 | 3.095994 | 3.095994 | 0.00204
2019-03-29 14:59 | 1553885915.9 | 406 | 0.200025 | 0.00943 | 0.000193 | 100.978132 | 95.753466 | 109.643962 | 21.261242 | 0.004102 | 0.003691 | 157.988098 | 0.260288 | 8.405008 | 0.003493 | 0.005181 | 0.005054 | 4.7e-05 | 0.000997 | 0.307901 | 1.309018 | 2.5473 | 100.14 | 20.96 | 37.569 | 120.742209 | 105.919196 | 110.727311 | 0.009318 | 0.919683 | 0.021752 | 23.65116 | 0.475198 | 0.154845 | 0.045801 | 2.967625 | 2.967625 | 0.002124
2019-03-29 14:59 | 1553885916.9 | 407 | 0.200479 | 0.009223 | 0.000188 | 100.998786 | 96.106699 | 109.819299 | 21.261242 | 0.004084 | 0.003682 | 157.887834 | 0.260021 | 8.400555 | 0.003408 | 0.004996 | 0.004943 | 5.1e-05 | 0.000998 | 0.283513 | 1.315712 | 2.5474 | 100.14 | 20.97 | 37.568 | 120.30445 | 103.848515 | 110.522321 | 0.009324 | 0.920174 | 0.021775 | 23.663743 | 0.444092 | 0.154687 | 0.043341 | 2.811603 | 2.811603 | 0.002239
2019-03-29 14:59 | 1553885917.9 | 408 | 0.20076 | 0.008999 | 0.000185 | 100.972146 | 96.312839 | 110.05285 | 21.261242 | 0.004104 | 0.003676 | 157.775591 | 0.25913 | 8.401654 | 0.00336 | 0.005094 | 0.004943 | 5.1e-05 | 0.000999 | 0.336105 | 1.31275 | 2.5473 | 100.14 | 20.97 | 37.568 | 120.813631 | 102.708183 | 110.35893 | 0.009324 | 0.920566 | 0.021803 | 23.683848 | 0.422568 | 0.154157 | 0.041933 | 2.724011 | 2.724011 | 0.002303
2019-03-29 14:59 | 1553885918.9 | 409 | 0.201121 | 0.008761 | 0.000179 | 100.933232 | 96.641157 | 110.507509 | 21.261242 | 0.004081 | 0.003694 | 157.679583 | 0.26021 | 8.400393 | 0.003338 | 0.004725 | 0.0047 | 5.1e-05 | 0.001 | 0.296951 | 1.308695 | 2.5473 | 100.14 | 20.97 | 37.569 | 120.232071 | 102.164648 | 110.801483 | 0.009324 | 0.919505 | 0.021835 | 23.746409 | 0.388681 | 0.154799 | 0.040068 | 2.607162 | 2.607162 | 0.002417
2019-03-29 14:59 | 1553885919.9 | 410 | 0.201468 | 0.008523 | 0.000174 | 100.987412 | 97.056163 | 110.701391 | 21.261242 | 0.004067 | 0.003726 | 157.629326 | 0.26021 | 8.401426 | 0.003402 | 0.004712 | 0.004585 | 5e-05 | 0.000998 | 0.276158 | 1.349062 | 2.5473 | 100.14 | 20.97 | 37.569 | 119.909339 | 103.710904 | 111.569402 | 0.009324 | 0.91767 | 0.021832 | 23.790987 | 0.355153 | 0.154799 | 0.038288 | 2.491308 | 2.491308 | 0.002529
2019-03-29 14:59 | 1553885920.9 | 411 | 0.201787 | 0.008269 | 0.000169 | 100.925449 | 97.407008 | 110.668764 | 21.261242 | 0.004012 | 0.003664 | 157.546352 | 0.260932 | 8.402661 | 0.00333 | 0.005014 | 0.004878 | 5e-05 | 0.000999 | 0.301265 | 1.340053 | 2.5472 | 100.14 | 20.97 | 37.571 | 118.554285 | 101.982372 | 110.080567 | 0.009324 | 0.921235 | 0.021871 | 23.741408 | 0.317388 | 0.155229 | 0.036691 | 2.391925 | 2.391925 | 0.002641
2019-03-29 14:59 | 1553885921.9 | 412 | 0.201977 | 0.00801 | 0.000164 | 100.926048 | 97.668435 | 110.93893 | 21.261242 | 0.004001 | 0.003624 | 157.461096 | 0.259683 | 8.402317 | 0.003344 | 0.004196 | 0.004124 | 4.9e-05 | 0.001003 | 0.292859 | 1.302461 | 2.5473 | 100.14 | 20.96 | 37.573 | 118.284868 | 102.313772 | 109.110645 | 0.009319 | 0.923572 | 0.021926 | 23.74027 | 0.293467 | 0.154486 | 0.035876 | 2.34489 | 2.34489 | 0.002681
2019-03-29 14:59 | 1553885922.9 | 413 | 0.20229 | 0.007748 | 0.000159 | 100.93862 | 97.933956 | 111.601086 | 21.261242 | 0.004043 | 0.003664 | 157.37517 | 0.259013 | 8.40298 | 0.003372 | 0.004538 | 0.004458 | 5.1e-05 | 0.001005 | 0.32781 | 1.401303 | 2.5475 | 100.14 | 20.96 | 37.573 | 119.304137 | 102.988603 | 110.085186 | 0.009319 | 0.921224 | 0.021963 | 23.841346 | 0.270298 | 0.154087 | 0.034323 | 2.247487 | 2.247487 | 0.00279
2019-03-29 14:59 | 1553885923.9 | 414 | 0.202621 | 0.007492 | 0.000155 | 100.92006 | 98.050677 | 112.029925 | 21.261242 | 0.004012 | 0.003659 | 157.323878 | 0.259533 | 8.402239 | 0.003276 | 0.00517 | 0.005012 | 5.4e-05 | 0.001009 | 0.296951 | 1.385524 | 2.5474 | 100.14 | 20.96 | 37.574 | 118.548667 | 100.665776 | 109.962914 | 0.009319 | 0.921518 | 0.022009 | 23.883298 | 0.257999 | 0.154397 | 0.032655 | 2.142843 | 2.142843 | 0.002933
2019-03-29 14:59 | 1553885924.9 | 415 | 0.20282 | 0.007244 | 0.000151 | 100.996391 | 98.237361 | 112.138133 | 21.261242 | 0.004003 | 0.003561 | 157.276401 | 0.260275 | 8.40348 | 0.003324 | 0.004268 | 0.00417 | 5.2e-05 | 0.001013 | 0.288379 | 1.32995 | 2.5473 | 100.14 | 20.96 | 37.574 | 118.328343 | 101.833272 | 107.572614 | 0.009319 | 0.927303 | 0.022089 | 23.820171 | 0.247748 | 0.154838 | 0.031772 | 2.09266 | 2.09266 | 0.003011
2019-03-29 14:59 | 1553885925.9 | 416 | 0.202956 | 0.007003 | 0.000147 | 100.889829 | 98.235655 | 112.153156 | 21.261242 | 0.00401 | 0.003584 | 157.173799 | 0.25928 | 8.400646 | 0.003259 | 0.004803 | 0.004808 | 5.2e-05 | 0.001009 | 0.310445 | 1.329634 | 2.5472 | 100.14 | 20.96 | 37.574 | 118.509094 | 100.259423 | 108.136627 | 0.009319 | 0.925932 | 0.022074 | 23.839405 | 0.23846 | 0.154246 | 0.031257 | 2.057551 | 2.057551 | 0.003051
2019-03-29 14:59 | 1553885926.9 | 417 | 0.203128 | 0.006766 | 0.000143 | 100.951491 | 98.420634 | 112.245872 | 21.261242 | 0.004018 | 0.003564 | 157.112311 | 0.258818 | 8.404169 | 0.003243 | 0.004884 | 0.004715 | 5.1e-05 | 0.001009 | 0.282794 | 1.320258 | 2.5473 | 100.14 | 20.96 | 37.573 | 118.69133 | 99.855326 | 107.638645 | 0.009319 | 0.927143 | 0.022097 | 23.833677 | 0.227099 | 0.153971 | 0.030521 | 2.011371 | 2.011371 | 0.003116
2019-03-29 14:59 | 1553885927.9 | 418 | 0.20344 | 0.006548 | 0.000142 | 100.911081 | 98.724039 | 112.515804 | 21.261242 | 0.00397 | 0.003549 | 157.064125 | 0.259377 | 8.40075 | 0.003196 | 0.004845 | 0.004749 | 5.1e-05 | 0.001014 | 0.309339 | 1.354026 | 2.5473 | 100.14 | 20.96 | 37.575 | 117.528138 | 98.731217 | 107.279628 | 0.00932 | 0.928018 | 0.022134 | 23.851066 | 0.195986 | 0.154304 | 0.028915 | 1.908761 | 1.908761 | 0.00329
2019-03-29 14:59 | 1553885928.9 | 419 | 0.203615 | 0.006346 | 0.000139 | 100.96047 | 98.889905 | 112.492567 | 21.261242 | 0.003998 | 0.003583 | 157.004132 | 0.258902 | 8.402674 | 0.003195 | 0.004293 | 0.004199 | 5.3e-05 | 0.001011 | 0.317081 | 1.329444 | 2.5473 | 100.14 | 20.96 | 37.576 | 118.221367 | 98.698349 | 108.116229 | 0.00932 | 0.925981 | 0.022108 | 23.874812 | 0.185348 | 0.154021 | 0.028116 | 1.853826 | 1.853826 | 0.003381
2019-03-29 14:59 | 1553885929.9 | 420 | 0.20378 | 0.006143 | 0.000137 | 100.879652 | 99.029152 | 112.722831 | 21.261242 | 0.003882 | 0.003516 | 156.922154 | 0.259462 | 8.401849 | 0.003127 | 0.005211 | 0.005076 | 5.3e-05 | 0.001011 | 0.290315 | 1.342408 | 2.5474 | 100.14 | 20.96 | 37.575 | 115.368931 | 97.071244 | 106.47737 | 0.00932 | 0.929979 | 0.022178 | 23.847814 | 0.165599 | 0.154354 | 0.027377 | 1.810918 | 1.810918 | 0.003469
2019-03-29 14:59 | 1553885930.9 | 421 | 0.203948 | 0.005957 | 0.000134 | 100.963463 | 99.017206 | 113.149558 | 21.261242 | 0.00391 | 0.003521 | 156.852902 | 0.259781 | 8.403051 | 0.003178 | 0.004528 | 0.004438 | 5.7e-05 | 0.00101 | 0.329801 | 1.300026 | 2.5473 | 100.14 | 20.96 | 37.575 | 116.067389 | 98.302517 | 106.605718 | 0.00932 | 0.929664 | 0.022216 | 23.896949 | 0.174106 | 0.154544 | 0.026603 | 1.762886 | 1.762886 | 0.003568
2019-03-29 14:59 | 1553885931.9 | 422 | 0.204099 | 0.005789 | 0.000132 | 100.93832 | 99.244505 | 113.349542 | 21.261242 | 0.003889 | 0.003583 | 156.790973 | 0.259599 | 8.403298 | 0.003186 | 0.004219 | 0.00415 | 5.1e-05 | 0.001015 | 0.316141 | 1.31943 | 2.5473 | 100.14 | 20.96 | 37.576 | 115.545226 | 98.480366 | 108.113072 | 0.00932 | 0.925989 | 0.022192 | 23.96548 | 0.151369 | 0.154435 | 0.025903 | 1.714675 | 1.714675 | 0.003666
2019-03-29 14:59 | 1553885932.9 | 423 | 0.204202 | 0.00563 | 0.000128 | 100.97873 | 99.45269 | 113.139934 | 21.261242 | 0.003952 | 0.003536 | 156.716375 | 0.259657 | 8.399801 | 0.003109 | 0.004545 | 0.004429 | 5.7e-05 | 0.001015 | 0.318519 | 1.328848 | 2.5473 | 100.14 | 20.95 | 37.576 | 117.076067 | 96.620645 | 106.960722 | 0.009314 | 0.928796 | 0.022205 | 23.9071 | 0.136206 | 0.15447 | 0.025491 | 1.688512 | 1.688512 | 0.003723
2019-03-29 14:59 | 1553885933.9 | 424 | 0.204263 | 0.005481 | 0.000125 | 100.896114 | 99.250646 | 113.242744 | 21.261242 | 0.003919 | 0.00349 | 156.638575 | 0.259592 | 8.405541 | 0.003097 | 0.004982 | 0.004888 | 5e-05 | 0.001019 | 0.317579 | 1.314308 | 2.5472 | 100.14 | 20.95 | 37.577 | 116.277176 | 96.348057 | 105.84692 | 0.009314 | 0.931526 | 0.022248 | 23.882891 | 0.147075 | 0.154431 | 0.025308 | 1.679779 | 1.679779 | 0.003742
2019-03-29 14:59 | 1553885934.9 | 425 | 0.204405 | 0.005336 | 0.000123 | 100.931437 | 99.54006 | 113.367617 | 21.261242 | 0.003844 | 0.0035 | 156.557824 | 0.259397 | 8.402148 | 0.003064 | 0.003811 | 0.003782 | 5.2e-05 | 0.001016 | 0.324436 | 1.302252 | 2.5474 | 100.14 | 20.95 | 37.578 | 114.464088 | 95.538205 | 106.086073 | 0.009315 | 0.930938 | 0.022253 | 23.903594 | 0.124162 | 0.154315 | 0.024636 | 1.635572 | 1.635572 | 0.00384
2019-03-29 14:59 | 1553885935.9 | 426 | 0.204453 | 0.005208 | 0.000122 | 100.950891 | 99.582379 | 113.339918 | 21.261242 | 0.003887 | 0.00344 | 156.527022 | 0.260275 | 8.401446 | 0.002941 | 0.00413 | 0.00403 | 5.4e-05 | 0.001016 | 0.323717 | 1.337139 | 2.5473 | 100.14 | 20.95 | 37.578 | 115.497676 | 92.578637 | 104.630031 | 0.009315 | 0.934526 | 0.022293 | 23.854747 | 0.122084 | 0.154838 | 0.02451 | 1.630192 | 1.630192 | 0.003866
2019-03-29 14:59 | 1553885936.9 | 427 | 0.204586 | 0.005084 | 0.000122 | 100.952089 | 99.642787 | 113.643885 | 21.261242 | 0.003907 | 0.003471 | 156.473967 | 0.259612 | 8.404351 | 0.003078 | 0.004177 | 0.004085 | 5.2e-05 | 0.001015 | 0.307182 | 1.326393 | 2.5473 | 100.14 | 20.95 | 37.579 | 115.978115 | 95.874906 | 105.378887 | 0.009315 | 0.932678 | 0.022301 | 23.910377 | 0.116765 | 0.154443 | 0.023865 | 1.587768 | 1.587768 | 0.003959
2019-03-29 14:59 | 1553885937.9 | 428 | 0.204641 | 0.004967 | 0.000122 | 100.997289 | 99.702514 | 113.811477 | 21.261242 | 0.003827 | 0.003477 | 156.396014 | 0.259501 | 8.401894 | 0.003065 | 0.004078 | 0.003959 | 5.2e-05 | 0.001015 | 0.292638 | 1.322902 | 2.5473 | 100.14 | 20.95 | 37.58 | 114.030115 | 95.562581 | 105.52268 | 0.009315 | 0.932323 | 0.022313 | 23.932545 | 0.11541 | 0.154377 | 0.023677 | 1.576112 | 1.576112 | 0.003986
2019-03-29 14:59 | 1553885938.9 | 429 | 0.204706 | 0.004867 | 0.000121 | 100.94311 | 99.7892 | 113.778616 | 21.261242 | 0.003737 | 0.00337 | 156.343956 | 0.258961 | 8.403792 | 0.003024 | 0.004943 | 0.004753 | 5.4e-05 | 0.001012 | 0.308288 | 1.312854 | 2.5474 | 100.14 | 20.95 | 37.58 | 111.844105 | 94.576872 | 102.951793 | 0.009315 | 0.938696 | 0.022386 | 23.847722 | 0.102837 | 0.154056 | 0.023411 | 1.563521 | 1.563521 | 0.00401
2019-03-29 14:59 | 1553885939.9 | 430 | 0.204755 | 0.004779 | 0.00012 | 100.999085 | 99.867696 | 113.953484 | 21.261242 | 0.003812 | 0.003383 | 156.305028 | 0.260425 | 8.40439 | 0.00301 | 0.004159 | 0.004104 | 5.3e-05 | 0.001014 | 0.310058 | 1.357872 | 2.5473 | 100.14 | 20.95 | 37.581 | 113.6703 | 94.246621 | 103.247264 | 0.009315 | 0.937959 | 0.022394 | 23.875414 | 0.100762 | 0.154927 | 0.023226 | 1.551745 | 1.551745 | 0.004064
2019-03-29 14:59 | 1553885940.9 | 431 | 0.204791 | 0.004692 | 0.000119 | 100.99669 | 99.811725 | 114.189381 | 21.261242 | 0.003862 | 0.00341 | 156.258701 | 0.25913 | 8.402499 | 0.003009 | 0.004562 | 0.004551 | 4.9e-05 | 0.001013 | 0.29391 | 1.349583 | 2.5474 | 100.14 | 20.95 | 37.581 | 114.904506 | 94.208267 | 103.914417 | 0.009315 | 0.9363 | 0.022397 | 23.921285 | 0.105564 | 0.154157 | 0.023123 | 1.545175 | 1.545175 | 0.00406
2019-03-29 14:59 | 1553885941.9 | 432 | 0.204999 | 0.00462 | 0.000118 | 100.933232 | 99.980322 | 114.409082 | 21.261242 | 0.003828 | 0.003341 | 156.201564 | 0.259638 | 8.402759 | 0.002958 | 0.004658 | 0.004481 | 5.2e-05 | 0.001016 | 0.289983 | 1.327095 | 2.5474 | 100.14 | 20.95 | 37.582 | 114.06325 | 92.986794 | 102.240903 | 0.009316 | 0.940474 | 0.022469 | 23.891092 | 0.084847 | 0.154458 | 0.021959 | 1.471936 | 1.471936 | 0.004271
2019-03-29 14:59 | 1553885942.9 | 433 | 0.205058 | 0.004545 | 0.000117 | 100.949096 | 100.112399 | 114.809286 | 21.261242 | 0.0038 | 0.003384 | 156.156157 | 0.260425 | 8.400614 | 0.002934 | 0.003899 | 0.003791 | 5.1e-05 | 0.00102 | 0.296453 | 1.335538 | 2.5474 | 100.14 | 20.95 | 37.582 | 113.381916 | 92.409655 | 103.274634 | 0.009316 | 0.937891 | 0.022477 | 23.965771 | 0.074444 | 0.154927 | 0.021699 | 1.455137 | 1.455137 | 0.004333
2019-03-29 14:59 | 1553885943.9 | 434 | 0.204884 | 0.004466 | 0.000116 | 100.977833 | 99.977932 | 114.800132 | 21.261242 | 0.003821 | 0.00341 | 156.090873 | 0.259631 | 8.401361 | 0.002946 | 0.003772 | 0.003712 | 5.3e-05 | 0.001018 | 0.313652 | 1.343526 | 2.5472 | 100.14 | 20.95 | 37.582 | 113.900505 | 92.70062 | 103.912963 | 0.009316 | 0.936304 | 0.022457 | 23.985126 | 0.089012 | 0.154455 | 0.022848 | 1.53104 | 1.53104 | 0.004106
2019-03-29 14:59 | 1553885944.9 | 435 | 0.204874 | 0.004397 | 0.000115 | 100.959273 | 99.97452 | 114.800132 | 21.261242 | 0.00379 | 0.00337 | 156.026759 | 0.259839 | 8.403526 | 0.002983 | 0.005265 | 0.005102 | 5e-05 | 0.001015 | 0.311662 | 1.316287 | 2.5473 | 100.14 | 20.95 | 37.58 | 113.13936 | 93.592274 | 102.932903 | 0.009315 | 0.938744 | 0.022487 | 23.953935 | 0.087673 | 0.154578 | 0.022993 | 1.542788 | 1.542788 | 0.004078
2019-03-29 14:59 | 1553885945.9 | 436 | 0.205284 | 0.004319 | 0.000115 | 100.987111 | 100.146529 | 114.932283 | 21.261242 | 0.003709 | 0.003382 | 155.939222 | 0.260353 | 8.402967 | 0.002925 | 0.004114 | 0.004072 | 5.1e-05 | 0.001015 | 0.304306 | 1.334956 | 2.5473 | 100.14 | 20.95 | 37.578 | 111.169225 | 92.182111 | 103.236123 | 0.009315 | 0.937987 | 0.02249 | 23.977378 | 0.074763 | 0.154884 | 0.020624 | 1.383799 | 1.383799 | 0.004555
2019-03-29 14:59 | 1553885946.9 | 437 | 0.205079 | 0.004257 | 0.000115 | 100.950593 | 100.13902 | 115.347039 | 21.261242 | 0.003766 | 0.003404 | 155.867192 | 0.260008 | 8.402499 | 0.002918 | 0.004537 | 0.00433 | 5.1e-05 | 0.001007 | 0.305744 | 1.322052 | 2.5473 | 100.14 | 20.95 | 37.577 | 112.561842 | 92.023275 | 103.754028 | 0.009314 | 0.936698 | 0.022516 | 24.037123 | 0.072198 | 0.154679 | 0.021934 | 1.473544 | 1.473544 | 0.004272
2019-03-29 14:59 | 1553885947.9 | 438 | 0.205158 | 0.004196 | 0.000113 | 100.962567 | 100.076906 | 115.384595 | 21.261242 | 0.003787 | 0.003314 | 155.804784 | 0.260379 | 8.400867 | 0.002836 | 0.004466 | 0.004421 | 5.1e-05 | 0.001006 | 0.273835 | 1.316064 | 2.5472 | 100.14 | 20.95 | 37.577 | 113.061194 | 90.044711 | 101.592217 | 0.009314 | 0.942102 | 0.022584 | 23.971991 | 0.078809 | 0.1549 | 0.02154 | 1.45154 | 1.45154 | 0.004343
2019-03-29 14:59 | 1553885948.9 | 439 | 0.205129 | 0.004143 | 0.000112 | 100.944009 | 100.129124 | 115.577303 | 21.261242 | 0.003649 | 0.003298 | 155.721579 | 0.260021 | 8.402954 | 0.002912 | 0.00437 | 0.004217 | 5e-05 | 0.001008 | 0.310058 | 1.326131 | 2.5472 | 100.14 | 20.95 | 37.575 | 109.717666 | 91.869992 | 101.205766 | 0.009314 | 0.943075 | 0.022615 | 23.979626 | 0.072499 | 0.154687 | 0.021779 | 1.469709 | 1.469709 | 0.004284
2019-03-29 14:59 | 1553885949.9 | 440 | 0.205284 | 0.004101 | 0.000111 | 100.987711 | 100.054722 | 115.585754 | 21.261242 | 0.003695 | 0.003332 | 155.631551 | 0.260477 | 8.40168 | 0.002804 | 0.004918 | 0.004839 | 4.8e-05 | 0.001009 | 0.3178 | 1.332211 | 2.5473 | 100.14 | 20.95 | 37.576 | 110.826775 | 89.266603 | 102.017713 | 0.009314 | 0.941033 | 0.022591 | 24.006495 | 0.083019 | 0.154958 | 0.020899 | 1.408819 | 1.408819 | 0.004477
2019-03-29 14:59 | 1553885950.9 | 441 | 0.205246 | 0.004058 | 0.000108 | 101.050869 | 100.205572 | 115.336243 | 21.261242 | 0.003735 | 0.003334 | 155.563527 | 0.260034 | 8.402778 | 0.0029 | 0.004673 | 0.004573 | 4.6e-05 | 0.001011 | 0.27295 | 1.334677 | 2.5473 | 100.14 | 20.95 | 37.576 | 111.788139 | 91.576704 | 102.076776 | 0.009314 | 0.940885 | 0.022565 | 23.982457 | 0.075136 | 0.154695 | 0.021185 | 1.42656 | 1.42656 | 0.004413
2019-03-29 14:59 | 1553885951.9 | 442 | 0.205352 | 0.004018 | 0.000107 | 101.000581 | 99.998069 | 114.902709 | 21.261242 | 0.003696 | 0.00333 | 155.491151 | 0.260711 | 8.401504 | 0.002838 | 0.004058 | 0.004027 | 4.5e-05 | 0.001018 | 0.270572 | 1.362519 | 2.5473 | 100.14 | 20.95 | 37.574 | 110.848906 | 90.097218 | 101.963492 | 0.009314 | 0.94117 | 0.022526 | 23.933728 | 0.089225 | 0.155097 | 0.0206 | 1.384771 | 1.384771 | 0.004558
2019-03-29 14:59 | 1553885952.9 | 443 | 0.205411 | 0.003976 | 0.000105 | 100.912578 | 100.13083 | 114.804359 | 21.261242 | 0.003671 | 0.003345 | 155.407352 | 0.259013 | 8.401894 | 0.002887 | 0.00462 | 0.004516 | 4.7e-05 | 0.001022 | 0.275771 | 1.329875 | 2.5473 | 100.14 | 20.95 | 37.574 | 110.235181 | 91.275012 | 102.345245 | 0.009314 | 0.940213 | 0.022505 | 23.935653 | 0.069561 | 0.154087 | 0.020297 | 1.363193 | 1.363193 | 0.0046
2019-03-29 14:59 | 1553885953.9 | 444 | 0.205396 | 0.003947 | 0.000105 | 100.994595 | 100.321952 | 114.974063 | 21.261242 | 0.003712 | 0.003322 | 155.348547 | 0.259774 | 8.400432 | 0.002901 | 0.004007 | 0.003909 | 4.9e-05 | 0.001025 | 0.295016 | 1.328946 | 2.5473 | 100.14 | 20.95 | 37.575 | 111.234659 | 91.61743 | 101.77349 | 0.009314 | 0.941646 | 0.022538 | 23.935094 | 0.059772 | 0.15454 | 0.020428 | 1.374109 | 1.374109 | 0.004577
2019-03-29 14:59 | 1553885954.9 | 445 | 0.205402 | 0.00391 | 0.000104 | 100.971247 | 100.240725 | 115.169588 | 21.261242 | 0.003651 | 0.003304 | 155.310175 | 0.259852 | 8.401192 | 0.002895 | 0.004032 | 0.003911 | 4.7e-05 | 0.001026 | 0.301431 | 1.356858 | 2.5474 | 100.14 | 20.95 | 37.575 | 109.765789 | 91.455493 | 101.346352 | 0.009314 | 0.94272 | 0.02257 | 23.941788 | 0.064949 | 0.154586 | 0.020441 | 1.37699 | 1.37699 | 0.004569
2019-03-29 14:59 | 1553885955.9 | 446 | 0.205457 | 0.003874 | 0.000103 | 101.004172 | 100.234581 | 115.228973 | 21.261242 | 0.003656 | 0.003268 | 155.253133 | 0.260295 | 8.403526 | 0.002793 | 0.0053 | 0.005149 | 5.1e-05 | 0.001029 | 0.29214 | 1.352747 | 2.5474 | 100.14 | 20.95 | 37.574 | 109.875409 | 88.99933 | 100.472749 | 0.009314 | 0.944925 | 0.022603 | 23.920011 | 0.068413 | 0.154849 | 0.020153 | 1.359545 | 1.359545 | 0.004636
2019-03-29 14:59 | 1553885956.9 | 447 | 0.205398 | 0.003842 | 0.000101 | 100.995793 | 100.343793 | 115.000821 | 21.261242 | 0.00361 | 0.003305 | 155.196034 | 0.260054 | 8.40439 | 0.002853 | 0.004921 | 0.004872 | 4.4e-05 | 0.001032 | 0.310943 | 1.317513 | 2.5474 | 100.14 | 20.95 | 37.576 | 108.771744 | 90.462865 | 101.369098 | 0.009314 | 0.942663 | 0.022553 | 23.924966 | 0.057931 | 0.154706 | 0.02055 | 1.383402 | 1.383402 | 0.004551
2019-03-29 14:59 | 1553885957.9 | 448 | 0.205431 | 0.00382 | 0.0001 | 100.992499 | 100.167348 | 114.812103 | 21.261242 | 0.003644 | 0.003248 | 155.14572 | 0.259566 | 8.403649 | 0.002862 | 0.003388 | 0.003314 | 4.8e-05 | 0.001038 | 0.288711 | 1.310332 | 2.5472 | 100.14 | 20.94 | 37.576 | 109.583025 | 90.677023 | 99.978409 | 0.009308 | 0.946177 | 0.022577 | 23.860903 | 0.073381 | 0.154416 | 0.020379 | 1.373389 | 1.373389 | 0.004576
2019-03-29 14:59 | 1553885958.9 | 449 | 0.205407 | 0.003796 | 0.0001 | 100.988607 | 100.127417 | 114.68723 | 21.261242 | 0.003636 | 0.003251 | 155.098895 | 0.259625 | 8.402174 | 0.002851 | 0.004125 | 0.004027 | 5.1e-05 | 0.00104 | 0.313099 | 1.327583 | 2.5474 | 100.14 | 20.94 | 37.577 | 109.393718 | 90.397103 | 100.049022 | 0.009309 | 0.945998 | 0.022562 | 23.85018 | 0.076603 | 0.154451 | 0.020553 | 1.384294 | 1.384294 | 0.004541
2019-03-29 14:59 | 1553885959.9 | 450 | 0.205417 | 0.003778 | 9.8e-05 | 101.04129 | 100.389867 | 114.430207 | 21.261242 | 0.003655 | 0.003236 | 155.051552 | 0.259442 | 8.399951 | 0.002787 | 0.004114 | 0.004031 | 4.8e-05 | 0.001043 | 0.301265 | 1.367194 | 2.5473 | 100.14 | 20.94 | 37.578 | 109.851831 | 88.867387 | 99.700817 | 0.009309 | 0.946881 | 0.022547 | 23.812323 | 0.057853 | 0.154342 | 0.020518 | 1.381128 | 1.381128 | 0.004548
2019-03-29 14:59 | 1553885960.9 | 451 | 0.205388 | 0.003761 | 9.6e-05 | 100.988908 | 100.291234 | 114.623619 | 21.261242 | 0.003599 | 0.003242 | 154.991214 | 0.259846 | 8.401244 | 0.002809 | 0.004145 | 0.004041 | 5e-05 | 0.00104 | 0.316141 | 1.338065 | 2.5473 | 100.14 | 20.94 | 37.579 | 108.488039 | 89.404823 | 99.837916 | 0.009309 | 0.946533 | 0.022562 | 23.83682 | 0.062007 | 0.154582 | 0.020714 | 1.395328 | 1.395328 | 0.004509
2019-03-29 14:59 | 1553885961.9 | 452 | 0.205412 | 0.003751 | 9.5e-05 | 101.048773 | 100.290893 | 114.947302 | 21.261242 | 0.003638 | 0.00324 | 154.933061 | 0.259137 | 8.40439 | 0.002853 | 0.003935 | 0.003892 | 5e-05 | 0.001035 | 0.309505 | 1.316107 | 2.5474 | 100.14 | 20.94 | 37.58 | 109.440131 | 90.46672 | 99.800436 | 0.009309 | 0.946628 | 0.022595 | 23.869253 | 0.067338 | 0.15416 | 0.020584 | 1.388664 | 1.388664 | 0.004518
2019-03-29 14:59 | 1553885962.9 | 453 | 0.205403 | 0.003741 | 9.4e-05 | 101.051768 | 100.403519 | 115.289998 | 21.261242 | 0.003618 | 0.003242 | 154.896432 | 0.259553 | 8.403519 | 0.002734 | 0.003834 | 0.003701 | 4.7e-05 | 0.001029 | 0.295016 | 1.327361 | 2.5473 | 100.14 | 20.94 | 37.583 | 108.945924 | 87.587952 | 99.851215 | 0.00931 | 0.946499 | 0.022627 | 23.906435 | 0.057564 | 0.154408 | 0.020656 | 1.395579 | 1.395579 | 0.004503
2019-03-29 14:59 | 1553885963.9 | 454 | 0.205408 | 0.003736 | 9.4e-05 | 101.011657 | 100.252669 | 115.159258 | 21.261242 | 0.003595 | 0.003236 | 154.827718 | 0.259846 | 8.398527 | 0.002774 | 0.003644 | 0.003535 | 5e-05 | 0.001025 | 0.272729 | 1.325371 | 2.5472 | 100.14 | 20.94 | 37.584 | 108.395019 | 88.553442 | 99.688244 | 0.00931 | 0.946913 | 0.02262 | 23.887655 | 0.067462 | 0.154582 | 0.020631 | 1.393367 | 1.393367 | 0.004515
2019-03-29 14:59 | 1553885964.9 | 455 | 0.205387 | 0.003732 | 9.4e-05 | 100.988607 | 100.39567 | 114.894254 | 21.261242 | 0.003538 | 0.003202 | 154.750896 | 0.259943 | 8.403344 | 0.002776 | 0.00503 | 0.004829 | 5e-05 | 0.001027 | 0.312049 | 1.351017 | 2.5473 | 100.14 | 20.94 | 37.587 | 107.00489 | 88.594609 | 98.874055 | 0.009311 | 0.948985 | 0.022618 | 23.834088 | 0.052671 | 0.15464 | 0.020762 | 1.402186 | 1.402186 | 0.004489
2019-03-29 14:59 | 1553885965.9 | 456 | 0.205471 | 0.003724 | 9.4e-05 | 101.038297 | 100.250622 | 114.796843 | 21.261242 | 0.003589 | 0.003224 | 154.708402 | 0.259846 | 8.402902 | 0.002852 | 0.004147 | 0.004114 | 5e-05 | 0.001025 | 0.307569 | 1.359178 | 2.5474 | 100.14 | 20.94 | 37.588 | 108.250033 | 90.435404 | 99.395458 | 0.009311 | 0.947657 | 0.022593 | 23.840671 | 0.070003 | 0.154582 | 0.020267 | 1.367122 | 1.367122 | 0.004602
2019-03-29 14:59 | 1553885966.9 | 457 | 0.205401 | 0.003721 | 9.4e-05 | 100.990704 | 100.270075 | 114.691687 | 21.261242 | 0.003598 | 0.003245 | 154.650134 | 0.258863 | 8.403116 | 0.002784 | 0.004281 | 0.00415 | 5e-05 | 0.001022 | 0.297172 | 1.355237 | 2.5475 | 100.14 | 20.94 | 37.59 | 108.460351 | 88.782879 | 99.921098 | 0.009312 | 0.946322 | 0.022567 | 23.846555 | 0.064053 | 0.153998 | 0.020689 | 1.394049 | 1.394049 | 0.004496
2019-03-29 14:59 | 1553885967.9 | 458 | 0.205381 | 0.003717 | 9.3e-05 | 101.00537 | 100.220247 | 114.779005 | 21.261242 | 0.003637 | 0.003291 | 154.577088 | 0.260171 | 8.401693 | 0.002852 | 0.003689 | 0.003575 | 5.2e-05 | 0.001024 | 0.283513 | 1.317948 | 2.5472 | 100.14 | 20.94 | 37.596 | 109.41656 | 90.442631 | 101.01656 | 0.009313 | 0.943551 | 0.022542 | 23.890629 | 0.069798 | 0.154776 | 0.020816 | 1.401099 | 1.401099 | 0.004496
2019-03-29 14:59 | 1553885968.9 | 459 | 0.205375 | 0.003718 | 9.4e-05 | 101.035304 | 100.500103 | 115.182259 | 21.261242 | 0.003576 | 0.003208 | 154.517037 | 0.260197 | 8.404507 | 0.002809 | 0.004071 | 0.003912 | 5.1e-05 | 0.001021 | 0.30414 | 1.344168 | 2.5473 | 100.14 | 20.94 | 37.597 | 107.930231 | 89.402415 | 99.019078 | 0.009314 | 0.948616 | 0.022642 | 23.868593 | 0.047507 | 0.154791 | 0.020851 | 1.409647 | 1.409647 | 0.004469
2019-03-29 14:59 | 1553885969.9 | 460 | 0.205378 | 0.003718 | 9.4e-05 | 100.998186 | 100.15472 | 115.33929 | 21.261242 | 0.003568 | 0.00318 | 154.467375 | 0.260834 | 8.398911 | 0.002778 | 0.004093 | 0.00402 | 5.1e-05 | 0.001024 | 0.315975 | 1.336859 | 2.5474 | 100.14 | 20.94 | 37.598 | 107.74498 | 88.656482 | 98.352535 | 0.009314 | 0.950318 | 0.022678 | 23.863459 | 0.075012 | 0.15517 | 0.020834 | 1.410741 | 1.410741 | 0.004477
2019-03-29 14:59 | 1553885970.9 | 461 | 0.205336 | 0.003714 | 9.3e-05 | 101.044582 | 100.359833 | 115.179678 | 21.261242 | 0.003596 | 0.003234 | 154.412173 | 0.260321 | 8.402219 | 0.002774 | 0.003751 | 0.003646 | 5.3e-05 | 0.001025 | 0.26648 | 1.342723 | 2.5473 | 100.14 | 20.94 | 37.6 | 108.424163 | 88.547905 | 99.652943 | 0.009314 | 0.947003 | 0.022623 | 23.888642 | 0.060821 | 0.154865 | 0.021094 | 1.424975 | 1.424975 | 0.004423
2019-03-29 15:00 | 1553885971.9 | 462 | 0.205318 | 0.003719 | 9.2e-05 | 101.049971 | 100.195675 | 115.032506 | 21.261242 | 0.00357 | 0.00321 | 154.34321 | 0.259989 | 8.402362 | 0.002801 | 0.004576 | 0.004525 | 5e-05 | 0.001019 | 0.309007 | 1.331934 | 2.5473 | 100.14 | 20.93 | 37.601 | 107.791595 | 89.202552 | 99.068388 | 0.009309 | 0.94849 | 0.022626 | 23.854651 | 0.07594 | 0.154667 | 0.021192 | 1.431841 | 1.431841 | 0.004396
2019-03-29 15:00 | 1553885972.9 | 463 | 0.205303 | 0.003724 | 9.2e-05 | 101.034406 | 100.277584 | 114.737929 | 21.261242 | 0.003618 | 0.003179 | 154.274572 | 0.259807 | 8.402401 | 0.002758 | 0.004453 | 0.004353 | 5.2e-05 | 0.001017 | 0.275052 | 1.32886 | 2.5474 | 100.14 | 20.93 | 37.603 | 108.960986 | 88.16755 | 98.328372 | 0.009309 | 0.950379 | 0.022619 | 23.800394 | 0.067253 | 0.154559 | 0.021281 | 1.437516 | 1.437516 | 0.004376
2019-03-29 15:00 | 1553885973.9 | 464 | 0.205263 | 0.003728 | 9.2e-05 | 101.049971 | 100.255741 | 114.829941 | 21.261242 | 0.003603 | 0.003161 | 154.219486 | 0.259644 | 8.401855 | 0.002775 | 0.004409 | 0.004253 | 5.6e-05 | 0.001015 | 0.298223 | 1.35502 | 2.5474 | 100.14 | 20.93 | 37.603 | 108.588108 | 88.579924 | 97.880663 | 0.009309 | 0.951526 | 0.022642 | 23.795583 | 0.07058 | 0.154462 | 0.021515 | 1.454792 | 1.454792 | 0.004321
2019-03-29 15:00 | 1553885974.9 | 465 | 0.205156 | 0.003743 | 9.1e-05 | 101.038596 | 100.312736 | 114.648969 | 21.261242 | 0.003529 | 0.003212 | 154.160853 | 0.259059 | 8.405092 | 0.002787 | 0.004317 | 0.004244 | 5.4e-05 | 0.001013 | 0.260562 | 1.362211 | 2.5473 | 100.14 | 20.93 | 37.603 | 106.805657 | 88.873647 | 99.117941 | 0.009309 | 0.948364 | 0.022587 | 23.816436 | 0.064489 | 0.154114 | 0.022136 | 1.493173 | 1.493173 | 0.004201
2019-03-29 15:00 | 1553885975.9 | 466 | 0.205204 | 0.00375 | 9.1e-05 | 101.022133 | 100.293283 | 114.44828 | 21.261242 | 0.003538 | 0.003199 | 154.086964 | 0.260834 | 8.402908 | 0.002766 | 0.004111 | 0.004136 | 5.3e-05 | 0.001017 | 0.29391 | 1.332879 | 2.5474 | 100.14 | 20.93 | 37.604 | 107.002463 | 88.365907 | 98.79478 | 0.00931 | 0.949188 | 0.022577 | 23.785251 | 0.064767 | 0.15517 | 0.021844 | 1.472783 | 1.472783 | 0.004288
2019-03-29 15:00 | 1553885976.9 | 467 | 0.205158 | 0.003765 | 9e-05 | 101.07751 | 100.458466 | 114.37575 | 21.261242 | 0.003517 | 0.003157 | 154.022141 | 0.260002 | 8.402499 | 0.002763 | 0.004121 | 0.003869 | 5.2e-05 | 0.001017 | 0.285835 | 1.372693 | 2.5473 | 100.14 | 20.93 | 37.603 | 106.495324 | 88.276116 | 97.790552 | 0.009309 | 0.951757 | 0.0226 | 23.745592 | 0.054949 | 0.154675 | 0.022103 | 1.491891 | 1.491891 | 0.00422
2019-03-29 15:00 | 1553885977.9 | 468 | 0.205196 | 0.003779 | 9.1e-05 | 101.022732 | 100.413075 | 114.541231 | 21.261242 | 0.003578 | 0.00312 | 153.966824 | 0.25926 | 8.401322 | 0.002759 | 0.004405 | 0.004349 | 5.5e-05 | 0.001017 | 0.321892 | 1.353477 | 2.5474 | 100.14 | 20.93 | 37.603 | 107.981464 | 88.199566 | 96.893264 | 0.009309 | 0.954065 | 0.022644 | 23.734006 | 0.054142 | 0.154234 | 0.021853 | 1.477834 | 1.477834 | 0.004248
2019-03-29 15:00 | 1553885978.9 | 469 | 0.205114 | 0.003796 | 9.1e-05 | 101.060147 | 100.377239 | 114.206985 | 21.261242 | 0.003578 | 0.003148 | 153.892954 | 0.259501 | 8.400822 | 0.002726 | 0.0046 | 0.004411 | 5.4e-05 | 0.001019 | 0.30862 | 1.352835 | 2.5473 | 100.14 | 20.93 | 37.603 | 107.986077 | 87.398303 | 97.560098 | 0.009309 | 0.952349 | 0.02259 | 23.720695 | 0.060647 | 0.154377 | 0.022325 | 1.506233 | 1.506233 | 0.004171
2019-03-29 15:00 | 1553885979.9 | 470 | 0.205207 | 0.003807 | 9.1e-05 | 101.077809 | 100.257447 | 114.262145 | 21.261242 | 0.003558 | 0.003188 | 153.793764 | 0.260496 | 8.400217 | 0.002756 | 0.003472 | 0.003413 | 5.4e-05 | 0.001021 | 0.28119 | 1.329968 | 2.5473 | 100.14 | 20.93 | 37.602 | 107.505614 | 88.126147 | 98.528214 | 0.009309 | 0.949868 | 0.022566 | 23.757384 | 0.072891 | 0.154969 | 0.021756 | 1.466239 | 1.466239 | 0.004302
2019-03-29 15:00 | 1553885980.9 | 471 | 0.205176 | 0.003817 | 9.1e-05 | 101.036502 | 100.179635 | 114.089858 | 21.261242 | 0.003537 | 0.003207 | 153.704464 | 0.260217 | 8.401673 | 0.002732 | 0.004097 | 0.003999 | 5.3e-05 | 0.001022 | 0.285504 | 1.325375 | 2.5473 | 100.14 | 20.93 | 37.602 | 106.978923 | 87.548962 | 98.986206 | 0.009309 | 0.948699 | 0.022535 | 23.754088 | 0.07618 | 0.154803 | 0.021931 | 1.475976 | 1.475976 | 0.004269
2019-03-29 15:00 | 1553885981.9 | 472 | 0.205175 | 0.003827 | 9.1e-05 | 101.047876 | 100.224684 | 114.068263 | 21.261242 | 0.003512 | 0.003231 | 153.655089 | 0.25926 | 8.402024 | 0.002764 | 0.004422 | 0.004381 | 5.4e-05 | 0.00103 | 0.309505 | 1.305613 | 2.5473 | 100.14 | 20.93 | 37.602 | 106.390031 | 88.315835 | 99.586937 | 0.009309 | 0.94717 | 0.022515 | 23.771003 | 0.073166 | 0.154234 | 0.021921 | 1.473999 | 1.473999 | 0.004259
2019-03-29 15:00 | 1553885982.9 | 473 | 0.205168 | 0.003832 | 9.1e-05 | 100.987711 | 100.016838 | 114.009581 | 21.261242 | 0.003541 | 0.003178 | 153.588119 | 0.259026 | 8.402115 | 0.002811 | 0.003726 | 0.003523 | 5.5e-05 | 0.001029 | 0.275273 | 1.27925 | 2.5473 | 100.14 | 20.93 | 37.601 | 107.076483 | 89.442389 | 98.296234 | 0.009309 | 0.950462 | 0.022548 | 23.723706 | 0.086407 | 0.154095 | 0.021959 | 1.478766 | 1.478766 | 0.004241
2019-03-29 15:00 | 1553885983.9 | 474 | 0.205199 | 0.003837 | 9.1e-05 | 101.016445 | 100.091924 | 113.749039 | 21.261242 | 0.003503 | 0.003153 | 153.513769 | 0.258844 | 8.402544 | 0.00283 | 0.004149 | 0.004071 | 5.2e-05 | 0.001035 | 0.30862 | 1.297789 | 2.5472 | 100.14 | 20.93 | 37.6 | 106.175096 | 89.897793 | 97.70117 | 0.009309 | 0.951987 | 0.022541 | 23.677594 | 0.082239 | 0.153986 | 0.021767 | 1.465326 | 1.465326 | 0.004277
2019-03-29 15:00 | 1553885984.9 | 475 | 0.205105 | 0.003844 | 9e-05 | 100.968852 | 100.006941 | 113.772512 | 21.261242 | 0.003567 | 0.003187 | 153.448429 | 0.25833 | 8.401329 | 0.002839 | 0.004589 | 0.004504 | 5.7e-05 | 0.001035 | 0.282628 | 1.302427 | 2.5472 | 100.14 | 20.93 | 37.599 | 107.708078 | 90.115042 | 98.506949 | 0.009308 | 0.949923 | 0.022519 | 23.705749 | 0.085621 | 0.153681 | 0.02232 | 1.501152 | 1.501152 | 0.004167
2019-03-29 15:00 | 1553885985.9 | 476 | 0.205088 | 0.003852 | 9e-05 | 100.998186 | 100.06735 | 113.846215 | 21.261242 | 0.003539 | 0.003159 | 153.378545 | 0.260184 | 8.400802 | 0.002834 | 0.004377 | 0.004263 | 5.3e-05 | 0.001036 | 0.27743 | 1.315698 | 2.5473 | 100.14 | 20.93 | 37.598 | 107.04736 | 89.988592 | 97.847083 | 0.009308 | 0.951612 | 0.022546 | 23.692365 | 0.082818 | 0.154784 | 0.022415 | 1.509399 | 1.509399 | 0.004174
2019-03-29 15:00 | 1553885986.9 | 477 | 0.205069 | 0.003861 | 9e-05 | 101.026923 | 99.970082 | 113.827203 | 21.261242 | 0.003546 | 0.003184 | 153.307684 | 0.259618 | 8.401186 | 0.002776 | 0.004322 | 0.004252 | 5.5e-05 | 0.00104 | 0.282794 | 1.362774 | 2.5473 | 100.14 | 20.93 | 37.597 | 107.212639 | 88.611943 | 98.443635 | 0.009308 | 0.950085 | 0.022526 | 23.709426 | 0.094062 | 0.154447 | 0.022515 | 1.514777 | 1.514777 | 0.00415
2019-03-29 15:00 | 1553885987.9 | 478 | 0.205103 | 0.003868 | 9e-05 | 100.985315 | 100.020594 | 113.589193 | 21.261242 | 0.003547 | 0.003188 | 153.226243 | 0.259813 | 8.403779 | 0.002779 | 0.004683 | 0.004486 | 5.4e-05 | 0.001036 | 0.323164 | 1.364926 | 2.5473 | 100.14 | 20.93 | 37.596 | 107.232298 | 88.68152 | 98.538364 | 0.009308 | 0.949842 | 0.0225 | 23.687644 | 0.085859 | 0.154563 | 0.022306 | 1.498936 | 1.498936 | 0.004197
2019-03-29 15:00 | 1553885988.9 | 479 | 0.20498 | 0.003884 | 8.9e-05 | 100.973941 | 100.057453 | 113.745284 | 21.261236 | 0.003517 | 0.003143 | 153.160863 | 0.259189 | 8.403227 | 0.002756 | 0.004554 | 0.004561 | 5.3e-05 | 0.001037 | 0.317966 | 1.33043 | 2.5473 | 100.14 | 20.93 | 37.596 | 106.501626 | 88.117476 | 97.455985 | 0.009308 | 0.952617 | 0.022548 | 23.669375 | 0.081556 | 0.154191 | 0.023022 | 1.55048 | 1.55048 | 0.004048
2019-03-29 15:00 | 1553885989.9 | 480 | 0.205001 | 0.003901 | 9e-05 | 100.931736 | 100.032197 | 113.892924 | 21.261242 | 0.003525 | 0.003158 | 153.117526 | 0.259696 | 8.401628 | 0.002721 | 0.004765 | 0.004706 | 5.3e-05 | 0.001033 | 0.296066 | 1.31618 | 2.5472 | 100.14 | 20.93 | 37.597 | 106.693796 | 87.279657 | 97.818093 | 0.009308 | 0.951687 | 0.022551 | 23.696299 | 0.080074 | 0.154493 | 0.022879 | 1.541041 | 1.541041 | 0.00408
2019-03-29 15:00 | 1553885990.9 | 481 | 0.205002 | 0.003919 | 9e-05 | 101.038297 | 99.973495 | 114.336553 | 21.261242 | 0.003507 | 0.003221 | 153.052876 | 0.259416 | 8.400893 | 0.002781 | 0.004322 | 0.004211 | 5.3e-05 | 0.001031 | 0.30215 | 1.351592 | 2.5473 | 100.14 | 20.93 | 37.599 | 106.264124 | 88.724375 | 99.342998 | 0.009308 | 0.947791 | 0.022549 | 23.791152 | 0.094763 | 0.154327 | 0.022847 | 1.538743 | 1.538743 | 0.004082
2019-03-29 15:00 | 1553885991.9 | 482 | 0.204935 | 0.003937 | 9e-05 | 100.947301 | 100.020253 | 114.250879 | 21.261239 | 0.003543 | 0.003164 | 152.952976 | 0.258896 | 8.402993 | 0.002745 | 0.003896 | 0.003799 | 5.4e-05 | 0.001029 | 0.301818 | 1.382715 | 2.5474 | 100.14 | 20.93 | 37.599 | 107.141766 | 87.857518 | 97.956037 | 0.009308 | 0.951333 | 0.022583 | 23.73792 | 0.082522 | 0.154017 | 0.023225 | 1.5665 | 1.5665 | 0.004002
2019-03-29 15:00 | 1553885992.9 | 483 | 0.204935 | 0.003955 | 9e-05 | 100.991301 | 100.012744 | 114.076479 | 21.261242 | 0.003495 | 0.003192 | 152.890491 | 0.25928 | 8.402466 | 0.002766 | 0.004711 | 0.004522 | 5.5e-05 | 0.001037 | 0.282241 | 1.371786 | 2.5473 | 100.14 | 20.93 | 37.6 | 105.964067 | 88.351704 | 98.632614 | 0.009309 | 0.949602 | 0.022545 | 23.741408 | 0.087091 | 0.154246 | 0.023206 | 1.562603 | 1.562603 | 0.004018
2019-03-29 15:00 | 1553885993.9 | 484 | 0.204909 | 0.003969 | 9e-05 | 100.942211 | 99.938342 | 114.168489 | 21.261242 | 0.003513 | 0.003184 | 152.817733 | 0.258915 | 8.404195 | 0.002718 | 0.004052 | 0.004053 | 5.3e-05 | 0.001037 | 0.281522 | 1.347065 | 2.5474 | 100.14 | 20.93 | 37.605 | 106.408954 | 87.206257 | 98.447502 | 0.00931 | 0.950075 | 0.02256 | 23.745067 | 0.089399 | 0.154029 | 0.023344 | 1.572972 | 1.572972 | 0.003985
2019-03-29 15:00 | 1553885994.9 | 485 | 0.204934 | 0.003984 | 9e-05 | 100.886836 | 99.779644 | 114.327866 | 21.261236 | 0.003527 | 0.003185 | 152.730771 | 0.258779 | 8.401959 | 0.002683 | 0.003594 | 0.003531 | 5.1e-05 | 0.001037 | 0.325155 | 1.336002 | 2.5472 | 100.14 | 20.93 | 37.607 | 106.734797 | 86.360694 | 98.463928 | 0.00931 | 0.950033 | 0.022575 | 23.76216 | 0.098705 | 0.153948 | 0.023174 | 1.562534 | 1.562534 | 0.00401
2019-03-29 15:00 | 1553885995.9 | 486 | 0.204876 | 0.003999 | 9.1e-05 | 100.952689 | 99.839369 | 114.005122 | 21.261242 | 0.00356 | 0.003231 | 152.653968 | 0.259117 | 8.402622 | 0.002715 | 0.003798 | 0.003629 | 5.4e-05 | 0.001036 | 0.310777 | 1.356548 | 2.5473 | 100.14 | 20.93 | 37.611 | 107.542755 | 87.124196 | 99.566628 | 0.009311 | 0.947222 | 0.02251 | 23.763775 | 0.09919 | 0.154149 | 0.023507 | 1.580345 | 1.580345 | 0.00397
2019-03-29 15:00 | 1553885996.9 | 487 | 0.204872 | 0.004008 | 9.2e-05 | 100.856603 | 99.919573 | 113.784011 | 21.261239 | 0.003559 | 0.003205 | 152.596006 | 0.26073 | 8.404124 | 0.002717 | 0.004437 | 0.004358 | 5.4e-05 | 0.001032 | 0.311662 | 1.324743 | 2.5472 | 100.14 | 20.93 | 37.614 | 107.531585 | 87.181226 | 98.957198 | 0.009312 | 0.948773 | 0.022506 | 23.721302 | 0.08349 | 0.155109 | 0.023513 | 1.58042 | 1.58042 | 0.003994
2019-03-29 15:00 | 1553885997.9 | 488 | 0.204728 | 0.00402 | 9.3e-05 | 100.84852 | 99.82094 | 113.393666 | 21.261242 | 0.003528 | 0.003192 | 152.53724 | 0.259963 | 8.401088 | 0.002652 | 0.003807 | 0.003694 | 5.4e-05 | 0.001033 | 0.30215 | 1.341086 | 2.5473 | 100.14 | 20.93 | 37.616 | 106.763921 | 85.628623 | 98.625363 | 0.009312 | 0.94962 | 0.022478 | 23.670017 | 0.091607 | 0.154652 | 0.024363 | 1.635498 | 1.635498 | 0.003849
2019-03-29 15:00 | 1553885998.9 | 489 | 0.204681 | 0.004039 | 9.4e-05 | 100.896114 | 99.787494 | 113.413851 | 21.261242 | 0.003523 | 0.003179 | 152.456105 | 0.259833 | 8.402193 | 0.002691 | 0.004169 | 0.004112 | 5.3e-05 | 0.001022 | 0.304693 | 1.34185 | 2.5473 | 100.14 | 20.92 | 37.62 | 106.645025 | 86.558958 | 98.328372 | 0.009308 | 0.950379 | 0.022489 | 23.662667 | 0.098824 | 0.154575 | 0.02462 | 1.653545 | 1.653545 | 0.003805
2019-03-29 15:00 | 1553885999.9 | 490 | 0.204644 | 0.004062 | 9.4e-05 | 100.795538 | 99.483064 | 113.250954 | 21.261242 | 0.003526 | 0.00316 | 152.376887 | 0.260256 | 8.401316 | 0.002734 | 0.004052 | 0.003939 | 5.4e-05 | 0.001014 | 0.311883 | 1.309569 | 2.5474 | 100.14 | 20.92 | 37.624 | 106.711023 | 87.580972 | 97.86351 | 0.009309 | 0.95157 | 0.022486 | 23.630868 | 0.117233 | 0.154826 | 0.024818 | 1.666628 | 1.666628 | 0.003781
2019-03-29 15:00 | 1553886000.9 | 491 | 0.204648 | 0.004086 | 9.4e-05 | 100.835948 | 99.482383 | 112.843239 | 21.26121 | 0.00358 | 0.003173 | 152.312121 | 0.260184 | 8.402154 | 0.002677 | 0.004161 | 0.004084 | 5.3e-05 | 0.001002 | 0.280637 | 1.318506 | 2.5473 | 100.14 | 20.92 | 37.626 | 108.027081 | 86.223289 | 98.167658 | 0.009309 | 0.950791 | 0.022437 | 23.597959 | 0.12088 | 0.154784 | 0.024761 | 1.65916 | 1.65916 | 0.003797
2019-03-29 15:00 | 1553886001.9 | 492 | 0.204672 | 0.004119 | 9.5e-05 | 100.846725 | 99.53221 | 112.813429 | 21.261242 | 0.003517 | 0.003192 | 152.249176 | 0.260093 | 8.399119 | 0.002741 | 0.003561 | 0.003443 | 5.3e-05 | 0.000999 | 0.313818 | 1.364643 | 2.5474 | 100.14 | 20.92 | 37.628 | 106.498478 | 87.759799 | 98.635755 | 0.00931 | 0.949594 | 0.02242 | 23.60971 | 0.117357 | 0.154729 | 0.024578 | 1.645602 | 1.645602 | 0.003827
2019-03-29 15:00 | 1553886002.9 | 493 | 0.204579 | 0.004149 | 9.5e-05 | 100.865283 | 99.602857 | 112.805214 | 21.261223 | 0.003508 | 0.003187 | 152.166087 | 0.259982 | 8.402518 | 0.002799 | 0.004631 | 0.004527 | 5.5e-05 | 0.000992 | 0.315975 | 1.362962 | 2.5474 | 100.14 | 20.92 | 37.629 | 106.288364 | 89.143058 | 98.510072 | 0.00931 | 0.949915 | 0.022423 | 23.604859 | 0.112656 | 0.154664 | 0.025099 | 1.680709 | 1.680709 | 0.003745
2019-03-29 15:00 | 1553886003.9 | 494 | 0.204585 | 0.004171 | 9.6e-05 | 100.766505 | 99.582379 | 112.529885 | 21.261242 | 0.003535 | 0.003223 | 152.100803 | 0.26019 | 8.401186 | 0.002818 | 0.004616 | 0.004479 | 5.7e-05 | 0.000992 | 0.309339 | 1.341571 | 2.5473 | 100.14 | 20.92 | 37.633 | 106.944948 | 89.60807 | 99.375876 | 0.009311 | 0.947707 | 0.022369 | 23.60348 | 0.105731 | 0.154787 | 0.025034 | 1.672302 | 1.672302 | 0.003767
2019-03-29 15:00 | 1553886004.9 | 495 | 0.20457 | 0.004194 | 9.6e-05 | 100.751836 | 99.641763 | 112.386468 | 21.261242 | 0.003554 | 0.003187 | 152.041347 | 0.259293 | 8.404013 | 0.002756 | 0.0044 | 0.004289 | 5.3e-05 | 0.001002 | 0.309173 | 1.369485 | 2.5474 | 100.14 | 20.92 | 37.635 | 107.409488 | 88.126147 | 98.521931 | 0.009311 | 0.949884 | 0.022381 | 23.561382 | 0.099097 | 0.154253 | 0.025095 | 1.677196 | 1.677196 | 0.003743
2019-03-29 15:00 | 1553886005.9 | 496 | 0.204472 | 0.00421 | 9.6e-05 | 100.66563 | 99.281705 | 112.527772 | 21.261239 | 0.003552 | 0.003242 | 151.983807 | 0.259761 | 8.403467 | 0.002808 | 0.003892 | 0.003788 | 5.4e-05 | 0.001005 | 0.33157 | 1.36454 | 2.5472 | 100.14 | 20.92 | 37.636 | 107.361424 | 89.361957 | 99.837913 | 0.009312 | 0.946533 | 0.022355 | 23.617891 | 0.12382 | 0.154532 | 0.025662 | 1.713222 | 1.713222 | 0.003671
2019-03-29 15:00 | 1553886006.9 | 497 | 0.204476 | 0.004232 | 9.6e-05 | 100.668324 | 99.393306 | 112.472378 | 21.261242 | 0.003547 | 0.003195 | 151.899644 | 0.260483 | 8.402889 | 0.002745 | 0.003976 | 0.003891 | 5.1e-05 | 0.001006 | 0.309007 | 1.371306 | 2.5474 | 100.14 | 20.91 | 37.642 | 107.242492 | 87.861372 | 98.712366 | 0.009307 | 0.949398 | 0.022383 | 23.576424 | 0.114011 | 0.154962 | 0.02561 | 1.711884 | 1.711884 | 0.003684
2019-03-29 15:00 | 1553886007.9 | 498 | 0.204466 | 0.004253 | 9.6e-05 | 100.574034 | 99.278292 | 112.876573 | 21.261226 | 0.00355 | 0.003221 | 151.83022 | 0.260099 | 8.400386 | 0.002766 | 0.004611 | 0.00451 | 5.2e-05 | 0.001003 | 0.269521 | 1.345461 | 2.5473 | 100.14 | 20.91 | 37.646 | 107.315778 | 88.368299 | 99.332829 | 0.009308 | 0.947817 | 0.022405 | 23.638445 | 0.115985 | 0.154733 | 0.025646 | 1.715954 | 1.715954 | 0.00367
2019-03-29 15:00 | 1553886008.9 | 499 | 0.204454 | 0.004276 | 9.6e-05 | 100.612349 | 99.25133 | 112.635277 | 21.261242 | 0.003485 | 0.003202 | 151.763059 | 0.25952 | 8.40088 | 0.002713 | 0.003935 | 0.003891 | 5.3e-05 | 0.000997 | 0.29767 | 1.382136 | 2.5474 | 100.14 | 20.91 | 37.652 | 105.728809 | 87.076548 | 98.874055 | 0.00931 | 0.948985 | 0.022395 | 23.59862 | 0.121822 | 0.154389 | 0.025687 | 1.717911 | 1.717911 | 0.003658
2019-03-29 15:00 | 1553886009.9 | 500 | 0.204471 | 0.004303 | 9.5e-05 | 100.586606 | 99.128807 | 112.692315 | 21.26123 | 0.003528 | 0.003257 | 151.672609 | 0.259976 | 8.404429 | 0.00274 | 0.004337 | 0.004165 | 5.1e-05 | 0.001005 | 0.327312 | 1.350632 | 2.5473 | 100.14 | 20.91 | 37.657 | 106.767063 | 87.726332 | 100.20427 | 0.009311 | 0.945604 | 0.02236 | 23.646757 | 0.130582 | 0.15466 | 0.025557 | 1.706643 | 1.706643 | 0.003688
2019-03-29 15:00 | 1553886010.9 | 501 | 0.204473 | 0.004319 | 9.5e-05 | 100.535421 | 99.167713 | 112.816954 | 21.26123 | 0.003556 | 0.003215 | 151.591742 | 0.258831 | 8.40285 | 0.002727 | 0.004755 | 0.004701 | 4.9e-05 | 0.001004 | 0.316528 | 1.353758 | 2.5472 | 100.14 | 20.91 | 37.66 | 107.437876 | 87.429578 | 99.198667 | 0.009312 | 0.948158 | 0.022403 | 23.627945 | 0.122519 | 0.153979 | 0.025525 | 1.707744 | 1.707744 | 0.00367
2019-03-29 15:00 | 1553886011.9 | 502 | 0.204436 | 0.004341 | 9.5e-05 | 100.563259 | 99.164301 | 112.875635 | 21.261242 | 0.003459 | 0.003273 | 151.521648 | 0.259592 | 8.402128 | 0.002688 | 0.003672 | 0.003621 | 4.9e-05 | 0.001006 | 0.305965 | 1.32316 | 2.5472 | 100.14 | 20.91 | 37.666 | 105.095698 | 86.481723 | 100.595868 | 0.009313 | 0.944613 | 0.022367 | 23.67839 | 0.125303 | 0.154431 | 0.025716 | 1.71778 | 1.71778 | 0.003659
2019-03-29 15:00 | 1553886012.9 | 503 | 0.204388 | 0.004347 | 9.4e-05 | 100.490521 | 98.996046 | 112.96929 | 21.261242 | 0.003592 | 0.003254 | 151.452033 | 0.259364 | 8.40415 | 0.002741 | 0.003908 | 0.003833 | 5e-05 | 0.001007 | 0.30685 | 1.311616 | 2.5473 | 100.14 | 20.91 | 37.671 | 108.317789 | 87.768464 | 100.136082 | 0.009315 | 0.945777 | 0.02239 | 23.673636 | 0.134021 | 0.154296 | 0.025999 | 1.738548 | 1.738548 | 0.003612
2019-03-29 15:00 | 1553886013.9 | 504 | 0.204386 | 0.00436 | 9.4e-05 | 100.447118 | 98.965331 | 113.170916 | 21.261242 | 0.003571 | 0.003261 | 151.36003 | 0.259215 | 8.403623 | 0.002757 | 0.004666 | 0.004595 | 4.8e-05 | 0.001005 | 0.295347 | 1.347172 | 2.5474 | 100.14 | 20.91 | 37.681 | 107.824614 | 88.133128 | 100.29933 | 0.009317 | 0.945364 | 0.022405 | 23.699934 | 0.132932 | 0.154207 | 0.025993 | 1.739317 | 1.739317 | 0.003608
2019-03-29 15:00 | 1553886014.9 | 505 | 0.204356 | 0.004365 | 9.3e-05 | 100.413892 | 99.010721 | 112.985955 | 21.261242 | 0.003524 | 0.003257 | 151.299596 | 0.259273 | 8.401602 | 0.002705 | 0.004217 | 0.004107 | 5.1e-05 | 0.00101 | 0.324436 | 1.332077 | 2.5475 | 100.14 | 20.91 | 37.685 | 106.669289 | 86.90016 | 100.202105 | 0.009318 | 0.94561 | 0.02239 | 23.677476 | 0.125871 | 0.154242 | 0.026168 | 1.749868 | 1.749868 | 0.003587
2019-03-29 15:00 | 1553886015.9 | 506 | 0.204344 | 0.004389 | 9.2e-05 | 100.443227 | 99.155088 | 113.082426 | 21.261236 | 0.003561 | 0.00326 | 151.225458 | 0.259826 | 8.402791 | 0.0027 | 0.00421 | 0.004128 | 4.9e-05 | 0.001013 | 0.299827 | 1.350824 | 2.5473 | 100.14 | 20.91 | 37.688 | 107.57018 | 86.766605 | 100.269575 | 0.009319 | 0.945439 | 0.022397 | 23.689722 | 0.115452 | 0.154571 | 0.026214 | 1.753571 | 1.753571 | 0.003588
2019-03-29 15:00 | 1553886016.9 | 507 | 0.204239 | 0.004408 | 9.3e-05 | 100.40132 | 99.200478 | 113.015764 | 21.261217 | 0.003573 | 0.003218 | 151.148425 | 0.259273 | 8.405573 | 0.002709 | 0.004068 | 0.00395 | 4.9e-05 | 0.001022 | 0.269853 | 1.349954 | 2.5473 | 100.14 | 20.91 | 37.696 | 107.868049 | 86.987486 | 99.265374 | 0.009321 | 0.947988 | 0.022421 | 23.650874 | 0.107625 | 0.154242 | 0.026822 | 1.796081 | 1.796081 | 0.003495
2019-03-29 15:00 | 1553886017.9 | 508 | 0.204218 | 0.004436 | 9.3e-05 | 100.416287 | 99.12437 | 112.843477 | 21.261236 | 0.003579 | 0.003225 | 151.054831 | 0.259716 | 8.401946 | 0.002649 | 0.003723 | 0.003659 | 5e-05 | 0.001026 | 0.294075 | 1.312479 | 2.5474 | 100.14 | 20.91 | 37.7 | 108.016909 | 85.536486 | 99.423738 | 0.009322 | 0.947585 | 0.022399 | 23.637864 | 0.115824 | 0.154505 | 0.026914 | 1.800524 | 1.800524 | 0.003493
2019-03-29 15:00 | 1553886018.9 | 509 | 0.20419 | 0.004467 | 9.3e-05 | 100.469867 | 98.939735 | 112.927743 | 21.26123 | 0.003541 | 0.003278 | 150.979677 | 0.260034 | 8.404117 | 0.002676 | 0.003566 | 0.003464 | 5.3e-05 | 0.001029 | 0.295735 | 1.325695 | 2.5473 | 100.14 | 20.91 | 37.705 | 107.088363 | 86.203099 | 100.707371 | 0.009323 | 0.944332 | 0.022369 | 23.687388 | 0.137271 | 0.154695 | 0.02704 | 1.806489 | 1.806489 | 0.003485
2019-03-29 15:00 | 1553886019.9 | 510 | 0.204073 | 0.004497 | 9.3e-05 | 100.457893 | 98.806631 | 112.877747 | 21.261233 | 0.003642 | 0.003247 | 150.92275 | 0.260093 | 8.403922 | 0.002716 | 0.004657 | 0.004573 | 5.4e-05 | 0.001033 | 0.315422 | 1.321748 | 2.5474 | 100.14 | 20.91 | 37.71 | 109.540244 | 87.14753 | 99.971387 | 0.009324 | 0.946194 | 0.022386 | 23.658822 | 0.148246 | 0.154729 | 0.027703 | 1.852219 | 1.852219 | 0.0034
2019-03-29 15:00 | 1553886020.9 | 511 | 0.204057 | 0.004523 | 9.3e-05 | 100.40132 | 98.96021 | 112.764844 | 21.261223 | 0.003649 | 0.003255 | 150.851563 | 0.260483 | 8.401036 | 0.00276 | 0.00366 | 0.003548 | 5.1e-05 | 0.001033 | 0.314537 | 1.337269 | 2.5473 | 100.14 | 20.9 | 37.714 | 109.70987 | 88.207973 | 100.152509 | 0.00932 | 0.945735 | 0.022369 | 23.652725 | 0.129316 | 0.154962 | 0.02777 | 1.855293 | 1.855293 | 0.003399
2019-03-29 15:00 | 1553886021.9 | 512 | 0.20407 | 0.004553 | 9.2e-05 | 100.397727 | 98.755438 | 112.77658 | 21.261226 | 0.003591 | 0.003282 | 150.77501 | 0.25926 | 8.401439 | 0.002715 | 0.004115 | 0.004044 | 5.3e-05 | 0.001037 | 0.299661 | 1.354118 | 2.5472 | 100.14 | 20.9 | 37.723 | 108.300531 | 87.134287 | 100.818163 | 0.009322 | 0.944052 | 0.02235 | 23.675036 | 0.147523 | 0.154234 | 0.027656 | 1.846152 | 1.846152 | 0.0034
2019-03-29 15:00 | 1553886022.9 | 513 | 0.204018 | 0.004583 | 9.2e-05 | 100.361209 | 98.948948 | 112.724001 | 21.261233 | 0.003585 | 0.00323 | 150.695255 | 0.259956 | 8.401556 | 0.002758 | 0.004223 | 0.004155 | 5.5e-05 | 0.001034 | 0.306463 | 1.350029 | 2.5473 | 100.14 | 20.9 | 37.728 | 108.156288 | 88.156469 | 99.541474 | 0.009323 | 0.947286 | 0.022383 | 23.629079 | 0.12676 | 0.154648 | 0.027932 | 1.867313 | 1.867313 | 0.003371
2019-03-29 15:00 | 1553886023.9 | 514 | 0.204044 | 0.004607 | 9.3e-05 | 100.442328 | 98.890589 | 112.53411 | 21.261236 | 0.00363 | 0.003246 | 150.633537 | 0.259826 | 8.401088 | 0.002717 | 0.004251 | 0.004167 | 5.6e-05 | 0.001038 | 0.336437 | 1.330435 | 2.5471 | 100.14 | 20.9 | 37.733 | 109.258123 | 87.191331 | 99.945516 | 0.009324 | 0.94626 | 0.022353 | 23.621963 | 0.139263 | 0.154571 | 0.027742 | 1.852018 | 1.852018 | 0.003397
2019-03-29 15:00 | 1553886024.9 | 515 | 0.204042 | 0.00462 | 9.4e-05 | 100.372884 | 99.189897 | 112.569084 | 21.261242 | 0.003597 | 0.003207 | 150.543451 | 0.260099 | 8.401751 | 0.002663 | 0.003938 | 0.003851 | 5.8e-05 | 0.001035 | 0.324768 | 1.337279 | 2.5474 | 100.14 | 20.9 | 37.741 | 108.449422 | 85.882899 | 98.986206 | 0.009326 | 0.948699 | 0.022385 | 23.59524 | 0.106046 | 0.154733 | 0.027736 | 1.854267 | 1.854267 | 0.003396
2019-03-29 15:00 | 1553886025.9 | 516 | 0.204021 | 0.004637 | 9.5e-05 | 100.399823 | 98.904582 | 112.543969 | 21.261204 | 0.003592 | 0.003298 | 150.450126 | 0.259475 | 8.402674 | 0.002721 | 0.0044 | 0.00425 | 5.8e-05 | 0.001029 | 0.325487 | 1.323954 | 2.5473 | 100.14 | 20.9 | 37.745 | 108.324066 | 87.277213 | 101.190244 | 0.009327 | 0.943114 | 0.022316 | 23.66237 | 0.134212 | 0.154362 | 0.027842 | 1.8556 | 1.8556 | 0.003386
2019-03-29 15:00 | 1553886026.9 | 517 | 0.204022 | 0.004648 | 9.6e-05 | 100.41 | 99.099114 | 112.634807 | 21.261242 | 0.003632 | 0.00327 | 150.372327 | 0.259208 | 8.402193 | 0.00273 | 0.0049 | 0.004812 | 6e-05 | 0.001024 | 0.2959 | 1.32357 | 2.5472 | 100.14 | 20.9 | 37.751 | 109.30138 | 87.489756 | 100.525237 | 0.009329 | 0.944792 | 0.022345 | 23.650882 | 0.117543 | 0.154203 | 0.027825 | 1.856783 | 1.856783 | 0.00338
2019-03-29 15:00 | 1553886027.9 | 518 | 0.204031 | 0.004663 | 9.6e-05 | 100.439634 | 98.85168 | 112.587392 | 21.261187 | 0.003664 | 0.003213 | 150.315208 | 0.259599 | 8.400568 | 0.002707 | 0.004745 | 0.004695 | 5.5e-05 | 0.001015 | 0.287439 | 1.346265 | 2.5473 | 100.14 | 20.9 | 37.754 | 110.064712 | 86.928261 | 99.141335 | 0.009329 | 0.948304 | 0.022382 | 23.602077 | 0.142543 | 0.154435 | 0.027749 | 1.854752 | 1.854752 | 0.003389
2019-03-29 15:00 | 1553886028.9 | 519 | 0.204035 | 0.004674 | 9.7e-05 | 100.435443 | 98.930178 | 112.343514 | 21.261191 | 0.003643 | 0.003376 | 150.231275 | 0.259488 | 8.402063 | 0.002772 | 0.004285 | 0.004115 | 5.6e-05 | 0.001008 | 0.285835 | 1.355255 | 2.5473 | 100.14 | 20.9 | 37.754 | 109.561589 | 88.515114 | 103.09245 | 0.009329 | 0.938345 | 0.02224 | 23.701278 | 0.13507 | 0.154369 | 0.027711 | 1.840437 | 1.840437 | 0.003414
2019-03-29 15:00 | 1553886029.9 | 520 | 0.204023 | 0.00469 | 9.6e-05 | 100.386353 | 98.690251 | 112.332248 | 21.261204 | 0.003623 | 0.003251 | 150.141956 | 0.259969 | 8.402076 | 0.002767 | 0.004753 | 0.004698 | 5.8e-05 | 0.001004 | 0.305025 | 1.376813 | 2.5472 | 100.14 | 20.9 | 37.767 | 109.075864 | 88.382962 | 100.06156 | 0.009333 | 0.945966 | 0.022329 | 23.604437 | 0.152416 | 0.154656 | 0.027765 | 1.851399 | 1.851399 | 0.0034
2019-03-29 15:00 | 1553886030.9 | 521 | 0.204061 | 0.004704 | 9.6e-05 | 100.428259 | 98.728135 | 112.192352 | 21.261213 | 0.003577 | 0.003313 | 150.055761 | 0.260262 | 8.402024 | 0.002789 | 0.00416 | 0.004073 | 5.8e-05 | 0.001003 | 0.335552 | 1.357335 | 2.5474 | 100.14 | 20.9 | 37.77 | 107.94817 | 88.910216 | 101.560002 | 0.009333 | 0.942183 | 0.02227 | 23.637043 | 0.152716 | 0.15483 | 0.027518 | 1.8301 | 1.8301 | 0.003443
2019-03-29 15:00 | 1553886031.9 | 522 | 0.20407 | 0.004708 | 9.7e-05 | 100.498004 | 98.707998 | 111.857636 | 21.261223 | 0.003676 | 0.003344 | 149.977368 | 0.259533 | 8.403883 | 0.002761 | 0.004639 | 0.004544 | 5.7e-05 | 0.001001 | 0.31238 | 1.322702 | 2.5473 | 100.14 | 20.9 | 37.773 | 110.361343 | 88.229878 | 102.300439 | 0.009334 | 0.940325 | 0.022215 | 23.625064 | 0.16075 | 0.154397 | 0.027461 | 1.821765 | 1.821765 | 0.003449
2019-03-29 15:01 | 1553886032.9 | 523 | 0.204053 | 0.004715 | 9.7e-05 | 100.427062 | 98.953726 | 111.758583 | 21.261236 | 0.003596 | 0.003305 | 149.900124 | 0.260282 | 8.402063 | 0.002815 | 0.004102 | 0.004058 | 5.9e-05 | 0.000998 | 0.298776 | 1.356154 | 2.5473 | 100.14 | 20.9 | 37.775 | 108.410071 | 89.538468 | 101.357477 | 0.009335 | 0.942692 | 0.022233 | 23.584928 | 0.132195 | 0.154842 | 0.027555 | 1.829499 | 1.829499 | 0.003445
2019-03-29 15:01 | 1553886033.9 | 524 | 0.204061 | 0.004718 | 9.6e-05 | 100.437539 | 98.805949 | 111.717976 | 21.26123 | 0.003606 | 0.003359 | 149.832885 | 0.260119 | 8.399639 | 0.002846 | 0.004115 | 0.004013 | 6e-05 | 0.000995 | 0.278149 | 1.344345 | 2.5473 | 100.14 | 20.9 | 37.781 | 108.674811 | 90.290864 | 102.677662 | 0.009336 | 0.939381 | 0.02219 | 23.622169 | 0.146496 | 0.154745 | 0.027504 | 1.822608 | 1.822608 | 0.003456
2019-03-29 15:01 | 1553886034.9 | 525 | 0.20405 | 0.004717 | 9.5e-05 | 100.434546 | 98.763288 | 111.605543 | 21.261142 | 0.003658 | 0.003273 | 149.755642 | 0.259247 | 8.403578 | 0.002902 | 0.004385 | 0.004247 | 6.1e-05 | 0.001 | 0.326925 | 1.355041 | 2.5473 | 100.14 | 20.9 | 37.782 | 109.91882 | 91.62914 | 100.595045 | 0.009336 | 0.944616 | 0.022241 | 23.544771 | 0.150092 | 0.154226 | 0.027573 | 1.831395 | 1.831395 | 0.003427
2019-03-29 15:01 | 1553886035.9 | 526 | 0.204038 | 0.004715 | 9.5e-05 | 100.469867 | 99.030515 | 111.624791 | 21.261213 | 0.003585 | 0.003253 | 149.677842 | 0.259371 | 8.404527 | 0.002871 | 0.004423 | 0.00428 | 6.1e-05 | 0.001002 | 0.320455 | 1.328474 | 2.5472 | 100.14 | 20.9 | 37.786 | 108.152383 | 90.891168 | 100.11719 | 0.009337 | 0.945825 | 0.022257 | 23.531744 | 0.129068 | 0.1543 | 0.027644 | 1.837487 | 1.837487 | 0.003418
2019-03-29 15:01 | 1553886036.9 | 527 | 0.204043 | 0.004713 | 9.5e-05 | 100.394136 | 99.121982 | 111.712107 | 21.261194 | 0.003644 | 0.003321 | 149.587852 | 0.259436 | 8.401628 | 0.002881 | 0.004755 | 0.004601 | 5.6e-05 | 0.001006 | 0.297891 | 1.34423 | 2.5473 | 100.14 | 20.9 | 37.787 | 109.592213 | 91.127264 | 101.741979 | 0.009338 | 0.941726 | 0.022217 | 23.592125 | 0.114066 | 0.154338 | 0.027621 | 1.832641 | 1.832641 | 0.003428
2019-03-29 15:01 | 1553886037.9 | 528 | 0.204025 | 0.004721 | 9.5e-05 | 100.453702 | 98.988538 | 111.976172 | 21.261152 | 0.003625 | 0.003306 | 149.513119 | 0.259872 | 8.403272 | 0.002913 | 0.004226 | 0.004187 | 6.2e-05 | 0.00101 | 0.282794 | 1.318704 | 2.5473 | 100.14 | 20.9 | 37.79 | 109.116873 | 91.903645 | 101.379173 | 0.009338 | 0.942638 | 0.022254 | 23.60856 | 0.131421 | 0.154598 | 0.027717 | 1.842089 | 1.842089 | 0.003416
2019-03-29 15:01 | 1553886038.9 | 529 | 0.204038 | 0.004728 | 9.6e-05 | 100.459989 | 99.039731 | 112.302673 | 21.261194 | 0.00362 | 0.003336 | 149.449599 | 0.259924 | 8.402999 | 0.002884 | 0.004103 | 0.003948 | 6e-05 | 0.001008 | 0.313818 | 1.330243 | 2.5473 | 100.14 | 20.9 | 37.794 | 108.995437 | 91.210149 | 102.105777 | 0.009339 | 0.940813 | 0.022265 | 23.665877 | 0.127356 | 0.154629 | 0.027628 | 1.837016 | 1.837016 | 0.003426
2019-03-29 15:01 | 1553886039.9 | 530 | 0.204044 | 0.004725 | 9.6e-05 | 100.42317 | 99.140753 | 112.215825 | 21.261139 | 0.003637 | 0.003359 | 149.39965 | 0.260086 | 8.401985 | 0.002907 | 0.004623 | 0.004612 | 5.9e-05 | 0.001009 | 0.309173 | 1.390242 | 2.5474 | 100.14 | 20.9 | 37.796 | 109.416459 | 91.7612 | 102.664013 | 0.00934 | 0.939415 | 0.02224 | 23.674314 | 0.114959 | 0.154725 | 0.027596 | 1.832804 | 1.832804 | 0.003436
2019-03-29 15:01 | 1553886040.9 | 531 | 0.20403 | 0.004732 | 9.6e-05 | 100.430953 | 99.205256 | 112.153624 | 21.261233 | 0.003639 | 0.003315 | 149.32691 | 0.259429 | 8.402811 | 0.002858 | 0.004075 | 0.003955 | 5.8e-05 | 0.001007 | 0.293191 | 1.346554 | 2.5474 | 100.14 | 20.9 | 37.796 | 109.471714 | 90.585471 | 101.599227 | 0.00934 | 0.942084 | 0.022265 | 23.6342 | 0.109834 | 0.154335 | 0.027673 | 1.840045 | 1.840045 | 0.003414
2019-03-29 15:01 | 1553886041.9 | 532 | 0.204025 | 0.004728 | 9.6e-05 | 100.435742 | 99.139729 | 112.230145 | 21.261168 | 0.003583 | 0.003276 | 149.271517 | 0.259833 | 8.405391 | 0.002894 | 0.004163 | 0.004091 | 5.8e-05 | 0.001007 | 0.335386 | 1.328883 | 2.5473 | 100.14 | 20.9 | 37.798 | 108.1113 | 91.443855 | 100.665704 | 0.00934 | 0.944437 | 0.022301 | 23.612795 | 0.116171 | 0.154575 | 0.027704 | 1.84495 | 1.84495 | 0.00341
2019-03-29 15:01 | 1553886042.9 | 533 | 0.204041 | 0.004732 | 9.7e-05 | 100.446519 | 99.10833 | 112.087902 | 21.261174 | 0.003592 | 0.0033 | 149.213767 | 0.259247 | 8.40257 | 0.002929 | 0.004265 | 0.004168 | 6e-05 | 0.001009 | 0.281909 | 1.330338 | 2.5473 | 100.14 | 20.9 | 37.799 | 108.324765 | 92.298466 | 101.254577 | 0.009341 | 0.942952 | 0.022269 | 23.616407 | 0.119964 | 0.154226 | 0.027607 | 1.835869 | 1.835869 | 0.003419
2019-03-29 15:01 | 1553886043.9 | 534 | 0.204046 | 0.004734 | 9.6e-05 | 100.438137 | 98.928129 | 112.181321 | 21.26121 | 0.003684 | 0.0033 | 149.128434 | 0.260236 | 8.40337 | 0.002888 | 0.004869 | 0.00478 | 6.4e-05 | 0.001005 | 0.30309 | 1.366828 | 2.5474 | 100.14 | 20.9 | 37.801 | 110.556818 | 91.293053 | 101.254612 | 0.009341 | 0.942951 | 0.022278 | 23.626247 | 0.135495 | 0.154814 | 0.027571 | 1.8343 | 1.8343 | 0.003435
2019-03-29 15:01 | 1553886044.9 | 535 | 0.204049 | 0.004738 | 9.6e-05 | 100.465377 | 99.084439 | 112.438814 | 21.26122 | 0.003593 | 0.003311 | 149.059969 | 0.259612 | 8.401303 | 0.00287 | 0.004502 | 0.004356 | 6.2e-05 | 0.001005 | 0.286389 | 1.318509 | 2.5472 | 100.14 | 20.9 | 37.801 | 108.339139 | 90.875515 | 101.502655 | 0.009341 | 0.942327 | 0.022297 | 23.66118 | 0.123799 | 0.154443 | 0.02755 | 1.834408 | 1.834408 | 0.003427
2019-03-29 15:01 | 1553886045.9 | 536 | 0.204074 | 0.004742 | 9.6e-05 | 100.517162 | 99.212081 | 112.419331 | 21.261187 | 0.003661 | 0.00331 | 149.000819 | 0.260568 | 8.403571 | 0.002921 | 0.003762 | 0.003726 | 6e-05 | 0.001006 | 0.334446 | 1.334745 | 2.5473 | 100.14 | 20.9 | 37.802 | 110.011962 | 92.090467 | 101.479875 | 0.009341 | 0.942384 | 0.022295 | 23.658411 | 0.116893 | 0.155012 | 0.027399 | 1.824252 | 1.824252 | 0.003458
2019-03-29 15:01 | 1553886046.9 | 537 | 0.204103 | 0.004735 | 9.5e-05 | 100.455798 | 99.247918 | 112.678231 | 21.261181 | 0.003616 | 0.003299 | 148.937644 | 0.259768 | 8.401426 | 0.002862 | 0.004318 | 0.004212 | 6.1e-05 | 0.001003 | 0.294075 | 1.3269 | 2.5474 | 100.14 | 20.9 | 37.805 | 108.905779 | 90.673109 | 101.217563 | 0.009342 | 0.943045 | 0.022329 | 23.677344 | 0.108201 | 0.154536 | 0.027229 | 1.815689 | 1.815689 | 0.003464
2019-03-29 15:01 | 1553886047.9 | 538 | 0.204117 | 0.004732 | 9.6e-05 | 100.385755 | 99.083758 | 112.421913 | 21.261152 | 0.003641 | 0.003305 | 148.867703 | 0.260288 | 8.4035 | 0.002803 | 0.004711 | 0.004609 | 6.1e-05 | 0.001005 | 0.3178 | 1.305663 | 2.5472 | 100.14 | 20.89 | 37.806 | 109.513433 | 89.253994 | 101.363686 | 0.009336 | 0.942677 | 0.022299 | 23.655014 | 0.116769 | 0.154845 | 0.027151 | 1.808079 | 1.808079 | 0.003486
2019-03-29 15:01 | 1553886048.9 | 539 | 0.204097 | 0.004721 | 9.4e-05 | 100.432151 | 99.114473 | 112.327318 | 21.261184 | 0.003615 | 0.003365 | 148.771503 | 0.258499 | 8.401907 | 0.002876 | 0.004278 | 0.004267 | 5.7e-05 | 0.001003 | 0.320455 | 1.353082 | 2.5473 | 100.14 | 20.89 | 37.809 | 108.89315 | 91.009195 | 102.809586 | 0.009337 | 0.939051 | 0.022247 | 23.690659 | 0.11813 | 0.153781 | 0.027285 | 1.812808 | 1.812808 | 0.003453
2019-03-29 15:01 | 1553886049.9 | 540 | 0.204109 | 0.004713 | 9.4e-05 | 100.451907 | 99.119933 | 112.694895 | 21.261184 | 0.003718 | 0.003301 | 148.687992 | 0.258785 | 8.40257 | 0.002907 | 0.004687 | 0.004602 | 5.9e-05 | 0.001004 | 0.278867 | 1.340432 | 2.5473 | 100.14 | 20.89 | 37.81 | 111.397343 | 91.746302 | 101.269347 | 0.009337 | 0.942914 | 0.022329 | 23.680733 | 0.119396 | 0.153951 | 0.027222 | 1.815278 | 1.815278 | 0.003452
2019-03-29 15:01 | 1553886050.9 | 541 | 0.204149 | 0.004708 | 9.4e-05 | 100.3654 | 99.135975 | 113.231003 | 21.261038 | 0.003619 | 0.003297 | 148.642489 | 0.260008 | 8.403805 | 0.002878 | 0.003681 | 0.003563 | 6.2e-05 | 0.001003 | 0.300546 | 1.386629 | 2.5474 | 100.14 | 20.89 | 37.811 | 108.980464 | 91.058203 | 101.171935 | 0.009338 | 0.94316 | 0.022385 | 23.733904 | 0.110243 | 0.154679 | 0.026991 | 1.804404 | 1.804404 | 0.003489
2019-03-29 15:01 | 1553886051.9 | 542 | 0.204228 | 0.004704 | 9.4e-05 | 100.413292 | 99.219931 | 113.466431 | 21.261145 | 0.003646 | 0.003348 | 148.558115 | 0.260021 | 8.399242 | 0.00284 | 0.004012 | 0.003922 | 5.9e-05 | 0.000998 | 0.313818 | 1.366078 | 2.5473 | 100.14 | 20.89 | 37.815 | 109.629348 | 90.134457 | 102.399381 | 0.009339 | 0.940077 | 0.022371 | 23.797487 | 0.106938 | 0.154687 | 0.02652 | 1.771888 | 1.771888 | 0.003553
2019-03-29 15:01 | 1553886052.9 | 543 | 0.20427 | 0.004694 | 9.4e-05 | 100.418382 | 99.229487 | 113.835182 | 21.261148 | 0.003588 | 0.003308 | 148.477536 | 0.260054 | 8.404507 | 0.002849 | 0.004692 | 0.004611 | 5.6e-05 | 0.000996 | 0.290149 | 1.384379 | 2.5473 | 100.14 | 20.89 | 37.816 | 108.235856 | 90.354135 | 101.444506 | 0.009339 | 0.942473 | 0.022436 | 23.805803 | 0.10653 | 0.154706 | 0.026281 | 1.760982 | 1.760982 | 0.003576
2019-03-29 15:01 | 1553886053.9 | 544 | 0.204258 | 0.004677 | 9.6e-05 | 100.403414 | 99.377266 | 114.06568 | 21.261194 | 0.003624 | 0.003336 | 148.431247 | 0.259182 | 8.40233 | 0.002791 | 0.004296 | 0.004197 | 5.9e-05 | 0.000994 | 0.29767 | 1.374554 | 2.5474 | 100.14 | 20.89 | 37.819 | 109.092376 | 88.965816 | 102.114249 | 0.00934 | 0.940791 | 0.022439 | 23.851185 | 0.091886 | 0.154188 | 0.026374 | 1.767334 | 1.767334 | 0.003551
2019-03-29 15:01 | 1553886054.9 | 545 | 0.204325 | 0.004663 | 9.6e-05 | 100.433648 | 99.10867 | 114.131403 | 21.261178 | 0.00363 | 0.0033 | 148.373765 | 0.259742 | 8.40387 | 0.00279 | 0.004403 | 0.004265 | 5.5e-05 | 0.000989 | 0.296453 | 1.371066 | 2.5474 | 100.14 | 20.89 | 37.822 | 109.240571 | 88.935222 | 101.242725 | 0.00934 | 0.942981 | 0.022472 | 23.830335 | 0.118787 | 0.15452 | 0.025985 | 1.743786 | 1.743786 | 0.003607
2019-03-29 15:01 | 1553886055.9 | 546 | 0.204304 | 0.004638 | 9.6e-05 | 100.474954 | 99.122664 | 114.349461 | 21.261174 | 0.003632 | 0.003266 | 148.294758 | 0.259768 | 8.401985 | 0.002791 | 0.004601 | 0.004514 | 5.7e-05 | 0.000985 | 0.303422 | 1.359374 | 2.5474 | 100.14 | 20.89 | 37.824 | 109.294267 | 88.967963 | 100.413907 | 0.009341 | 0.945074 | 0.022518 | 23.826672 | 0.121202 | 0.154536 | 0.026146 | 1.758213 | 1.758213 | 0.003577
2019-03-29 15:01 | 1553886056.9 | 547 | 0.204345 | 0.004623 | 9.6e-05 | 100.377673 | 98.929154 | 114.193371 | 21.261155 | 0.003642 | 0.003291 | 148.21899 | 0.259182 | 8.402616 | 0.002766 | 0.004145 | 0.0041 | 5.4e-05 | 0.00098 | 0.285835 | 1.317189 | 2.5472 | 100.14 | 20.89 | 37.827 | 109.532391 | 88.372082 | 101.03704 | 0.009342 | 0.9435 | 0.022484 | 23.830255 | 0.130016 | 0.154188 | 0.025916 | 1.740024 | 1.740024 | 0.003607
2019-03-29 15:01 | 1553886057.9 | 548 | 0.204356 | 0.004601 | 9.6e-05 | 100.43694 | 98.990585 | 114.254399 | 21.261074 | 0.003653 | 0.003357 | 148.14351 | 0.259865 | 8.399957 | 0.002798 | 0.004634 | 0.00449 | 5.8e-05 | 0.000976 | 0.301652 | 1.291937 | 2.5472 | 100.14 | 20.89 | 37.828 | 109.809131 | 89.141469 | 102.635862 | 0.009342 | 0.939486 | 0.022442 | 23.887492 | 0.129743 | 0.154594 | 0.025876 | 1.734115 | 1.734115 | 0.003628
2019-03-29 15:01 | 1553886058.9 | 549 | 0.204377 | 0.00459 | 9.6e-05 | 100.476451 | 99.010721 | 113.988458 | 21.261084 | 0.00361 | 0.003272 | 148.10301 | 0.259397 | 8.399606 | 0.002817 | 0.004204 | 0.004035 | 5.6e-05 | 0.000975 | 0.305246 | 1.292152 | 2.5472 | 100.14 | 20.89 | 37.83 | 108.769889 | 89.59997 | 100.569831 | 0.009342 | 0.944679 | 0.022478 | 23.793996 | 0.131442 | 0.154315 | 0.025764 | 1.729419 | 1.729419 | 0.003632
2019-03-29 15:01 | 1553886059.9 | 550 | 0.204348 | 0.00457 | 9.5e-05 | 100.472262 | 99.172834 | 113.519011 | 21.261109 | 0.003646 | 0.003282 | 148.024271 | 0.259416 | 8.401816 | 0.002882 | 0.00472 | 0.004601 | 5.4e-05 | 0.000971 | 0.321892 | 1.304619 | 2.5471 | 100.14 | 20.89 | 37.835 | 109.641951 | 91.163805 | 100.818774 | 0.009344 | 0.94405 | 0.022424 | 23.752856 | 0.116436 | 0.154327 | 0.025966 | 1.73885 | 1.73885 | 0.003612
2019-03-29 15:01 | 1553886060.9 | 551 | 0.204377 | 0.004554 | 9.5e-05 | 100.389346 | 99.089901 | 112.950276 | 21.261015 | 0.003657 | 0.003275 | 147.943366 | 0.259267 | 8.402115 | 0.002842 | 0.003828 | 0.00371 | 5.1e-05 | 0.000972 | 0.294794 | 1.33121 | 2.5474 | 100.14 | 20.89 | 37.837 | 109.890985 | 90.193825 | 100.63193 | 0.009344 | 0.944522 | 0.022373 | 23.687361 | 0.116534 | 0.154238 | 0.025813 | 1.724646 | 1.724646 | 0.00364
2019-03-29 15:01 | 1553886061.9 | 552 | 0.204442 | 0.004542 | 9.5e-05 | 100.404313 | 99.106964 | 112.582933 | 21.261061 | 0.003667 | 0.003294 | 147.895946 | 0.259651 | 8.402577 | 0.0028 | 0.004517 | 0.004403 | 5.4e-05 | 0.000965 | 0.294075 | 1.330326 | 2.5474 | 100.14 | 20.89 | 37.843 | 110.148943 | 89.179741 | 101.102758 | 0.009346 | 0.943334 | 0.022323 | 23.6637 | 0.116328 | 0.154466 | 0.025437 | 1.695768 | 1.695768 | 0.003707
2019-03-29 15:01 | 1553886062.9 | 553 | 0.204434 | 0.004528 | 9.4e-05 | 100.404313 | 99.073177 | 112.176393 | 21.261045 | 0.003665 | 0.003296 | 147.806225 | 0.259176 | 8.402629 | 0.002877 | 0.004387 | 0.004298 | 5.3e-05 | 0.00097 | 0.336271 | 1.328899 | 2.5474 | 100.14 | 20.89 | 37.846 | 110.106385 | 91.037249 | 101.142181 | 0.009346 | 0.943235 | 0.022281 | 23.622181 | 0.119378 | 0.154184 | 0.0255 | 1.696825 | 1.696825 | 0.003698
2019-03-29 15:01 | 1553886063.9 | 554 | 0.204526 | 0.004519 | 9.4e-05 | 100.353427 | 99.075567 | 112.010209 | 21.261096 | 0.003578 | 0.003334 | 147.713015 | 0.258655 | 8.404111 | 0.002839 | 0.004123 | 0.003988 | 5.5e-05 | 0.000968 | 0.284564 | 1.291487 | 2.5474 | 100.14 | 20.89 | 37.849 | 107.973308 | 90.12044 | 102.067193 | 0.009347 | 0.940909 | 0.022237 | 23.633826 | 0.114628 | 0.153874 | 0.024965 | 1.657929 | 1.657929 | 0.003777
2019-03-29 15:01 | 1553886064.9 | 555 | 0.20461 | 0.004495 | 9.3e-05 | 100.348637 | 99.289895 | 111.752952 | 21.261077 | 0.003697 | 0.003324 | 147.613787 | 0.259436 | 8.40077 | 0.002833 | 0.004651 | 0.004537 | 5.4e-05 | 0.000969 | 0.316362 | 1.323419 | 2.5473 | 100.14 | 20.88 | 37.855 | 110.882548 | 89.964106 | 101.821251 | 0.009343 | 0.941527 | 0.022219 | 23.598933 | 0.094872 | 0.154338 | 0.024491 | 1.625162 | 1.625162 | 0.003865
2019-03-29 15:01 | 1553886065.9 | 556 | 0.204431 | 0.004487 | 9.3e-05 | 100.422572 | 99.12676 | 111.652724 | 21.261132 | 0.003619 | 0.003318 | 147.545436 | 0.259267 | 8.401511 | 0.002838 | 0.004042 | 0.003838 | 5.1e-05 | 0.000975 | 0.275771 | 1.334432 | 2.5472 | 100.14 | 20.88 | 37.858 | 108.99076 | 90.089885 | 101.692546 | 0.009344 | 0.94185 | 0.022213 | 23.584299 | 0.116168 | 0.154238 | 0.02557 | 1.696319 | 1.696319 | 0.003701
2019-03-29 15:01 | 1553886066.9 | 557 | 0.204461 | 0.004465 | 9.3e-05 | 100.332474 | 99.168738 | 111.680186 | 21.261155 | 0.003608 | 0.00334 | 147.491097 | 0.259468 | 8.400854 | 0.002818 | 0.00404 | 0.003997 | 5.4e-05 | 0.00097 | 0.268084 | 1.353255 | 2.5475 | 100.14 | 20.88 | 37.864 | 108.720404 | 89.603892 | 102.224114 | 0.009345 | 0.940516 | 0.0222 | 23.603918 | 0.104352 | 0.154358 | 0.025422 | 1.685451 | 1.685451 | 0.003727
2019-03-29 15:01 | 1553886067.9 | 558 | 0.204553 | 0.004443 | 9.2e-05 | 100.40132 | 99.257131 | 111.781586 | 21.261142 | 0.003583 | 0.00334 | 147.413317 | 0.260217 | 8.401953 | 0.002789 | 0.003886 | 0.003785 | 5.1e-05 | 0.000971 | 0.28766 | 1.321563 | 2.5472 | 100.14 | 20.88 | 37.868 | 108.114431 | 88.902442 | 102.221197 | 0.009346 | 0.940523 | 0.02221 | 23.614539 | 0.102519 | 0.154803 | 0.024895 | 1.651354 | 1.651354 | 0.003815
2019-03-29 15:01 | 1553886068.9 | 559 | 0.204553 | 0.00443 | 9.2e-05 | 100.379767 | 99.212765 | 112.096585 | 21.260983 | 0.003572 | 0.003361 | 147.350008 | 0.260561 | 8.403305 | 0.002764 | 0.004967 | 0.004894 | 4.9e-05 | 0.000968 | 0.276158 | 1.337329 | 2.5474 | 100.14 | 20.88 | 37.871 | 107.828245 | 88.299936 | 102.71592 | 0.009347 | 0.939285 | 0.022227 | 23.663367 | 0.104597 | 0.155008 | 0.024911 | 1.653612 | 1.653612 | 0.003815
2019-03-29 15:01 | 1553886069.9 | 560 | 0.204538 | 0.004419 | 9.2e-05 | 100.373781 | 99.475898 | 112.233429 | 21.26098 | 0.003616 | 0.003254 | 147.308645 | 0.259397 | 8.402544 | 0.002704 | 0.003871 | 0.003848 | 4.8e-05 | 0.000967 | 0.292472 | 1.345756 | 2.5473 | 100.14 | 20.88 | 37.879 | 108.896108 | 86.873436 | 100.131231 | 0.009349 | 0.945789 | 0.022317 | 23.596254 | 0.080372 | 0.154315 | 0.025016 | 1.667395 | 1.667395 | 0.003767
2019-03-29 15:01 | 1553886070.9 | 561 | 0.204526 | 0.004412 | 9.2e-05 | 100.404313 | 99.408322 | 112.343985 | 21.261084 | 0.003597 | 0.003288 | 147.252696 | 0.259559 | 8.401504 | 0.002804 | 0.004352 | 0.004223 | 5e-05 | 0.000967 | 0.310445 | 1.375829 | 2.5474 | 100.14 | 20.88 | 37.883 | 108.453153 | 89.282101 | 100.964631 | 0.00935 | 0.943682 | 0.022303 | 23.634212 | 0.089171 | 0.154412 | 0.025099 | 1.671849 | 1.671849 | 0.003759
2019-03-29 15:01 | 1553886071.9 | 562 | 0.204608 | 0.004396 | 9.3e-05 | 100.420177 | 99.515829 | 112.546316 | 21.261139 | 0.003632 | 0.003324 | 147.172462 | 0.258311 | 8.401426 | 0.002777 | 0.004233 | 0.004124 | 4.8e-05 | 0.000966 | 0.269521 | 1.331347 | 2.5474 | 100.14 | 20.88 | 37.892 | 109.306139 | 88.61738 | 101.83535 | 0.009352 | 0.941491 | 0.022297 | 23.682997 | 0.080916 | 0.153669 | 0.024627 | 1.63992 | 1.63992 | 0.003814
2019-03-29 15:01 | 1553886072.9 | 563 | 0.204623 | 0.004392 | 9.3e-05 | 100.393238 | 99.492621 | 112.68175 | 21.261051 | 0.0036 | 0.003275 | 147.134415 | 0.259085 | 8.404481 | 0.002777 | 0.004095 | 0.004013 | 4.8e-05 | 0.000968 | 0.318298 | 1.328245 | 2.5473 | 100.14 | 20.88 | 37.895 | 108.51554 | 88.621869 | 100.63511 | 0.009353 | 0.944514 | 0.022347 | 23.659288 | 0.080603 | 0.15413 | 0.024536 | 1.637504 | 1.637504 | 0.003831
2019-03-29 15:01 | 1553886073.9 | 564 | 0.20467 | 0.004374 | 9.4e-05 | 100.397727 | 99.447571 | 112.819298 | 21.261067 | 0.003616 | 0.003325 | 147.07377 | 0.259898 | 8.401693 | 0.002806 | 0.004308 | 0.004232 | 5e-05 | 0.000959 | 0.292306 | 1.379057 | 2.5474 | 100.14 | 20.88 | 37.899 | 108.901538 | 89.320372 | 101.845687 | 0.009354 | 0.941465 | 0.022324 | 23.712028 | 0.085054 | 0.154613 | 0.024277 | 1.618484 | 1.618484 | 0.003888
2019-03-29 15:01 | 1553886074.9 | 565 | 0.204702 | 0.004364 | 9.4e-05 | 100.410598 | 99.344842 | 113.063177 | 21.260999 | 0.0036 | 0.003321 | 147.024587 | 0.258889 | 8.406197 | 0.002798 | 0.004583 | 0.004457 | 4.8e-05 | 0.000959 | 0.264655 | 1.344118 | 2.5473 | 100.14 | 20.88 | 37.908 | 108.510632 | 89.126467 | 101.754374 | 0.009356 | 0.941694 | 0.022351 | 23.734753 | 0.095445 | 0.154013 | 0.024099 | 1.608509 | 1.608509 | 0.003897
2019-03-29 15:01 | 1553886075.9 | 566 | 0.204748 | 0.004349 | 9.4e-05 | 100.386353 | 99.519583 | 113.169977 | 21.261048 | 0.003537 | 0.003288 | 146.971187 | 0.259293 | 8.403019 | 0.002831 | 0.004 | 0.003985 | 4.6e-05 | 0.000961 | 0.305578 | 1.373632 | 2.5474 | 100.14 | 20.88 | 37.913 | 106.981888 | 89.918076 | 100.956854 | 0.009357 | 0.943702 | 0.022385 | 23.72069 | 0.077566 | 0.154253 | 0.02384 | 1.593678 | 1.593678 | 0.003939
2019-03-29 15:01 | 1553886076.9 | 567 | 0.204736 | 0.004329 | 9.5e-05 | 100.374381 | 99.551323 | 112.977268 | 21.260941 | 0.00366 | 0.003288 | 146.920069 | 0.259026 | 8.403298 | 0.002761 | 0.004316 | 0.004231 | 4.8e-05 | 0.000959 | 0.264157 | 1.335123 | 2.5474 | 100.14 | 20.88 | 37.922 | 109.976231 | 88.245973 | 100.94804 | 0.009359 | 0.943724 | 0.022366 | 23.700206 | 0.073647 | 0.154095 | 0.023937 | 1.598769 | 1.598769 | 0.003923
2019-03-29 15:01 | 1553886077.9 | 568 | 0.204797 | 0.004308 | 9.5e-05 | 100.325888 | 99.327438 | 112.925629 | 21.260892 | 0.003581 | 0.003247 | 146.880297 | 0.258701 | 8.40478 | 0.002835 | 0.004032 | 0.003896 | 4.8e-05 | 0.000963 | 0.296619 | 1.366568 | 2.5473 | 100.14 | 20.88 | 37.927 | 108.046438 | 90.017154 | 99.960898 | 0.009361 | 0.946221 | 0.022391 | 23.663506 | 0.089463 | 0.153901 | 0.023598 | 1.577843 | 1.577843 | 0.00397
2019-03-29 15:01 | 1553886078.9 | 569 | 0.204752 | 0.004287 | 9.4e-05 | 100.317507 | 99.420268 | 112.731044 | 21.261025 | 0.003642 | 0.003267 | 146.820457 | 0.259683 | 8.403103 | 0.002794 | 0.003833 | 0.003815 | 4.8e-05 | 0.000962 | 0.297172 | 1.378992 | 2.5474 | 100.14 | 20.88 | 37.931 | 109.546358 | 89.02729 | 100.446656 | 0.009362 | 0.944991 | 0.022357 | 23.658496 | 0.08036 | 0.154486 | 0.023894 | 1.59527 | 1.59527 | 0.003941
2019-03-29 15:01 | 1553886079.9 | 570 | 0.204776 | 0.004266 | 9.4e-05 | 100.336364 | 99.403544 | 112.781978 | 21.261135 | 0.003566 | 0.003294 | 146.732499 | 0.260138 | 8.402616 | 0.00279 | 0.003951 | 0.003785 | 4.6e-05 | 0.000965 | 0.28119 | 1.362347 | 2.5473 | 100.14 | 20.88 | 37.941 | 107.689036 | 88.94457 | 101.10283 | 0.009364 | 0.943334 | 0.022342 | 23.684612 | 0.083546 | 0.154756 | 0.023774 | 1.5862 | 1.5862 | 0.003971
2019-03-29 15:01 | 1553886080.9 | 571 | 0.204812 | 0.004247 | 9.4e-05 | 100.315411 | 99.485455 | 113.006608 | 21.26086 | 0.003594 | 0.003297 | 146.662193 | 0.258909 | 8.402752 | 0.002756 | 0.00445 | 0.004279 | 5e-05 | 0.000964 | 0.303975 | 1.342225 | 2.5474 | 100.14 | 20.88 | 37.947 | 108.378858 | 88.116388 | 101.166922 | 0.009366 | 0.943172 | 0.022363 | 23.710217 | 0.07431 | 0.154025 | 0.02358 | 1.574699 | 1.574699 | 0.003981
2019-03-29 15:01 | 1553886081.9 | 572 | 0.204846 | 0.004232 | 9.3e-05 | 100.351931 | 99.357813 | 113.111059 | 21.260986 | 0.003584 | 0.003291 | 146.606264 | 0.258961 | 8.403233 | 0.002796 | 0.004544 | 0.004487 | 4.9e-05 | 0.000961 | 0.30685 | 1.402348 | 2.5474 | 100.14 | 20.88 | 37.952 | 108.125206 | 89.074204 | 101.024294 | 0.009367 | 0.943532 | 0.022377 | 23.716652 | 0.089049 | 0.154056 | 0.023398 | 1.563596 | 1.563596 | 0.00401
2019-03-29 15:01 | 1553886082.9 | 573 | 0.204883 | 0.004218 | 9.4e-05 | 100.287575 | 99.51378 | 113.260814 | 21.261009 | 0.003631 | 0.003281 | 146.531761 | 0.260106 | 8.402661 | 0.002788 | 0.004607 | 0.004539 | 4.7e-05 | 0.00096 | 0.291421 | 1.349334 | 2.5474 | 100.14 | 20.87 | 37.962 | 109.266405 | 88.877995 | 100.777067 | 0.009363 | 0.944156 | 0.0224 | 23.724505 | 0.069282 | 0.154737 | 0.023191 | 1.551227 | 1.551227 | 0.00406
2019-03-29 15:01 | 1553886084.0 | 574 | 0.204852 | 0.004209 | 9.4e-05 | 100.25824 | 99.38375 | 113.211053 | 21.261015 | 0.003607 | 0.003315 | 146.473301 | 0.259189 | 8.400347 | 0.00273 | 0.003865 | 0.003754 | 5e-05 | 0.000962 | 0.287992 | 1.346527 | 2.5473 | 100.14 | 20.87 | 37.967 | 108.684802 | 87.487129 | 101.607726 | 0.009365 | 0.942063 | 0.02237 | 23.745624 | 0.07836 | 0.154191 | 0.023393 | 1.56269 | 1.56269 | 0.004016
2019-03-29 15:01 | 1553886085.0 | 575 | 0.204826 | 0.004198 | 9.3e-05 | 100.221122 | 99.435968 | 112.896757 | 21.261077 | 0.003579 | 0.003252 | 146.413327 | 0.258564 | 8.402219 | 0.002759 | 0.004504 | 0.004393 | 4.9e-05 | 0.000961 | 0.306463 | 1.344956 | 2.5474 | 100.14 | 20.87 | 37.977 | 108.003398 | 88.181352 | 100.073286 | 0.009367 | 0.945936 | 0.022385 | 23.664044 | 0.070349 | 0.15382 | 0.02356 | 1.574938 | 1.574938 | 0.003975
2019-03-29 15:01 | 1553886086.0 | 576 | 0.204879 | 0.004187 | 9.3e-05 | 100.261532 | 99.332898 | 112.943466 | 21.260636 | 0.003601 | 0.003256 | 146.357531 | 0.258811 | 8.403961 | 0.002784 | 0.004084 | 0.004005 | 4.8e-05 | 0.000966 | 0.321892 | 1.317586 | 2.5473 | 100.14 | 20.87 | 37.982 | 108.547437 | 88.802032 | 100.177087 | 0.009368 | 0.945673 | 0.022386 | 23.67223 | 0.083231 | 0.153967 | 0.023253 | 1.554489 | 1.554489 | 0.004031
2019-03-29 15:01 | 1553886087.0 | 577 | 0.204881 | 0.004173 | 9.3e-05 | 100.341154 | 99.536305 | 113.137819 | 21.260915 | 0.0036 | 0.003251 | 146.278793 | 0.25874 | 8.403461 | 0.002766 | 0.00468 | 0.004622 | 5e-05 | 0.000964 | 0.304528 | 1.342109 | 2.5473 | 100.14 | 20.87 | 37.986 | 108.513707 | 88.351386 | 100.061278 | 0.009369 | 0.945967 | 0.022409 | 23.688914 | 0.072035 | 0.153924 | 0.023263 | 1.556768 | 1.556768 | 0.004024
2019-03-29 15:01 | 1553886088.0 | 578 | 0.20488 | 0.00416 | 9.2e-05 | 100.245967 | 99.53767 | 112.958256 | 21.260895 | 0.003596 | 0.003301 | 146.192713 | 0.259559 | 8.402525 | 0.002784 | 0.003757 | 0.003556 | 5.1e-05 | 0.000968 | 0.313652 | 1.353842 | 2.5474 | 100.14 | 20.87 | 37.997 | 108.430138 | 88.791209 | 101.259628 | 0.009372 | 0.942939 | 0.022355 | 23.708079 | 0.063423 | 0.154412 | 0.023286 | 1.554608 | 1.554608 | 0.004043
2019-03-29 15:01 | 1553886089.0 | 579 | 0.204876 | 0.004143 | 9.2e-05 | 100.254946 | 99.49228 | 113.261519 | 21.26074 | 0.003579 | 0.003294 | 146.133985 | 0.259442 | 8.401017 | 0.002795 | 0.004634 | 0.00464 | 4.7e-05 | 0.000963 | 0.283679 | 1.367755 | 2.5474 | 100.14 | 20.87 | 38.001 | 108.013266 | 89.066019 | 101.088411 | 0.009373 | 0.94337 | 0.02239 | 23.734454 | 0.068304 | 0.154342 | 0.023328 | 1.559857 | 1.559857 | 0.004027
2019-03-29 15:01 | 1553886090.0 | 580 | 0.204895 | 0.004136 | 9.2e-05 | 100.251654 | 99.633572 | 113.279827 | 21.260827 | 0.003595 | 0.003269 | 146.085511 | 0.258994 | 8.402908 | 0.002777 | 0.004557 | 0.004448 | 4.7e-05 | 0.000966 | 0.314703 | 1.368143 | 2.5475 | 100.14 | 20.87 | 38.012 | 108.406512 | 88.627188 | 100.49508 | 0.009376 | 0.944868 | 0.02241 | 23.717548 | 0.055317 | 0.154075 | 0.023226 | 1.5544 | 1.5544 | 0.004034
2019-03-29 15:01 | 1553886091.0 | 581 | 0.20485 | 0.004126 | 9.1e-05 | 100.207651 | 99.612413 | 113.249079 | 21.260655 | 0.003598 | 0.003229 | 146.021339 | 0.259124 | 8.403493 | 0.002732 | 0.003987 | 0.003921 | 4.9e-05 | 0.000965 | 0.286389 | 1.317766 | 2.5473 | 100.14 | 20.87 | 38.016 | 108.471677 | 87.545985 | 99.52592 | 0.009377 | 0.947325 | 0.022436 | 23.683554 | 0.053289 | 0.154153 | 0.023508 | 1.575165 | 1.575165 | 0.003983
2019-03-29 15:02 | 1553886092.0 | 582 | 0.204885 | 0.004116 | 9e-05 | 100.1415 | 99.436649 | 113.019754 | 21.260717 | 0.003557 | 0.003272 | 145.958892 | 0.258577 | 8.401881 | 0.002786 | 0.004129 | 0.00402 | 4.9e-05 | 0.00096 | 0.310943 | 1.321755 | 2.5472 | 100.14 | 20.87 | 38.02 | 107.479854 | 88.844245 | 100.578907 | 0.009378 | 0.944656 | 0.022382 | 23.692964 | 0.063179 | 0.153828 | 0.023314 | 1.558445 | 1.558445 | 0.004017
2019-03-29 15:02 | 1553886093.0 | 583 | 0.20487 | 0.00411 | 8.9e-05 | 100.113064 | 99.503883 | 112.989005 | 21.260808 | 0.003627 | 0.003274 | 145.920117 | 0.258837 | 8.402232 | 0.002825 | 0.004421 | 0.004351 | 4.8e-05 | 0.00096 | 0.263051 | 1.355177 | 2.5475 | 100.14 | 20.87 | 38.026 | 109.164643 | 89.778637 | 100.622294 | 0.009379 | 0.944547 | 0.022377 | 23.691116 | 0.054593 | 0.153982 | 0.023408 | 1.564472 | 1.564472 | 0.004006
2019-03-29 15:02 | 1553886094.0 | 584 | 0.204922 | 0.004106 | 8.9e-05 | 100.101988 | 99.537329 | 113.255651 | 21.260519 | 0.003535 | 0.003219 | 145.859568 | 0.258922 | 8.401465 | 0.002706 | 0.003474 | 0.003395 | 4.8e-05 | 0.000955 | 0.292306 | 1.343443 | 2.5474 | 100.14 | 20.87 | 38.028 | 106.934047 | 86.916542 | 99.281131 | 0.00938 | 0.947948 | 0.022444 | 23.676462 | 0.050598 | 0.154033 | 0.023106 | 1.548848 | 1.548848 | 0.004048
2019-03-29 15:02 | 1553886095.0 | 585 | 0.204973 | 0.004099 | 8.9e-05 | 100.100791 | 99.506614 | 113.614309 | 21.260597 | 0.003541 | 0.003235 | 145.800821 | 0.25913 | 8.402551 | 0.002761 | 0.003918 | 0.00378 | 4.8e-05 | 0.000949 | 0.304306 | 1.375438 | 2.5475 | 100.14 | 20.87 | 38.029 | 107.081433 | 88.233362 | 99.677217 | 0.00938 | 0.946941 | 0.022468 | 23.726528 | 0.053251 | 0.154157 | 0.022804 | 1.53024 | 1.53024 | 0.0041
2019-03-29 15:02 | 1553886096.0 | 586 | 0.205013 | 0.004084 | 8.9e-05 | 100.063674 | 99.491596 | 113.380055 | 21.260779 | 0.003581 | 0.00332 | 145.727449 | 0.259098 | 8.405001 | 0.002741 | 0.003959 | 0.003865 | 4.4e-05 | 0.000954 | 0.296785 | 1.388835 | 2.5475 | 100.14 | 20.87 | 38.034 | 108.062111 | 87.769458 | 101.72681 | 0.009381 | 0.941764 | 0.022383 | 23.767116 | 0.051284 | 0.154137 | 0.022588 | 1.510026 | 1.510026 | 0.004154
2019-03-29 15:02 | 1553886097.0 | 587 | 0.205055 | 0.004071 | 8.8e-05 | 100.073552 | 99.425046 | 113.228423 | 21.26062 | 0.003597 | 0.003254 | 145.687178 | 0.258955 | 8.403942 | 0.002742 | 0.004195 | 0.00413 | 4.9e-05 | 0.000951 | 0.282794 | 1.37334 | 2.5474 | 100.14 | 20.87 | 38.036 | 108.433025 | 87.791207 | 100.134749 | 0.009382 | 0.94578 | 0.022416 | 23.70073 | 0.058152 | 0.154052 | 0.022349 | 1.496196 | 1.496196 | 0.004191
2019-03-29 15:02 | 1553886098.0 | 588 | 0.205089 | 0.004059 | 8.8e-05 | 100.060381 | 99.279658 | 113.386392 | 21.260762 | 0.003504 | 0.003276 | 145.637842 | 0.258532 | 8.40168 | 0.002758 | 0.004601 | 0.004437 | 4.7e-05 | 0.000958 | 0.29214 | 1.343125 | 2.5474 | 100.14 | 20.87 | 38.04 | 106.179235 | 88.164677 | 100.669177 | 0.009383 | 0.944428 | 0.022415 | 23.734229 | 0.070064 | 0.153801 | 0.022158 | 1.483394 | 1.483394 | 0.00422
2019-03-29 15:02 | 1553886099.0 | 589 | 0.205045 | 0.00404 | 8.8e-05 | 100.026556 | 99.477262 | 113.286165 | 21.260658 | 0.00355 | 0.003237 | 145.573191 | 0.259098 | 8.400087 | 0.002771 | 0.004029 | 0.004009 | 4.6e-05 | 0.000957 | 0.309892 | 1.360654 | 2.5475 | 100.14 | 20.87 | 38.043 | 107.295561 | 88.472226 | 99.725151 | 0.009383 | 0.946819 | 0.022434 | 23.693763 | 0.049254 | 0.154137 | 0.022447 | 1.504014 | 1.504014 | 0.004171
2019-03-29 15:02 | 1553886100.0 | 590 | 0.205079 | 0.004015 | 8.9e-05 | 100.051401 | 99.502858 | 113.159414 | 21.260457 | 0.003595 | 0.003241 | 145.5242 | 0.258805 | 8.403955 | 0.002703 | 0.00447 | 0.004341 | 4.5e-05 | 0.000957 | 0.296951 | 1.352872 | 2.5474 | 100.14 | 20.87 | 38.044 | 108.394249 | 86.84309 | 99.827719 | 0.009384 | 0.946559 | 0.022418 | 23.683761 | 0.049174 | 0.153963 | 0.022277 | 1.491553 | 1.491553 | 0.004201
2019-03-29 15:02 | 1553886101.0 | 591 | 0.205112 | 0.003995 | 8.8e-05 | 100.021768 | 99.302864 | 112.982667 | 21.260402 | 0.003586 | 0.003219 | 145.477164 | 0.259085 | 8.403617 | 0.002844 | 0.004669 | 0.004598 | 4.6e-05 | 0.000953 | 0.291919 | 1.350481 | 2.5474 | 100.14 | 20.87 | 38.045 | 108.175143 | 90.232972 | 99.29117 | 0.009384 | 0.947923 | 0.022417 | 23.648229 | 0.064521 | 0.15413 | 0.022103 | 1.479781 | 1.479781 | 0.004239
2019-03-29 15:02 | 1553886102.0 | 592 | 0.205144 | 0.003976 | 8.8e-05 | 100.033142 | 99.459174 | 113.100265 | 21.260324 | 0.003547 | 0.00324 | 145.420256 | 0.25872 | 8.401771 | 0.002766 | 0.003453 | 0.003452 | 4.7e-05 | 0.00095 | 0.296951 | 1.362277 | 2.5474 | 100.14 | 20.87 | 38.045 | 107.229943 | 88.367422 | 99.788417 | 0.009384 | 0.946659 | 0.022413 | 23.676322 | 0.05147 | 0.153913 | 0.021935 | 1.468368 | 1.468368 | 0.004266
2019-03-29 15:02 | 1553886103.0 | 593 | 0.205191 | 0.003961 | 8.7e-05 | 100.039128 | 99.46873 | 113.492018 | 21.260535 | 0.003548 | 0.003286 | 145.349548 | 0.258226 | 8.401777 | 0.002765 | 0.003799 | 0.003627 | 4.5e-05 | 0.000953 | 0.310943 | 1.337095 | 2.5475 | 100.14 | 20.87 | 38.047 | 107.258547 | 88.347165 | 100.907725 | 0.009384 | 0.943826 | 0.022419 | 23.752857 | 0.051146 | 0.153619 | 0.021671 | 1.451025 | 1.451025 | 0.004309
2019-03-29 15:02 | 1553886104.0 | 594 | 0.205196 | 0.003941 | 8.7e-05 | 100.050802 | 99.50593 | 113.45235 | 21.260558 | 0.003546 | 0.003263 | 145.295363 | 0.258662 | 8.401589 | 0.002736 | 0.00326 | 0.003158 | 4.5e-05 | 0.000951 | 0.299661 | 1.325325 | 2.5474 | 100.14 | 20.87 | 38.049 | 107.199348 | 87.636626 | 100.358401 | 0.009385 | 0.945214 | 0.022431 | 23.731261 | 0.048845 | 0.153878 | 0.021664 | 1.451353 | 1.451353 | 0.004315
2019-03-29 15:02 | 1553886105.0 | 595 | 0.205151 | 0.003927 | 8.7e-05 | 100.034639 | 99.451665 | 113.613137 | 21.260347 | 0.003537 | 0.003245 | 145.254 | 0.25805 | 8.401784 | 0.00281 | 0.003436 | 0.003341 | 4.8e-05 | 0.000949 | 0.307016 | 1.33784 | 2.5474 | 100.14 | 20.87 | 38.049 | 106.985812 | 89.407083 | 99.918773 | 0.009385 | 0.946328 | 0.02246 | 23.734091 | 0.052279 | 0.153514 | 0.021951 | 1.472545 | 1.472545 | 0.004243
2019-03-29 15:02 | 1553886106.0 | 596 | 0.205183 | 0.003911 | 8.6e-05 | 100.002311 | 99.490573 | 113.945505 | 21.26037 | 0.003528 | 0.003206 | 145.203131 | 0.258733 | 8.403129 | 0.002848 | 0.004606 | 0.004503 | 4.5e-05 | 0.000948 | 0.31238 | 1.362938 | 2.5473 | 100.14 | 20.87 | 38.048 | 106.763066 | 90.337721 | 98.969644 | 0.009385 | 0.948742 | 0.022522 | 23.738527 | 0.045889 | 0.153921 | 0.021781 | 1.465175 | 1.465175 | 0.004276
2019-03-29 15:02 | 1553886107.0 | 597 | 0.205221 | 0.0039 | 8.7e-05 | 100.002311 | 99.379654 | 114.181402 | 21.26022 | 0.003507 | 0.003265 | 145.121191 | 0.258798 | 8.400354 | 0.002765 | 0.00424 | 0.004079 | 4.2e-05 | 0.000951 | 0.284564 | 1.322298 | 2.5473 | 100.14 | 20.87 | 38.048 | 106.267732 | 88.336026 | 100.387821 | 0.009385 | 0.94514 | 0.022502 | 23.808325 | 0.055867 | 0.153959 | 0.021569 | 1.449585 | 1.449585 | 0.004323
2019-03-29 15:02 | 1553886108.0 | 598 | 0.205261 | 0.003882 | 8.6e-05 | 100.004705 | 99.332216 | 114.237736 | 21.259984 | 0.003571 | 0.003287 | 145.079464 | 0.258343 | 8.403714 | 0.002769 | 0.004286 | 0.004281 | 4.3e-05 | 0.000949 | 0.296951 | 1.349682 | 2.5473 | 100.14 | 20.86 | 38.046 | 107.801287 | 88.442682 | 100.939363 | 0.009378 | 0.943746 | 0.022491 | 23.831773 | 0.060351 | 0.153688 | 0.021348 | 1.434043 | 1.434043 | 0.004362
2019-03-29 15:02 | 1553886109.0 | 599 | 0.205305 | 0.003867 | 8.5e-05 | 99.968186 | 99.476921 | 114.168727 | 21.259984 | 0.003549 | 0.003228 | 145.033597 | 0.25902 | 8.402564 | 0.00277 | 0.004085 | 0.003922 | 4.4e-05 | 0.000951 | 0.296619 | 1.329228 | 2.5473 | 100.14 | 20.86 | 38.044 | 107.274512 | 88.448941 | 99.512693 | 0.009378 | 0.947359 | 0.022527 | 23.7791 | 0.044064 | 0.154091 | 0.021104 | 1.419986 | 1.419986 | 0.004417
2019-03-29 15:02 | 1553886110.0 | 600 | 0.205302 | 0.003849 | 8.5e-05 | 100.076545 | 99.53187 | 114.104882 | 21.260282 | 0.003551 | 0.003248 | 144.951945 | 0.259202 | 8.405086 | 0.002744 | 0.004831 | 0.004792 | 4.3e-05 | 0.000951 | 0.302537 | 1.293484 | 2.5473 | 100.14 | 20.87 | 38.043 | 107.321892 | 87.819761 | 99.994641 | 0.009383 | 0.946135 | 0.022506 | 23.787817 | 0.048814 | 0.154199 | 0.021146 | 1.421504 | 1.421504 | 0.004415
2019-03-29 15:02 | 1553886111.0 | 601 | 0.205324 | 0.003833 | 8.5e-05 | 99.968786 | 99.470437 | 114.177648 | 21.260087 | 0.003522 | 0.003249 | 144.88877 | 0.260034 | 8.401114 | 0.002783 | 0.004319 | 0.004216 | 4.7e-05 | 0.000951 | 0.307182 | 1.321059 | 2.5473 | 100.14 | 20.87 | 38.037 | 106.618659 | 88.777904 | 100.015731 | 0.009382 | 0.946082 | 0.022513 | 23.796073 | 0.044701 | 0.154695 | 0.021034 | 1.414369 | 1.414369 | 0.004452
2019-03-29 15:02 | 1553886112.0 | 602 | 0.205412 | 0.003812 | 8.5e-05 | 100.008895 | 99.328801 | 114.250177 | 21.260451 | 0.00357 | 0.003247 | 144.825345 | 0.259195 | 8.404722 | 0.002747 | 0.003649 | 0.003508 | 4.3e-05 | 0.000951 | 0.274554 | 1.312226 | 2.5473 | 100.14 | 20.87 | 38.035 | 107.782079 | 87.903447 | 99.954905 | 0.009381 | 0.946236 | 0.022522 | 23.80169 | 0.061034 | 0.154195 | 0.020533 | 1.381166 | 1.381166 | 0.004544
2019-03-29 15:02 | 1553886113.0 | 603 | 0.205443 | 0.003782 | 8.5e-05 | 100.055293 | 99.570435 | 114.014984 | 21.259899 | 0.003492 | 0.003212 | 144.765716 | 0.258545 | 8.402408 | 0.002748 | 0.004416 | 0.004235 | 4.3e-05 | 0.000954 | 0.291587 | 1.306812 | 2.5474 | 100.14 | 20.87 | 38.033 | 105.901388 | 87.925536 | 99.12219 | 0.009381 | 0.948353 | 0.022524 | 23.75063 | 0.04345 | 0.153808 | 0.020381 | 1.371139 | 1.371139 | 0.004566
2019-03-29 15:02 | 1553886114.0 | 604 | 0.205458 | 0.003768 | 8.5e-05 | 99.986746 | 99.486136 | 114.327166 | 21.260117 | 0.003476 | 0.003245 | 144.704305 | 0.258545 | 8.401888 | 0.0028 | 0.005491 | 0.00536 | 4.4e-05 | 0.000955 | 0.31238 | 1.323922 | 2.5473 | 100.14 | 20.86 | 38.027 | 105.512121 | 89.181954 | 99.902831 | 0.009374 | 0.946368 | 0.022531 | 23.808046 | 0.044896 | 0.153808 | 0.020307 | 1.366547 | 1.366547 | 0.004581
2019-03-29 15:02 | 1553886115.0 | 605 | 0.205482 | 0.003741 | 8.4e-05 | 99.933764 | 99.403203 | 114.176943 | 21.260178 | 0.003551 | 0.003219 | 144.634345 | 0.259072 | 8.403734 | 0.002744 | 0.004793 | 0.004712 | 4.2e-05 | 0.00096 | 0.29767 | 1.333437 | 2.5474 | 100.14 | 20.87 | 38.023 | 107.328101 | 87.840841 | 99.292643 | 0.009378 | 0.947919 | 0.022535 | 23.772934 | 0.047614 | 0.154122 | 0.020199 | 1.359535 | 1.359535 | 0.004614
2019-03-29 15:02 | 1553886116.0 | 606 | 0.205556 | 0.003719 | 8.5e-05 | 99.981358 | 99.508661 | 113.945505 | 21.260133 | 0.003515 | 0.003192 | 144.582651 | 0.258857 | 8.404592 | 0.002838 | 0.004229 | 0.004095 | 4.6e-05 | 0.000967 | 0.33251 | 1.384178 | 2.5475 | 100.14 | 20.87 | 38.018 | 106.444744 | 90.099271 | 98.62839 | 0.009377 | 0.949612 | 0.022532 | 23.72764 | 0.042389 | 0.153994 | 0.019784 | 1.331389 | 1.331389 | 0.004708
2019-03-29 15:02 | 1553886117.0 | 607 | 0.205554 | 0.003702 | 8.4e-05 | 99.995725 | 99.484089 | 114.107465 | 21.259974 | 0.003498 | 0.003229 | 144.564576 | 0.259618 | 8.403376 | 0.002789 | 0.004611 | 0.00454 | 4.3e-05 | 0.000972 | 0.30862 | 1.376455 | 2.5474 | 100.14 | 20.87 | 38.015 | 106.042383 | 88.911419 | 99.536377 | 0.009377 | 0.947299 | 0.022521 | 23.773475 | 0.045883 | 0.154447 | 0.019813 | 1.332661 | 1.332661 | 0.004717
2019-03-29 15:02 | 1553886118.0 | 608 | 0.205543 | 0.003675 | 8.3e-05 | 100.022067 | 99.403203 | 114.05254 | 21.259815 | 0.003507 | 0.003215 | 144.483556 | 0.260145 | 8.400939 | 0.002774 | 0.004383 | 0.004327 | 4.5e-05 | 0.000979 | 0.309505 | 1.376116 | 2.5474 | 100.14 | 20.87 | 38.013 | 106.258602 | 88.560481 | 99.198011 | 0.009376 | 0.94816 | 0.022525 | 23.75696 | 0.055514 | 0.15476 | 0.019914 | 1.3398 | 1.3398 | 0.004701
2019-03-29 15:02 | 1553886119.0 | 609 | 0.205586 | 0.003652 | 8.3e-05 | 99.979262 | 99.38375 | 113.936117 | 21.260006 | 0.003474 | 0.003195 | 144.424713 | 0.259111 | 8.402161 | 0.002865 | 0.004139 | 0.003969 | 4.9e-05 | 0.000982 | 0.29391 | 1.362724 | 2.5474 | 100.14 | 20.87 | 38.013 | 105.450663 | 90.743034 | 98.693276 | 0.009376 | 0.949447 | 0.022529 | 23.728733 | 0.053436 | 0.154145 | 0.019685 | 1.324604 | 1.324604 | 0.004736
2019-03-29 15:02 | 1553886120.0 | 610 | 0.205649 | 0.00363 | 8.2e-05 | 99.978365 | 99.51378 | 114.094791 | 21.260052 | 0.003519 | 0.003202 | 144.402307 | 0.259338 | 8.399736 | 0.002747 | 0.004304 | 0.004261 | 4.5e-05 | 0.000984 | 0.294463 | 1.338197 | 2.5473 | 100.14 | 20.87 | 38.007 | 106.550204 | 87.893672 | 98.877486 | 0.009375 | 0.948977 | 0.022539 | 23.751131 | 0.041661 | 0.15428 | 0.019336 | 1.301771 | 1.301771 | 0.004824
2019-03-29 15:02 | 1553886121.0 | 611 | 0.205672 | 0.003608 | 8.2e-05 | 99.98914 | 99.56156 | 114.342658 | 21.259915 | 0.003543 | 0.00325 | 144.364892 | 0.259078 | 8.401699 | 0.002766 | 0.00411 | 0.004009 | 4.4e-05 | 0.000984 | 0.312049 | 1.345049 | 2.5474 | 100.14 | 20.87 | 38.005 | 107.139012 | 88.366062 | 100.046275 | 0.009374 | 0.946005 | 0.022528 | 23.814237 | 0.038331 | 0.154126 | 0.019225 | 1.293638 | 1.293638 | 0.004849
2019-03-29 15:02 | 1553886122.0 | 612 | 0.205713 | 0.003587 | 8.2e-05 | 99.963099 | 99.316517 | 114.537712 | 21.259896 | 0.003489 | 0.003187 | 144.312336 | 0.25833 | 8.401699 | 0.002776 | 0.004213 | 0.0041 | 4.5e-05 | 0.000984 | 0.307735 | 1.324122 | 2.5475 | 100.14 | 20.87 | 38.003 | 105.824259 | 88.591856 | 98.519893 | 0.009374 | 0.94989 | 0.022594 | 23.785748 | 0.058043 | 0.153681 | 0.019006 | 1.282576 | 1.282576 | 0.004877
2019-03-29 15:02 | 1553886123.0 | 613 | 0.205676 | 0.003561 | 8.2e-05 | 99.986445 | 99.375559 | 114.803183 | 21.259818 | 0.003451 | 0.003171 | 144.265741 | 0.259169 | 8.404566 | 0.002754 | 0.003958 | 0.003922 | 4.5e-05 | 0.000981 | 0.313099 | 1.307712 | 2.5474 | 100.14 | 20.87 | 38.001 | 104.906909 | 88.079509 | 98.122325 | 0.009373 | 0.950907 | 0.022632 | 23.800557 | 0.054816 | 0.15418 | 0.019263 | 1.302208 | 1.302208 | 0.004819
2019-03-29 15:02 | 1553886124.0 | 614 | 0.205758 | 0.003544 | 8.1e-05 | 99.98016 | 99.526408 | 114.792855 | 21.259941 | 0.00344 | 0.003152 | 144.220065 | 0.258551 | 8.403864 | 0.002802 | 0.004088 | 0.003978 | 4.3e-05 | 0.000982 | 0.297172 | 1.307924 | 2.5473 | 100.14 | 20.87 | 37.999 | 104.639665 | 89.230182 | 97.671638 | 0.009373 | 0.952063 | 0.022645 | 23.785037 | 0.040687 | 0.153812 | 0.018787 | 1.270718 | 1.270718 | 0.004926
2019-03-29 15:02 | 1553886125.0 | 615 | 0.205761 | 0.00352 | 8.1e-05 | 99.904131 | 99.468049 | 115.016311 | 21.259789 | 0.003431 | 0.003136 | 144.179488 | 0.258896 | 8.403103 | 0.002771 | 0.004035 | 0.003888 | 4.3e-05 | 0.000977 | 0.298057 | 1.336484 | 2.5474 | 100.14 | 20.87 | 37.994 | 104.408299 | 88.48077 | 97.288398 | 0.009371 | 0.953047 | 0.022679 | 23.79587 | 0.039128 | 0.154017 | 0.018803 | 1.273635 | 1.273635 | 0.004922
2019-03-29 15:02 | 1553886126.0 | 616 | 0.205808 | 0.003499 | 8.2e-05 | 99.986746 | 99.514805 | 115.220755 | 21.259815 | 0.003469 | 0.003196 | 144.132816 | 0.259358 | 8.401381 | 0.002863 | 0.003613 | 0.003582 | 4.3e-05 | 0.000975 | 0.298555 | 1.333927 | 2.5474 | 100.14 | 20.87 | 37.995 | 105.331663 | 90.701412 | 98.732967 | 0.009372 | 0.949345 | 0.022655 | 23.863403 | 0.042319 | 0.154292 | 0.018545 | 1.254799 | 1.254799 | 0.005005
2019-03-29 15:02 | 1553886127.0 | 617 | 0.205865 | 0.003475 | 8.2e-05 | 99.918498 | 99.425387 | 115.155737 | 21.259695 | 0.003453 | 0.003146 | 144.071845 | 0.259215 | 8.403045 | 0.002845 | 0.004442 | 0.004347 | 4.4e-05 | 0.000973 | 0.289596 | 1.361979 | 2.5475 | 100.14 | 20.86 | 37.994 | 104.949454 | 90.25035 | 97.519458 | 0.009366 | 0.952453 | 0.022685 | 23.817713 | 0.044252 | 0.154207 | 0.018228 | 1.235042 | 1.235042 | 0.005082
2019-03-29 15:02 | 1553886128.0 | 618 | 0.205883 | 0.003456 | 8.2e-05 | 99.925383 | 99.333239 | 115.308542 | 21.259322 | 0.003476 | 0.003131 | 144.060862 | 0.258818 | 8.403539 | 0.00284 | 0.004224 | 0.004085 | 4.7e-05 | 0.000967 | 0.321892 | 1.361385 | 2.5474 | 100.14 | 20.86 | 37.99 | 105.50916 | 90.138224 | 97.166458 | 0.009365 | 0.953361 | 0.022711 | 23.822159 | 0.053162 | 0.153971 | 0.018149 | 1.230992 | 1.230992 | 0.005091
2019-03-29 15:02 | 1553886129.0 | 619 | 0.205969 | 0.003426 | 8.3e-05 | 99.862822 | 99.484771 | 115.631755 | 21.259289 | 0.003454 | 0.003155 | 144.027895 | 0.259377 | 8.401946 | 0.002826 | 0.004165 | 0.004054 | 4.5e-05 | 0.00096 | 0.294629 | 1.328021 | 2.5473 | 100.14 | 20.86 | 37.99 | 104.973299 | 89.806782 | 97.743956 | 0.009365 | 0.951877 | 0.022725 | 23.874117 | 0.033926 | 0.154304 | 0.017665 | 1.198832 | 1.198832 | 0.005239
2019-03-29 15:02 | 1553886130.0 | 620 | 0.206009 | 0.0034 | 8.3e-05 | 99.925682 | 99.424022 | 115.995341 | 21.259108 | 0.00353 | 0.003122 | 143.990902 | 0.259312 | 8.400503 | 0.002785 | 0.004388 | 0.004351 | 4.3e-05 | 0.000957 | 0.329635 | 1.35027 | 2.5474 | 100.14 | 20.86 | 37.989 | 106.81206 | 88.821493 | 96.937307 | 0.009364 | 0.953952 | 0.022786 | 23.885605 | 0.045018 | 0.154265 | 0.017455 | 1.187663 | 1.187663 | 0.005287
2019-03-29 15:02 | 1553886131.0 | 621 | 0.206075 | 0.00337 | 8.3e-05 | 99.864319 | 99.20116 | 115.992994 | 21.259513 | 0.003478 | 0.003156 | 143.940032 | 0.259299 | 8.402089 | 0.002784 | 0.004577 | 0.00445 | 4.3e-05 | 0.000956 | 0.3178 | 1.329377 | 2.5474 | 100.14 | 20.86 | 37.985 | 105.552511 | 88.789143 | 97.750455 | 0.009363 | 0.95186 | 0.02276 | 23.911589 | 0.059595 | 0.154257 | 0.0171 | 1.162232 | 1.162232 | 0.005402
2019-03-29 15:02 | 1553886132.0 | 622 | 0.206119 | 0.003339 | 8.2e-05 | 99.884375 | 99.390916 | 115.668607 | 21.259422 | 0.003472 | 0.003151 | 143.914847 | 0.260041 | 8.401719 | 0.002745 | 0.004556 | 0.004433 | 4.5e-05 | 0.000953 | 0.302537 | 1.328414 | 2.5474 | 100.14 | 20.86 | 37.984 | 105.407657 | 87.846365 | 97.640694 | 0.009363 | 0.952142 | 0.022732 | 23.874596 | 0.044298 | 0.154698 | 0.01687 | 1.145156 | 1.145156 | 0.005498
2019-03-29 15:02 | 1553886133.0 | 623 | 0.206109 | 0.003311 | 8.3e-05 | 99.895449 | 99.433919 | 115.563452 | 21.259344 | 0.003422 | 0.003136 | 143.883163 | 0.259403 | 8.402473 | 0.002829 | 0.004489 | 0.004374 | 4.3e-05 | 0.000951 | 0.316141 | 1.337525 | 2.5475 | 100.14 | 20.86 | 37.981 | 104.200422 | 89.878125 | 97.27468 | 0.009362 | 0.953083 | 0.022733 | 23.851961 | 0.041421 | 0.154319 | 0.016969 | 1.151848 | 1.151848 | 0.005453
2019-03-29 15:02 | 1553886134.0 | 624 | 0.206154 | 0.003277 | 8.3e-05 | 99.797567 | 99.461564 | 115.560401 | 21.258955 | 0.003439 | 0.003125 | 143.838696 | 0.258675 | 8.403617 | 0.002737 | 0.003817 | 0.003658 | 4.4e-05 | 0.000947 | 0.288711 | 1.331202 | 2.5474 | 100.14 | 20.86 | 37.98 | 104.612766 | 87.654563 | 97.006225 | 0.009362 | 0.953774 | 0.022741 | 23.843001 | 0.030166 | 0.153886 | 0.01674 | 1.136702 | 1.136702 | 0.00551
2019-03-29 15:02 | 1553886135.0 | 625 | 0.206145 | 0.003248 | 8.4e-05 | 99.839774 | 99.473508 | 115.78691 | 21.259065 | 0.003417 | 0.003127 | 143.800036 | 0.258265 | 8.404189 | 0.002796 | 0.00439 | 0.004302 | 4.7e-05 | 0.000948 | 0.313486 | 1.307524 | 2.5473 | 100.14 | 20.86 | 37.979 | 104.076567 | 89.077634 | 97.052458 | 0.009362 | 0.953655 | 0.022762 | 23.867847 | 0.032874 | 0.153642 | 0.016829 | 1.143769 | 1.143769 | 0.005467
2019-03-29 15:02 | 1553886136.0 | 626 | 0.206149 | 0.003226 | 8.4e-05 | 99.850549 | 99.373169 | 115.832916 | 21.259043 | 0.00347 | 0.003146 | 143.789839 | 0.259208 | 8.402895 | 0.002779 | 0.00423 | 0.004149 | 4.8e-05 | 0.000947 | 0.31238 | 1.317732 | 2.5474 | 100.14 | 20.86 | 37.98 | 105.371885 | 88.669993 | 97.532107 | 0.009362 | 0.952421 | 0.022751 | 23.888049 | 0.042866 | 0.154203 | 0.016828 | 1.14316 | 1.14316 | 0.00549
2019-03-29 15:02 | 1553886137.0 | 627 | 0.20619 | 0.003202 | 8.4e-05 | 99.828699 | 99.240409 | 115.537634 | 21.258657 | 0.00338 | 0.003122 | 143.741097 | 0.259657 | 8.402408 | 0.002749 | 0.003615 | 0.003505 | 4.6e-05 | 0.000947 | 0.303256 | 1.356615 | 2.5474 | 100.14 | 20.86 | 37.98 | 103.177161 | 87.938531 | 96.945561 | 0.009362 | 0.95393 | 0.02274 | 23.838699 | 0.052866 | 0.15447 | 0.016616 | 1.12816 | 1.12816 | 0.005573
2019-03-29 15:02 | 1553886138.0 | 628 | 0.206187 | 0.003177 | 8.5e-05 | 99.776915 | 99.402862 | 115.563923 | 21.25866 | 0.003416 | 0.003086 | 143.674318 | 0.259286 | 8.400991 | 0.002685 | 0.004567 | 0.004412 | 4.6e-05 | 0.000953 | 0.307182 | 1.368307 | 2.5474 | 100.14 | 20.86 | 37.981 | 104.056543 | 86.40198 | 96.067432 | 0.009362 | 0.956199 | 0.02277 | 23.813109 | 0.033595 | 0.154249 | 0.016662 | 1.132742 | 1.132742 | 0.005542
2019-03-29 15:02 | 1553886139.0 | 629 | 0.206242 | 0.003155 | 8.5e-05 | 99.828998 | 99.379313 | 115.545379 | 21.258806 | 0.003434 | 0.003075 | 143.623027 | 0.259969 | 8.400939 | 0.002737 | 0.004035 | 0.003961 | 4.8e-05 | 0.000955 | 0.317413 | 1.327737 | 2.5475 | 100.14 | 20.86 | 37.981 | 104.479074 | 87.669341 | 95.810015 | 0.009362 | 0.956866 | 0.022776 | 23.802897 | 0.040382 | 0.154656 | 0.016359 | 1.11234 | 1.11234 | 0.005659
2019-03-29 15:02 | 1553886140.0 | 630 | 0.206282 | 0.003126 | 8.6e-05 | 99.820617 | 99.347914 | 115.522376 | 21.258611 | 0.003364 | 0.003072 | 143.578271 | 0.259527 | 8.401231 | 0.002703 | 0.003904 | 0.003839 | 4.7e-05 | 0.000951 | 0.320455 | 1.359458 | 2.5474 | 100.14 | 20.86 | 37.982 | 102.788909 | 86.829746 | 95.731381 | 0.009363 | 0.95707 | 0.022776 | 23.797991 | 0.042458 | 0.154393 | 0.016151 | 1.098106 | 1.098106 | 0.005722
2019-03-29 15:02 | 1553886141.0 | 631 | 0.206355 | 0.0031 | 8.7e-05 | 99.840372 | 99.34177 | 115.689735 | 21.258631 | 0.003406 | 0.00307 | 143.543406 | 0.258376 | 8.405073 | 0.00275 | 0.004275 | 0.004133 | 4.6e-05 | 0.000952 | 0.310224 | 1.326482 | 2.5475 | 100.14 | 20.86 | 37.985 | 103.816888 | 87.979906 | 95.673473 | 0.009363 | 0.95722 | 0.022795 | 23.813354 | 0.044781 | 0.153708 | 0.015746 | 1.071308 | 1.071308 | 0.00584
2019-03-29 15:02 | 1553886142.0 | 632 | 0.206375 | 0.003068 | 8.8e-05 | 99.797268 | 99.303205 | 116.159182 | 21.258442 | 0.003419 | 0.00308 | 143.489201 | 0.25941 | 8.402044 | 0.002698 | 0.005231 | 0.005172 | 5.1e-05 | 0.000953 | 0.301984 | 1.345753 | 2.5474 | 100.14 | 20.86 | 37.987 | 104.122481 | 86.712397 | 95.930109 | 0.009364 | 0.956555 | 0.022833 | 23.86992 | 0.044391 | 0.154323 | 0.015661 | 1.067295 | 1.067295 | 0.005885
2019-03-29 15:02 | 1553886143.0 | 633 | 0.206378 | 0.003047 | 8.8e-05 | 99.790383 | 99.419584 | 116.218333 | 21.2584 | 0.00339 | 0.003133 | 143.442184 | 0.259416 | 8.402856 | 0.002789 | 0.004019 | 0.003946 | 4.7e-05 | 0.000954 | 0.291753 | 1.341866 | 2.5475 | 100.14 | 20.86 | 37.989 | 103.415733 | 88.920723 | 97.200096 | 0.009364 | 0.953275 | 0.0228 | 23.91704 | 0.033298 | 0.154327 | 0.015672 | 1.066419 | 1.066419 | 0.00589
2019-03-29 15:02 | 1553886144.0 | 634 | 0.206442 | 0.003016 | 8.8e-05 | 99.785296 | 99.25918 | 116.021165 | 21.258631 | 0.00338 | 0.003132 | 143.437699 | 0.259501 | 8.40142 | 0.002697 | 0.004631 | 0.00451 | 4.7e-05 | 0.000955 | 0.303809 | 1.379762 | 2.5475 | 100.14 | 20.86 | 37.991 | 103.182464 | 86.701753 | 97.173513 | 0.009365 | 0.953343 | 0.022781 | 23.895885 | 0.047285 | 0.154377 | 0.015324 | 1.04181 | 1.04181 | 0.006031
2019-03-29 15:02 | 1553886145.0 | 635 | 0.206431 | 0.002994 | 8.9e-05 | 99.818821 | 99.279658 | 115.851225 | 21.25876 | 0.003384 | 0.003052 | 143.394343 | 0.259247 | 8.402187 | 0.00273 | 0.004649 | 0.004522 | 4.7e-05 | 0.000955 | 0.310943 | 1.332023 | 2.5474 | 100.14 | 20.86 | 37.993 | 103.277777 | 87.48566 | 95.2445 | 0.009365 | 0.958335 | 0.022824 | 23.816106 | 0.048444 | 0.154226 | 0.015421 | 1.050388 | 1.050388 | 0.005976
2019-03-29 15:02 | 1553886146.0 | 636 | 0.206482 | 0.002975 | 8.9e-05 | 99.720641 | 99.230853 | 116.13172 | 21.258926 | 0.003304 | 0.003083 | 143.330018 | 0.259156 | 8.401017 | 0.002664 | 0.003938 | 0.003848 | 4.6e-05 | 0.00095 | 0.305965 | 1.387078 | 2.5474 | 100.14 | 20.86 | 37.996 | 101.342637 | 85.913607 | 95.987065 | 0.009366 | 0.956407 | 0.022828 | 23.86894 | 0.04404 | 0.154172 | 0.015135 | 1.031027 | 1.031027 | 0.006086
2019-03-29 15:02 | 1553886147.0 | 637 | 0.206511 | 0.002947 | 9e-05 | 99.714952 | 99.268736 | 116.610555 | 21.258361 | 0.003319 | 0.003096 | 143.308589 | 0.258317 | 8.401634 | 0.002722 | 0.00378 | 0.003667 | 4.9e-05 | 0.000944 | 0.311883 | 1.372735 | 2.5475 | 100.14 | 20.86 | 37.997 | 101.704843 | 87.310309 | 96.31 | 0.009366 | 0.955571 | 0.022865 | 23.928557 | 0.040116 | 0.153673 | 0.014996 | 1.023156 | 1.023156 | 0.006113
2019-03-29 15:02 | 1553886148.0 | 638 | 0.206525 | 0.002927 | 8.9e-05 | 99.705375 | 99.279658 | 116.680503 | 21.258212 | 0.003348 | 0.00302 | 143.290054 | 0.257699 | 8.402375 | 0.002769 | 0.003936 | 0.003809 | 4.8e-05 | 0.00094 | 0.306463 | 1.311063 | 2.5472 | 100.14 | 20.86 | 37.997 | 102.407408 | 88.41833 | 94.470667 | 0.009366 | 0.960352 | 0.022929 | 23.876077 | 0.038273 | 0.153305 | 0.014938 | 1.022084 | 1.022084 | 0.006105
2019-03-29 15:02 | 1553886149.0 | 639 | 0.20654 | 0.002906 | 9e-05 | 99.734109 | 99.231877 | 116.624639 | 21.258076 | 0.003384 | 0.003071 | 143.244149 | 0.258102 | 8.403604 | 0.002702 | 0.003761 | 0.003667 | 4.7e-05 | 0.000938 | 0.311164 | 1.321776 | 2.5472 | 100.14 | 20.86 | 38 | 103.281953 | 86.822248 | 95.69731 | 0.009367 | 0.957159 | 0.022886 | 23.910152 | 0.045156 | 0.153545 | 0.014869 | 1.01536 | 1.01536 | 0.006155
2019-03-29 15:02 | 1553886150.0 | 640 | 0.206598 | 0.002886 | 9.1e-05 | 99.691904 | 99.403885 | 116.543425 | 21.257946 | 0.003342 | 0.003052 | 143.187184 | 0.259384 | 8.402369 | 0.002751 | 0.004187 | 0.004095 | 5e-05 | 0.000944 | 0.311496 | 1.308873 | 2.5475 | 100.14 | 20.86 | 38 | 102.255596 | 88.000182 | 95.24057 | 0.009367 | 0.958345 | 0.022892 | 23.887022 | 0.025879 | 0.154308 | 0.014544 | 0.993319 | 0.993319 | 0.006323
2019-03-29 15:02 | 1553886151.0 | 641 | 0.206649 | 0.002859 | 9.2e-05 | 99.693102 | 99.349279 | 116.607269 | 21.257988 | 0.003321 | 0.003086 | 143.165257 | 0.258837 | 8.401881 | 0.002679 | 0.004306 | 0.004115 | 4.9e-05 | 0.000947 | 0.321561 | 1.30103 | 2.5474 | 100.14 | 20.86 | 38.003 | 101.75845 | 86.270202 | 96.075467 | 0.009368 | 0.956178 | 0.022872 | 23.920624 | 0.030901 | 0.153982 | 0.014269 | 0.973503 | 0.973503 | 0.006438
2019-03-29 15:02 | 1553886152.0 | 642 | 0.206614 | 0.002836 | 9.4e-05 | 99.683822 | 99.379654 | 116.615484 | 21.257995 | 0.003292 | 0.003032 | 143.146435 | 0.259579 | 8.402811 | 0.002735 | 0.004034 | 0.003986 | 5.2e-05 | 0.000948 | 0.317966 | 1.301884 | 2.5474 | 100.14 | 20.86 | 38.003 | 101.059115 | 87.619213 | 94.761651 | 0.009368 | 0.959593 | 0.022914 | 23.878869 | 0.027334 | 0.154424 | 0.01451 | 0.991757 | 0.991757 | 0.006337
2019-03-29 15:03 | 1553886153.0 | 643 | 0.206753 | 0.002814 | 9.5e-05 | 99.698789 | 99.249283 | 116.790821 | 21.257745 | 0.003335 | 0.003006 | 143.108848 | 0.258512 | 8.403831 | 0.002783 | 0.003821 | 0.003709 | 4.9e-05 | 0.000955 | 0.271125 | 1.321533 | 2.5473 | 100.14 | 20.86 | 38.003 | 102.095144 | 88.771775 | 94.14697 | 0.009368 | 0.961199 | 0.02295 | 23.876843 | 0.040419 | 0.153789 | 0.013699 | 0.937504 | 0.937504 | 0.006676
2019-03-29 15:03 | 1553886154.0 | 644 | 0.206768 | 0.002788 | 9.7e-05 | 99.701782 | 98.993656 | 116.832602 | 21.257862 | 0.003321 | 0.003038 | 143.04115 | 0.258473 | 8.400607 | 0.002677 | 0.003612 | 0.003528 | 5.2e-05 | 0.000958 | 0.307182 | 1.299165 | 2.5473 | 100.14 | 20.86 | 38.002 | 101.753729 | 86.213781 | 94.912561 | 0.009368 | 0.959199 | 0.022931 | 23.905989 | 0.063755 | 0.153766 | 0.013638 | 0.932404 | 0.932404 | 0.006712
2019-03-29 15:03 | 1553886155.0 | 645 | 0.206746 | 0.002768 | 9.9e-05 | 99.688012 | 99.355763 | 116.803261 | 21.257479 | 0.003372 | 0.002997 | 143.008757 | 0.258291 | 8.401218 | 0.002688 | 0.004741 | 0.004668 | 5e-05 | 0.000966 | 0.285835 | 1.312369 | 2.5473 | 100.14 | 20.86 | 38.002 | 102.99122 | 86.470367 | 93.913471 | 0.009368 | 0.96181 | 0.022959 | 23.870523 | 0.029861 | 0.153657 | 0.013791 | 0.943961 | 0.943961 | 0.006625
2019-03-29 15:03 | 1553886156.0 | 646 | 0.206846 | 0.002733 | 0.000101 | 99.723634 | 99.11072 | 116.506101 | 21.257184 | 0.003321 | 0.003026 | 142.993634 | 0.258759 | 8.402466 | 0.002704 | 0.004568 | 0.004415 | 5.1e-05 | 0.000959 | 0.308067 | 1.318022 | 2.5474 | 100.14 | 20.86 | 38.002 | 101.757665 | 86.872876 | 94.618275 | 0.009368 | 0.959967 | 0.022908 | 23.863016 | 0.055144 | 0.153936 | 0.013235 | 0.903588 | 0.903588 | 0.006934
2019-03-29 15:03 | 1553886156.9 | 647 | 0.206875 | 0.002708 | 0.000103 | 99.670652 | 99.152697 | 116.355643 | 21.258141 | 0.003353 | 0.003023 | 142.954916 | 0.258649 | 8.402772 | 0.002657 | 0.004313 | 0.004307 | 4.8e-05 | 0.000963 | 0.305025 | 1.323604 | 2.5475 | 100.14 | 20.86 | 38 | 102.532269 | 85.727849 | 94.548762 | 0.009367 | 0.960148 | 0.022895 | 23.845349 | 0.046603 | 0.15387 | 0.013087 | 0.892807 | 0.892807 | 0.007014
2019-03-29 15:03 | 1553886157.9 | 648 | 0.206889 | 0.002678 | 0.000105 | 99.71585 | 98.979665 | 116.611726 | 21.258228 | 0.003359 | 0.002997 | 142.905772 | 0.258681 | 8.401134 | 0.002609 | 0.003898 | 0.003811 | 5.2e-05 | 0.000965 | 0.323717 | 1.371605 | 2.5474 | 100.14 | 20.86 | 38 | 102.665283 | 84.57604 | 93.931325 | 0.009367 | 0.961763 | 0.02294 | 23.851524 | 0.066281 | 0.15389 | 0.013034 | 0.890817 | 0.890817 | 0.007031
2019-03-29 15:03 | 1553886158.9 | 649 | 0.206813 | 0.002653 | 0.000107 | 99.664365 | 99.130854 | 116.914755 | 21.257382 | 0.003274 | 0.003018 | 142.887908 | 0.257862 | 8.401725 | 0.002728 | 0.004182 | 0.004031 | 5.1e-05 | 0.000965 | 0.293578 | 1.381808 | 2.5474 | 100.14 | 20.86 | 37.999 | 100.611933 | 87.44461 | 94.432949 | 0.009367 | 0.960451 | 0.022954 | 23.898807 | 0.048009 | 0.153402 | 0.013523 | 0.924913 | 0.924913 | 0.00675
2019-03-29 15:03 | 1553886160.0 | 650 | 0.206903 | 0.00263 | 0.000108 | 99.707469 | 99.202866 | 117.211915 | 21.257631 | 0.003262 | 0.003032 | 142.862722 | 0.258551 | 8.40088 | 0.002693 | 0.003937 | 0.003844 | 5.1e-05 | 0.000967 | 0.297891 | 1.3688 | 2.5474 | 100.14 | 20.86 | 37.998 | 100.327245 | 86.611031 | 94.757195 | 0.009367 | 0.959604 | 0.022973 | 23.939711 | 0.045382 | 0.153812 | 0.013011 | 0.890298 | 0.890298 | 0.007032
2019-03-29 15:03 | 1553886160.9 | 651 | 0.2069 | 0.002611 | 0.00011 | 99.671549 | 99.174198 | 117.350636 | 21.257839 | 0.003287 | 0.002979 | 142.813635 | 0.258369 | 8.402167 | 0.002656 | 0.004452 | 0.004343 | 5.5e-05 | 0.000973 | 0.323496 | 1.399765 | 2.5475 | 100.14 | 20.86 | 37.996 | 100.934849 | 85.704943 | 93.500698 | 0.009366 | 0.962893 | 0.023026 | 23.912933 | 0.044744 | 0.153704 | 0.013044 | 0.894549 | 0.894549 | 0.006993
2019-03-29 15:03 | 1553886162.0 | 652 | 0.206942 | 0.002589 | 0.000113 | 99.740096 | 99.082733 | 116.917337 | 21.258215 | 0.003222 | 0.003037 | 142.769225 | 0.258968 | 8.399886 | 0.002707 | 0.004258 | 0.004172 | 5.2e-05 | 0.000974 | 0.296232 | 1.375087 | 2.5475 | 100.14 | 20.86 | 37.996 | 99.36035 | 86.947993 | 94.890224 | 0.009366 | 0.959258 | 0.02294 | 23.913931 | 0.059146 | 0.15406 | 0.01282 | 0.875675 | 0.875675 | 0.00716
2019-03-29 15:03 | 1553886162.9 | 653 | 0.207033 | 0.00257 | 0.000114 | 99.679631 | 99.20116 | 116.615717 | 21.256849 | 0.003278 | 0.002986 | 142.75644 | 0.25807 | 8.40166 | 0.002773 | 0.004224 | 0.004094 | 5.1e-05 | 0.000971 | 0.28943 | 1.369738 | 2.5475 | 100.14 | 20.86 | 37.995 | 100.712526 | 88.524134 | 93.662516 | 0.009366 | 0.962468 | 0.022948 | 23.843197 | 0.043038 | 0.153526 | 0.012294 | 0.839746 | 0.839746 | 0.007441
2019-03-29 15:03 | 1553886163.9 | 654 | 0.207026 | 0.002547 | 0.000116 | 99.704476 | 99.106623 | 116.684491 | 21.257093 | 0.003281 | 0.002957 | 142.737752 | 0.258005 | 8.402486 | 0.002759 | 0.004666 | 0.004575 | 5.3e-05 | 0.000973 | 0.299993 | 1.358668 | 2.5474 | 100.14 | 20.86 | 37.996 | 100.783402 | 88.182294 | 92.949242 | 0.009366 | 0.964343 | 0.022977 | 23.827027 | 0.053795 | 0.153487 | 0.01236 | 0.845227 | 0.845227 | 0.007391
2019-03-29 15:03 | 1553886164.9 | 655 | 0.207019 | 0.002527 | 0.000118 | 99.635929 | 99.134951 | 116.844104 | 21.256846 | 0.003267 | 0.002966 | 142.710209 | 0.257998 | 8.404273 | 0.002762 | 0.004223 | 0.00414 | 5.2e-05 | 0.00097 | 0.292638 | 1.319773 | 2.5473 | 100.14 | 20.86 | 37.997 | 100.444026 | 88.264862 | 93.17661 | 0.009366 | 0.963745 | 0.022986 | 23.850721 | 0.045087 | 0.153483 | 0.012428 | 0.85012 | 0.85012 | 0.007348
2019-03-29 15:03 | 1553886165.9 | 656 | 0.20711 | 0.002501 | 0.00012 | 99.682925 | 99.2114 | 117.022963 | 21.25706 | 0.003184 | 0.002949 | 142.672871 | 0.259533 | 8.400471 | 0.00276 | 0.004955 | 0.004819 | 5.3e-05 | 0.000971 | 0.313818 | 1.353116 | 2.5474 | 100.14 | 20.86 | 37.997 | 98.44173 | 88.212592 | 92.768391 | 0.009366 | 0.96482 | 0.023016 | 23.855666 | 0.04241 | 0.154397 | 0.01191 | 0.815421 | 0.815421 | 0.007706
2019-03-29 15:03 | 1553886166.9 | 657 | 0.207067 | 0.002481 | 0.000121 | 99.70657 | 99.316857 | 117.061223 | 21.257184 | 0.003271 | 0.002965 | 142.661486 | 0.258824 | 8.402557 | 0.002792 | 0.004685 | 0.004601 | 5e-05 | 0.000974 | 0.296232 | 1.324621 | 2.5474 | 100.14 | 20.86 | 37.998 | 100.544252 | 88.971307 | 93.145593 | 0.009367 | 0.963826 | 0.023008 | 23.871859 | 0.035029 | 0.153975 | 0.012191 | 0.834466 | 0.834466 | 0.00751
2019-03-29 15:03 | 1553886168.0 | 658 | 0.207126 | 0.002458 | 0.000123 | 99.721239 | 99.215494 | 117.125068 | 21.256856 | 0.003185 | 0.002928 | 142.647015 | 0.258499 | 8.405554 | 0.002777 | 0.003908 | 0.003823 | 5e-05 | 0.000975 | 0.313321 | 1.31557 | 2.5474 | 100.14 | 20.86 | 37.999 | 98.453372 | 88.610809 | 92.257625 | 0.009367 | 0.966169 | 0.023043 | 23.849408 | 0.045478 | 0.153781 | 0.011864 | 0.812971 | 0.812971 | 0.007699
2019-03-29 15:03 | 1553886169.0 | 659 | 0.207197 | 0.002435 | 0.000125 | 99.728123 | 99.101845 | 116.905836 | 21.256168 | 0.003234 | 0.002946 | 142.618456 | 0.258955 | 8.400308 | 0.002691 | 0.004433 | 0.004308 | 5.3e-05 | 0.000972 | 0.319957 | 1.332651 | 2.5474 | 100.14 | 20.86 | 38.002 | 99.635416 | 86.550179 | 92.701949 | 0.009368 | 0.964995 | 0.023007 | 23.841559 | 0.056348 | 0.154052 | 0.011461 | 0.783839 | 0.783839 | 0.007999
2019-03-29 15:03 | 1553886169.9 | 660 | 0.207198 | 0.00241 | 0.000126 | 99.652692 | 99.1957 | 116.761716 | 21.256681 | 0.003233 | 0.003004 | 142.60962 | 0.259293 | 8.400594 | 0.002784 | 0.004635 | 0.004437 | 4.9e-05 | 0.000968 | 0.262 | 1.304648 | 2.5474 | 100.14 | 20.86 | 38.003 | 99.630356 | 88.779408 | 94.091179 | 0.009368 | 0.961345 | 0.022949 | 23.872054 | 0.041113 | 0.154253 | 0.011485 | 0.783458 | 0.783458 | 0.008013
2019-03-29 15:03 | 1553886171.0 | 661 | 0.20724 | 0.002386 | 0.000129 | 99.726627 | 99.302182 | 116.766177 | 21.256389 | 0.003201 | 0.002909 | 142.593078 | 0.258779 | 8.402635 | 0.002758 | 0.004655 | 0.004548 | 5.2e-05 | 0.000969 | 0.31957 | 1.315912 | 2.5474 | 100.14 | 20.86 | 38.005 | 98.851192 | 88.152723 | 91.798753 | 0.009368 | 0.967383 | 0.023022 | 23.797884 | 0.03815 | 0.153948 | 0.011257 | 0.77005 | 0.77005 | 0.008137
2019-03-29 15:03 | 1553886171.9 | 662 | 0.207293 | 0.002366 | 0.000131 | 99.744587 | 99.387504 | 117.011464 | 21.256334 | 0.003223 | 0.002953 | 142.571285 | 0.258005 | 8.403487 | 0.002801 | 0.004244 | 0.004176 | 5.5e-05 | 0.000976 | 0.30414 | 1.355855 | 2.5475 | 100.14 | 20.86 | 38.01 | 99.382931 | 89.209338 | 92.870147 | 0.00937 | 0.964552 | 0.023012 | 23.85781 | 0.032079 | 0.153487 | 0.010964 | 0.749386 | 0.749386 | 0.008336
2019-03-29 15:03 | 1553886172.9 | 663 | 0.207237 | 0.002339 | 0.000133 | 99.708069 | 99.092289 | 117.141736 | 21.25608 | 0.003172 | 0.002977 | 142.535653 | 0.259442 | 8.402596 | 0.002674 | 0.004285 | 0.00421 | 5.3e-05 | 0.000974 | 0.304528 | 1.363796 | 2.5474 | 100.14 | 20.86 | 38.012 | 98.146947 | 86.138671 | 93.43484 | 0.00937 | 0.963066 | 0.023007 | 23.889494 | 0.055411 | 0.154342 | 0.01133 | 0.774341 | 0.774341 | 0.008112
2019-03-29 15:03 | 1553886173.9 | 664 | 0.207231 | 0.002315 | 0.000136 | 99.749674 | 99.341429 | 117.237739 | 21.255912 | 0.003194 | 0.00292 | 142.514895 | 0.259176 | 8.401439 | 0.002703 | 0.003732 | 0.003646 | 5.3e-05 | 0.00097 | 0.31133 | 1.37592 | 2.5473 | 100.14 | 20.87 | 38.017 | 98.676714 | 86.84493 | 92.07039 | 0.009377 | 0.966664 | 0.02306 | 23.854762 | 0.036682 | 0.154184 | 0.011395 | 0.780435 | 0.780435 | 0.008041
2019-03-29 15:03 | 1553886175.0 | 665 | 0.207292 | 0.002296 | 0.000139 | 99.687713 | 99.186485 | 117.126949 | 21.256165 | 0.003143 | 0.002992 | 142.495422 | 0.259046 | 8.401894 | 0.002664 | 0.003876 | 0.003763 | 5.1e-05 | 0.000969 | 0.311164 | 1.361439 | 2.5473 | 100.14 | 20.87 | 38.019 | 97.433648 | 85.90467 | 93.800282 | 0.009378 | 0.962107 | 0.022994 | 23.89989 | 0.045087 | 0.154106 | 0.01105 | 0.754242 | 0.754242 | 0.008316
2019-03-29 15:03 | 1553886176.0 | 666 | 0.207297 | 0.002266 | 0.000142 | 99.723333 | 99.162594 | 117.032356 | 21.255698 | 0.003254 | 0.002891 | 142.471233 | 0.258245 | 8.401699 | 0.00269 | 0.003824 | 0.003696 | 5.2e-05 | 0.000968 | 0.305965 | 1.347544 | 2.5474 | 100.14 | 20.86 | 38.021 | 100.129217 | 86.53721 | 91.37058 | 0.009372 | 0.96852 | 0.023061 | 23.811013 | 0.050437 | 0.15363 | 0.011047 | 0.756116 | 0.756116 | 0.00827
2019-03-29 15:03 | 1553886176.9 | 667 | 0.207317 | 0.002245 | 0.000146 | 99.757159 | 99.157135 | 117.162157 | 21.255986 | 0.003191 | 0.002903 | 142.430943 | 0.260171 | 8.400471 | 0.002674 | 0.004444 | 0.004431 | 5.1e-05 | 0.000969 | 0.310777 | 1.339493 | 2.5475 | 100.14 | 20.86 | 38.027 | 98.606218 | 86.149646 | 91.663163 | 0.009374 | 0.967743 | 0.023065 | 23.833773 | 0.053963 | 0.154776 | 0.010952 | 0.749426 | 0.749426 | 0.008406
2019-03-29 15:03 | 1553886178.0 | 668 | 0.207432 | 0.002224 | 0.000149 | 99.831393 | 99.396719 | 117.215909 | 21.255889 | 0.003152 | 0.002923 | 142.409955 | 0.258629 | 8.402642 | 0.002675 | 0.004417 | 0.004274 | 5e-05 | 0.000963 | 0.294463 | 1.295277 | 2.5474 | 100.14 | 20.87 | 38.029 | 97.661405 | 86.157251 | 92.141711 | 0.00938 | 0.966475 | 0.023055 | 23.85487 | 0.03903 | 0.153859 | 0.010281 | 0.702558 | 0.702558 | 0.008913
2019-03-29 15:03 | 1553886178.9 | 669 | 0.207411 | 0.002201 | 0.000153 | 99.715551 | 99.247575 | 117.51213 | 21.255879 | 0.003195 | 0.002886 | 142.384559 | 0.258141 | 8.404384 | 0.002766 | 0.004473 | 0.004385 | 5.1e-05 | 0.000958 | 0.326925 | 1.306315 | 2.5474 | 100.14 | 20.87 | 38.031 | 98.698674 | 88.358287 | 91.236302 | 0.00938 | 0.968877 | 0.023113 | 23.855375 | 0.042077 | 0.153568 | 0.010433 | 0.714645 | 0.714645 | 0.008746
2019-03-29 15:03 | 1553886180.0 | 670 | 0.207488 | 0.00218 | 0.000157 | 99.752968 | 99.410712 | 117.671273 | 21.255626 | 0.003168 | 0.002856 | 142.330641 | 0.258974 | 8.401244 | 0.002682 | 0.004352 | 0.004211 | 5e-05 | 0.000955 | 0.292859 | 1.326203 | 2.5475 | 100.14 | 20.87 | 38.035 | 98.050101 | 86.340327 | 90.528466 | 0.009381 | 0.970762 | 0.023151 | 23.848326 | 0.030742 | 0.154064 | 0.009991 | 0.684892 | 0.684892 | 0.009155
2019-03-29 15:03 | 1553886181.0 | 671 | 0.207503 | 0.002157 | 0.00016 | 99.732314 | 99.323683 | 117.381388 | 21.255409 | 0.003137 | 0.002928 | 142.313525 | 0.258714 | 8.401192 | 0.002727 | 0.004109 | 0.004048 | 4.8e-05 | 0.000953 | 0.307182 | 1.320548 | 2.5476 | 100.14 | 20.87 | 38.035 | 97.29741 | 87.41285 | 92.24995 | 0.009381 | 0.966189 | 0.023068 | 23.875239 | 0.036724 | 0.153909 | 0.009923 | 0.677559 | 0.677559 | 0.009245
2019-03-29 15:03 | 1553886181.9 | 672 | 0.207518 | 0.002136 | 0.000164 | 99.735905 | 99.331532 | 117.931345 | 21.255393 | 0.003194 | 0.002834 | 142.298613 | 0.258948 | 8.40114 | 0.002694 | 0.004238 | 0.004155 | 5e-05 | 0.000946 | 0.293191 | 1.302343 | 2.5473 | 100.14 | 20.87 | 38.038 | 98.684907 | 86.630512 | 89.98748 | 0.009382 | 0.972209 | 0.023194 | 23.856901 | 0.036339 | 0.154048 | 0.009852 | 0.676125 | 0.676125 | 0.009273
2019-03-29 15:03 | 1553886183.0 | 673 | 0.207567 | 0.002111 | 0.000166 | 99.776016 | 99.405591 | 117.930876 | 21.255312 | 0.003186 | 0.002898 | 142.260394 | 0.259189 | 8.401316 | 0.00273 | 0.004148 | 0.00408 | 5.2e-05 | 0.000942 | 0.301431 | 1.300724 | 2.5473 | 100.14 | 20.87 | 38.038 | 98.487146 | 87.496268 | 91.543703 | 0.009382 | 0.96806 | 0.023144 | 23.907919 | 0.033269 | 0.154191 | 0.009589 | 0.656233 | 0.656233 | 0.009563
2019-03-29 15:03 | 1553886184.0 | 674 | 0.207573 | 0.002091 | 0.00017 | 99.756559 | 99.182047 | 117.942847 | 21.255084 | 0.00316 | 0.002948 | 142.233809 | 0.25846 | 8.402284 | 0.002724 | 0.003695 | 0.003558 | 5.1e-05 | 0.000939 | 0.329801 | 1.32599 | 2.5474 | 100.14 | 20.87 | 38.038 | 97.865959 | 87.333838 | 92.735127 | 0.009382 | 0.964908 | 0.023108 | 23.948155 | 0.051662 | 0.153758 | 0.009572 | 0.653859 | 0.653859 | 0.009571
2019-03-29 15:03 | 1553886184.9 | 675 | 0.207678 | 0.002063 | 0.000173 | 99.75207 | 99.351669 | 118.009508 | 21.254825 | 0.003125 | 0.002822 | 142.208029 | 0.259137 | 8.401615 | 0.002741 | 0.003204 | 0.003191 | 5.4e-05 | 0.000941 | 0.294075 | 1.356618 | 2.5474 | 100.14 | 20.87 | 38.036 | 97.013065 | 87.744898 | 89.692381 | 0.009382 | 0.972999 | 0.023211 | 23.855107 | 0.035975 | 0.15416 | 0.008973 | 0.61485 | 0.61485 | 0.010205
2019-03-29 15:03 | 1553886185.9 | 676 | 0.207728 | 0.002041 | 0.000177 | 99.80116 | 99.315492 | 118.385534 | 21.25462 | 0.003128 | 0.002885 | 142.190299 | 0.258356 | 8.402434 | 0.00277 | 0.003843 | 0.003779 | 5.1e-05 | 0.000947 | 0.339866 | 1.382468 | 2.5474 | 100.14 | 20.87 | 38.036 | 97.089662 | 88.452394 | 91.218451 | 0.009382 | 0.968924 | 0.023199 | 23.943276 | 0.043634 | 0.153696 | 0.00869 | 0.594712 | 0.594712 | 0.010518
2019-03-29 15:03 | 1553886186.9 | 677 | 0.207747 | 0.002009 | 0.000181 | 99.762846 | 99.449959 | 118.133675 | 21.255033 | 0.0032 | 0.002901 | 142.168487 | 0.258356 | 8.400854 | 0.002758 | 0.004041 | 0.003906 | 4.9e-05 | 0.00095 | 0.328529 | 1.369681 | 2.5475 | 100.14 | 20.87 | 38.036 | 98.827875 | 88.161516 | 91.59958 | 0.009382 | 0.967912 | 0.023162 | 23.930299 | 0.028097 | 0.153696 | 0.008612 | 0.58813 | 0.58813 | 0.010636
2019-03-29 15:03 | 1553886187.9 | 678 | 0.20775 | 0.00198 | 0.000184 | 99.784397 | 99.410369 | 117.878765 | 21.254494 | 0.003111 | 0.002893 | 142.150413 | 0.259189 | 8.403571 | 0.002844 | 0.004462 | 0.004389 | 5e-05 | 0.000948 | 0.283126 | 1.330899 | 2.5473 | 100.14 | 20.87 | 38.035 | 96.670567 | 90.220963 | 91.402903 | 0.009381 | 0.968434 | 0.023144 | 23.898021 | 0.03359 | 0.154191 | 0.008627 | 0.588482 | 0.588482 | 0.010664
2019-03-29 15:03 | 1553886188.9 | 679 | 0.207824 | 0.001951 | 0.000188 | 99.801459 | 99.345185 | 118.070299 | 21.255172 | 0.003117 | 0.002885 | 142.119036 | 0.258304 | 8.401355 | 0.002853 | 0.004616 | 0.004494 | 5e-05 | 0.000949 | 0.301984 | 1.384425 | 2.5474 | 100.14 | 20.87 | 38.033 | 96.809106 | 90.450698 | 91.212724 | 0.009381 | 0.968939 | 0.023168 | 23.911189 | 0.040987 | 0.153665 | 0.008213 | 0.560138 | 0.560138 | 0.011165
2019-03-29 15:03 | 1553886189.9 | 680 | 0.207938 | 0.001919 | 0.000191 | 99.870606 | 99.511733 | 118.199396 | 21.254212 | 0.003133 | 0.002847 | 142.117215 | 0.258981 | 8.403168 | 0.002789 | 0.003986 | 0.003946 | 4.8e-05 | 0.000948 | 0.319736 | 1.338268 | 2.5475 | 100.14 | 20.87 | 38.034 | 97.20374 | 88.913522 | 90.306681 | 0.009381 | 0.971355 | 0.02321 | 23.894493 | 0.032199 | 0.154068 | 0.007562 | 0.515594 | 0.515594 | 0.012162
2019-03-29 15:03 | 1553886190.9 | 681 | 0.207936 | 0.001889 | 0.000195 | 99.839474 | 99.257474 | 118.190947 | 21.254741 | 0.003132 | 0.002818 | 142.078746 | 0.259442 | 8.402434 | 0.002843 | 0.00389 | 0.003773 | 4.9e-05 | 0.00095 | 0.283126 | 1.312698 | 2.5474 | 100.14 | 20.87 | 38.035 | 97.183969 | 90.216627 | 89.609455 | 0.009381 | 0.973222 | 0.023231 | 23.870711 | 0.052294 | 0.154342 | 0.007608 | 0.519075 | 0.519075 | 0.012102
2019-03-29 15:03 | 1553886191.9 | 682 | 0.207985 | 0.001863 | 0.000199 | 99.79188 | 99.385456 | 117.885572 | 21.254153 | 0.003152 | 0.002812 | 142.051069 | 0.258981 | 8.400588 | 0.002884 | 0.004196 | 0.004149 | 5.1e-05 | 0.000948 | 0.322998 | 1.340865 | 2.5474 | 100.14 | 20.87 | 38.037 | 97.668408 | 91.186915 | 89.45741 | 0.009382 | 0.97363 | 0.023206 | 23.834856 | 0.036503 | 0.154068 | 0.007337 | 0.499465 | 0.499465 | 0.012555
2019-03-29 15:03 | 1553886192.9 | 683 | 0.207957 | 0.001834 | 0.000203 | 99.926581 | 99.464293 | 118.159729 | 21.25366 | 0.003102 | 0.002826 | 142.052411 | 0.259657 | 8.401205 | 0.00282 | 0.004198 | 0.004078 | 5e-05 | 0.000943 | 0.31686 | 1.292139 | 2.5474 | 100.14 | 20.87 | 38.038 | 96.44255 | 89.659218 | 89.808534 | 0.009382 | 0.972688 | 0.023222 | 23.874106 | 0.041476 | 0.15447 | 0.007539 | 0.513593 | 0.513593 | 0.012241
2019-03-29 15:03 | 1553886193.9 | 684 | 0.207985 | 0.001807 | 0.000206 | 99.88138 | 99.472827 | 118.328026 | 21.253547 | 0.003083 | 0.002807 | 142.047964 | 0.258994 | 8.402375 | 0.002848 | 0.004208 | 0.004152 | 4.9e-05 | 0.000939 | 0.293191 | 1.309272 | 2.5473 | 100.14 | 20.87 | 38.039 | 96.002099 | 90.328676 | 89.33714 | 0.009382 | 0.973953 | 0.023254 | 23.875583 | 0.036662 | 0.154075 | 0.007401 | 0.504493 | 0.504493 | 0.01243
2019-03-29 15:03 | 1553886194.9 | 685 | 0.207976 | 0.001783 | 0.00021 | 99.932866 | 99.475556 | 118.09518 | 21.25354 | 0.003083 | 0.002798 | 142.045951 | 0.259397 | 8.403896 | 0.002801 | 0.004815 | 0.004665 | 4.7e-05 | 0.000937 | 0.2912 | 1.307499 | 2.5474 | 100.14 | 20.87 | 38.043 | 95.991954 | 89.185673 | 89.126198 | 0.009383 | 0.97452 | 0.023238 | 23.845139 | 0.041026 | 0.154315 | 0.007483 | 0.509596 | 0.509596 | 0.012325
2019-03-29 15:03 | 1553886195.9 | 686 | 0.208003 | 0.001755 | 0.000213 | 99.963996 | 99.596713 | 117.886511 | 21.253972 | 0.00305 | 0.002846 | 142.014555 | 0.258883 | 8.401108 | 0.002775 | 0.004361 | 0.004276 | 4.5e-05 | 0.000938 | 0.291587 | 1.298482 | 2.5473 | 100.14 | 20.87 | 38.046 | 95.208464 | 88.56732 | 90.269834 | 0.009384 | 0.971453 | 0.02318 | 23.861637 | 0.032924 | 0.15401 | 0.007347 | 0.498771 | 0.498771 | 0.012567
2019-03-29 15:03 | 1553886196.9 | 687 | 0.208032 | 0.00173 | 0.000215 | 99.878088 | 99.434602 | 118.298921 | 21.252878 | 0.003064 | 0.002837 | 142.005298 | 0.259065 | 8.402687 | 0.002804 | 0.004729 | 0.004721 | 4.7e-05 | 0.000935 | 0.30685 | 1.366813 | 2.5474 | 100.14 | 20.87 | 38.048 | 95.532468 | 89.270029 | 90.052233 | 0.009385 | 0.972035 | 0.023228 | 23.896182 | 0.039805 | 0.154118 | 0.007202 | 0.489542 | 0.489542 | 0.012813
2019-03-29 15:03 | 1553886197.9 | 688 | 0.208066 | 0.001712 | 0.000217 | 99.957711 | 99.364979 | 118.666029 | 21.252469 | 0.003054 | 0.002869 | 141.992877 | 0.258928 | 8.402336 | 0.002805 | 0.003907 | 0.003838 | 4.5e-05 | 0.000935 | 0.282794 | 1.360315 | 2.5475 | 100.14 | 20.87 | 38.051 | 95.288564 | 89.29949 | 90.82725 | 0.009385 | 0.969966 | 0.023239 | 23.958752 | 0.053197 | 0.154037 | 0.007016 | 0.476727 | 0.476727 | 0.013151
2019-03-29 15:03 | 1553886198.9 | 689 | 0.208067 | 0.001688 | 0.000219 | 99.928376 | 99.384773 | 118.420273 | 21.253349 | 0.003014 | 0.002784 | 141.995139 | 0.259254 | 8.403194 | 0.002789 | 0.004206 | 0.004007 | 4.5e-05 | 0.000937 | 0.323496 | 1.375109 | 2.5475 | 100.14 | 20.87 | 38.053 | 94.328909 | 88.89631 | 88.780021 | 0.009386 | 0.975452 | 0.023281 | 23.866526 | 0.048791 | 0.15423 | 0.007039 | 0.479074 | 0.479074 | 0.013103
2019-03-29 15:03 | 1553886199.9 | 690 | 0.208134 | 0.001665 | 0.000221 | 100.002909 | 99.379654 | 118.154098 | 21.252972 | 0.003029 | 0.00283 | 141.989523 | 0.258506 | 8.403175 | 0.002894 | 0.004507 | 0.004477 | 5e-05 | 0.000935 | 0.306463 | 1.371554 | 2.5474 | 100.14 | 20.87 | 38.059 | 94.681483 | 91.431061 | 89.881321 | 0.009387 | 0.972493 | 0.023219 | 23.875931 | 0.05592 | 0.153785 | 0.006662 | 0.451392 | 0.451392 | 0.013866
2019-03-29 15:03 | 1553886200.9 | 691 | 0.208183 | 0.001646 | 0.000224 | 99.999017 | 99.538354 | 118.261835 | 21.253686 | 0.003091 | 0.002846 | 141.978253 | 0.258623 | 8.401959 | 0.00283 | 0.005108 | 0.005033 | 4.7e-05 | 0.000936 | 0.304693 | 1.350262 | 2.5474 | 100.14 | 20.87 | 38.062 | 96.184735 | 89.895262 | 90.282804 | 0.009388 | 0.971419 | 0.023217 | 23.900019 | 0.0413 | 0.153855 | 0.00639 | 0.432281 | 0.432281 | 0.014486
2019-03-29 15:03 | 1553886201.9 | 692 | 0.208209 | 0.001625 | 0.000226 | 99.973575 | 99.701489 | 118.664151 | 21.253011 | 0.003063 | 0.002811 | 141.99167 | 0.258623 | 8.401797 | 0.002892 | 0.003504 | 0.003416 | 5e-05 | 0.000934 | 0.299661 | 1.335538 | 2.5474 | 100.14 | 20.87 | 38.063 | 95.522461 | 91.378809 | 89.440647 | 0.009388 | 0.973675 | 0.023283 | 23.912883 | 0.024376 | 0.153855 | 0.006256 | 0.423979 | 0.423979 | 0.014769
2019-03-29 15:03 | 1553886202.9 | 693 | 0.208223 | 0.001604 | 0.000228 | 100.037034 | 99.518217 | 118.564393 | 21.252479 | 0.003062 | 0.002819 | 141.97141 | 0.25805 | 8.402349 | 0.002795 | 0.003862 | 0.003737 | 4.4e-05 | 0.000934 | 0.299661 | 1.370584 | 2.5474 | 100.14 | 20.87 | 38.066 | 95.481156 | 89.050283 | 89.621223 | 0.009389 | 0.97319 | 0.023268 | 23.908781 | 0.046509 | 0.153514 | 0.006194 | 0.419269 | 0.419269 | 0.014902
2019-03-29 15:03 | 1553886203.9 | 694 | 0.208288 | 0.00158 | 0.000229 | 100.060381 | 99.590912 | 118.643026 | 21.253407 | 0.00305 | 0.002793 | 141.944327 | 0.259377 | 8.399541 | 0.002778 | 0.003604 | 0.003449 | 4.7e-05 | 0.000936 | 0.287273 | 1.370588 | 2.5474 | 100.14 | 20.87 | 38.068 | 95.18523 | 88.64405 | 88.994121 | 0.00939 | 0.974875 | 0.023296 | 23.896027 | 0.042065 | 0.154304 | 0.005832 | 0.394398 | 0.394398 | 0.015923
2019-03-29 15:03 | 1553886204.9 | 695 | 0.208288 | 0.001557 | 0.000231 | 100.066966 | 99.664289 | 119.058721 | 21.252872 | 0.003084 | 0.002777 | 141.915097 | 0.258245 | 8.402928 | 0.002752 | 0.004245 | 0.004255 | 4.5e-05 | 0.000942 | 0.341635 | 1.342736 | 2.5473 | 100.14 | 20.87 | 38.073 | 96.006269 | 88.022691 | 88.627882 | 0.009391 | 0.975862 | 0.023348 | 23.925746 | 0.036066 | 0.15363 | 0.005859 | 0.397054 | 0.397054 | 0.015748
2019-03-29 15:03 | 1553886205.9 | 696 | 0.208325 | 0.001531 | 0.000233 | 100.08792 | 99.865308 | 119.031964 | 21.252437 | 0.003098 | 0.002761 | 141.899169 | 0.258232 | 8.403324 | 0.002741 | 0.004429 | 0.004387 | 4.5e-05 | 0.000948 | 0.301818 | 1.315961 | 2.5473 | 100.14 | 20.87 | 38.075 | 96.349614 | 87.748113 | 88.227597 | 0.009391 | 0.976943 | 0.023359 | 23.909819 | 0.019916 | 0.153623 | 0.005665 | 0.383609 | 0.383609 | 0.016299
2019-03-29 15:03 | 1553886206.9 | 697 | 0.208303 | 0.001505 | 0.000235 | 100.140603 | 99.758826 | 118.81954 | 21.252804 | 0.002985 | 0.002792 | 141.871281 | 0.25926 | 8.404143 | 0.00273 | 0.003521 | 0.003419 | 4.8e-05 | 0.000947 | 0.318851 | 1.307449 | 2.5475 | 100.14 | 20.87 | 38.077 | 93.621679 | 87.473615 | 88.972346 | 0.009392 | 0.974934 | 0.023314 | 23.913077 | 0.034165 | 0.154234 | 0.005829 | 0.394149 | 0.394149 | 0.015926
2019-03-29 15:03 | 1553886207.9 | 698 | 0.208345 | 0.001482 | 0.000237 | 100.189693 | 99.801828 | 118.486466 | 21.251522 | 0.003018 | 0.002705 | 141.848089 | 0.259468 | 8.400035 | 0.002662 | 0.00452 | 0.004391 | 4.8e-05 | 0.000951 | 0.310445 | 1.321698 | 2.5474 | 100.14 | 20.87 | 38.081 | 94.418557 | 85.838334 | 86.878203 | 0.009393 | 0.980605 | 0.023349 | 23.81039 | 0.034694 | 0.154358 | 0.005598 | 0.37843 | 0.37843 | 0.016601
2019-03-29 15:03 | 1553886208.9 | 699 | 0.208352 | 0.001455 | 0.00024 | 100.240579 | 99.726745 | 118.412763 | 21.252125 | 0.003016 | 0.002791 | 141.821715 | 0.259065 | 8.402356 | 0.002711 | 0.004018 | 0.003917 | 4.6e-05 | 0.000951 | 0.321395 | 1.329064 | 2.5475 | 100.14 | 20.87 | 38.081 | 94.36366 | 87.035684 | 88.963981 | 0.009393 | 0.974957 | 0.023274 | 23.871834 | 0.045968 | 0.154118 | 0.00559 | 0.376563 | 0.376563 | 0.016657
2019-03-29 15:03 | 1553886209.9 | 700 | 0.208358 | 0.001433 | 0.000243 | 100.233694 | 99.820257 | 118.544912 | 21.251931 | 0.003068 | 0.002785 | 141.792906 | 0.258675 | 8.4014 | 0.002648 | 0.004741 | 0.004734 | 4.7e-05 | 0.000956 | 0.314537 | 1.3167 | 2.5475 | 100.14 | 20.87 | 38.087 | 95.619155 | 85.510369 | 88.815238 | 0.009394 | 0.975357 | 0.023292 | 23.880244 | 0.03697 | 0.153886 | 0.005574 | 0.375535 | 0.375535 | 0.016678
2019-03-29 15:03 | 1553886210.9 | 701 | 0.208376 | 0.00141 | 0.000246 | 100.272607 | 99.952677 | 118.628942 | 21.251655 | 0.002982 | 0.002711 | 141.771861 | 0.259625 | 8.401972 | 0.002614 | 0.003822 | 0.003771 | 4.4e-05 | 0.000956 | 0.320289 | 1.335343 | 2.5473 | 100.14 | 20.87 | 38.09 | 93.547007 | 84.685819 | 87.023676 | 0.009395 | 0.980209 | 0.023358 | 23.829514 | 0.028584 | 0.154451 | 0.00549 | 0.370525 | 0.370525 | 0.016965
2019-03-29 15:04 | 1553886211.9 | 702 | 0.2084 | 0.001384 | 0.000249 | 100.241177 | 99.81036 | 118.50806 | 21.251619 | 0.00298 | 0.002784 | 141.730191 | 0.259729 | 8.398963 | 0.002598 | 0.003944 | 0.003802 | 4.8e-05 | 0.000957 | 0.323717 | 1.35799 | 2.5472 | 100.14 | 20.87 | 38.096 | 93.51731 | 84.307487 | 88.772802 | 0.009397 | 0.975472 | 0.02329 | 23.875132 | 0.038525 | 0.154513 | 0.005376 | 0.361311 | 0.361311 | 0.017405
2019-03-29 15:04 | 1553886212.9 | 703 | 0.208389 | 0.00137 | 0.000253 | 100.280389 | 99.783398 | 118.717198 | 21.251798 | 0.002952 | 0.002754 | 141.709874 | 0.258109 | 8.404468 | 0.002724 | 0.004258 | 0.004157 | 4.6e-05 | 0.000962 | 0.315643 | 1.34738 | 2.5473 | 100.14 | 20.87 | 38.099 | 92.827398 | 87.329682 | 88.050532 | 0.009397 | 0.977422 | 0.023333 | 23.872334 | 0.04444 | 0.153549 | 0.005455 | 0.367248 | 0.367248 | 0.017017
2019-03-29 15:04 | 1553886213.9 | 704 | 0.208415 | 0.001351 | 0.000256 | 100.303438 | 99.816503 | 118.684336 | 21.251013 | 0.002961 | 0.002761 | 141.699639 | 0.258948 | 8.402239 | 0.002673 | 0.004071 | 0.003978 | 4.5e-05 | 0.000957 | 0.314205 | 1.359961 | 2.5474 | 100.14 | 20.87 | 38.104 | 93.042658 | 86.114261 | 88.235601 | 0.009398 | 0.976922 | 0.023324 | 23.875144 | 0.043528 | 0.154048 | 0.005318 | 0.357361 | 0.357361 | 0.017545
2019-03-29 15:04 | 1553886214.9 | 705 | 0.208479 | 0.001335 | 0.000259 | 100.327086 | 99.896705 | 118.721657 | 21.250575 | 0.003004 | 0.002767 | 141.676676 | 0.259241 | 8.404761 | 0.002684 | 0.004132 | 0.004047 | 4.7e-05 | 0.000959 | 0.279365 | 1.358276 | 2.5474 | 100.14 | 20.87 | 38.111 | 94.085956 | 86.372953 | 88.364927 | 0.0094 | 0.976572 | 0.023324 | 23.88317 | 0.038453 | 0.154222 | 0.004948 | 0.331269 | 0.331269 | 0.018948
2019-03-29 15:04 | 1553886215.9 | 706 | 0.208443 | 0.001323 | 0.000261 | 100.338759 | 100.105574 | 118.576597 | 21.251791 | 0.002955 | 0.002774 | 141.666211 | 0.258987 | 8.404943 | 0.002728 | 0.004458 | 0.004272 | 4.5e-05 | 0.000963 | 0.317081 | 1.331875 | 2.5475 | 100.14 | 20.87 | 38.114 | 92.899478 | 87.433642 | 88.531736 | 0.009401 | 0.976122 | 0.023304 | 23.87408 | 0.020811 | 0.154071 | 0.005179 | 0.347044 | 0.347044 | 0.018069
2019-03-29 15:04 | 1553886216.9 | 707 | 0.208465 | 0.001304 | 0.000264 | 100.422273 | 100.162911 | 118.8585 | 21.251389 | 0.002994 | 0.002775 | 141.672057 | 0.259208 | 8.401095 | 0.002645 | 0.003253 | 0.003237 | 4.5e-05 | 0.000968 | 0.287826 | 1.336312 | 2.5474 | 100.14 | 20.87 | 38.121 | 93.855926 | 85.436476 | 88.575883 | 0.009403 | 0.976003 | 0.02333 | 23.903901 | 0.023131 | 0.154203 | 0.005069 | 0.339528 | 0.339528 | 0.018485
2019-03-29 15:04 | 1553886217.9 | 708 | 0.208469 | 0.00129 | 0.000266 | 100.455199 | 100.155061 | 119.033604 | 21.251629 | 0.002994 | 0.002705 | 141.66853 | 0.258831 | 8.401907 | 0.002757 | 0.004586 | 0.004443 | 4.5e-05 | 0.000968 | 0.317247 | 1.346149 | 2.5475 | 100.14 | 20.87 | 38.124 | 93.845065 | 88.125229 | 86.87205 | 0.009403 | 0.980622 | 0.023403 | 23.865098 | 0.026764 | 0.153979 | 0.005058 | 0.339696 | 0.339696 | 0.018449
2019-03-29 15:04 | 1553886218.9 | 709 | 0.20847 | 0.001274 | 0.000268 | 100.444424 | 99.987488 | 119.344144 | 21.250425 | 0.002966 | 0.00275 | 141.637709 | 0.259631 | 8.402765 | 0.002648 | 0.003614 | 0.003641 | 4.4e-05 | 0.000968 | 0.326925 | 1.359176 | 2.5474 | 100.14 | 20.87 | 38.129 | 93.15782 | 85.50169 | 87.962543 | 0.009405 | 0.97766 | 0.023398 | 23.93237 | 0.040783 | 0.154455 | 0.005072 | 0.340456 | 0.340456 | 0.018464
2019-03-29 15:04 | 1553886219.9 | 710 | 0.208512 | 0.00126 | 0.000272 | 100.457594 | 100.05165 | 119.610321 | 21.251548 | 0.002969 | 0.002789 | 141.637844 | 0.258623 | 8.402349 | 0.002669 | 0.003697 | 0.003566 | 4.7e-05 | 0.000966 | 0.295016 | 1.340992 | 2.5475 | 100.14 | 20.87 | 38.138 | 93.234867 | 86.02745 | 88.90708 | 0.009407 | 0.97511 | 0.023393 | 23.990358 | 0.036218 | 0.153855 | 0.00483 | 0.323215 | 0.323215 | 0.019374
2019-03-29 15:04 | 1553886220.9 | 711 | 0.2085 | 0.001249 | 0.000276 | 100.464778 | 100.110352 | 120.07343 | 21.250286 | 0.002949 | 0.002722 | 141.644725 | 0.259436 | 8.402148 | 0.00271 | 0.004041 | 0.003887 | 4.5e-05 | 0.00097 | 0.303975 | 1.280989 | 2.5472 | 100.14 | 20.86 | 38.143 | 92.760351 | 87.011998 | 87.29091 | 0.009402 | 0.979482 | 0.023491 | 23.983048 | 0.031611 | 0.154338 | 0.004914 | 0.330282 | 0.330282 | 0.019019
2019-03-29 15:04 | 1553886221.9 | 712 | 0.208558 | 0.00124 | 0.00028 | 100.450709 | 100.257106 | 120.065216 | 21.251288 | 0.002982 | 0.002718 | 141.636828 | 0.259215 | 8.401823 | 0.002661 | 0.003648 | 0.003511 | 4.9e-05 | 0.000967 | 0.305965 | 1.313467 | 2.5474 | 100.14 | 20.87 | 38.152 | 93.543514 | 85.83113 | 87.199713 | 0.00941 | 0.97973 | 0.023493 | 23.979193 | 0.017256 | 0.154207 | 0.004567 | 0.305626 | 0.305626 | 0.020536
2019-03-29 15:04 | 1553886222.9 | 713 | 0.208505 | 0.001226 | 0.000284 | 100.523447 | 100.167348 | 119.870865 | 21.250234 | 0.003008 | 0.002755 | 141.611335 | 0.258759 | 8.40298 | 0.002693 | 0.003772 | 0.003782 | 4.8e-05 | 0.000966 | 0.293744 | 1.321721 | 2.5474 | 100.14 | 20.87 | 38.158 | 94.173183 | 86.593498 | 88.091136 | 0.009412 | 0.977312 | 0.023445 | 23.989395 | 0.031742 | 0.153936 | 0.0049 | 0.328132 | 0.328132 | 0.019094
2019-03-29 15:04 | 1553886223.9 | 714 | 0.20856 | 0.001212 | 0.000289 | 100.529734 | 100.201135 | 119.503052 | 21.250493 | 0.002927 | 0.002731 | 141.582719 | 0.258772 | 8.404065 | 0.002724 | 0.003815 | 0.00364 | 4.7e-05 | 0.000964 | 0.295347 | 1.339021 | 2.5475 | 100.14 | 20.86 | 38.163 | 92.237211 | 87.347185 | 87.495677 | 0.009407 | 0.978926 | 0.023428 | 23.932812 | 0.029285 | 0.153944 | 0.004579 | 0.305057 | 0.305057 | 0.020539
2019-03-29 15:04 | 1553886224.9 | 715 | 0.208509 | 0.001202 | 0.000294 | 100.599777 | 100.17622 | 119.265747 | 21.250425 | 0.002967 | 0.00282 | 141.590194 | 0.258206 | 8.401452 | 0.002622 | 0.003672 | 0.003652 | 4.5e-05 | 0.000965 | 0.292638 | 1.34671 | 2.5474 | 100.14 | 20.87 | 38.172 | 93.196158 | 84.89074 | 89.640419 | 0.009415 | 0.973139 | 0.023336 | 23.980026 | 0.037739 | 0.153607 | 0.004893 | 0.32558 | 0.32558 | 0.019202
2019-03-29 15:04 | 1553886225.9 | 716 | 0.208499 | 0.001188 | 0.000298 | 100.556374 | 100.286799 | 119.452353 | 21.250442 | 0.002973 | 0.002721 | 141.589983 | 0.258258 | 8.401186 | 0.002705 | 0.004201 | 0.004101 | 4.5e-05 | 0.000961 | 0.310777 | 1.313198 | 2.5474 | 100.14 | 20.87 | 38.177 | 93.338441 | 86.874747 | 87.276141 | 0.009416 | 0.979522 | 0.023431 | 23.920451 | 0.024011 | 0.153638 | 0.004965 | 0.331701 | 0.331701 | 0.018852
2019-03-29 15:04 | 1553886226.9 | 717 | 0.208553 | 0.001178 | 0.000302 | 100.596483 | 100.359833 | 119.318325 | 21.250198 | 0.002929 | 0.002736 | 141.556192 | 0.258935 | 8.403116 | 0.002708 | 0.004109 | 0.004044 | 4.3e-05 | 0.000961 | 0.27848 | 1.363843 | 2.5475 | 100.14 | 20.86 | 38.182 | 92.283926 | 86.948866 | 87.628965 | 0.009412 | 0.978564 | 0.023406 | 23.918726 | 0.021067 | 0.15404 | 0.00465 | 0.308975 | 0.308975 | 0.020291
2019-03-29 15:04 | 1553886227.9 | 718 | 0.208587 | 0.001162 | 0.000306 | 100.606662 | 100.400107 | 119.463384 | 21.250682 | 0.002918 | 0.002639 | 141.531447 | 0.258571 | 8.401576 | 0.0027 | 0.003473 | 0.003435 | 4.6e-05 | 0.000966 | 0.287439 | 1.378088 | 2.5473 | 100.14 | 20.86 | 38.193 | 92.019988 | 86.768864 | 85.290503 | 0.009415 | 0.984948 | 0.023497 | 23.855571 | 0.018383 | 0.153824 | 0.004457 | 0.296363 | 0.296363 | 0.021125
2019-03-29 15:04 | 1553886228.9 | 719 | 0.208568 | 0.00115 | 0.000309 | 100.674609 | 100.144823 | 119.435687 | 21.249906 | 0.002916 | 0.002673 | 141.555789 | 0.25952 | 8.403188 | 0.002657 | 0.004203 | 0.004083 | 4.5e-05 | 0.000965 | 0.291421 | 1.359864 | 2.5474 | 100.14 | 20.86 | 38.198 | 91.964522 | 85.719128 | 86.114629 | 0.009416 | 0.982689 | 0.023467 | 23.880211 | 0.047194 | 0.154389 | 0.004583 | 0.304651 | 0.304651 | 0.020626
2019-03-29 15:04 | 1553886229.9 | 720 | 0.208604 | 0.001139 | 0.000311 | 100.667127 | 100.303862 | 118.952156 | 21.250325 | 0.002955 | 0.002649 | 141.528648 | 0.258987 | 8.402434 | 0.002632 | 0.003592 | 0.003409 | 4.6e-05 | 0.000963 | 0.323883 | 1.396719 | 2.5474 | 100.14 | 20.86 | 38.206 | 92.902631 | 85.132608 | 85.524204 | 0.009418 | 0.984307 | 0.023439 | 23.812232 | 0.032335 | 0.154071 | 0.004377 | 0.289712 | 0.289712 | 0.021645
2019-03-29 15:04 | 1553886230.9 | 721 | 0.208568 | 0.001129 | 0.000312 | 100.7234 | 100.530137 | 118.632933 | 21.24954 | 0.002905 | 0.00268 | 141.496371 | 0.258935 | 8.403019 | 0.002574 | 0.004934 | 0.00495 | 4.5e-05 | 0.000958 | 0.296785 | 1.428762 | 2.5475 | 100.14 | 20.86 | 38.21 | 91.70533 | 83.735074 | 86.286054 | 0.009419 | 0.98222 | 0.023382 | 23.805501 | 0.017179 | 0.15404 | 0.004604 | 0.304862 | 0.304862 | 0.020565
2019-03-29 15:04 | 1553886231.9 | 722 | 0.208593 | 0.001122 | 0.000313 | 100.649465 | 100.33458 | 118.49116 | 21.249196 | 0.00293 | 0.00274 | 141.473064 | 0.257901 | 8.40194 | 0.002637 | 0.003867 | 0.003806 | 4.4e-05 | 0.000959 | 0.308786 | 1.375099 | 2.5475 | 100.14 | 20.86 | 38.212 | 92.294521 | 85.23999 | 87.728597 | 0.009419 | 0.978294 | 0.023322 | 23.838966 | 0.028027 | 0.153425 | 0.004462 | 0.294108 | 0.294108 | 0.021232
2019-03-29 15:04 | 1553886232.9 | 723 | 0.208555 | 0.001115 | 0.000313 | 100.673711 | 100.518193 | 118.719781 | 21.249153 | 0.00295 | 0.002757 | 141.473524 | 0.259098 | 8.399931 | 0.002676 | 0.003677 | 0.003542 | 4.5e-05 | 0.000954 | 0.282241 | 1.328738 | 2.5474 | 100.14 | 20.86 | 38.217 | 92.77323 | 86.175728 | 88.128359 | 0.009421 | 0.977212 | 0.023331 | 23.875165 | 0.013828 | 0.154137 | 0.004703 | 0.311037 | 0.311037 | 0.020169
2019-03-29 15:04 | 1553886233.9 | 724 | 0.208565 | 0.001105 | 0.000313 | 100.762912 | 100.415463 | 119.268565 | 21.24891 | 0.002878 | 0.002686 | 141.469441 | 0.258245 | 8.402005 | 0.002658 | 0.004603 | 0.004457 | 3.8e-05 | 0.000954 | 0.313321 | 1.323685 | 2.5475 | 100.14 | 20.86 | 38.219 | 91.055801 | 85.751599 | 86.418253 | 0.009421 | 0.981859 | 0.02344 | 23.873579 | 0.030896 | 0.15363 | 0.004655 | 0.309139 | 0.309139 | 0.020226
2019-03-29 15:04 | 1553886234.9 | 725 | 0.208581 | 0.001096 | 0.000312 | 100.798832 | 100.496009 | 119.481224 | 21.248735 | 0.0029 | 0.002701 | 141.437489 | 0.25874 | 8.402928 | 0.002688 | 0.004346 | 0.004275 | 4.7e-05 | 0.00095 | 0.283126 | 1.30464 | 2.5474 | 100.14 | 20.86 | 38.223 | 91.579475 | 86.46091 | 86.778041 | 0.009422 | 0.980878 | 0.02345 | 23.906805 | 0.026912 | 0.153924 | 0.004568 | 0.30324 | 0.30324 | 0.020659
2019-03-29 15:04 | 1553886235.9 | 726 | 0.208587 | 0.001092 | 0.00031 | 100.779674 | 100.431847 | 119.583797 | 21.248858 | 0.002936 | 0.002673 | 141.413779 | 0.258701 | 8.401446 | 0.002696 | 0.00419 | 0.004045 | 4.4e-05 | 0.000948 | 0.320455 | 1.323808 | 2.5476 | 100.14 | 20.86 | 38.226 | 92.433518 | 86.654722 | 86.114573 | 0.009423 | 0.982689 | 0.023481 | 23.895011 | 0.030924 | 0.153901 | 0.004539 | 0.301646 | 0.301646 | 0.020765
2019-03-29 15:04 | 1553886236.9 | 727 | 0.208613 | 0.001086 | 0.000309 | 100.784465 | 100.528771 | 119.711722 | 21.248284 | 0.002856 | 0.002702 | 141.415121 | 0.258772 | 8.402518 | 0.002636 | 0.004329 | 0.004168 | 4.3e-05 | 0.000956 | 0.281743 | 1.313578 | 2.5473 | 100.14 | 20.86 | 38.228 | 90.522288 | 85.222748 | 86.797093 | 0.009423 | 0.980826 | 0.023472 | 23.930488 | 0.022721 | 0.153944 | 0.004392 | 0.291296 | 0.291296 | 0.021509
2019-03-29 15:04 | 1553886237.9 | 728 | 0.20864 | 0.001079 | 0.000306 | 100.850017 | 100.580989 | 119.843636 | 21.248712 | 0.002924 | 0.002664 | 141.398311 | 0.25848 | 8.404364 | 0.002594 | 0.004352 | 0.004348 | 3.9e-05 | 0.000953 | 0.287273 | 1.305587 | 2.5473 | 100.14 | 20.85 | 38.23 | 92.155695 | 84.213281 | 85.88877 | 0.009418 | 0.983307 | 0.023514 | 23.913439 | 0.023892 | 0.15377 | 0.004245 | 0.281605 | 0.281605 | 0.022224
2019-03-29 15:04 | 1553886238.9 | 729 | 0.208671 | 0.00107 | 0.000304 | 100.897911 | 100.60761 | 119.909359 | 21.247963 | 0.002882 | 0.00268 | 141.390721 | 0.258454 | 8.404351 | 0.00266 | 0.004064 | 0.004007 | 4e-05 | 0.000956 | 0.308454 | 1.343206 | 2.5474 | 100.14 | 20.85 | 38.23 | 91.151979 | 85.804565 | 86.272011 | 0.009418 | 0.982259 | 0.023508 | 23.932758 | 0.025772 | 0.153754 | 0.004068 | 0.269143 | 0.269143 | 0.023251
2019-03-29 15:04 | 1553886239.9 | 730 | 0.208631 | 0.001071 | 0.000302 | 100.905992 | 100.752999 | 120.122724 | 21.248521 | 0.002855 | 0.002725 | 141.396031 | 0.259254 | 8.401329 | 0.002612 | 0.004891 | 0.004724 | 4.5e-05 | 0.000956 | 0.312933 | 1.346285 | 2.5475 | 100.14 | 20.85 | 38.23 | 90.495057 | 84.650067 | 87.369576 | 0.009418 | 0.979268 | 0.023493 | 23.990588 | 0.013572 | 0.15423 | 0.004313 | 0.286435 | 0.286435 | 0.021915
2019-03-29 15:04 | 1553886240.9 | 731 | 0.208614 | 0.001061 | 0.000299 | 100.884441 | 100.672453 | 119.871804 | 21.247512 | 0.002896 | 0.002644 | 141.403774 | 0.258857 | 8.401771 | 0.002596 | 0.003785 | 0.003668 | 4.1e-05 | 0.000961 | 0.275273 | 1.341027 | 2.5474 | 100.14 | 20.85 | 38.23 | 91.472737 | 84.246505 | 85.415391 | 0.009418 | 0.984605 | 0.023533 | 23.900477 | 0.018815 | 0.153994 | 0.004432 | 0.295477 | 0.295477 | 0.021212
2019-03-29 15:04 | 1553886241.9 | 732 | 0.208671 | 0.001052 | 0.000296 | 100.928742 | 100.757093 | 120.142205 | 21.248011 | 0.002819 | 0.00266 | 141.399442 | 0.257686 | 8.404501 | 0.002616 | 0.004129 | 0.004027 | 4.3e-05 | 0.000964 | 0.291919 | 1.350408 | 2.5473 | 100.14 | 20.85 | 38.229 | 89.627957 | 84.748659 | 85.791381 | 0.009418 | 0.983574 | 0.023547 | 23.939961 | 0.015225 | 0.153297 | 0.004103 | 0.272557 | 0.272557 | 0.022891
2019-03-29 15:04 | 1553886242.9 | 733 | 0.208668 | 0.001048 | 0.000293 | 100.936524 | 100.719211 | 119.997382 | 21.248135 | 0.002838 | 0.002686 | 141.395954 | 0.258772 | 8.402206 | 0.002537 | 0.003525 | 0.003419 | 4.3e-05 | 0.000965 | 0.287992 | 1.33218 | 2.5475 | 100.14 | 20.85 | 38.229 | 90.092901 | 82.828954 | 86.411966 | 0.009418 | 0.981876 | 0.023512 | 23.946201 | 0.019278 | 0.153944 | 0.004128 | 0.274145 | 0.274145 | 0.022855
2019-03-29 15:04 | 1553886243.9 | 734 | 0.208638 | 0.001046 | 0.000288 | 100.987111 | 100.794976 | 119.66689 | 21.24783 | 0.002853 | 0.002706 | 141.40341 | 0.258681 | 8.40597 | 0.002671 | 0.003785 | 0.003715 | 4.1e-05 | 0.000965 | 0.308454 | 1.341803 | 2.5475 | 100.14 | 20.85 | 38.228 | 90.434885 | 86.050302 | 86.90277 | 0.009417 | 0.980538 | 0.023464 | 23.929518 | 0.017034 | 0.15389 | 0.004319 | 0.287295 | 0.287295 | 0.021801
2019-03-29 15:04 | 1553886244.9 | 735 | 0.208653 | 0.001036 | 0.000284 | 101.049672 | 100.807263 | 119.761953 | 21.247408 | 0.002896 | 0.00264 | 141.384339 | 0.258109 | 8.40257 | 0.002557 | 0.004108 | 0.003981 | 4.4e-05 | 0.000967 | 0.294629 | 1.354666 | 2.5474 | 100.14 | 20.86 | 38.225 | 91.467094 | 83.330497 | 85.323163 | 0.009423 | 0.984859 | 0.023525 | 23.886451 | 0.021483 | 0.153549 | 0.00425 | 0.283405 | 0.283405 | 0.022051
2019-03-29 15:04 | 1553886245.9 | 736 | 0.208628 | 0.001032 | 0.000278 | 101.059251 | 100.777911 | 119.653276 | 21.247421 | 0.002832 | 0.002637 | 141.365574 | 0.258584 | 8.402115 | 0.002574 | 0.004891 | 0.004748 | 4.4e-05 | 0.000965 | 0.312933 | 1.370966 | 2.5474 | 100.14 | 20.86 | 38.223 | 89.939987 | 83.737826 | 85.23514 | 0.009422 | 0.985101 | 0.023517 | 23.872679 | 0.024935 | 0.153832 | 0.004412 | 0.295053 | 0.295053 | 0.02122
2019-03-29 15:04 | 1553886246.9 | 737 | 0.208668 | 0.001024 | 0.000273 | 101.105049 | 100.760165 | 119.58192 | 21.247947 | 0.002824 | 0.002625 | 141.352694 | 0.258369 | 8.4014 | 0.002568 | 0.004331 | 0.004303 | 4.2e-05 | 0.00096 | 0.283347 | 1.356605 | 2.5475 | 100.14 | 20.86 | 38.221 | 89.745178 | 83.589978 | 84.949185 | 0.009422 | 0.985887 | 0.023519 | 23.856037 | 0.030563 | 0.153704 | 0.004188 | 0.279591 | 0.279591 | 0.022375
2019-03-29 15:04 | 1553886247.9 | 738 | 0.208673 | 0.001024 | 0.000267 | 101.124804 | 100.74788 | 119.532394 | 21.246684 | 0.002846 | 0.00261 | 141.34794 | 0.258818 | 8.403838 | 0.002556 | 0.003767 | 0.003653 | 4.1e-05 | 0.000963 | 0.291587 | 1.287653 | 2.5473 | 100.14 | 20.85 | 38.216 | 90.269009 | 83.287718 | 84.585032 | 0.009414 | 0.986891 | 0.023526 | 23.838966 | 0.033401 | 0.153971 | 0.004164 | 0.278362 | 0.278362 | 0.022512
2019-03-29 15:04 | 1553886248.9 | 739 | 0.208681 | 0.00102 | 0.000261 | 101.099661 | 100.96289 | 119.508452 | 21.246071 | 0.002864 | 0.002619 | 141.316966 | 0.258076 | 8.4014 | 0.00252 | 0.004547 | 0.004471 | 4.2e-05 | 0.000963 | 0.297338 | 1.333528 | 2.5474 | 100.14 | 20.86 | 38.214 | 90.70057 | 82.432925 | 84.820131 | 0.00942 | 0.986243 | 0.023516 | 23.84441 | 0.012109 | 0.15353 | 0.004125 | 0.275821 | 0.275821 | 0.022655
2019-03-29 15:04 | 1553886249.9 | 740 | 0.208698 | 0.001017 | 0.000257 | 101.169704 | 101.057769 | 119.554222 | 21.246603 | 0.002862 | 0.00263 | 141.293659 | 0.258376 | 8.40101 | 0.002516 | 0.00428 | 0.004163 | 3.9e-05 | 0.000964 | 0.314205 | 1.332652 | 2.5473 | 100.14 | 20.86 | 38.212 | 90.647847 | 82.325744 | 85.084495 | 0.009419 | 0.985515 | 0.023512 | 23.85778 | 0.009902 | 0.153708 | 0.004032 | 0.269447 | 0.269447 | 0.023218
2019-03-29 15:04 | 1553886250.9 | 741 | 0.208643 | 0.001016 | 0.000253 | 101.183474 | 100.860844 | 119.779322 | 21.245899 | 0.002855 | 0.002622 | 141.272556 | 0.25861 | 8.40153 | 0.002521 | 0.004229 | 0.004095 | 4e-05 | 0.000959 | 0.299827 | 1.337431 | 2.5474 | 100.14 | 20.86 | 38.209 | 90.49877 | 82.442134 | 84.873838 | 0.009419 | 0.986095 | 0.023541 | 23.873207 | 0.028566 | 0.153847 | 0.00437 | 0.293901 | 0.293901 | 0.021305
2019-03-29 15:04 | 1553886251.9 | 742 | 0.208685 | 0.001018 | 0.000248 | 101.168506 | 101.038316 | 119.595298 | 21.246006 | 0.002808 | 0.002646 | 141.272134 | 0.257491 | 8.403441 | 0.002527 | 0.004178 | 0.004055 | 4e-05 | 0.00096 | 0.334446 | 1.317091 | 2.5475 | 100.14 | 20.86 | 38.208 | 89.366651 | 82.604509 | 85.446642 | 0.009418 | 0.984519 | 0.023504 | 23.873936 | 0.011518 | 0.153181 | 0.004125 | 0.276421 | 0.276421 | 0.022554
2019-03-29 15:04 | 1553886252.9 | 743 | 0.208719 | 0.001013 | 0.000243 | 101.161323 | 100.99463 | 119.8603 | 21.246087 | 0.002863 | 0.002643 | 141.248597 | 0.258421 | 8.402518 | 0.002473 | 0.003919 | 0.003883 | 3.8e-05 | 0.000952 | 0.312215 | 1.345519 | 2.5474 | 100.14 | 20.86 | 38.206 | 90.675531 | 81.302213 | 85.385864 | 0.009418 | 0.984686 | 0.023532 | 23.898347 | 0.014751 | 0.153735 | 0.003928 | 0.263194 | 0.263194 | 0.023773
2019-03-29 15:04 | 1553886253.9 | 744 | 0.208733 | 0.00101 | 0.000237 | 101.181377 | 100.950262 | 119.992216 | 21.246097 | 0.002816 | 0.002573 | 141.218696 | 0.259449 | 8.402356 | 0.002527 | 0.003769 | 0.003683 | 4.1e-05 | 0.000949 | 0.300214 | 1.335965 | 2.5475 | 100.14 | 20.86 | 38.204 | 89.550959 | 82.587288 | 83.701434 | 0.009417 | 0.989334 | 0.023601 | 23.855259 | 0.020454 | 0.154346 | 0.00386 | 0.259491 | 0.259491 | 0.024209
2019-03-29 15:04 | 1553886254.9 | 745 | 0.208678 | 0.001006 | 0.000231 | 101.272673 | 101.090532 | 119.869926 | 21.246402 | 0.002827 | 0.002693 | 141.2209 | 0.25807 | 8.401374 | 0.002526 | 0.003739 | 0.00359 | 4.1e-05 | 0.000954 | 0.31238 | 1.332047 | 2.5474 | 100.14 | 20.86 | 38.204 | 89.806774 | 82.576045 | 86.578948 | 0.009417 | 0.981421 | 0.023494 | 23.939037 | 0.016101 | 0.153526 | 0.004202 | 0.282779 | 0.282779 | 0.022097
2019-03-29 15:04 | 1553886255.9 | 746 | 0.208767 | 0.001006 | 0.000225 | 101.264891 | 101.100088 | 119.878845 | 21.246551 | 0.002844 | 0.002573 | 141.217584 | 0.257998 | 8.403181 | 0.002536 | 0.004053 | 0.00396 | 4.4e-05 | 0.000955 | 0.303587 | 1.319305 | 2.5472 | 100.14 | 20.86 | 38.202 | 90.220464 | 82.816358 | 83.697066 | 0.009417 | 0.989346 | 0.02359 | 23.843841 | 0.014569 | 0.153483 | 0.00367 | 0.246593 | 0.246593 | 0.025332
2019-03-29 15:04 | 1553886256.9 | 747 | 0.208822 | 0.001001 | 0.000219 | 101.281953 | 101.121931 | 120.174832 | 21.245886 | 0.002844 | 0.002562 | 141.193299 | 0.259293 | 8.40257 | 0.002529 | 0.003939 | 0.003918 | 4.2e-05 | 0.000959 | 0.305025 | 1.320856 | 2.5474 | 100.14 | 20.86 | 38.2 | 90.219817 | 82.641896 | 83.428802 | 0.009416 | 0.990091 | 0.023628 | 23.864283 | 0.014143 | 0.154253 | 0.003353 | 0.224879 | 0.224879 | 0.027918
2019-03-29 15:04 | 1553886257.9 | 748 | 0.208646 | 0.001001 | 0.000214 | 101.355589 | 101.161521 | 120.196192 | 21.245867 | 0.002796 | 0.002623 | 141.182642 | 0.258909 | 8.402869 | 0.002518 | 0.004058 | 0.003915 | 4.3e-05 | 0.00096 | 0.319238 | 1.380222 | 2.5474 | 100.14 | 20.86 | 38.198 | 89.061672 | 82.3796 | 84.89401 | 0.009416 | 0.986039 | 0.023582 | 23.915388 | 0.017143 | 0.154025 | 0.004421 | 0.300328 | 0.300328 | 0.020873
2019-03-29 15:04 | 1553886258.9 | 749 | 0.208759 | 0.001006 | 0.000208 | 101.325356 | 101.066984 | 120.257924 | 21.246678 | 0.002854 | 0.002676 | 141.167328 | 0.258206 | 8.402148 | 0.002542 | 0.004325 | 0.004226 | 4.3e-05 | 0.000957 | 0.298555 | 1.392564 | 2.5474 | 100.14 | 20.86 | 38.196 | 90.466766 | 82.957606 | 86.181745 | 0.009415 | 0.982505 | 0.023545 | 23.964508 | 0.022837 | 0.153607 | 0.003743 | 0.252267 | 0.252267 | 0.024783
2019-03-29 15:04 | 1553886259.9 | 750 | 0.208701 | 0.001003 | 0.000201 | 101.309492 | 101.176536 | 120.22788 | 21.24721 | 0.002727 | 0.002669 | 141.179767 | 0.257946 | 8.400887 | 0.002564 | 0.003903 | 0.00382 | 4.7e-05 | 0.000949 | 0.299661 | 1.386603 | 2.5474 | 100.14 | 20.86 | 38.193 | 87.41812 | 83.491881 | 86.022273 | 0.009415 | 0.982942 | 0.023548 | 23.956197 | 0.011746 | 0.153452 | 0.004102 | 0.2781 | 0.2781 | 0.022458
2019-03-29 15:04 | 1553886260.9 | 751 | 0.208744 | 0.001004 | 0.000196 | 101.33254 | 101.235579 | 120.146197 | 21.246574 | 0.002805 | 0.002662 | 141.172906 | 0.259468 | 8.40077 | 0.002527 | 0.00375 | 0.003693 | 4.2e-05 | 0.000952 | 0.289983 | 1.353258 | 2.5473 | 100.14 | 20.86 | 38.188 | 89.292795 | 82.600252 | 85.832806 | 0.009413 | 0.98346 | 0.023546 | 23.94174 | 0.008563 | 0.154358 | 0.003849 | 0.260512 | 0.260512 | 0.024115
2019-03-29 15:04 | 1553886261.9 | 752 | 0.208738 | 0.001007 | 0.00019 | 101.438205 | 101.235579 | 120.195959 | 21.246701 | 0.002805 | 0.002642 | 141.170931 | 0.258948 | 8.404858 | 0.002497 | 0.00434 | 0.004231 | 4.3e-05 | 0.000953 | 0.314924 | 1.370685 | 2.5474 | 100.14 | 20.86 | 38.184 | 89.292197 | 81.882089 | 85.357595 | 0.009412 | 0.984764 | 0.023566 | 23.930842 | 0.017885 | 0.154048 | 0.00389 | 0.264011 | 0.264011 | 0.023748
2019-03-29 15:04 | 1553886262.9 | 753 | 0.208696 | 0.001008 | 0.000185 | 101.369058 | 100.992583 | 119.98377 | 21.246224 | 0.002796 | 0.002571 | 141.182432 | 0.258805 | 8.401127 | 0.002514 | 0.00363 | 0.00359 | 4.4e-05 | 0.000951 | 0.303975 | 1.351792 | 2.5474 | 100.14 | 20.86 | 38.182 | 89.058167 | 82.292683 | 83.658516 | 0.009412 | 0.989453 | 0.023601 | 23.852985 | 0.033281 | 0.153963 | 0.004147 | 0.28292 | 0.28292 | 0.022149
2019-03-29 15:04 | 1553886263.9 | 754 | 0.208752 | 0.00101 | 0.00018 | 101.40468 | 101.291891 | 119.812186 | 21.246616 | 0.002823 | 0.00265 | 141.172867 | 0.259397 | 8.401251 | 0.002591 | 0.00381 | 0.003683 | 4.5e-05 | 0.000948 | 0.264876 | 1.34737 | 2.5474 | 100.14 | 20.86 | 38.177 | 89.717874 | 84.125396 | 85.551873 | 0.009411 | 0.984231 | 0.023522 | 23.89908 | 0.009954 | 0.154315 | 0.003817 | 0.258936 | 0.258936 | 0.024256
2019-03-29 15:04 | 1553886264.9 | 755 | 0.20874 | 0.00101 | 0.000175 | 101.451673 | 101.274145 | 119.642949 | 21.246525 | 0.002825 | 0.002595 | 141.176739 | 0.258707 | 8.402265 | 0.002567 | 0.003766 | 0.003682 | 4.2e-05 | 0.000953 | 0.312933 | 1.352592 | 2.5474 | 100.14 | 20.86 | 38.174 | 89.763302 | 83.547961 | 84.235446 | 0.00941 | 0.987856 | 0.023549 | 23.838332 | 0.015666 | 0.153905 | 0.003897 | 0.265166 | 0.265166 | 0.023623
2019-03-29 15:04 | 1553886265.9 | 756 | 0.208755 | 0.001009 | 0.00017 | 101.47981 | 101.361856 | 119.735666 | 21.246311 | 0.002767 | 0.002578 | 141.179403 | 0.258928 | 8.404338 | 0.002602 | 0.004155 | 0.003972 | 4.3e-05 | 0.000947 | 0.292638 | 1.353247 | 2.5473 | 100.14 | 20.86 | 38.169 | 88.36006 | 84.39973 | 83.817061 | 0.009409 | 0.989014 | 0.023572 | 23.833604 | 0.010403 | 0.154037 | 0.003812 | 0.259721 | 0.259721 | 0.024139
2019-03-29 15:04 | 1553886266.9 | 757 | 0.208761 | 0.001004 | 0.000166 | 101.493879 | 101.303156 | 119.298141 | 21.246 | 0.002789 | 0.002607 | 141.180898 | 0.259664 | 8.401491 | 0.002461 | 0.003944 | 0.003837 | 4.2e-05 | 0.000955 | 0.304306 | 1.365283 | 2.5475 | 100.14 | 20.86 | 38.165 | 88.898556 | 81.005777 | 84.512699 | 0.009408 | 0.98709 | 0.023506 | 23.813188 | 0.016824 | 0.154474 | 0.003784 | 0.257248 | 0.257248 | 0.02444
2019-03-29 15:04 | 1553886267.9 | 758 | 0.20877 | 0.001006 | 0.000163 | 101.501961 | 101.178243 | 119.22115 | 21.245854 | 0.002812 | 0.002567 | 141.173212 | 0.257667 | 8.404442 | 0.002579 | 0.004917 | 0.004821 | 4.4e-05 | 0.000955 | 0.290481 | 1.344221 | 2.5475 | 100.15 | 20.86 | 38.163 | 89.453916 | 83.853889 | 83.552119 | 0.009406 | 0.989748 | 0.02353 | 23.773513 | 0.028572 | 0.153286 | 0.003733 | 0.254099 | 0.254099 | 0.024552
2019-03-29 15:04 | 1553886268.9 | 759 | 0.208811 | 0.001004 | 0.00016 | 101.517227 | 101.422605 | 119.158713 | 21.245594 | 0.002786 | 0.002617 | 141.182527 | 0.258649 | 8.401894 | 0.002592 | 0.004756 | 0.004653 | 4.4e-05 | 0.000958 | 0.304528 | 1.330806 | 2.5474 | 100.15 | 20.86 | 38.158 | 88.827857 | 84.151818 | 84.757376 | 0.009405 | 0.986416 | 0.023484 | 23.807407 | 0.008341 | 0.15387 | 0.003492 | 0.236748 | 0.236748 | 0.026452
2019-03-29 15:04 | 1553886269.9 | 760 | 0.208825 | 0.001004 | 0.000158 | 101.495375 | 101.332847 | 119.296027 | 21.245361 | 0.002818 | 0.002595 | 141.160619 | 0.259579 | 8.401511 | 0.002548 | 0.004071 | 0.003937 | 4.6e-05 | 0.000966 | 0.308067 | 1.326449 | 2.5474 | 100.15 | 20.86 | 38.155 | 89.604187 | 83.101543 | 84.238164 | 0.009404 | 0.987849 | 0.023515 | 23.803836 | 0.014335 | 0.154424 | 0.003413 | 0.231684 | 0.231684 | 0.027128
2019-03-29 15:04 | 1553886270.9 | 761 | 0.208793 | 0.000998 | 0.000155 | 101.466342 | 101.401446 | 119.261756 | 21.244825 | 0.002804 | 0.002588 | 141.146359 | 0.259787 | 8.401491 | 0.002582 | 0.004016 | 0.003894 | 4.6e-05 | 0.000959 | 0.308067 | 1.358298 | 2.5474 | 100.15 | 20.86 | 38.153 | 89.250641 | 83.917093 | 84.060412 | 0.009404 | 0.98834 | 0.023517 | 23.794497 | 0.005723 | 0.154547 | 0.003614 | 0.245989 | 0.245989 | 0.025571
2019-03-29 15:05 | 1553886271.9 | 762 | 0.208797 | 0.000997 | 0.000153 | 101.537583 | 101.386771 | 119.072802 | 21.24527 | 0.002804 | 0.002625 | 141.125793 | 0.259137 | 8.402011 | 0.002541 | 0.004483 | 0.004432 | 4.5e-05 | 0.000967 | 0.271125 | 1.370132 | 2.5475 | 100.15 | 20.86 | 38.151 | 89.248666 | 82.934361 | 84.961497 | 0.009403 | 0.985853 | 0.023469 | 23.805609 | 0.013295 | 0.15416 | 0.003595 | 0.24431 | 0.24431 | 0.025682
2019-03-29 15:05 | 1553886272.9 | 763 | 0.208804 | 0.000993 | 0.000151 | 101.536983 | 101.468338 | 118.984077 | 21.244858 | 0.002787 | 0.002561 | 141.110574 | 0.258311 | 8.402791 | 0.002506 | 0.004334 | 0.004203 | 4.5e-05 | 0.000961 | 0.303809 | 1.365497 | 2.5475 | 100.15 | 20.86 | 38.15 | 88.854589 | 82.097124 | 83.415301 | 0.009403 | 0.990128 | 0.023511 | 23.745309 | 0.006049 | 0.153669 | 0.003556 | 0.242108 | 0.242108 | 0.025833
2019-03-29 15:05 | 1553886273.9 | 764 | 0.208818 | 0.000989 | 0.000149 | 101.512439 | 101.36049 | 119.069516 | 21.24551 | 0.002759 | 0.002585 | 141.121729 | 0.258922 | 8.403058 | 0.002501 | 0.004546 | 0.004463 | 4.6e-05 | 0.000955 | 0.314924 | 1.367707 | 2.5474 | 100.15 | 20.86 | 38.149 | 88.179461 | 81.963623 | 83.994948 | 0.009403 | 0.988521 | 0.0235 | 23.773133 | 0.013399 | 0.154033 | 0.00348 | 0.236713 | 0.236713 | 0.026484
2019-03-29 15:05 | 1553886274.9 | 765 | 0.208838 | 0.000987 | 0.000148 | 101.570508 | 101.533865 | 119.332876 | 21.244199 | 0.002788 | 0.002599 | 141.119736 | 0.258922 | 8.40181 | 0.002573 | 0.004281 | 0.004263 | 5.1e-05 | 0.000955 | 0.30309 | 1.330342 | 2.5475 | 100.15 | 20.86 | 38.148 | 88.870321 | 83.694782 | 84.335393 | 0.009403 | 0.98758 | 0.023515 | 23.81075 | 0.003227 | 0.154033 | 0.003366 | 0.228955 | 0.228955 | 0.027381
2019-03-29 15:05 | 1553886275.9 | 766 | 0.208825 | 0.000984 | 0.000145 | 101.547461 | 101.377896 | 119.217627 | 21.244968 | 0.002797 | 0.00258 | 141.117282 | 0.25952 | 8.401075 | 0.002495 | 0.004279 | 0.004111 | 4.7e-05 | 0.000954 | 0.28766 | 1.330978 | 2.5473 | 100.15 | 20.86 | 38.147 | 89.08584 | 81.815747 | 83.867937 | 0.009402 | 0.988873 | 0.023519 | 23.783684 | 0.014948 | 0.154389 | 0.00345 | 0.235091 | 0.235091 | 0.026728
2019-03-29 15:05 | 1553886276.9 | 767 | 0.208824 | 0.000983 | 0.000142 | 101.557936 | 101.367318 | 119.622056 | 21.244082 | 0.002786 | 0.002585 | 141.125332 | 0.25861 | 8.399515 | 0.002542 | 0.004381 | 0.004326 | 5.1e-05 | 0.000952 | 0.292472 | 1.317618 | 2.5473 | 100.15 | 20.86 | 38.15 | 88.835777 | 82.949796 | 83.979374 | 0.009403 | 0.988564 | 0.023555 | 23.827709 | 0.016804 | 0.153847 | 0.003464 | 0.236573 | 0.236573 | 0.026468
2019-03-29 15:05 | 1553886277.9 | 768 | 0.208873 | 0.00098 | 0.00014 | 101.586073 | 101.43967 | 119.601401 | 21.24428 | 0.002746 | 0.002564 | 141.119793 | 0.258298 | 8.403487 | 0.002509 | 0.003187 | 0.003064 | 4.7e-05 | 0.000954 | 0.289596 | 1.321975 | 2.5473 | 100.15 | 20.86 | 38.151 | 87.864383 | 82.162909 | 83.49601 | 0.009403 | 0.989904 | 0.023569 | 23.809523 | 0.0129 | 0.153661 | 0.003177 | 0.216558 | 0.216558 | 0.028879
2019-03-29 15:05 | 1553886278.9 | 769 | 0.208866 | 0.000972 | 0.000138 | 101.538181 | 101.55059 | 119.91288 | 21.244189 | 0.002753 | 0.002592 | 141.105207 | 0.25926 | 8.401797 | 0.002546 | 0.003297 | 0.003194 | 5e-05 | 0.000952 | 0.291919 | 1.317894 | 2.5474 | 100.15 | 20.87 | 38.154 | 88.042414 | 83.048954 | 84.167527 | 0.00941 | 0.988044 | 0.023578 | 23.86294 | -0.001093 | 0.154234 | 0.003231 | 0.220576 | 0.220576 | 0.028459
2019-03-29 15:05 | 1553886279.9 | 770 | 0.208895 | 0.000972 | 0.000136 | 101.609123 | 101.449226 | 119.84927 | 21.24367 | 0.002745 | 0.002601 | 141.089375 | 0.258584 | 8.403136 | 0.00256 | 0.003413 | 0.003282 | 4.9e-05 | 0.000954 | 0.283679 | 1.292676 | 2.5473 | 100.15 | 20.87 | 38.156 | 87.831056 | 83.381448 | 84.375521 | 0.00941 | 0.987469 | 0.023565 | 23.863552 | 0.014087 | 0.153832 | 0.003059 | 0.208363 | 0.208363 | 0.030048
2019-03-29 15:05 | 1553886280.9 | 771 | 0.208853 | 0.000966 | 0.000135 | 101.645342 | 101.469363 | 120.085167 | 21.244598 | 0.002728 | 0.002615 | 141.091905 | 0.258668 | 8.400757 | 0.002545 | 0.003355 | 0.003285 | 4.5e-05 | 0.000952 | 0.295513 | 1.348611 | 2.5475 | 100.15 | 20.87 | 38.157 | 87.421117 | 83.019539 | 84.707826 | 0.009411 | 0.986552 | 0.023577 | 23.898124 | 0.015499 | 0.153882 | 0.003319 | 0.226992 | 0.226992 | 0.027591
2019-03-29 15:05 | 1553886281.9 | 772 | 0.208832 | 0.000961 | 0.000134 | 101.616904 | 101.585742 | 120.373408 | 21.243521 | 0.002806 | 0.002596 | 141.095892 | 0.259234 | 8.401966 | 0.00257 | 0.003993 | 0.003877 | 5.1e-05 | 0.000956 | 0.299661 | 1.316392 | 2.5474 | 100.15 | 20.87 | 38.16 | 89.31487 | 83.622469 | 84.240946 | 0.009411 | 0.987841 | 0.02362 | 23.911175 | 0.002743 | 0.154219 | 0.00345 | 0.236753 | 0.236753 | 0.026512
2019-03-29 15:05 | 1553886282.9 | 773 | 0.208849 | 0.000957 | 0.000134 | 101.639055 | 101.570724 | 120.52903 | 21.24392 | 0.002757 | 0.00258 | 141.077165 | 0.259833 | 8.402128 | 0.002601 | 0.003955 | 0.003863 | 4.9e-05 | 0.000959 | 0.323496 | 1.328144 | 2.5474 | 100.15 | 20.87 | 38.161 | 88.138197 | 84.370954 | 83.864515 | 0.009412 | 0.988882 | 0.023648 | 23.914023 | 0.006015 | 0.154575 | 0.003358 | 0.230453 | 0.230453 | 0.027299
2019-03-29 15:05 | 1553886283.9 | 774 | 0.208854 | 0.000949 | 0.000134 | 101.674976 | 101.447179 | 120.524336 | 21.243453 | 0.002739 | 0.002624 | 141.062272 | 0.259475 | 8.403168 | 0.002626 | 0.004411 | 0.004275 | 4.9e-05 | 0.00096 | 0.311164 | 1.349873 | 2.5473 | 100.15 | 20.87 | 38.165 | 87.690282 | 84.976088 | 84.929908 | 0.009413 | 0.98594 | 0.023612 | 23.949212 | 0.020062 | 0.154362 | 0.003332 | 0.228306 | 0.228306 | 0.027518
2019-03-29 15:05 | 1553886284.9 | 775 | 0.208871 | 0.000952 | 0.000135 | 101.668689 | 101.521238 | 120.264028 | 21.243112 | 0.00272 | 0.002555 | 141.041898 | 0.259026 | 8.403045 | 0.002621 | 0.004 | 0.003858 | 4.8e-05 | 0.000963 | 0.306463 | 1.35509 | 2.5474 | 100.15 | 20.87 | 38.167 | 87.239418 | 84.849245 | 83.262371 | 0.009413 | 0.990553 | 0.023642 | 23.867566 | 0.012982 | 0.154095 | 0.003227 | 0.221094 | 0.221094 | 0.028366
2019-03-29 15:05 | 1553886285.9 | 776 | 0.208849 | 0.000937 | 0.000134 | 101.626782 | 101.500419 | 120.141267 | 21.24162 | 0.002789 | 0.00264 | 141.027944 | 0.259338 | 8.399353 | 0.002556 | 0.004474 | 0.004368 | 5e-05 | 0.00096 | 0.297338 | 1.362204 | 2.5475 | 100.15 | 20.87 | 38.169 | 88.899113 | 83.299152 | 85.318504 | 0.009414 | 0.984871 | 0.023562 | 23.924093 | 0.011129 | 0.15428 | 0.003381 | 0.231202 | 0.231202 | 0.027159
2019-03-29 15:05 | 1553886286.9 | 777 | 0.208864 | 0.000935 | 0.000133 | 101.633667 | 101.428408 | 119.721346 | 21.242836 | 0.002699 | 0.002627 | 141.006458 | 0.258421 | 8.40311 | 0.002594 | 0.004397 | 0.004321 | 5.3e-05 | 0.000968 | 0.258184 | 1.332599 | 2.5474 | 100.15 | 20.87 | 38.171 | 86.71841 | 84.205171 | 84.987033 | 0.009414 | 0.985783 | 0.023532 | 23.871202 | 0.018083 | 0.153735 | 0.003296 | 0.22497 | 0.22497 | 0.027813
2019-03-29 15:05 | 1553886287.9 | 778 | 0.208881 | 0.000931 | 0.000132 | 101.649533 | 101.555709 | 119.599994 | 21.243407 | 0.0027 | 0.002549 | 140.987406 | 0.259 | 8.400757 | 0.002558 | 0.004592 | 0.004412 | 5.2e-05 | 0.000976 | 0.313818 | 1.35944 | 2.5475 | 100.15 | 20.87 | 38.171 | 86.765645 | 83.343684 | 83.128497 | 0.009414 | 0.990925 | 0.023581 | 23.797112 | 0.00826 | 0.154079 | 0.003195 | 0.218426 | 0.218426 | 0.02871
2019-03-29 15:05 | 1553886288.9 | 779 | 0.208904 | 0.000923 | 0.00013 | 101.680962 | 101.716454 | 119.044872 | 21.242343 | 0.00272 | 0.002618 | 140.974679 | 0.258746 | 8.402876 | 0.002629 | 0.004114 | 0.003985 | 5e-05 | 0.000975 | 0.305025 | 1.339725 | 2.5474 | 100.15 | 20.87 | 38.172 | 87.236986 | 85.056065 | 84.76889 | 0.009414 | 0.986384 | 0.023472 | 23.796415 | -0.003122 | 0.153928 | 0.003072 | 0.208847 | 0.208847 | 0.029997
2019-03-29 15:05 | 1553886289.9 | 780 | 0.208863 | 0.00092 | 0.000129 | 101.740229 | 101.671404 | 118.914131 | 21.241743 | 0.002767 | 0.002572 | 140.964328 | 0.258837 | 8.401485 | 0.002498 | 0.00407 | 0.004012 | 5.3e-05 | 0.000976 | 0.287107 | 1.390814 | 2.5476 | 100.15 | 20.87 | 38.174 | 88.356342 | 81.884248 | 83.682299 | 0.009415 | 0.989387 | 0.023495 | 23.747215 | 0.006053 | 0.153982 | 0.003326 | 0.227032 | 0.227032 | 0.027604
2019-03-29 15:05 | 1553886290.9 | 781 | 0.208909 | 0.000915 | 0.000129 | 101.682757 | 101.501444 | 118.759919 | 21.24208 | 0.002699 | 0.002559 | 140.94564 | 0.258974 | 8.403246 | 0.002546 | 0.004337 | 0.00421 | 4.8e-05 | 0.000977 | 0.314924 | 1.337632 | 2.5473 | 100.15 | 20.87 | 38.174 | 86.717675 | 83.040656 | 83.354899 | 0.009415 | 0.990296 | 0.023491 | 23.720922 | 0.015964 | 0.154064 | 0.003054 | 0.207783 | 0.207783 | 0.030178
2019-03-29 15:05 | 1553886291.9 | 782 | 0.208907 | 0.000909 | 0.00013 | 101.685451 | 101.50315 | 118.529186 | 21.240799 | 0.002743 | 0.002538 | 140.924748 | 0.259351 | 8.401134 | 0.002541 | 0.003793 | 0.00368 | 5.2e-05 | 0.000971 | 0.310058 | 1.361548 | 2.5473 | 100.15 | 20.87 | 38.176 | 87.79144 | 82.928578 | 82.845875 | 0.009415 | 0.991712 | 0.023485 | 23.680944 | 0.01605 | 0.154288 | 0.003071 | 0.208941 | 0.208941 | 0.030054
2019-03-29 15:05 | 1553886292.9 | 783 | 0.208919 | 0.000903 | 0.00013 | 101.696826 | 101.535913 | 118.403374 | 21.24174 | 0.002753 | 0.002553 | 140.929655 | 0.258922 | 8.40376 | 0.00254 | 0.004047 | 0.003997 | 5e-05 | 0.00098 | 0.286942 | 1.317876 | 2.5475 | 100.15 | 20.87 | 38.177 | 88.018852 | 82.909296 | 83.210308 | 0.009416 | 0.990698 | 0.02346 | 23.680484 | 0.014164 | 0.154033 | 0.003006 | 0.204143 | 0.204143 | 0.03071
2019-03-29 15:05 | 1553886293.9 | 784 | 0.2089 | 0.0009 | 0.000128 | 101.678567 | 101.637617 | 118.53341 | 21.242411 | 0.002762 | 0.002566 | 140.926646 | 0.259267 | 8.402479 | 0.002547 | 0.004218 | 0.004135 | 5e-05 | 0.000981 | 0.283347 | 1.307535 | 2.5473 | 100.15 | 20.87 | 38.178 | 88.255405 | 83.079926 | 83.533869 | 0.009416 | 0.989799 | 0.023462 | 23.704238 | 0.003603 | 0.154238 | 0.003124 | 0.212536 | 0.212536 | 0.029536
2019-03-29 15:05 | 1553886294.9 | 785 | 0.208936 | 0.000894 | 0.000127 | 101.752203 | 101.566287 | 118.541156 | 21.242236 | 0.002802 | 0.002589 | 140.915912 | 0.259716 | 8.401303 | 0.00259 | 0.003942 | 0.003807 | 5.1e-05 | 0.000984 | 0.295182 | 1.296926 | 2.5474 | 100.15 | 20.87 | 38.18 | 89.205022 | 84.100222 | 84.08916 | 0.009416 | 0.988261 | 0.023445 | 23.723457 | 0.016358 | 0.154505 | 0.002917 | 0.197864 | 0.197864 | 0.031781
2019-03-29 15:05 | 1553886295.9 | 786 | 0.208923 | 0.000892 | 0.000126 | 101.639954 | 101.615433 | 118.961311 | 21.241146 | 0.002718 | 0.002577 | 140.895882 | 0.259722 | 8.400237 | 0.002527 | 0.004396 | 0.004302 | 5e-05 | 0.000985 | 0.30414 | 1.329848 | 2.5474 | 100.15 | 20.87 | 38.182 | 87.194431 | 82.592819 | 83.790886 | 0.009417 | 0.989086 | 0.023496 | 23.755539 | 0.002158 | 0.154509 | 0.003002 | 0.204405 | 0.204405 | 0.030765
2019-03-29 15:05 | 1553886296.9 | 787 | 0.208898 | 0.00089 | 0.000124 | 101.590563 | 101.376874 | 119.25894 | 21.240893 | 0.002675 | 0.00255 | 140.894598 | 0.257907 | 8.401199 | 0.002534 | 0.003467 | 0.003418 | 5.1e-05 | 0.000987 | 0.297338 | 1.361867 | 2.5474 | 100.15 | 20.87 | 38.185 | 86.155194 | 82.751483 | 83.146253 | 0.009418 | 0.990876 | 0.023547 | 23.76375 | 0.018834 | 0.153429 | 0.003159 | 0.216059 | 0.216059 | 0.028902
2019-03-29 15:05 | 1553886297.9 | 788 | 0.208936 | 0.000891 | 0.000122 | 101.663601 | 101.590177 | 119.492725 | 21.241039 | 0.002731 | 0.002592 | 140.90238 | 0.257601 | 8.405066 | 0.002547 | 0.003969 | 0.003885 | 5.2e-05 | 0.00098 | 0.308786 | 1.340752 | 2.5475 | 100.15 | 20.87 | 38.188 | 87.508391 | 83.080998 | 84.156774 | 0.009418 | 0.988074 | 0.023537 | 23.820739 | 0.006462 | 0.153247 | 0.002928 | 0.199704 | 0.199704 | 0.031232
2019-03-29 15:05 | 1553886298.9 | 789 | 0.208923 | 0.000883 | 0.000122 | 101.660307 | 101.54274 | 119.717355 | 21.240929 | 0.002733 | 0.002586 | 140.907172 | 0.258564 | 8.402044 | 0.002571 | 0.0039 | 0.003804 | 5.2e-05 | 0.000975 | 0.316528 | 1.334523 | 2.5474 | 100.15 | 20.87 | 38.188 | 87.534758 | 83.65025 | 84.0107 | 0.009418 | 0.988478 | 0.023564 | 23.838244 | 0.01035 | 0.15382 | 0.003017 | 0.206258 | 0.206258 | 0.030353
2019-03-29 15:05 | 1553886299.9 | 790 | 0.208893 | 0.000882 | 0.000121 | 101.683656 | 101.356396 | 119.630038 | 21.240757 | 0.002659 | 0.002567 | 140.902131 | 0.257699 | 8.403422 | 0.002472 | 0.00342 | 0.003332 | 5.2e-05 | 0.00098 | 0.304528 | 1.351579 | 2.5474 | 100.15 | 20.87 | 38.194 | 85.762443 | 81.261949 | 83.551739 | 0.00942 | 0.98975 | 0.02357 | 23.814233 | 0.028834 | 0.153305 | 0.003199 | 0.219233 | 0.219233 | 0.028461
2019-03-29 15:05 | 1553886300.9 | 791 | 0.208936 | 0.00088 | 0.000121 | 101.721073 | 101.616799 | 119.876967 | 21.240994 | 0.002733 | 0.00256 | 140.896074 | 0.259761 | 8.401491 | 0.002542 | 0.003735 | 0.003594 | 5.5e-05 | 0.000985 | 0.296785 | 1.322422 | 2.5473 | 100.15 | 20.87 | 38.197 | 87.555038 | 82.94199 | 83.393757 | 0.00942 | 0.990188 | 0.0236 | 23.833519 | 0.009174 | 0.154532 | 0.002944 | 0.201408 | 0.201408 | 0.031227
2019-03-29 15:05 | 1553886301.9 | 792 | 0.20894 | 0.000871 | 0.000121 | 101.648933 | 101.478919 | 119.969447 | 21.240131 | 0.002637 | 0.002542 | 140.889998 | 0.259429 | 8.402427 | 0.002543 | 0.004173 | 0.004049 | 5.5e-05 | 0.000981 | 0.273669 | 1.36509 | 2.5473 | 100.15 | 20.86 | 38.2 | 85.238883 | 82.981784 | 82.942835 | 0.009415 | 0.991442 | 0.023624 | 23.827628 | 0.014973 | 0.154335 | 0.002931 | 0.200745 | 0.200745 | 0.03129
2019-03-29 15:05 | 1553886302.9 | 793 | 0.208957 | 0.000874 | 0.00012 | 101.609123 | 101.614068 | 119.937759 | 21.239699 | 0.002645 | 0.002559 | 140.874453 | 0.258928 | 8.40259 | 0.002543 | 0.004423 | 0.004296 | 5.5e-05 | 0.000973 | 0.301818 | 1.343826 | 2.5474 | 100.15 | 20.87 | 38.202 | 85.423438 | 82.975113 | 83.357396 | 0.009422 | 0.990289 | 0.023607 | 23.838346 | -0.000435 | 0.154037 | 0.002826 | 0.193223 | 0.193223 | 0.032446
2019-03-29 15:05 | 1553886303.9 | 794 | 0.208938 | 0.000868 | 0.000119 | 101.626782 | 101.624308 | 119.919686 | 21.241042 | 0.002725 | 0.002605 | 140.847523 | 0.259488 | 8.402642 | 0.002498 | 0.003984 | 0.003944 | 5.4e-05 | 0.000971 | 0.274886 | 1.313771 | 2.5474 | 100.15 | 20.87 | 38.206 | 87.358458 | 81.898471 | 84.473494 | 0.009423 | 0.987199 | 0.023568 | 23.873832 | 0.000218 | 0.154369 | 0.002948 | 0.201538 | 0.201538 | 0.031174
2019-03-29 15:05 | 1553886304.9 | 795 | 0.208926 | 0.000865 | 0.000119 | 101.559433 | 101.73625 | 120.268956 | 21.23977 | 0.002653 | 0.002623 | 140.852239 | 0.258798 | 8.403311 | 0.002583 | 0.004054 | 0.004013 | 5.9e-05 | 0.000967 | 0.280471 | 1.350426 | 2.5475 | 100.15 | 20.87 | 38.208 | 85.616187 | 83.927575 | 84.909976 | 0.009423 | 0.985995 | 0.023588 | 23.923159 | -0.015559 | 0.153959 | 0.003029 | 0.207504 | 0.207504 | 0.030198
2019-03-29 15:05 | 1553886305.9 | 796 | 0.208934 | 0.000865 | 0.000119 | 101.620796 | 101.461513 | 120.224124 | 21.240338 | 0.002756 | 0.002479 | 140.859886 | 0.259026 | 8.400568 | 0.002589 | 0.003959 | 0.003794 | 5.5e-05 | 0.000969 | 0.300712 | 1.354576 | 2.5473 | 100.15 | 20.87 | 38.212 | 88.106552 | 84.079622 | 81.447097 | 0.009424 | 0.995624 | 0.023699 | 23.802757 | 0.014031 | 0.154095 | 0.002978 | 0.204845 | 0.204845 | 0.030617
2019-03-29 15:05 | 1553886306.9 | 797 | 0.208901 | 0.000859 | 0.000118 | 101.693235 | 101.592568 | 120.335384 | 21.239975 | 0.002703 | 0.0025 | 140.845473 | 0.258174 | 8.401147 | 0.002587 | 0.00348 | 0.003432 | 5.9e-05 | 0.000965 | 0.310611 | 1.321526 | 2.5473 | 100.15 | 20.87 | 38.216 | 86.823189 | 84.033099 | 81.950559 | 0.009425 | 0.994212 | 0.023693 | 23.830668 | 0.008859 | 0.153588 | 0.003185 | 0.21954 | 0.21954 | 0.028473
2019-03-29 15:05 | 1553886307.9 | 798 | 0.208962 | 0.000857 | 0.000118 | 101.683056 | 101.543762 | 120.045266 | 21.239083 | 0.002711 | 0.002547 | 140.816607 | 0.259221 | 8.400523 | 0.002599 | 0.004061 | 0.003991 | 5.4e-05 | 0.00097 | 0.323717 | 1.340156 | 2.5473 | 100.15 | 20.87 | 38.219 | 87.011461 | 84.323451 | 83.070444 | 0.009426 | 0.991087 | 0.023627 | 23.839427 | 0.012261 | 0.154211 | 0.002823 | 0.193249 | 0.193249 | 0.032478
2019-03-29 15:05 | 1553886308.9 | 799 | 0.208947 | 0.00085 | 0.000117 | 101.669587 | 101.640689 | 120.141033 | 21.239297 | 0.002719 | 0.002564 | 140.800545 | 0.258876 | 8.402297 | 0.002602 | 0.004407 | 0.004313 | 5.7e-05 | 0.00097 | 0.297891 | 1.338263 | 2.5474 | 100.15 | 20.87 | 38.223 | 87.202742 | 84.40326 | 83.481073 | 0.009427 | 0.989946 | 0.023623 | 23.862676 | 0.002543 | 0.154006 | 0.002921 | 0.200203 | 0.200203 | 0.031308
2019-03-29 15:05 | 1553886309.9 | 800 | 0.208934 | 0.000848 | 0.000115 | 101.628878 | 101.512365 | 120.417303 | 21.239663 | 0.002721 | 0.002567 | 140.797957 | 0.258519 | 8.401595 | 0.00262 | 0.004187 | 0.004075 | 5.8e-05 | 0.000968 | 0.30215 | 1.329092 | 2.5473 | 100.15 | 20.87 | 38.225 | 87.247618 | 84.821845 | 83.549955 | 0.009427 | 0.989754 | 0.023648 | 23.892404 | 0.01026 | 0.153793 | 0.003008 | 0.20673 | 0.20673 | 0.030278
2019-03-29 15:05 | 1553886310.9 | 801 | 0.208932 | 0.000845 | 0.000113 | 101.651627 | 101.44206 | 120.166383 | 21.239628 | 0.00269 | 0.002509 | 140.798302 | 0.258044 | 8.402778 | 0.002636 | 0.004105 | 0.004012 | 5.6e-05 | 0.000966 | 0.250663 | 1.377123 | 2.5475 | 100.15 | 20.87 | 38.226 | 86.507643 | 85.207126 | 82.159115 | 0.009428 | 0.993629 | 0.023669 | 23.820921 | 0.018459 | 0.15351 | 0.003023 | 0.208128 | 0.208128 | 0.030019
2019-03-29 15:05 | 1553886311.9 | 802 | 0.208989 | 0.000839 | 0.00011 | 101.639055 | 101.442742 | 120.285388 | 21.239813 | 0.002737 | 0.002522 | 140.798283 | 0.258265 | 8.404897 | 0.0027 | 0.003814 | 0.003713 | 5.8e-05 | 0.000975 | 0.28567 | 1.368724 | 2.5474 | 100.15 | 20.87 | 38.231 | 87.647754 | 86.755175 | 82.471325 | 0.009429 | 0.992757 | 0.02367 | 23.843182 | 0.017293 | 0.153642 | 0.002691 | 0.184693 | 0.184693 | 0.033857
2019-03-29 15:05 | 1553886312.9 | 803 | 0.208949 | 0.000837 | 0.000109 | 101.619599 | 101.491547 | 120.447112 | 21.239063 | 0.002684 | 0.002569 | 140.807426 | 0.258148 | 8.403077 | 0.002707 | 0.0041 | 0.003942 | 5.7e-05 | 0.000977 | 0.296785 | 1.330545 | 2.5473 | 100.15 | 20.87 | 38.234 | 86.376687 | 86.928662 | 83.598424 | 0.00943 | 0.98962 | 0.023649 | 23.896984 | 0.011278 | 0.153572 | 0.002937 | 0.202085 | 0.202085 | 0.03093
2019-03-29 15:05 | 1553886313.9 | 804 | 0.209002 | 0.000835 | 0.000107 | 101.538779 | 101.478919 | 120.722912 | 21.238758 | 0.002728 | 0.002507 | 140.830906 | 0.258363 | 8.402492 | 0.002612 | 0.003953 | 0.003831 | 5.6e-05 | 0.000972 | 0.28672 | 1.329045 | 2.5473 | 100.15 | 20.87 | 38.24 | 87.417126 | 84.629764 | 82.099136 | 0.009431 | 0.993797 | 0.023726 | 23.874003 | 0.005275 | 0.1537 | 0.002624 | 0.180605 | 0.180605 | 0.034637
2019-03-29 15:05 | 1553886314.9 | 805 | 0.20894 | 0.000837 | 0.000106 | 101.595951 | 101.483697 | 120.695213 | 21.23857 | 0.002659 | 0.002532 | 140.818754 | 0.258759 | 8.40387 | 0.002659 | 0.003913 | 0.003887 | 5.8e-05 | 0.00097 | 0.258406 | 1.359359 | 2.5475 | 100.15 | 20.87 | 38.243 | 85.768979 | 85.772107 | 82.704031 | 0.009432 | 0.992107 | 0.023703 | 23.891578 | 0.009888 | 0.153936 | 0.002991 | 0.206557 | 0.206557 | 0.030332
2019-03-29 15:05 | 1553886315.9 | 806 | 0.20899 | 0.000841 | 0.000106 | 101.566318 | 101.380968 | 120.70648 | 21.238492 | 0.002716 | 0.002511 | 140.816434 | 0.258981 | 8.402648 | 0.002545 | 0.004107 | 0.004064 | 5.5e-05 | 0.000969 | 0.310058 | 1.321448 | 2.5474 | 100.15 | 20.86 | 38.249 | 87.126395 | 83.032364 | 82.19383 | 0.009427 | 0.993532 | 0.023721 | 23.875559 | 0.016338 | 0.154068 | 0.00269 | 0.185277 | 0.185277 | 0.033844
2019-03-29 15:05 | 1553886316.9 | 807 | 0.20899 | 0.000834 | 0.000105 | 101.663601 | 101.452639 | 120.65085 | 21.238327 | 0.002717 | 0.002556 | 140.824657 | 0.259286 | 8.401114 | 0.002714 | 0.0042 | 0.004058 | 5.8e-05 | 0.000971 | 0.282407 | 1.346801 | 2.5475 | 100.15 | 20.86 | 38.252 | 87.156557 | 87.091823 | 83.286578 | 0.009428 | 0.990486 | 0.023679 | 23.906731 | 0.01858 | 0.154249 | 0.002699 | 0.185661 | 0.185661 | 0.033814
2019-03-29 15:05 | 1553886317.9 | 808 | 0.209018 | 0.000827 | 0.000104 | 101.546263 | 101.51646 | 120.744973 | 21.237876 | 0.002706 | 0.002493 | 140.869259 | 0.25915 | 8.401881 | 0.00264 | 0.003816 | 0.003722 | 5.7e-05 | 0.00097 | 0.28672 | 1.336098 | 2.5474 | 100.15 | 20.86 | 38.256 | 86.900077 | 85.314867 | 81.772086 | 0.009429 | 0.994712 | 0.023739 | 23.865191 | 0.002626 | 0.154168 | 0.00254 | 0.174863 | 0.174863 | 0.035883
2019-03-29 15:05 | 1553886318.9 | 809 | 0.208823 | 0.000828 | 0.000103 | 101.580386 | 101.465267 | 120.64146 | 21.238275 | 0.002707 | 0.002497 | 140.879763 | 0.259592 | 8.402291 | 0.002619 | 0.004055 | 0.003874 | 5.4e-05 | 0.00097 | 0.286389 | 1.332412 | 2.5474 | 100.15 | 20.86 | 38.263 | 86.918512 | 84.803902 | 81.871508 | 0.009431 | 0.994434 | 0.023725 | 23.8583 | 0.010142 | 0.154431 | 0.003716 | 0.258556 | 0.258556 | 0.024309
2019-03-29 15:05 | 1553886319.9 | 810 | 0.209136 | 0.000824 | 0.000102 | 101.604034 | 101.486769 | 120.743799 | 21.237879 | 0.002692 | 0.002496 | 140.863126 | 0.25967 | 8.4022 | 0.002577 | 0.003985 | 0.003954 | 5.5e-05 | 0.00097 | 0.313818 | 1.311378 | 2.5474 | 100.15 | 20.86 | 38.267 | 86.556712 | 83.781462 | 81.832904 | 0.009432 | 0.994542 | 0.023737 | 23.86712 | 0.010329 | 0.154478 | 0.001832 | 0.124522 | 0.124522 | 0.050491
2019-03-29 15:05 | 1553886320.9 | 811 | 0.20893 | 0.000822 | 0.000102 | 101.545065 | 101.469704 | 120.903176 | 21.237571 | 0.002671 | 0.002513 | 140.867764 | 0.258759 | 8.401478 | 0.002614 | 0.004002 | 0.003862 | 6.1e-05 | 0.000968 | 0.297504 | 1.317468 | 2.5474 | 100.15 | 20.86 | 38.271 | 86.052846 | 84.669977 | 82.255437 | 0.009433 | 0.99336 | 0.023738 | 23.897076 | 0.006641 | 0.153936 | 0.003076 | 0.213134 | 0.213134 | 0.029396
2019-03-29 15:05 | 1553886321.9 | 812 | 0.209121 | 0.000822 | 0.000102 | 101.587869 | 101.498713 | 120.940261 | 21.238784 | 0.002722 | 0.002538 | 140.870754 | 0.259299 | 8.403883 | 0.002579 | 0.004508 | 0.004395 | 5.5e-05 | 0.000967 | 0.284951 | 1.333306 | 2.5474 | 100.15 | 20.86 | 38.278 | 87.275643 | 83.83933 | 82.849448 | 0.009435 | 0.991702 | 0.023722 | 23.920706 | 0.007853 | 0.154257 | 0.001927 | 0.131224 | 0.131224 | 0.047844
2019-03-29 15:05 | 1553886322.9 | 813 | 0.209023 | 0.000817 | 0.000102 | 101.5295 | 101.514753 | 121.139542 | 21.238654 | 0.002664 | 0.002456 | 140.857605 | 0.258245 | 8.404254 | 0.0026 | 0.004604 | 0.004455 | 5.8e-05 | 0.000958 | 0.305744 | 1.32121 | 2.5473 | 100.15 | 20.86 | 38.281 | 85.884533 | 84.346362 | 80.887129 | 0.009435 | 0.997199 | 0.023807 | 23.874333 | 0.001299 | 0.15363 | 0.002525 | 0.174387 | 0.174387 | 0.035856
2019-03-29 15:05 | 1553886323.9 | 814 | 0.209048 | 0.000814 | 0.000101 | 101.539378 | 101.472092 | 120.779945 | 21.237519 | 0.00269 | 0.002557 | 140.840662 | 0.258961 | 8.402908 | 0.002529 | 0.004049 | 0.003943 | 5.6e-05 | 0.000958 | 0.296619 | 1.352785 | 2.5473 | 100.15 | 20.85 | 38.285 | 86.507759 | 82.624398 | 83.297575 | 0.009431 | 0.990455 | 0.023692 | 23.919887 | 0.005929 | 0.154056 | 0.002376 | 0.16297 | 0.16297 | 0.038474
2019-03-29 15:05 | 1553886324.9 | 815 | 0.209062 | 0.00081 | 0.000101 | 101.548058 | 101.427726 | 120.455793 | 21.23785 | 0.002698 | 0.00257 | 140.838822 | 0.259332 | 8.400614 | 0.002551 | 0.003748 | 0.003678 | 5.6e-05 | 0.000962 | 0.290702 | 1.322986 | 2.5474 | 100.15 | 20.85 | 38.287 | 86.697925 | 83.156522 | 83.621532 | 0.009431 | 0.989556 | 0.023649 | 23.898619 | 0.010605 | 0.154277 | 0.002298 | 0.157234 | 0.157234 | 0.039934
2019-03-29 15:05 | 1553886325.9 | 816 | 0.209127 | 0.000809 | 0.0001 | 101.530698 | 101.341721 | 120.235153 | 21.237395 | 0.002655 | 0.002493 | 140.836272 | 0.257894 | 8.40246 | 0.002606 | 0.00355 | 0.003452 | 5.7e-05 | 0.00096 | 0.311883 | 1.342787 | 2.5475 | 100.15 | 20.85 | 38.288 | 85.656218 | 84.486307 | 81.777148 | 0.009431 | 0.994698 | 0.023689 | 23.814925 | 0.016664 | 0.153421 | 0.001907 | 0.129733 | 0.129733 | 0.048132
2019-03-29 15:05 | 1553886326.9 | 817 | 0.209017 | 0.000803 | 0.0001 | 101.549854 | 101.532841 | 119.888232 | 21.237269 | 0.002702 | 0.002523 | 140.814268 | 0.258044 | 8.404598 | 0.002561 | 0.003703 | 0.003538 | 5.6e-05 | 0.000957 | 0.305744 | 1.330887 | 2.5472 | 100.15 | 20.85 | 38.292 | 86.807326 | 83.404808 | 82.489049 | 0.009432 | 0.992707 | 0.023631 | 23.80438 | 0.001499 | 0.15351 | 0.002582 | 0.177306 | 0.177306 | 0.035238
2019-03-29 15:05 | 1553886327.9 | 818 | 0.20898 | 0.000805 | 0.0001 | 101.572005 | 101.435574 | 119.847624 | 21.236659 | 0.002722 | 0.002528 | 140.779231 | 0.259514 | 8.401745 | 0.002542 | 0.003873 | 0.003798 | 5.5e-05 | 0.000952 | 0.303809 | 1.302588 | 2.5474 | 100.15 | 20.85 | 38.294 | 87.279835 | 82.953409 | 82.601686 | 0.009433 | 0.992393 | 0.023623 | 23.804117 | 0.012022 | 0.154385 | 0.002803 | 0.192888 | 0.192888 | 0.032576
2019-03-29 15:05 | 1553886328.9 | 819 | 0.20904 | 0.000798 | 9.9e-05 | 101.545065 | 101.373461 | 119.930717 | 21.236286 | 0.002715 | 0.002498 | 140.75901 | 0.25928 | 8.400425 | 0.002521 | 0.003843 | 0.00372 | 5.4e-05 | 0.00095 | 0.319017 | 1.34836 | 2.5474 | 100.15 | 20.85 | 38.298 | 87.114145 | 82.448429 | 81.893855 | 0.009434 | 0.994371 | 0.023655 | 23.788666 | 0.015128 | 0.154246 | 0.002451 | 0.168184 | 0.168184 | 0.037327
2019-03-29 15:05 | 1553886329.9 | 820 | 0.209001 | 0.000793 | 9.9e-05 | 101.567216 | 101.341378 | 120.064275 | 21.236769 | 0.002675 | 0.00251 | 140.784885 | 0.259091 | 8.402018 | 0.002473 | 0.004462 | 0.004468 | 5.3e-05 | 0.000948 | 0.298389 | 1.370578 | 2.5474 | 100.15 | 20.85 | 38.299 | 86.145654 | 81.29317 | 82.189032 | 0.009434 | 0.993545 | 0.023658 | 23.8118 | 0.019911 | 0.154133 | 0.002694 | 0.185497 | 0.185497 | 0.033819
2019-03-29 15:05 | 1553886330.9 | 821 | 0.209027 | 0.000797 | 9.9e-05 | 101.545065 | 101.427042 | 120.292192 | 21.237181 | 0.002701 | 0.002578 | 140.77189 | 0.258206 | 8.403038 | 0.002574 | 0.004387 | 0.004262 | 5.5e-05 | 0.000949 | 0.299661 | 1.380807 | 2.5475 | 100.15 | 20.85 | 38.3 | 86.767537 | 83.716823 | 83.819739 | 0.009434 | 0.989006 | 0.023626 | 23.889018 | 0.010402 | 0.153607 | 0.002531 | 0.173681 | 0.173681 | 0.035996
2019-03-29 15:06 | 1553886331.9 | 822 | 0.209011 | 0.000793 | 9.9e-05 | 101.568713 | 101.383017 | 120.310735 | 21.23626 | 0.002695 | 0.002513 | 140.753279 | 0.257992 | 8.4001 | 0.002483 | 0.003471 | 0.003424 | 5.3e-05 | 0.000952 | 0.297172 | 1.36018 | 2.5474 | 100.15 | 20.85 | 38.3 | 86.629248 | 81.521017 | 82.258011 | 0.009434 | 0.993352 | 0.02368 | 23.838541 | 0.016368 | 0.153479 | 0.00263 | 0.181108 | 0.181108 | 0.034491
2019-03-29 15:06 | 1553886332.9 | 823 | 0.209022 | 0.000792 | 9.8e-05 | 101.5744 | 101.420217 | 120.280691 | 21.237039 | 0.00267 | 0.002479 | 140.753892 | 0.258824 | 8.40075 | 0.00251 | 0.004367 | 0.00424 | 5e-05 | 0.000954 | 0.310943 | 1.35516 | 2.5474 | 100.15 | 20.85 | 38.3 | 86.027309 | 82.187131 | 81.432118 | 0.009434 | 0.995666 | 0.023705 | 23.807854 | 0.013588 | 0.153975 | 0.00257 | 0.17707 | 0.17707 | 0.035392
2019-03-29 15:06 | 1553886333.9 | 824 | 0.209036 | 0.000791 | 9.8e-05 | 101.498968 | 101.496325 | 120.45603 | 21.237055 | 0.002675 | 0.002527 | 140.746973 | 0.258837 | 8.40285 | 0.002532 | 0.003416 | 0.003315 | 5.4e-05 | 0.000953 | 0.297172 | 1.330268 | 2.5474 | 100.15 | 20.85 | 38.302 | 86.155315 | 82.700397 | 82.584761 | 0.009435 | 0.99244 | 0.023683 | 23.863893 | 0.000233 | 0.153982 | 0.002486 | 0.170983 | 0.170983 | 0.036653
2019-03-29 15:06 | 1553886334.9 | 825 | 0.209023 | 0.000794 | 9.7e-05 | 101.487893 | 101.393937 | 120.784878 | 21.236318 | 0.002663 | 0.002516 | 140.743906 | 0.259026 | 8.400425 | 0.002485 | 0.004097 | 0.003915 | 5.2e-05 | 0.000951 | 0.275052 | 1.349046 | 2.5474 | 100.15 | 20.85 | 38.305 | 85.85099 | 81.57179 | 82.329945 | 0.009435 | 0.993151 | 0.023724 | 23.887885 | 0.008285 | 0.154095 | 0.002561 | 0.176669 | 0.176669 | 0.0355
2019-03-29 15:06 | 1553886335.9 | 826 | 0.209022 | 0.000786 | 9.7e-05 | 101.492083 | 101.34684 | 121.132034 | 21.235679 | 0.002645 | 0.002453 | 140.718643 | 0.258447 | 8.402707 | 0.00253 | 0.004658 | 0.004551 | 5.1e-05 | 0.000954 | 0.330354 | 1.374529 | 2.5474 | 100.15 | 20.85 | 38.307 | 85.415685 | 82.658432 | 80.79772 | 0.009436 | 0.997451 | 0.02381 | 23.870578 | 0.01281 | 0.15375 | 0.002577 | 0.178486 | 0.178486 | 0.035059
2019-03-29 15:06 | 1553886336.9 | 827 | 0.209032 | 0.000786 | 9.6e-05 | 101.530098 | 101.398374 | 121.609696 | 21.235361 | 0.002663 | 0.002494 | 140.718816 | 0.258753 | 8.401433 | 0.00251 | 0.003522 | 0.003438 | 5.3e-05 | 0.000957 | 0.302371 | 1.373649 | 2.5475 | 100.15 | 20.85 | 38.312 | 85.853188 | 82.166031 | 81.790798 | 0.009437 | 0.99466 | 0.023823 | 23.951126 | 0.011612 | 0.153932 | 0.00252 | 0.174504 | 0.174504 | 0.035902
2019-03-29 15:06 | 1553886337.9 | 828 | 0.208993 | 0.000785 | 9.6e-05 | 101.489688 | 101.229095 | 121.731987 | 21.236841 | 0.002748 | 0.002551 | 140.727135 | 0.25792 | 8.402297 | 0.002504 | 0.003194 | 0.003114 | 5.3e-05 | 0.000963 | 0.303975 | 1.39128 | 2.5474 | 100.15 | 20.85 | 38.313 | 87.914921 | 82.036458 | 83.167324 | 0.009437 | 0.990817 | 0.023789 | 24.009587 | 0.022996 | 0.153437 | 0.002756 | 0.191098 | 0.191098 | 0.032679
2019-03-29 15:06 | 1553886338.9 | 829 | 0.209062 | 0.000783 | 9.6e-05 | 101.442095 | 101.285407 | 121.58106 | 21.23663 | 0.002676 | 0.002495 | 140.718969 | 0.258447 | 8.400822 | 0.002545 | 0.003735 | 0.003621 | 5.2e-05 | 0.00096 | 0.283126 | 1.35561 | 2.5473 | 100.15 | 20.85 | 38.315 | 86.164285 | 83.031278 | 81.826403 | 0.009438 | 0.99456 | 0.023819 | 23.949507 | 0.013826 | 0.15375 | 0.002338 | 0.161483 | 0.161483 | 0.038751
2019-03-29 15:06 | 1553886339.9 | 830 | 0.209041 | 0.000782 | 9.6e-05 | 101.4849 | 101.334553 | 121.399619 | 21.235919 | 0.002717 | 0.002486 | 140.705054 | 0.258311 | 8.402096 | 0.00254 | 0.004271 | 0.004192 | 5.2e-05 | 0.000963 | 0.321892 | 1.327668 | 2.5474 | 100.15 | 20.85 | 38.318 | 87.144832 | 82.896433 | 81.5964 | 0.009439 | 0.995205 | 0.023809 | 23.923875 | 0.013261 | 0.153669 | 0.002471 | 0.170899 | 0.170899 | 0.036597
2019-03-29 15:06 | 1553886340.9 | 831 | 0.209014 | 0.000783 | 9.6e-05 | 101.443591 | 101.268001 | 121.170764 | 21.236094 | 0.002688 | 0.002519 | 140.705303 | 0.260171 | 8.397968 | 0.002526 | 0.003634 | 0.003493 | 5e-05 | 0.000961 | 0.312215 | 1.358274 | 2.5475 | 100.15 | 20.85 | 38.32 | 86.461863 | 82.562192 | 82.398961 | 0.009439 | 0.992959 | 0.02376 | 23.928336 | 0.015496 | 0.154776 | 0.002629 | 0.181805 | 0.181805 | 0.034649
2019-03-29 15:06 | 1553886341.9 | 832 | 0.20903 | 0.000783 | 9.7e-05 | 101.439701 | 101.311004 | 121.034156 | 21.23651 | 0.002693 | 0.002533 | 140.706204 | 0.259052 | 8.403136 | 0.002629 | 0.003584 | 0.003423 | 5e-05 | 0.000954 | 0.291753 | 1.340523 | 2.5474 | 100.15 | 20.85 | 38.324 | 86.576315 | 85.035729 | 82.732564 | 0.00944 | 0.992028 | 0.023735 | 23.926061 | 0.011355 | 0.15411 | 0.002535 | 0.174933 | 0.174933 | 0.035855
2019-03-29 15:06 | 1553886342.9 | 833 | 0.209032 | 0.000785 | 9.6e-05 | 101.47113 | 101.306225 | 120.997538 | 21.236279 | 0.00265 | 0.00253 | 140.697099 | 0.259592 | 8.402349 | 0.002526 | 0.003973 | 0.003905 | 5.1e-05 | 0.000954 | 0.309173 | 1.35332 | 2.5474 | 100.15 | 20.85 | 38.327 | 85.54496 | 82.558285 | 82.65036 | 0.009441 | 0.992257 | 0.023734 | 23.919678 | 0.014548 | 0.154431 | 0.002516 | 0.173617 | 0.173617 | 0.036202
2019-03-29 15:06 | 1553886343.9 | 834 | 0.209008 | 0.000785 | 9.7e-05 | 101.462151 | 101.401446 | 121.235548 | 21.236607 | 0.002642 | 0.00249 | 140.69869 | 0.258733 | 8.404 | 0.002527 | 0.00442 | 0.00428 | 5.3e-05 | 0.000954 | 0.329248 | 1.35446 | 2.5474 | 100.15 | 20.85 | 38.329 | 85.345627 | 82.588413 | 81.702349 | 0.009441 | 0.994908 | 0.02379 | 23.911273 | 0.005353 | 0.153921 | 0.002661 | 0.184298 | 0.184298 | 0.033992
2019-03-29 15:06 | 1553886344.9 | 835 | 0.20903 | 0.000782 | 9.6e-05 | 101.44 | 101.435574 | 121.11842 | 21.23709 | 0.002683 | 0.002506 | 140.690238 | 0.258694 | 8.401186 | 0.002528 | 0.003866 | 0.003803 | 5.2e-05 | 0.000958 | 0.323883 | 1.375989 | 2.5474 | 100.15 | 20.85 | 38.333 | 86.345176 | 82.60523 | 82.078767 | 0.009442 | 0.993854 | 0.023765 | 23.912393 | 0.00039 | 0.153897 | 0.002537 | 0.17526 | 0.17526 | 0.035739
2019-03-29 15:06 | 1553886345.9 | 836 | 0.209006 | 0.000786 | 9.6e-05 | 101.449878 | 101.413392 | 120.998946 | 21.236029 | 0.002703 | 0.002507 | 140.696678 | 0.258408 | 8.403194 | 0.0026 | 0.004215 | 0.004035 | 5.2e-05 | 0.00096 | 0.329469 | 1.322971 | 2.5473 | 100.15 | 20.85 | 38.335 | 86.809971 | 84.343091 | 82.095525 | 0.009443 | 0.993807 | 0.023753 | 23.90116 | 0.003217 | 0.153727 | 0.002673 | 0.18492 | 0.18492 | 0.033835
2019-03-29 15:06 | 1553886346.9 | 837 | 0.209028 | 0.000785 | 9.6e-05 | 101.428327 | 101.211689 | 120.848018 | 21.23649 | 0.002662 | 0.002501 | 140.702907 | 0.259722 | 8.401556 | 0.002603 | 0.003953 | 0.003882 | 5.3e-05 | 0.000961 | 0.281356 | 1.34732 | 2.5473 | 100.15 | 20.85 | 38.336 | 85.823011 | 84.414483 | 81.967368 | 0.009443 | 0.994165 | 0.023743 | 23.88194 | 0.019125 | 0.154509 | 0.002543 | 0.175552 | 0.175552 | 0.035821
2019-03-29 15:06 | 1553886347.9 | 838 | 0.208993 | 0.000779 | 9.5e-05 | 101.384025 | 101.197014 | 120.94003 | 21.235786 | 0.002651 | 0.002527 | 140.687957 | 0.259618 | 8.403721 | 0.002582 | 0.004458 | 0.004339 | 5.3e-05 | 0.000961 | 0.325653 | 1.359963 | 2.5474 | 100.15 | 20.85 | 38.337 | 85.570221 | 83.900382 | 82.58353 | 0.009443 | 0.992443 | 0.023731 | 23.911747 | 0.016514 | 0.154447 | 0.002764 | 0.191303 | 0.191303 | 0.032859
2019-03-29 15:06 | 1553886348.9 | 839 | 0.209073 | 0.000779 | 9.4e-05 | 101.435511 | 101.337284 | 121.039787 | 21.235819 | 0.002643 | 0.002506 | 140.695547 | 0.258258 | 8.403246 | 0.002679 | 0.00415 | 0.004022 | 5.4e-05 | 0.000955 | 0.310777 | 1.346992 | 2.5474 | 100.15 | 20.85 | 38.337 | 85.365788 | 86.238561 | 82.077533 | 0.009443 | 0.993857 | 0.023758 | 23.904588 | 0.008666 | 0.153638 | 0.002279 | 0.156965 | 0.156965 | 0.039837
2019-03-29 15:06 | 1553886349.9 | 840 | 0.209047 | 0.000781 | 9.4e-05 | 101.360079 | 101.287113 | 120.993311 | 21.235293 | 0.002664 | 0.002498 | 140.685484 | 0.259716 | 8.400802 | 0.002616 | 0.00384 | 0.003785 | 5.1e-05 | 0.00096 | 0.313099 | 1.335026 | 2.5473 | 100.15 | 20.85 | 38.338 | 85.870202 | 84.715385 | 81.896016 | 0.009444 | 0.994365 | 0.023759 | 23.893891 | 0.006441 | 0.154505 | 0.002437 | 0.168297 | 0.168297 | 0.037365
2019-03-29 15:06 | 1553886350.9 | 841 | 0.209064 | 0.000775 | 9.3e-05 | 101.342717 | 101.343768 | 120.972419 | 21.23554 | 0.002646 | 0.002492 | 140.672929 | 0.259865 | 8.401478 | 0.002631 | 0.004201 | 0.004062 | 5.4e-05 | 0.000963 | 0.316528 | 1.326313 | 2.5474 | 100.15 | 20.84 | 38.338 | 85.453075 | 85.090829 | 81.753474 | 0.009438 | 0.994765 | 0.023762 | 23.887031 | -9.3e-05 | 0.154594 | 0.002341 | 0.161479 | 0.161479 | 0.038965
2019-03-29 15:06 | 1553886351.9 | 842 | 0.209071 | 0.000779 | 9.3e-05 | 101.282551 | 101.1349 | 121.066308 | 21.235585 | 0.00271 | 0.002508 | 140.689758 | 0.258558 | 8.405723 | 0.002613 | 0.004093 | 0.004059 | 5.1e-05 | 0.000969 | 0.309726 | 1.342187 | 2.5473 | 100.15 | 20.84 | 38.339 | 86.985201 | 84.662517 | 82.128748 | 0.009438 | 0.993714 | 0.023759 | 23.90893 | 0.013049 | 0.153816 | 0.002294 | 0.158122 | 0.158122 | 0.039592
2019-03-29 15:06 | 1553886352.9 | 843 | 0.209093 | 0.000774 | 9.2e-05 | 101.322662 | 101.117494 | 120.809991 | 21.235128 | 0.0027 | 0.002492 | 140.691349 | 0.25967 | 8.403298 | 0.002634 | 0.004295 | 0.004195 | 5e-05 | 0.000969 | 0.279033 | 1.351017 | 2.5474 | 100.15 | 20.84 | 38.338 | 86.738833 | 85.167638 | 81.744661 | 0.009438 | 0.994789 | 0.023746 | 23.870693 | 0.01813 | 0.154478 | 0.002172 | 0.149397 | 0.149397 | 0.042084
2019-03-29 15:06 | 1553886353.9 | 844 | 0.209079 | 0.00078 | 9.2e-05 | 101.33673 | 101.14548 | 120.504146 | 21.235274 | 0.002666 | 0.002522 | 140.69478 | 0.259111 | 8.401998 | 0.002648 | 0.003798 | 0.003724 | 5.3e-05 | 0.000972 | 0.309173 | 1.375589 | 2.5474 | 100.15 | 20.84 | 38.338 | 85.921666 | 85.504294 | 82.46764 | 0.009438 | 0.992767 | 0.023692 | 23.864729 | 0.016897 | 0.154145 | 0.002245 | 0.154241 | 0.154241 | 0.040675
2019-03-29 15:06 | 1553886354.9 | 845 | 0.209089 | 0.000771 | 9.2e-05 | 101.354691 | 101.302813 | 120.611179 | 21.235115 | 0.002664 | 0.002512 | 140.702332 | 0.259325 | 8.401875 | 0.002581 | 0.004697 | 0.004621 | 4.8e-05 | 0.000969 | 0.294629 | 1.388288 | 2.5473 | 100.15 | 20.84 | 38.338 | 85.8912 | 83.885784 | 82.215553 | 0.009438 | 0.993471 | 0.023711 | 23.866862 | 0.004579 | 0.154273 | 0.002202 | 0.151285 | 0.151285 | 0.041504
2019-03-29 15:06 | 1553886355.9 | 846 | 0.209081 | 0.00077 | 9.1e-05 | 101.346608 | 101.413049 | 120.833228 | 21.234508 | 0.002621 | 0.002508 | 140.70996 | 0.259787 | 8.40194 | 0.002592 | 0.0038 | 0.003741 | 4.8e-05 | 0.000971 | 0.308786 | 1.389859 | 2.5473 | 100.15 | 20.84 | 38.338 | 84.847865 | 84.150432 | 82.117607 | 0.009438 | 0.993745 | 0.023736 | 23.885529 | -0.005862 | 0.154547 | 0.002246 | 0.154613 | 0.154613 | 0.040683
2019-03-29 15:06 | 1553886356.9 | 847 | 0.209084 | 0.000766 | 9.2e-05 | 101.305301 | 101.071762 | 120.881817 | 21.233985 | 0.002588 | 0.002459 | 140.681708 | 0.259046 | 8.402824 | 0.002542 | 0.003792 | 0.003623 | 4.8e-05 | 0.000974 | 0.308786 | 1.365812 | 2.5474 | 100.15 | 20.84 | 38.338 | 84.059266 | 82.933744 | 80.96119 | 0.009438 | 0.99699 | 0.02378 | 23.851417 | 0.020644 | 0.154106 | 0.002238 | 0.154358 | 0.154358 | 0.040634
2019-03-29 15:06 | 1553886357.9 | 848 | 0.209077 | 0.000769 | 9.1e-05 | 101.334636 | 101.276875 | 120.942375 | 21.234388 | 0.00264 | 0.002434 | 140.67638 | 0.259176 | 8.401654 | 0.002563 | 0.004926 | 0.004886 | 4.7e-05 | 0.000969 | 0.296453 | 1.369066 | 2.5474 | 100.15 | 20.84 | 38.338 | 85.306669 | 83.43952 | 80.348731 | 0.009438 | 0.998718 | 0.023806 | 23.83675 | 0.0051 | 0.154184 | 0.002275 | 0.157212 | 0.157212 | 0.039916
2019-03-29 15:06 | 1553886358.9 | 849 | 0.209078 | 0.000764 | 9.1e-05 | 101.241842 | 101.207936 | 120.869846 | 21.233995 | 0.00266 | 0.002457 | 140.6529 | 0.259982 | 8.401829 | 0.002542 | 0.003894 | 0.003907 | 4.7e-05 | 0.000972 | 0.287992 | 1.327846 | 2.5474 | 100.15 | 20.84 | 38.34 | 85.790998 | 82.945294 | 80.899672 | 0.009438 | 0.997163 | 0.023781 | 23.848164 | 0.002996 | 0.154664 | 0.002274 | 0.156932 | 0.156932 | 0.040112
2019-03-29 15:06 | 1553886359.9 | 850 | 0.209081 | 0.000763 | 9.1e-05 | 101.331942 | 101.040704 | 121.063023 | 21.232999 | 0.002688 | 0.002469 | 140.64646 | 0.259286 | 8.402187 | 0.002537 | 0.00418 | 0.00407 | 4.4e-05 | 0.000972 | 0.284066 | 1.3252 | 2.5474 | 100.15 | 20.84 | 38.342 | 86.457412 | 82.820272 | 81.183276 | 0.009439 | 0.996365 | 0.02379 | 23.876771 | 0.025745 | 0.154249 | 0.002259 | 0.155939 | 0.155939 | 0.040259
2019-03-29 15:06 | 1553886360.9 | 851 | 0.209112 | 0.000764 | 9.1e-05 | 101.293028 | 101.127733 | 121.225452 | 21.233664 | 0.002707 | 0.002493 | 140.652421 | 0.259748 | 8.40311 | 0.002547 | 0.003888 | 0.003823 | 4.7e-05 | 0.000966 | 0.309892 | 1.352423 | 2.5474 | 100.15 | 20.83 | 38.343 | 86.915475 | 83.076003 | 81.771123 | 0.009433 | 0.994715 | 0.023786 | 23.912595 | 0.014608 | 0.154524 | 0.002069 | 0.14235 | 0.14235 | 0.044181
2019-03-29 15:06 | 1553886361.9 | 852 | 0.209131 | 0.000763 | 9.1e-05 | 101.304104 | 101.156059 | 121.481066 | 21.233914 | 0.002685 | 0.002473 | 140.628366 | 0.259709 | 8.402174 | 0.002588 | 0.003982 | 0.003924 | 4.6e-05 | 0.000967 | 0.294297 | 1.322194 | 2.5475 | 100.15 | 20.83 | 38.344 | 86.380105 | 84.060159 | 81.294966 | 0.009433 | 0.996051 | 0.023827 | 23.92173 | 0.013081 | 0.154501 | 0.001955 | 0.13449 | 0.13449 | 0.046756
2019-03-29 15:06 | 1553886362.9 | 853 | 0.209092 | 0.000759 | 9.1e-05 | 101.287341 | 101.147187 | 121.741843 | 21.233749 | 0.002673 | 0.002465 | 140.627024 | 0.260093 | 8.401472 | 0.002705 | 0.004003 | 0.003783 | 4.7e-05 | 0.000961 | 0.324436 | 1.324707 | 2.5473 | 100.15 | 20.83 | 38.348 | 86.099896 | 86.8554 | 81.091229 | 0.009434 | 0.996624 | 0.02386 | 23.940508 | 0.012385 | 0.154729 | 0.002195 | 0.151857 | 0.151857 | 0.04147
2019-03-29 15:06 | 1553886363.9 | 854 | 0.209132 | 0.000765 | 9e-05 | 101.233461 | 100.972789 | 121.856858 | 21.233366 | 0.00266 | 0.002469 | 140.61539 | 0.259104 | 8.402486 | 0.002566 | 0.004079 | 0.003981 | 4.8e-05 | 0.000959 | 0.310058 | 1.32571 | 2.5472 | 100.15 | 20.83 | 38.35 | 85.791108 | 83.531339 | 81.194688 | 0.009435 | 0.996333 | 0.023867 | 23.955312 | 0.023062 | 0.154141 | 0.001947 | 0.134185 | 0.134185 | 0.046753
2019-03-29 15:06 | 1553886364.9 | 855 | 0.209089 | 0.000765 | 9e-05 | 101.206521 | 101.207595 | 122.074682 | 21.232328 | 0.002681 | 0.002484 | 140.595629 | 0.259202 | 8.401894 | 0.002568 | 0.004537 | 0.004383 | 4.3e-05 | 0.000959 | 0.280305 | 1.312028 | 2.5474 | 100.15 | 20.83 | 38.354 | 86.289784 | 83.563032 | 81.545323 | 0.009436 | 0.995348 | 0.023877 | 23.988572 | -9.5e-05 | 0.154199 | 0.00221 | 0.153048 | 0.153048 | 0.041006
2019-03-29 15:06 | 1553886365.9 | 856 | 0.209111 | 0.000766 | 9e-05 | 101.16222 | 101.019204 | 122.021869 | 21.233194 | 0.002646 | 0.002513 | 140.580486 | 0.259169 | 8.403753 | 0.002618 | 0.004613 | 0.004471 | 4.6e-05 | 0.000958 | 0.318298 | 1.324561 | 2.5473 | 100.15 | 20.83 | 38.355 | 85.441415 | 84.775638 | 82.250468 | 0.009436 | 0.993373 | 0.023848 | 24.007211 | 0.012654 | 0.15418 | 0.002076 | 0.143246 | 0.143246 | 0.043807
2019-03-29 15:06 | 1553886366.9 | 857 | 0.209109 | 0.000758 | 9e-05 | 101.173596 | 101.198039 | 122.099563 | 21.23368 | 0.002631 | 0.002469 | 140.583112 | 0.259995 | 8.404546 | 0.002584 | 0.004486 | 0.004424 | 4.5e-05 | 0.000958 | 0.307182 | 1.322097 | 2.5473 | 100.15 | 20.83 | 38.357 | 85.078199 | 83.959175 | 81.197156 | 0.009437 | 0.996326 | 0.023891 | 23.979239 | -0.002161 | 0.154671 | 0.002101 | 0.14532 | 0.14532 | 0.043319
2019-03-29 15:06 | 1553886367.9 | 858 | 0.209056 | 0.000762 | 9e-05 | 101.04578 | 100.873813 | 121.937134 | 21.232769 | 0.002634 | 0.002499 | 140.587981 | 0.259481 | 8.400874 | 0.002602 | 0.004061 | 0.003948 | 4.6e-05 | 0.000955 | 0.308786 | 1.328128 | 2.5473 | 100.15 | 20.83 | 38.363 | 85.165347 | 84.392111 | 81.916883 | 0.009438 | 0.994307 | 0.023851 | 23.987608 | 0.015235 | 0.154366 | 0.00241 | 0.167177 | 0.167177 | 0.037581
2019-03-29 15:06 | 1553886368.9 | 859 | 0.209133 | 0.000759 | 9e-05 | 101.077809 | 100.975858 | 122.050505 | 21.23274 | 0.002617 | 0.002426 | 140.595552 | 0.259501 | 8.40101 | 0.002597 | 0.004344 | 0.004167 | 4.7e-05 | 0.000955 | 0.290149 | 1.340474 | 2.5471 | 100.15 | 20.82 | 38.366 | 84.757159 | 84.272803 | 80.145262 | 0.009433 | 0.999293 | 0.023922 | 23.938811 | 0.009026 | 0.154377 | 0.001948 | 0.134483 | 0.134483 | 0.046721
2019-03-29 15:06 | 1553886369.9 | 860 | 0.20906 | 0.000763 | 9.1e-05 | 101.005671 | 100.749927 | 121.799352 | 21.233401 | 0.002612 | 0.002502 | 140.592351 | 0.259813 | 8.403441 | 0.002602 | 0.004121 | 0.004195 | 4.2e-05 | 0.000957 | 0.285117 | 1.352812 | 2.5473 | 100.15 | 20.83 | 38.368 | 84.621435 | 84.393447 | 81.97687 | 0.009439 | 0.994139 | 0.023836 | 23.976077 | 0.022676 | 0.154563 | 0.002385 | 0.165244 | 0.165244 | 0.038069
2019-03-29 15:06 | 1553886370.9 | 861 | 0.209095 | 0.000761 | 9.1e-05 | 101.113129 | 100.839685 | 121.57261 | 21.232769 | 0.002675 | 0.002535 | 140.594843 | 0.259956 | 8.40155 | 0.002667 | 0.004514 | 0.004374 | 4.6e-05 | 0.000949 | 0.300214 | 1.358384 | 2.5473 | 100.15 | 20.82 | 38.371 | 86.153557 | 85.948342 | 82.784227 | 0.009434 | 0.991884 | 0.023786 | 23.980963 | 0.024222 | 0.154648 | 0.002174 | 0.149846 | 0.149846 | 0.042004
2019-03-29 15:06 | 1553886371.9 | 862 | 0.209122 | 0.000765 | 9.1e-05 | 101.033507 | 100.945827 | 121.332019 | 21.232746 | 0.002675 | 0.002518 | 140.611058 | 0.26019 | 8.401134 | 0.002652 | 0.004126 | 0.004005 | 4.8e-05 | 0.000955 | 0.287439 | 1.341963 | 2.5474 | 100.15 | 20.82 | 38.375 | 86.133085 | 85.593007 | 82.371672 | 0.009435 | 0.993035 | 0.023777 | 23.943334 | 0.007766 | 0.154787 | 0.002011 | 0.13817 | 0.13817 | 0.045595
2019-03-29 15:06 | 1553886372.9 | 863 | 0.209097 | 0.000764 | 9.1e-05 | 100.963764 | 100.84651 | 121.223108 | 21.232847 | 0.002608 | 0.00246 | 140.608605 | 0.259202 | 8.402232 | 0.002645 | 0.003816 | 0.003753 | 4.6e-05 | 0.000957 | 0.319017 | 1.342166 | 2.5473 | 100.15 | 20.82 | 38.381 | 84.536482 | 85.422316 | 80.965614 | 0.009437 | 0.996978 | 0.023813 | 23.885213 | 0.010394 | 0.154199 | 0.002163 | 0.149256 | 0.149256 | 0.042048
2019-03-29 15:06 | 1553886373.9 | 864 | 0.209104 | 0.000762 | 9.1e-05 | 100.917067 | 100.824669 | 121.459475 | 21.231756 | 0.002605 | 0.002512 | 140.605998 | 0.259254 | 8.404 | 0.00272 | 0.003705 | 0.003648 | 4.1e-05 | 0.000956 | 0.299993 | 1.338082 | 2.5473 | 100.15 | 20.82 | 38.385 | 84.463756 | 87.218998 | 82.216138 | 0.009438 | 0.993469 | 0.023794 | 23.950666 | 0.008193 | 0.15423 | 0.00212 | 0.146041 | 0.146041 | 0.042982
2019-03-29 15:06 | 1553886374.9 | 865 | 0.209089 | 0.00076 | 9e-05 | 100.879351 | 100.575186 | 121.312773 | 21.233603 | 0.002665 | 0.002461 | 140.611135 | 0.258343 | 8.402492 | 0.002565 | 0.00493 | 0.004836 | 4.6e-05 | 0.000971 | 0.314205 | 1.3302 | 2.5473 | 100.15 | 20.82 | 38.388 | 85.899113 | 83.492617 | 80.999034 | 0.009438 | 0.996884 | 0.023821 | 23.895172 | 0.02701 | 0.153688 | 0.002217 | 0.153191 | 0.153191 | 0.040832
2019-03-29 15:06 | 1553886375.9 | 866 | 0.209082 | 0.000756 | 9.1e-05 | 100.911679 | 100.609657 | 121.246111 | 21.232902 | 0.002621 | 0.002508 | 140.610004 | 0.258707 | 8.402408 | 0.002618 | 0.004211 | 0.004166 | 4.6e-05 | 0.000968 | 0.323164 | 1.314991 | 2.5474 | 100.15 | 20.82 | 38.395 | 84.836925 | 84.777038 | 82.126865 | 0.00944 | 0.993719 | 0.023776 | 23.926614 | 0.026811 | 0.153905 | 0.002263 | 0.156127 | 0.156127 | 0.040121
2019-03-29 15:06 | 1553886376.9 | 867 | 0.209081 | 0.000762 | 9e-05 | 100.898509 | 100.62365 | 121.14377 | 21.232457 | 0.002733 | 0.002474 | 140.63034 | 0.258707 | 8.401667 | 0.002536 | 0.004049 | 0.003955 | 4.2e-05 | 0.000968 | 0.311883 | 1.357006 | 2.5473 | 100.15 | 20.82 | 38.4 | 87.531098 | 82.790896 | 81.318549 | 0.009441 | 0.995985 | 0.023793 | 23.889291 | 0.024399 | 0.153905 | 0.002265 | 0.15641 | 0.15641 | 0.040048
2019-03-29 15:06 | 1553886377.9 | 868 | 0.209003 | 0.00076 | 9e-05 | 100.910483 | 100.722283 | 121.072883 | 21.232282 | 0.002647 | 0.002464 | 140.630628 | 0.258811 | 8.402947 | 0.002565 | 0.003992 | 0.003914 | 4.8e-05 | 0.000968 | 0.318132 | 1.311213 | 2.5473 | 100.15 | 20.82 | 38.408 | 85.477814 | 83.485083 | 81.078268 | 0.009443 | 0.996661 | 0.023794 | 23.874205 | 0.016697 | 0.153967 | 0.002734 | 0.190005 | 0.190005 | 0.032981
2019-03-29 15:06 | 1553886378.9 | 869 | 0.209099 | 0.000756 | 9e-05 | 100.919463 | 100.538668 | 120.983454 | 21.232626 | 0.002632 | 0.002402 | 140.630819 | 0.258824 | 8.399886 | 0.002576 | 0.004384 | 0.004231 | 4.6e-05 | 0.000969 | 0.300712 | 1.33306 | 2.5474 | 100.15 | 20.82 | 38.412 | 85.11133 | 83.763858 | 79.585228 | 0.009444 | 1.000879 | 0.023836 | 23.815038 | 0.033814 | 0.153975 | 0.002163 | 0.149453 | 0.149453 | 0.041931
2019-03-29 15:06 | 1553886379.9 | 870 | 0.209096 | 0.000755 | 9e-05 | 100.912578 | 100.702487 | 120.691927 | 21.232201 | 0.002605 | 0.002429 | 140.622175 | 0.259241 | 8.403708 | 0.002661 | 0.003484 | 0.003438 | 4.3e-05 | 0.000969 | 0.311883 | 1.313983 | 2.5473 | 100.15 | 20.82 | 38.414 | 84.457214 | 85.797916 | 80.225727 | 0.009445 | 0.999065 | 0.023786 | 23.807914 | 0.018641 | 0.154222 | 0.002183 | 0.150575 | 0.150575 | 0.041686
2019-03-29 15:06 | 1553886380.9 | 871 | 0.209108 | 0.00075 | 9e-05 | 100.807811 | 100.672796 | 120.743566 | 21.232551 | 0.002637 | 0.002452 | 140.598657 | 0.25887 | 8.401829 | 0.002711 | 0.003977 | 0.003836 | 4.4e-05 | 0.000964 | 0.295347 | 1.3374 | 2.5474 | 100.15 | 20.82 | 38.422 | 85.222863 | 87.005836 | 80.773535 | 0.009447 | 0.997519 | 0.023772 | 23.831457 | 0.011988 | 0.154002 | 0.002114 | 0.145535 | 0.145535 | 0.043068
2019-03-29 15:06 | 1553886381.9 | 872 | 0.20911 | 0.000754 | 8.9e-05 | 100.858099 | 100.737981 | 120.584424 | 21.232081 | 0.002631 | 0.00245 | 140.571746 | 0.258824 | 8.402239 | 0.002594 | 0.003803 | 0.003718 | 4.5e-05 | 0.000967 | 0.332123 | 1.343996 | 2.5474 | 100.15 | 20.82 | 38.426 | 85.079773 | 84.187033 | 80.721647 | 0.009448 | 0.997665 | 0.023758 | 23.814001 | 0.010659 | 0.153975 | 0.002096 | 0.144244 | 0.144244 | 0.043446
2019-03-29 15:06 | 1553886382.9 | 873 | 0.209089 | 0.000754 | 8.8e-05 | 100.762613 | 100.53389 | 120.742863 | 21.231309 | 0.002632 | 0.002483 | 140.570749 | 0.259462 | 8.402492 | 0.002641 | 0.004491 | 0.004442 | 4.7e-05 | 0.000968 | 0.295347 | 1.352657 | 2.5474 | 100.15 | 20.81 | 38.431 | 85.097784 | 85.321719 | 81.530393 | 0.009443 | 0.99539 | 0.023747 | 23.856855 | 0.020326 | 0.154354 | 0.002228 | 0.153639 | 0.153639 | 0.040889
2019-03-29 15:06 | 1553886383.9 | 874 | 0.209118 | 0.000754 | 8.7e-05 | 100.756926 | 100.512049 | 120.248535 | 21.231075 | 0.002624 | 0.002485 | 140.567146 | 0.259189 | 8.400529 | 0.002637 | 0.003702 | 0.003605 | 5.1e-05 | 0.000963 | 0.277927 | 1.316501 | 2.5473 | 100.15 | 20.81 | 38.433 | 84.924141 | 85.232494 | 81.561173 | 0.009444 | 0.995304 | 0.023697 | 23.809003 | 0.021765 | 0.154191 | 0.002054 | 0.140932 | 0.140932 | 0.044529
2019-03-29 15:06 | 1553886385.0 | 875 | 0.209101 | 0.000746 | 8.7e-05 | 100.749443 | 100.571774 | 120.302757 | 21.230783 | 0.002595 | 0.002459 | 140.548151 | 0.259794 | 8.400945 | 0.002636 | 0.003601 | 0.003522 | 5e-05 | 0.000966 | 0.322611 | 1.364414 | 2.5473 | 100.15 | 20.81 | 38.436 | 84.217035 | 85.21417 | 80.950392 | 0.009444 | 0.997021 | 0.023723 | 23.793858 | 0.015787 | 0.154551 | 0.002165 | 0.149036 | 0.149036 | 0.042206
2019-03-29 15:06 | 1553886386.0 | 876 | 0.209118 | 0.00075 | 8.7e-05 | 100.743754 | 100.516827 | 119.84974 | 21.230144 | 0.002596 | 0.002472 | 140.539373 | 0.25993 | 8.401212 | 0.002587 | 0.003542 | 0.00346 | 5e-05 | 0.000957 | 0.293191 | 1.38233 | 2.5474 | 100.15 | 20.81 | 38.442 | 84.239019 | 84.025958 | 81.270156 | 0.009446 | 0.996121 | 0.023668 | 23.759737 | 0.02017 | 0.154633 | 0.002056 | 0.140958 | 0.140958 | 0.044648
2019-03-29 15:06 | 1553886387.0 | 877 | 0.209108 | 0.000753 | 8.7e-05 | 100.764408 | 100.479284 | 119.78167 | 21.230086 | 0.00263 | 0.002451 | 140.537743 | 0.259956 | 8.403292 | 0.002594 | 0.003815 | 0.003634 | 4.8e-05 | 0.000962 | 0.312049 | 1.411286 | 2.5475 | 100.15 | 20.81 | 38.445 | 85.065328 | 84.194474 | 80.7548 | 0.009447 | 0.997572 | 0.023678 | 23.735713 | 0.025345 | 0.154648 | 0.002117 | 0.145369 | 0.145369 | 0.043298
2019-03-29 15:06 | 1553886388.0 | 878 | 0.209085 | 0.00075 | 8.7e-05 | 100.748245 | 100.439013 | 120.085403 | 21.229998 | 0.002645 | 0.002418 | 140.547979 | 0.258981 | 8.404657 | 0.002587 | 0.003739 | 0.003733 | 4.7e-05 | 0.000961 | 0.318132 | 1.423619 | 2.5475 | 100.15 | 20.81 | 38.447 | 85.42893 | 84.012591 | 79.956116 | 0.009447 | 0.999828 | 0.023735 | 23.738955 | 0.027496 | 0.154068 | 0.002258 | 0.155723 | 0.155723 | 0.040267
2019-03-29 15:06 | 1553886389.0 | 879 | 0.209088 | 0.000746 | 8.7e-05 | 100.72789 | 100.6315 | 119.939874 | 21.230326 | 0.002673 | 0.002473 | 140.53897 | 0.259208 | 8.404943 | 0.002584 | 0.003596 | 0.003476 | 4.8e-05 | 0.00096 | 0.312768 | 1.343951 | 2.5474 | 100.15 | 20.81 | 38.447 | 86.092481 | 83.943414 | 81.271294 | 0.009447 | 0.996118 | 0.023676 | 23.768708 | 0.008563 | 0.154203 | 0.002241 | 0.154095 | 0.154095 | 0.040729
2019-03-29 15:06 | 1553886390.0 | 880 | 0.20913 | 0.000744 | 8.8e-05 | 100.688678 | 100.320245 | 120.500628 | 21.229975 | 0.002657 | 0.002498 | 140.538702 | 0.258863 | 8.402915 | 0.002626 | 0.004536 | 0.004451 | 5.1e-05 | 0.000959 | 0.319736 | 1.364581 | 2.5474 | 100.15 | 20.81 | 38.453 | 85.706745 | 84.971417 | 81.887009 | 0.009449 | 0.99439 | 0.023711 | 23.844891 | 0.032789 | 0.153998 | 0.001993 | 0.136631 | 0.136631 | 0.045873
2019-03-29 15:06 | 1553886391.0 | 881 | 0.209094 | 0.000741 | 8.8e-05 | 100.678202 | 100.51239 | 120.296653 | 21.23041 | 0.002615 | 0.002519 | 140.551237 | 0.259592 | 8.403435 | 0.002554 | 0.003959 | 0.003924 | 4.9e-05 | 0.000953 | 0.30414 | 1.343345 | 2.5474 | 100.15 | 20.81 | 38.457 | 84.691884 | 83.221909 | 82.384309 | 0.00945 | 0.992999 | 0.023674 | 23.841381 | 0.014743 | 0.154431 | 0.002214 | 0.152165 | 0.152165 | 0.041306
2019-03-29 15:06 | 1553886392.0 | 882 | 0.209103 | 0.00074 | 8.9e-05 | 100.688678 | 100.508636 | 120.114976 | 21.230494 | 0.002668 | 0.002462 | 140.549148 | 0.259403 | 8.40296 | 0.002766 | 0.003753 | 0.003529 | 5.5e-05 | 0.000946 | 0.302371 | 1.391886 | 2.5474 | 100.15 | 20.81 | 38.46 | 85.981978 | 88.329761 | 81.020292 | 0.00945 | 0.996824 | 0.023702 | 23.777627 | 0.016008 | 0.154319 | 0.002161 | 0.148489 | 0.148489 | 0.042298
2019-03-29 15:07 | 1553886393.0 | 883 | 0.209101 | 0.000741 | 8.9e-05 | 100.638689 | 100.373486 | 119.926728 | 21.229712 | 0.002637 | 0.002416 | 140.524269 | 0.258889 | 8.404085 | 0.002586 | 0.003834 | 0.003772 | 4.7e-05 | 0.000942 | 0.338925 | 1.317931 | 2.5474 | 100.15 | 20.8 | 38.467 | 85.231891 | 84.005339 | 79.916908 | 0.009446 | 0.999939 | 0.023721 | 23.721949 | 0.023602 | 0.154013 | 0.002171 | 0.149319 | 0.149319 | 0.04198
2019-03-29 15:07 | 1553886394.0 | 884 | 0.209073 | 0.000744 | 8.9e-05 | 100.674908 | 100.412051 | 120.018974 | 21.22894 | 0.002695 | 0.002448 | 140.50928 | 0.258688 | 8.402882 | 0.002655 | 0.004058 | 0.003957 | 5e-05 | 0.000935 | 0.326206 | 1.317278 | 2.5472 | 100.15 | 20.8 | 38.47 | 86.610347 | 85.651133 | 80.678703 | 0.009447 | 0.997786 | 0.023704 | 23.756659 | 0.023384 | 0.153893 | 0.002338 | 0.161127 | 0.161127 | 0.038873
2019-03-29 15:07 | 1553886395.0 | 885 | 0.20912 | 0.000743 | 8.9e-05 | 100.701549 | 100.49908 | 119.782606 | 21.230147 | 0.002648 | 0.002422 | 140.501575 | 0.259423 | 8.402635 | 0.002635 | 0.00499 | 0.004856 | 4.9e-05 | 0.000937 | 0.294463 | 1.364964 | 2.5474 | 100.15 | 20.8 | 38.477 | 85.487527 | 85.177713 | 80.06248 | 0.009449 | 0.999527 | 0.023701 | 23.712578 | 0.018002 | 0.154331 | 0.002055 | 0.140976 | 0.140976 | 0.044556
2019-03-29 15:07 | 1553886396.0 | 886 | 0.209117 | 0.000743 | 8.9e-05 | 100.703944 | 100.475531 | 120.096197 | 21.230092 | 0.002722 | 0.002445 | 140.499467 | 0.259169 | 8.401946 | 0.002633 | 0.004392 | 0.004312 | 4.7e-05 | 0.00094 | 0.2959 | 1.379892 | 2.5475 | 100.15 | 20.8 | 38.482 | 87.267197 | 85.122338 | 80.615893 | 0.00945 | 0.997963 | 0.023714 | 23.762191 | 0.020311 | 0.15418 | 0.00207 | 0.142105 | 0.142105 | 0.044158
2019-03-29 15:07 | 1553886397.0 | 887 | 0.20909 | 0.000742 | 8.9e-05 | 100.698556 | 100.585085 | 120.20957 | 21.229498 | 0.002665 | 0.002478 | 140.466327 | 0.259898 | 8.40337 | 0.002622 | 0.003718 | 0.003612 | 5e-05 | 0.000943 | 0.288545 | 1.411178 | 2.5475 | 100.15 | 20.8 | 38.486 | 85.897532 | 84.865607 | 81.399802 | 0.009451 | 0.995757 | 0.023699 | 23.799729 | 0.010085 | 0.154613 | 0.002233 | 0.153612 | 0.153612 | 0.040965
2019-03-29 15:07 | 1553886398.0 | 888 | 0.209128 | 0.00074 | 8.9e-05 | 100.756627 | 100.52024 | 120.247595 | 21.228664 | 0.002632 | 0.002468 | 140.448808 | 0.26006 | 8.40103 | 0.002594 | 0.004528 | 0.004441 | 5e-05 | 0.000949 | 0.33428 | 1.374079 | 2.5475 | 100.15 | 20.8 | 38.492 | 85.093531 | 84.182272 | 81.155755 | 0.009452 | 0.996443 | 0.023711 | 23.7953 | 0.02101 | 0.15471 | 0.00201 | 0.137814 | 0.137814 | 0.04569
2019-03-29 15:07 | 1553886399.0 | 889 | 0.209107 | 0.000737 | 8.9e-05 | 100.664432 | 100.386795 | 120.478328 | 21.229394 | 0.002638 | 0.002436 | 140.450246 | 0.259267 | 8.401888 | 0.002717 | 0.004121 | 0.004009 | 5e-05 | 0.000944 | 0.304306 | 1.382939 | 2.5474 | 100.15 | 20.8 | 38.495 | 85.242647 | 87.153412 | 80.403966 | 0.009453 | 0.998562 | 0.023759 | 23.792835 | 0.024704 | 0.154238 | 0.002136 | 0.147084 | 0.147084 | 0.042679
2019-03-29 15:07 | 1553886400.0 | 890 | 0.209107 | 0.000734 | 8.9e-05 | 100.749742 | 100.717505 | 120.267781 | 21.229401 | 0.002614 | 0.002504 | 140.430848 | 0.260132 | 8.401082 | 0.002534 | 0.004534 | 0.004458 | 5e-05 | 0.000942 | 0.298942 | 1.380368 | 2.5474 | 100.15 | 20.8 | 38.497 | 84.679841 | 82.752108 | 82.023708 | 0.009454 | 0.994008 | 0.023684 | 23.826427 | 0.002862 | 0.154753 | 0.002144 | 0.147181 | 0.147181 | 0.042794
2019-03-29 15:07 | 1553886401.0 | 891 | 0.209114 | 0.000737 | 9e-05 | 100.792846 | 100.515462 | 120.185393 | 21.228866 | 0.002657 | 0.002461 | 140.418831 | 0.259124 | 8.401433 | 0.002659 | 0.003906 | 0.003768 | 5.3e-05 | 0.000947 | 0.334114 | 1.350825 | 2.5475 | 100.15 | 20.8 | 38.505 | 85.714088 | 85.752337 | 81.002369 | 0.009456 | 0.996874 | 0.02371 | 23.783994 | 0.02465 | 0.154153 | 0.002095 | 0.143845 | 0.143845 | 0.043616
2019-03-29 15:07 | 1553886402.0 | 892 | 0.209128 | 0.000734 | 9e-05 | 100.749443 | 100.575186 | 120.385143 | 21.228239 | 0.002615 | 0.002426 | 140.429296 | 0.258889 | 8.404845 | 0.002734 | 0.004006 | 0.003983 | 5.2e-05 | 0.000951 | 0.303809 | 1.336411 | 2.5473 | 100.15 | 20.8 | 38.51 | 84.70613 | 87.556842 | 80.147864 | 0.009457 | 0.999285 | 0.023758 | 23.775016 | 0.015484 | 0.154013 | 0.002012 | 0.138208 | 0.138208 | 0.045354
2019-03-29 15:07 | 1553886403.0 | 893 | 0.209095 | 0.000734 | 8.9e-05 | 100.771893 | 100.51478 | 120.160043 | 21.229534 | 0.002606 | 0.002436 | 140.433647 | 0.259559 | 8.401855 | 0.002731 | 0.004481 | 0.004322 | 4.9e-05 | 0.000944 | 0.31686 | 1.332858 | 2.5474 | 100.15 | 20.8 | 38.52 | 84.470977 | 87.494082 | 80.404102 | 0.009459 | 0.998561 | 0.023727 | 23.76139 | 0.022851 | 0.154412 | 0.002216 | 0.15257 | 0.15257 | 0.041191
2019-03-29 15:07 | 1553886404.0 | 894 | 0.209125 | 0.00073 | 8.8e-05 | 100.791348 | 100.509318 | 120.134693 | 21.227951 | 0.002688 | 0.00246 | 140.414211 | 0.259195 | 8.401816 | 0.002637 | 0.00411 | 0.004064 | 4.8e-05 | 0.000951 | 0.299274 | 1.339533 | 2.5474 | 100.15 | 20.8 | 38.526 | 86.461892 | 85.224649 | 80.970236 | 0.009461 | 0.996965 | 0.023706 | 23.777898 | 0.025063 | 0.154195 | 0.002044 | 0.140257 | 0.140257 | 0.044744
2019-03-29 15:07 | 1553886405.0 | 895 | 0.209139 | 0.000733 | 8.7e-05 | 100.744653 | 100.624332 | 120.323177 | 21.228275 | 0.002642 | 0.002436 | 140.415265 | 0.25928 | 8.404163 | 0.002719 | 0.003862 | 0.003841 | 5.1e-05 | 0.000953 | 0.328031 | 1.335564 | 2.5474 | 100.15 | 20.8 | 38.532 | 85.352929 | 87.190588 | 80.384135 | 0.009462 | 0.998618 | 0.023744 | 23.776843 | 0.010689 | 0.154246 | 0.001951 | 0.133893 | 0.133893 | 0.046887
2019-03-29 15:07 | 1553886406.0 | 896 | 0.209149 | 0.000736 | 8.7e-05 | 100.743455 | 100.627063 | 120.507435 | 21.22809 | 0.00255 | 0.002367 | 140.400257 | 0.259403 | 8.400906 | 0.00269 | 0.00382 | 0.00365 | 5.2e-05 | 0.00095 | 0.294075 | 1.332665 | 2.5473 | 100.15 | 20.8 | 38.548 | 83.140796 | 86.500283 | 78.745087 | 0.009466 | 1.003269 | 0.023817 | 23.739819 | 0.01034 | 0.154319 | 0.00189 | 0.130024 | 0.130024 | 0.048305
2019-03-29 15:07 | 1553886407.0 | 897 | 0.209151 | 0.000737 | 8.6e-05 | 100.736871 | 100.518874 | 120.729248 | 21.22749 | 0.002692 | 0.002475 | 140.408059 | 0.259202 | 8.404039 | 0.002662 | 0.00417 | 0.004113 | 4.9e-05 | 0.000954 | 0.307735 | 1.293283 | 2.5475 | 100.15 | 20.8 | 38.555 | 86.551913 | 85.832311 | 81.32839 | 0.009468 | 0.995957 | 0.023752 | 23.848716 | 0.019377 | 0.154199 | 0.001876 | 0.128711 | 0.128711 | 0.04876
2019-03-29 15:07 | 1553886408.0 | 898 | 0.209177 | 0.000728 | 8.5e-05 | 100.799729 | 100.530477 | 120.933458 | 21.228132 | 0.002621 | 0.002494 | 140.376126 | 0.259059 | 8.400412 | 0.002575 | 0.004099 | 0.004072 | 5e-05 | 0.000961 | 0.305246 | 1.347414 | 2.5475 | 100.15 | 20.8 | 38.569 | 84.843356 | 83.74074 | 81.784503 | 0.009471 | 0.994678 | 0.023757 | 23.884228 | 0.023924 | 0.154114 | 0.001731 | 0.118399 | 0.118399 | 0.052977
2019-03-29 15:07 | 1553886409.0 | 899 | 0.209162 | 0.000729 | 8.4e-05 | 100.819786 | 100.554711 | 121.275216 | 21.226111 | 0.002636 | 0.002492 | 140.352167 | 0.259377 | 8.40246 | 0.002665 | 0.004587 | 0.004438 | 5.2e-05 | 0.000966 | 0.321561 | 1.330182 | 2.5474 | 100.15 | 20.8 | 38.576 | 85.186301 | 85.890152 | 81.73591 | 0.009473 | 0.994814 | 0.023792 | 23.916316 | 0.023548 | 0.154304 | 0.001826 | 0.125388 | 0.125388 | 0.050086
2019-03-29 15:07 | 1553886410.0 | 900 | 0.209158 | 0.000731 | 8.4e-05 | 100.773987 | 100.459831 | 121.324039 | 21.227094 | 0.002566 | 0.002457 | 140.381589 | 0.25939 | 8.402466 | 0.002628 | 0.003981 | 0.003889 | 4.7e-05 | 0.000973 | 0.301652 | 1.366514 | 2.5474 | 100.15 | 20.8 | 38.583 | 83.522845 | 85.003013 | 80.902349 | 0.009475 | 0.997156 | 0.023825 | 23.89302 | 0.027928 | 0.154311 | 0.001845 | 0.126961 | 0.126961 | 0.049468
2019-03-29 15:07 | 1553886411.0 | 901 | 0.209144 | 0.000724 | 8.4e-05 | 100.756027 | 100.73764 | 121.647957 | 21.227529 | 0.002571 | 0.002517 | 140.378196 | 0.259117 | 8.40012 | 0.002562 | 0.004212 | 0.004101 | 5.5e-05 | 0.000977 | 0.307569 | 1.353192 | 2.5475 | 100.15 | 20.8 | 38.599 | 83.630267 | 83.414106 | 82.336078 | 0.009479 | 0.993134 | 0.023809 | 23.973287 | 0.001632 | 0.154149 | 0.001936 | 0.133369 | 0.133369 | 0.047041
2019-03-29 15:07 | 1553886412.0 | 902 | 0.209141 | 0.000721 | 8.6e-05 | 100.826369 | 100.731839 | 121.753584 | 21.226448 | 0.002651 | 0.002447 | 140.339267 | 0.258434 | 8.404813 | 0.002693 | 0.004227 | 0.004089 | 5.1e-05 | 0.00098 | 0.290149 | 1.380444 | 2.5476 | 100.15 | 20.8 | 38.607 | 85.565962 | 86.560284 | 80.655376 | 0.009481 | 0.997852 | 0.023876 | 23.926929 | 0.00839 | 0.153743 | 0.001958 | 0.135225 | 0.135225 | 0.046273
2019-03-29 15:07 | 1553886413.0 | 903 | 0.209148 | 0.000725 | 8.7e-05 | 100.818588 | 100.701463 | 122.012014 | 21.22567 | 0.002596 | 0.002394 | 140.283932 | 0.259664 | 8.40285 | 0.002617 | 0.00451 | 0.004406 | 5.3e-05 | 0.000984 | 0.307016 | 1.341972 | 2.5475 | 100.15 | 20.8 | 38.613 | 84.23227 | 84.743319 | 79.38768 | 0.009482 | 1.00144 | 0.023944 | 23.909359 | 0.010397 | 0.154474 | 0.001909 | 0.132053 | 0.132053 | 0.04761
2019-03-29 15:07 | 1553886414.0 | 904 | 0.209134 | 0.000726 | 8.7e-05 | 100.80422 | 100.582354 | 122.144867 | 21.225491 | 0.002616 | 0.002407 | 114.630778 | 0.260158 | 8.402031 | 0.002622 | 0.004041 | 0.003931 | 5.3e-05 | 0.000989 | 0.288711 | 1.38017 | 2.5474 | 100.15 | 20.8 | 38.625 | 84.711879 | 84.860995 | 79.692209 | 0.009485 | 1.000576 | 0.023946 | 23.932703 | 0.019708 | 0.154768 | 0.001994 | 0.138135 | 0.138135 | 0.045601
2019-03-29 15:07 | 1553886415.0 | 905 | 0.209144 | 0.000723 | 8.6e-05 | 100.767401 | 100.666653 | 122.215989 | 21.224804 | 0.002625 | 0.00243 | 85.37678 | 0.25954 | 8.40153 | 0.002565 | 0.004159 | 0.004133 | 5.4e-05 | 0.000992 | 0.337709 | 1.341211 | 2.5474 | 100.15 | 20.79 | 38.63 | 84.937533 | 83.485517 | 80.244263 | 0.00948 | 0.999013 | 0.023935 | 23.95839 | 0.008947 | 0.1544 | 0.001935 | 0.133892 | 0.133892 | 0.046934
2019-03-29 15:07 | 1553886416.0 | 906 | 0.209136 | 0.000722 | 8.6e-05 | 100.782966 | 100.802826 | 122.71994 | 21.22543 | 0.002646 | 0.002464 | 56.134263 | 0.258356 | 8.400971 | 0.002579 | 0.004146 | 0.004035 | 5e-05 | 0.000988 | 0.323717 | 1.321466 | 2.5473 | 100.15 | 20.79 | 38.638 | 85.44085 | 83.820834 | 81.069215 | 0.009482 | 0.996686 | 0.023956 | 24.03574 | -0.001762 | 0.153696 | 0.001986 | 0.137736 | 0.137736 | 0.045416
2019-03-29 15:07 | 1553886417.0 | 907 | 0.209143 | 0.000721 | 8.5e-05 | 100.803023 | 100.572457 | 122.386866 | 21.225323 | 0.002635 | 0.002409 | 26.871256 | 0.259254 | 8.403337 | 0.002578 | 0.00427 | 0.004071 | 4.9e-05 | 0.000983 | 0.304693 | 1.372087 | 2.5474 | 100.15 | 20.79 | 38.641 | 85.18313 | 83.809188 | 79.740348 | 0.009483 | 1.000439 | 0.023969 | 23.958034 | 0.020482 | 0.15423 | 0.001949 | 0.135145 | 0.135145 | 0.046448
2019-03-29 15:07 | 1553886418.0 | 908 | 0.209143 | 0.000723 | 8.1e-05 | 100.781771 | 100.677231 | 121.958495 | 21.225521 | 0.002601 | 0.002409 | -2.380921 | 0.258083 | 8.401049 | 0.002639 | 0.003992 | 0.003994 | 5.2e-05 | 0.000984 | 0.2912 | 1.355505 | 2.5475 | 100.15 | 20.79 | 38.644 | 84.359341 | 85.264623 | 79.739098 | 0.009484 | 1.000443 | 0.023927 | 23.916026 | 0.009283 | 0.153534 | 0.001952 | 0.135413 | 0.135413 | 0.046146
2019-03-29 15:07 | 1553886419.0 | 909 | 0.209181 | 0.000723 | 7.6e-05 | 100.774585 | 100.590204 | 121.862258 | 21.224353 | 0.002572 | 0.002427 | -31.635226 | 0.23834 | 8.404039 | 0.002646 | 0.00361 | 0.003386 | 5.3e-05 | 0.000982 | 0.310058 | 1.341031 | 2.5474 | 100.15 | 20.79 | 38.648 | 83.660606 | 85.442931 | 80.17221 | 0.009485 | 0.999217 | 0.023903 | 23.921255 | 0.01638 | 0.141788 | 0.001726 | 0.119338 | 0.119338 | 0.048357
2019-03-29 15:07 | 1553886420.0 | 910 | 0.209238 | 0.000721 | 7.1e-05 | 100.852412 | 100.625357 | 122.15261 | 21.224826 | 0.002556 | 0.002385 | -60.912224 | 0.236005 | 8.404072 | 0.00264 | 0.003332 | 0.003178 | 4.9e-05 | 0.000985 | 0.329966 | 1.345013 | 2.5475 | 100.15 | 20.79 | 38.651 | 83.278039 | 85.297382 | 79.168432 | 0.009486 | 1.002063 | 0.023965 | 23.915691 | 0.02016 | 0.140399 | 0.00139 | 0.095786 | 0.095786 | 0.059656
2019-03-29 15:07 | 1553886421.0 | 911 | 0.20926 | 0.00072 | 6.6e-05 | 100.873066 | 100.64242 | 122.654684 | 21.224203 | 0.002566 | 0.00238 | -90.188111 | 0.236044 | 8.401407 | 0.002606 | 0.004185 | 0.004037 | 5.4e-05 | 0.00098 | 0.31957 | 1.346673 | 2.5473 | 100.15 | 20.79 | 38.656 | 83.506093 | 84.472775 | 79.046961 | 0.009487 | 1.002409 | 0.024018 | 23.960658 | 0.020475 | 0.140422 | 0.001265 | 0.087285 | 0.087285 | 0.065477
2019-03-29 15:07 | 1553886422.0 | 912 | 0.209251 | 0.000715 | 6.1e-05 | 100.879951 | 100.684059 | 123.008178 | 21.224229 | 0.002561 | 0.002363 | -119.434098 | 0.236148 | 8.404858 | 0.002635 | 0.003803 | 0.003646 | 4.9e-05 | 0.000979 | 0.301099 | 1.336573 | 2.5473 | 100.15 | 20.79 | 38.657 | 83.389023 | 85.175093 | 78.642345 | 0.009487 | 1.003562 | 0.024067 | 23.981374 | 0.017386 | 0.140484 | 0.001337 | 0.093 | 0.093 | 0.06148
2019-03-29 15:07 | 1553886423.0 | 913 | 0.209292 | 0.000701 | 5.5e-05 | 100.924552 | 100.74788 | 123.322239 | 21.224116 | 0.002583 | 0.002379 | -148.650931 | 0.236239 | 8.403311 | 0.002557 | 0.004001 | 0.003758 | 5.2e-05 | 0.00098 | 0.31957 | 1.335707 | 2.5474 | 100.15 | 20.79 | 38.658 | 83.926564 | 83.294661 | 79.029095 | 0.009487 | 1.00246 | 0.024084 | 24.025164 | 0.015671 | 0.140538 | 0.001109 | 0.076892 | 0.076892 | 0.074389
2019-03-29 15:07 | 1553886424.0 | 914 | 0.209344 | 0.000688 | 4.9e-05 | 100.828167 | 100.667675 | 123.783706 | 21.224424 | 0.002537 | 0.002366 | -152.252714 | 0.236226 | 8.402583 | 0.00262 | 0.003673 | 0.003547 | 5.3e-05 | 0.000973 | 0.307569 | 1.347495 | 2.5475 | 100.15 | 20.79 | 38.659 | 82.824449 | 84.815464 | 78.70741 | 0.009487 | 1.003376 | 0.02414 | 24.059077 | 0.014249 | 0.140531 | 0.000822 | 0.056576 | 0.056576 | 0.101096
2019-03-29 15:07 | 1553886425.0 | 915 | 0.209334 | 0.000672 | 4.4e-05 | 100.877257 | 100.627745 | 123.972893 | 21.223207 | 0.002503 | 0.002373 | -152.259634 | 0.236863 | 8.40114 | 0.002538 | 0.004128 | 0.003922 | 5.4e-05 | 0.000974 | 0.335165 | 1.321831 | 2.5473 | 100.15 | 20.79 | 38.659 | 81.988851 | 82.830481 | 78.883079 | 0.009487 | 1.002876 | 0.024153 | 24.083465 | 0.022151 | 0.14091 | 0.000909 | 0.063207 | 0.063207 | 0.090734
2019-03-29 15:07 | 1553886426.0 | 916 | 0.209332 | 0.000656 | 4e-05 | 100.927246 | 100.746173 | 123.86492 | 21.22434 | 0.002535 | 0.002338 | -152.267032 | 0.23592 | 8.402148 | 0.00253 | 0.004166 | 0.003956 | 5.3e-05 | 0.000968 | 0.315809 | 1.328698 | 2.5474 | 100.15 | 20.8 | 38.658 | 82.769794 | 82.65608 | 78.035995 | 0.009493 | 1.005295 | 0.024171 | 24.043995 | 0.016062 | 0.140349 | 0.000946 | 0.06626 | 0.06626 | 0.086209
2019-03-29 15:07 | 1553886427.0 | 917 | 0.20938 | 0.00064 | 3.4e-05 | 100.871869 | 100.764261 | 124.325214 | 21.222821 | 0.002503 | 0.002322 | -152.269121 | 0.23592 | 8.401894 | 0.002523 | 0.004278 | 0.004077 | 5.3e-05 | 0.000963 | 0.337875 | 1.330917 | 2.5475 | 100.15 | 20.8 | 38.656 | 81.986793 | 82.480554 | 77.636157 | 0.009493 | 1.00644 | 0.02423 | 24.074912 | 0.009547 | 0.140349 | 0.000684 | 0.047685 | 0.047685 | 0.119791
2019-03-29 15:07 | 1553886428.0 | 918 | 0.209392 | 0.000628 | 3e-05 | 100.958077 | 100.898728 | 124.790202 | 21.223528 | 0.00251 | 0.002316 | -152.261991 | 0.236109 | 8.402798 | 0.002602 | 0.003899 | 0.003763 | 5.2e-05 | 0.000972 | 0.303809 | 1.362084 | 2.5474 | 100.15 | 20.8 | 38.654 | 82.171613 | 84.36919 | 77.511425 | 0.009492 | 1.006798 | 0.02428 | 24.115602 | 0.00526 | 0.140461 | 0.000633 | 0.044321 | 0.044321 | 0.128985
2019-03-29 15:07 | 1553886429.0 | 919 | 0.209447 | 0.000614 | 2.6e-05 | 101.02393 | 100.840369 | 125.123275 | 21.222445 | 0.002463 | 0.002337 | -152.261876 | 0.236102 | 8.403298 | 0.002574 | 0.00393 | 0.003753 | 5.3e-05 | 0.000965 | 0.307735 | 1.349125 | 2.5474 | 100.15 | 20.8 | 38.649 | 81.045168 | 83.693139 | 78.014695 | 0.009491 | 1.005356 | 0.024295 | 24.165086 | 0.016267 | 0.140457 | 0.000322 | 0.021912 | 0.021912 | 0.260885
2019-03-29 15:07 | 1553886430.0 | 920 | 0.20945 | 0.000598 | 2.1e-05 | 101.018243 | 100.739346 | 125.156371 | 21.224865 | 0.002505 | 0.00232 | -152.273913 | 0.235777 | 8.402421 | 0.002592 | 0.003871 | 0.003676 | 5.2e-05 | 0.000965 | 0.329248 | 1.365022 | 2.5474 | 100.15 | 20.81 | 38.646 | 82.052719 | 84.13626 | 77.603782 | 0.009496 | 1.006533 | 0.024312 | 24.154138 | 0.024729 | 0.140264 | 0.000332 | 0.022946 | 0.022946 | 0.248794
2019-03-29 15:07 | 1553886431.0 | 921 | 0.209466 | 0.000581 | 1.8e-05 | 101.031711 | 100.861187 | 124.923994 | 21.222588 | 0.002483 | 0.002292 | -152.266016 | 0.236317 | 8.402889 | 0.002572 | 0.004424 | 0.004287 | 5.3e-05 | 0.000966 | 0.290868 | 1.342888 | 2.5474 | 100.15 | 20.81 | 38.644 | 81.520247 | 83.649756 | 76.914189 | 0.009496 | 1.008516 | 0.024313 | 24.10797 | 0.01511 | 0.140585 | 0.000263 | 0.018113 | 0.018113 | 0.315895
2019-03-29 15:07 | 1553886432.0 | 922 | 0.209467 | 0.000568 | 1.5e-05 | 101.070326 | 100.916134 | 124.757575 | 21.222562 | 0.002486 | 0.002242 | -152.262049 | 0.235491 | 8.403363 | 0.00251 | 0.003986 | 0.003777 | 5.5e-05 | 0.000963 | 0.307182 | 1.34749 | 2.5473 | 100.15 | 20.81 | 38.636 | 81.585841 | 82.168272 | 75.722275 | 0.009494 | 1.011962 | 0.024339 | 24.050857 | 0.013656 | 0.140093 | 0.000276 | 0.019297 | 0.019297 | 0.295473
2019-03-29 15:07 | 1553886433.0 | 923 | 0.209471 | 0.00056 | 1.2e-05 | 101.097863 | 101.035926 | 124.90944 | 21.223447 | 0.002458 | 0.002217 | -152.255417 | 0.235887 | 8.402499 | 0.002587 | 0.003805 | 0.003606 | 5.1e-05 | 0.000963 | 0.281024 | 1.343175 | 2.5474 | 100.15 | 20.81 | 38.631 | 80.911308 | 84.023304 | 75.13068 | 0.009492 | 1.013681 | 0.024374 | 24.045078 | 0.005482 | 0.140329 | 0.000264 | 0.018588 | 0.018588 | 0.30726
2019-03-29 15:07 | 1553886434.0 | 924 | 0.209472 | 0.000548 | 1e-05 | 101.134383 | 100.972105 | 124.680584 | 21.222555 | 0.002461 | 0.002209 | -152.264042 | 0.236623 | 8.401173 | 0.002495 | 0.003317 | 0.003124 | 5.6e-05 | 0.000964 | 0.319238 | 1.376674 | 2.5474 | 100.15 | 20.81 | 38.622 | 80.985189 | 81.801686 | 74.938096 | 0.00949 | 1.014241 | 0.024358 | 24.016398 | 0.014364 | 0.140767 | 0.000275 | 0.019487 | 0.019487 | 0.294002
2019-03-29 15:07 | 1553886435.0 | 925 | 0.209479 | 0.000538 | 9e-06 | 101.16701 | 101.02637 | 124.682697 | 21.222364 | 0.002482 | 0.002229 | -152.267799 | 0.236076 | 8.403233 | 0.002503 | 0.004005 | 0.003899 | 5.3e-05 | 0.000971 | 0.2959 | 1.345336 | 2.5475 | 100.15 | 20.81 | 38.618 | 81.499118 | 81.995003 | 75.41096 | 0.009489 | 1.012866 | 0.024342 | 24.032909 | 0.012443 | 0.140442 | 0.000246 | 0.017425 | 0.017425 | 0.32803
2019-03-29 15:07 | 1553886436.0 | 926 | 0.209488 | 0.000531 | 7e-06 | 101.282252 | 101.064594 | 124.595145 | 21.223353 | 0.002474 | 0.00224 | -152.284589 | 0.236642 | 8.399327 | 0.00246 | 0.003826 | 0.003581 | 5.7e-05 | 0.000973 | 0.33157 | 1.39405 | 2.5475 | 100.15 | 20.82 | 38.609 | 81.306589 | 80.960246 | 75.683401 | 0.009493 | 1.012074 | 0.024324 | 24.033856 | 0.019243 | 0.140778 | 0.000208 | 0.014762 | 0.014762 | 0.388141
2019-03-29 15:07 | 1553886437.0 | 927 | 0.209503 | 0.000522 | 6e-06 | 101.18886 | 100.932515 | 124.654295 | 21.222039 | 0.00243 | 0.002259 | -152.286794 | 0.236551 | 8.401069 | 0.002421 | 0.004589 | 0.004374 | 5.6e-05 | 0.000977 | 0.322114 | 1.357998 | 2.5475 | 100.15 | 20.82 | 38.605 | 80.234611 | 80.035868 | 76.13812 | 0.009492 | 1.010757 | 0.024314 | 24.055224 | 0.022688 | 0.140724 | 0.000129 | 0.009088 | 0.009088 | 0.630232
2019-03-29 15:07 | 1553886438.0 | 928 | 0.209501 | 0.000514 | 5e-06 | 101.219992 | 101.138653 | 124.678472 | 21.222137 | 0.002379 | 0.00225 | -152.295055 | 0.236271 | 8.400562 | 0.002453 | 0.003858 | 0.003706 | 5.5e-05 | 0.000978 | 0.337322 | 1.346001 | 2.5475 | 100.15 | 20.82 | 38.6 | 79.009153 | 80.786021 | 75.920548 | 0.009491 | 1.011387 | 0.024324 | 24.050063 | 0.007191 | 0.140558 | 0.000153 | 0.010849 | 0.010849 | 0.527305
2019-03-29 15:07 | 1553886439.0 | 929 | 0.209534 | 0.000512 | 4e-06 | 101.261898 | 101.139678 | 124.453136 | 21.222974 | 0.00237 | 0.00222 | -152.28942 | 0.235256 | 8.403285 | 0.002401 | 0.003887 | 0.003663 | 5.8e-05 | 0.000978 | 0.317081 | 1.349038 | 2.5475 | 100.15 | 20.82 | 38.592 | 78.800915 | 79.549429 | 75.208302 | 0.009489 | 1.013455 | 0.024327 | 24.003793 | 0.010802 | 0.139954 | -4.6e-05 | -0.003637 | -0.003637 | -1.565949
2019-03-29 15:07 | 1553886440.0 | 930 | 0.209518 | 0.000507 | 4e-06 | 101.338526 | 101.26186 | 124.156915 | 21.222711 | 0.002379 | 0.002264 | -152.292735 | 0.235718 | 8.401374 | 0.002458 | 0.004472 | 0.004226 | 5.5e-05 | 0.000981 | 0.302703 | 1.359643 | 2.5475 | 100.15 | 20.82 | 38.587 | 79.02605 | 80.923812 | 76.25241 | 0.009487 | 1.010426 | 0.024261 | 24.011112 | 0.006769 | 0.140229 | 5.8e-05 | 0.00401 | 0.00401 | 1.423333
2019-03-29 15:07 | 1553886441.0 | 931 | 0.209532 | 0.000496 | 3e-06 | 101.391807 | 101.272438 | 124.234609 | 21.222448 | 0.002349 | 0.002226 | -152.294633 | 0.235835 | 8.404169 | 0.002466 | 0.003427 | 0.003359 | 5.3e-05 | 0.000983 | 0.302869 | 1.37268 | 2.5474 | 100.15 | 20.82 | 38.582 | 78.296778 | 81.10694 | 75.335604 | 0.009486 | 1.013085 | 0.024301 | 23.987091 | 0.010537 | 0.140299 | -9e-06 | -0.000874 | -0.000874 | -6.53068
2019-03-29 15:07 | 1553886442.0 | 932 | 0.209545 | 0.000497 | 2e-06 | 101.357385 | 101.348205 | 124.408539 | 21.221744 | 0.002347 | 0.002166 | -152.30253 | 0.236466 | 8.401771 | 0.002383 | 0.004417 | 0.004197 | 5.2e-05 | 0.00098 | 0.296453 | 1.371084 | 2.5474 | 100.15 | 20.82 | 38.573 | 78.247079 | 79.109214 | 73.888853 | 0.009484 | 1.017308 | 0.024369 | 23.953998 | 0.00081 | 0.140674 | -9.2e-05 | -0.006868 | -0.006868 | -0.833602
2019-03-29 15:07 | 1553886443.0 | 933 | 0.209512 | 0.000495 | 2e-06 | 101.420842 | 101.323974 | 124.372158 | 21.222811 | 0.002367 | 0.002172 | -152.303833 | 0.237078 | 8.40062 | 0.002444 | 0.003955 | 0.003807 | 5.4e-05 | 0.000975 | 0.301652 | 1.33686 | 2.5474 | 100.15 | 20.82 | 38.569 | 78.739244 | 80.577825 | 74.035723 | 0.009483 | 1.016878 | 0.02436 | 23.955563 | 0.008547 | 0.141038 | 0.000111 | 0.007969 | 0.007969 | 0.72032
2019-03-29 15:07 | 1553886444.0 | 934 | 0.209509 | 0.000484 | 1e-06 | 101.398393 | 101.37073 | 124.430369 | 21.222406 | 0.002345 | 0.002237 | -152.282749 | 0.235523 | 8.403747 | 0.002447 | 0.004173 | 0.004032 | 5.5e-05 | 0.000978 | 0.304693 | 1.356378 | 2.5475 | 100.15 | 20.83 | 38.561 | 78.195582 | 80.639678 | 75.596713 | 0.009487 | 1.012326 | 0.024311 | 24.014974 | 0.00244 | 0.140113 | 0.000145 | 0.010522 | 0.010522 | 0.541943
2019-03-29 15:07 | 1553886445.0 | 935 | 0.209531 | 0.000487 | 1e-06 | 101.479512 | 101.405542 | 124.55219 | 21.222675 | 0.002373 | 0.002157 | -152.282117 | 0.236018 | 8.400627 | 0.002446 | 0.00408 | 0.003883 | 5.3e-05 | 0.000971 | 0.319957 | 1.352202 | 2.5474 | 100.15 | 20.83 | 38.558 | 78.877997 | 80.625999 | 73.688663 | 0.009486 | 1.017895 | 0.02439 | 23.96091 | 0.006522 | 0.140407 | 9e-06 | 0.000607 | 0.000607 | 9.417055
2019-03-29 15:07 | 1553886446.0 | 936 | 0.209546 | 0.000483 | 1e-06 | 101.536684 | 101.287797 | 124.592093 | 21.221987 | 0.002318 | 0.002159 | -152.28988 | 0.235614 | 8.404761 | 0.002458 | 0.003822 | 0.003663 | 5.4e-05 | 0.000974 | 0.295735 | 1.321541 | 2.5474 | 100.15 | 20.83 | 38.555 | 77.546451 | 80.910612 | 73.741092 | 0.009485 | 1.017741 | 0.024392 | 23.966559 | 0.021952 | 0.140167 | -7.8e-05 | -0.005739 | -0.005739 | -0.994058
2019-03-29 15:07 | 1553886447.0 | 937 | 0.209536 | 0.000478 | 1e-06 | 101.479213 | 101.323631 | 124.547495 | 21.222328 | 0.002353 | 0.002139 | -152.291394 | 0.235517 | 8.404059 | 0.002477 | 0.003914 | 0.003689 | 5.3e-05 | 0.000969 | 0.307348 | 1.336137 | 2.5473 | 100.15 | 20.83 | 38.549 | 78.380999 | 81.379624 | 73.258743 | 0.009484 | 1.019158 | 0.024404 | 23.945604 | 0.013724 | 0.140109 | -8e-06 | -0.000624 | -0.000624 | -9.131526
2019-03-29 15:07 | 1553886448.0 | 938 | 0.209542 | 0.000478 | 0 | 101.519922 | 101.456394 | 124.6104 | 21.222422 | 0.002376 | 0.002183 | -152.294 | 0.235939 | 8.403116 | 0.00248 | 0.003448 | 0.003232 | 5.5e-05 | 0.000972 | 0.311662 | 1.365335 | 2.5475 | 100.15 | 20.83 | 38.544 | 78.955605 | 81.437402 | 74.2965 | 0.009483 | 1.016114 | 0.024374 | 23.9875 | 0.005599 | 0.14036 | -4.3e-05 | -0.003154 | -0.003154 | -1.811267
2019-03-29 15:07 | 1553886449.0 | 939 | 0.209561 | 0.000473 | 0 | 101.586673 | 101.402811 | 124.639976 | 21.222094 | 0.002292 | 0.002159 | -152.309258 | 0.235068 | 8.401647 | 0.002502 | 0.003457 | 0.003349 | 5.7e-05 | 0.000965 | 0.326759 | 1.371214 | 2.5476 | 100.15 | 20.83 | 38.536 | 76.933892 | 81.977674 | 73.720053 | 0.009481 | 1.017803 | 0.024397 | 23.970437 | 0.016203 | 0.139842 | -0.000153 | -0.011229 | -0.011229 | -0.506874
2019-03-29 15:07 | 1553886450.0 | 940 | 0.209551 | 0.000471 | 0 | 101.572605 | 101.399398 | 125.105902 | 21.222124 | 0.002334 | 0.002137 | -152.310733 | 0.236694 | 8.402583 | 0.002468 | 0.004519 | 0.004341 | 5.7e-05 | 0.000962 | 0.325487 | 1.324326 | 2.5474 | 100.15 | 20.83 | 38.532 | 77.924763 | 81.151811 | 73.199441 | 0.00948 | 1.019333 | 0.024461 | 23.997169 | 0.015266 | 0.140809 | -8.8e-05 | -0.006438 | -0.006438 | -0.890202
2019-03-29 15:07 | 1553886451.0 | 941 | 0.209569 | 0.00047 | 0 | 101.605231 | 101.454686 | 125.540376 | 21.222659 | 0.002296 | 0.002151 | -152.320164 | 0.236792 | 8.401589 | 0.00245 | 0.003222 | 0.003095 | 5.2e-05 | 0.000964 | 0.308454 | 1.397024 | 2.5475 | 100.15 | 20.83 | 38.526 | 77.023335 | 80.716349 | 73.535123 | 0.009478 | 1.018346 | 0.024492 | 24.050449 | 0.013263 | 0.140867 | -0.000197 | -0.014471 | -0.014471 | -0.396185
2019-03-29 15:08 | 1553886452.0 | 942 | 0.209553 | 0.000472 | 0 | 101.612116 | 101.554002 | 125.92673 | 21.221718 | 0.002309 | 0.002144 | -152.308874 | 0.236883 | 8.400763 | 0.002417 | 0.003724 | 0.003525 | 5.7e-05 | 0.000965 | 0.29214 | 1.33643 | 2.5475 | 100.15 | 20.83 | 38.516 | 77.333558 | 79.924051 | 73.378282 | 0.009476 | 1.018807 | 0.024535 | 24.081979 | 0.005117 | 0.140922 | -0.000105 | -0.007702 | -0.007702 | -0.744661
2019-03-29 15:08 | 1553886453.0 | 943 | 0.209535 | 0.000467 | 0 | 101.623789 | 101.476188 | 126.289143 | 21.221828 | 0.002362 | 0.002182 | -152.295553 | 0.236161 | 8.401186 | 0.002415 | 0.003648 | 0.003479 | 5.5e-05 | 0.000966 | 0.285835 | 1.381873 | 2.5474 | 100.15 | 20.83 | 38.51 | 78.619111 | 79.881142 | 74.286554 | 0.009474 | 1.016143 | 0.024538 | 24.148193 | 0.013001 | 0.140492 | 1.2e-05 | 0.000861 | 0.000861 | 6.638818
2019-03-29 15:08 | 1553886454.0 | 944 | 0.20956 | 0.000465 | 0 | 101.748012 | 101.652976 | 126.656955 | 21.221705 | 0.002291 | 0.002159 | -152.306555 | 0.236974 | 8.40155 | 0.002445 | 0.003103 | 0.00308 | 5.6e-05 | 0.000973 | 0.313099 | 1.386798 | 2.5475 | 100.15 | 20.83 | 38.503 | 76.903242 | 80.593094 | 73.733851 | 0.009473 | 1.017763 | 0.024593 | 24.164089 | 0.008358 | 0.140976 | -0.000137 | -0.010099 | -0.010099 | -0.568145
2019-03-29 15:08 | 1553886455.0 | 945 | 0.209543 | 0.000469 | 0 | 101.69084 | 101.587106 | 126.773848 | 21.221695 | 0.002293 | 0.002138 | -152.29471 | 0.23711 | 8.403305 | 0.002464 | 0.003582 | 0.003266 | 5.7e-05 | 0.000971 | 0.321008 | 1.352475 | 2.5475 | 100.15 | 20.83 | 38.488 | 76.94768 | 81.060063 | 73.224733 | 0.009469 | 1.019258 | 0.024623 | 24.15749 | 0.009129 | 0.141057 | -4.1e-05 | -0.003051 | -0.003051 | -1.881827
2019-03-29 15:08 | 1553886456.0 | 946 | 0.209531 | 0.000466 | 0 | 101.715984 | 101.731131 | 127.035565 | 21.221394 | 0.002307 | 0.00211 | -152.276807 | 0.236063 | 8.402856 | 0.002477 | 0.003633 | 0.00347 | 5.7e-05 | 0.000981 | 0.302869 | 1.330571 | 2.5473 | 100.15 | 20.83 | 38.481 | 77.296483 | 81.374151 | 72.552415 | 0.009467 | 1.021241 | 0.024672 | 24.158933 | -0.001332 | 0.140434 | 4e-05 | 0.002937 | 0.002937 | 1.946343
2019-03-29 15:08 | 1553886457.0 | 947 | 0.209559 | 0.000459 | 0 | 101.736937 | 101.460488 | 127.292118 | 21.221316 | 0.002274 | 0.002146 | -152.280104 | 0.236096 | 8.40181 | 0.002495 | 0.003865 | 0.003691 | 5.8e-05 | 0.000978 | 0.327091 | 1.361693 | 2.5473 | 100.15 | 20.84 | 38.464 | 76.485062 | 81.80529 | 73.405281 | 0.009469 | 1.018727 | 0.024667 | 24.213128 | 0.024338 | 0.140453 | -0.000121 | -0.008977 | -0.008977 | -0.636784
2019-03-29 15:08 | 1553886458.0 | 948 | 0.209544 | 0.000462 | 0 | 101.671682 | 101.622258 | 127.174992 | 21.220553 | 0.002297 | 0.002072 | -152.285433 | 0.236284 | 8.402369 | 0.002446 | 0.00385 | 0.00366 | 5.8e-05 | 0.000981 | 0.313321 | 1.325586 | 2.5473 | 100.15 | 20.84 | 38.455 | 77.03835 | 80.617691 | 71.634927 | 0.009467 | 1.023958 | 0.024718 | 24.140089 | 0.004349 | 0.140566 | -3.8e-05 | -0.002813 | -0.002813 | -2.03364
2019-03-29 15:08 | 1553886459.0 | 949 | 0.209497 | 0.000465 | -1e-06 | 101.679764 | 101.647514 | 127.075939 | 21.220975 | 0.002287 | 0.002105 | -152.282443 | 0.236577 | 8.402187 | 0.002406 | 0.003661 | 0.003472 | 5.8e-05 | 0.000973 | 0.299274 | 1.37293 | 2.5475 | 100.15 | 20.84 | 38.448 | 76.807393 | 79.67389 | 72.443645 | 0.009465 | 1.021562 | 0.02468 | 24.15897 | 0.002837 | 0.14074 | 0.000246 | 0.018288 | 0.018288 | 0.31321
2019-03-29 15:08 | 1553886460.0 | 950 | 0.209546 | 0.000459 | -1e-06 | 101.719276 | 101.54854 | 126.990265 | 21.221621 | 0.002327 | 0.002115 | -152.274891 | 0.236232 | 8.401452 | 0.002387 | 0.003587 | 0.0034 | 5.7e-05 | 0.000974 | 0.317579 | 1.380822 | 2.5474 | 100.15 | 20.84 | 38.433 | 77.760652 | 79.215304 | 72.673491 | 0.009461 | 1.020883 | 0.024663 | 24.158854 | 0.015026 | 0.140535 | -4.1e-05 | -0.003025 | -0.003025 | -1.890582
2019-03-29 15:08 | 1553886461.0 | 951 | 0.20952 | 0.00046 | 0 | 101.690242 | 101.596321 | 126.597102 | 21.221575 | 0.002283 | 0.002127 | -152.269735 | 0.237234 | 8.399034 | 0.002425 | 0.003271 | 0.003073 | 6.1e-05 | 0.000974 | 0.324934 | 1.378612 | 2.5475 | 100.15 | 20.84 | 38.426 | 76.707308 | 80.114963 | 72.952638 | 0.009459 | 1.02006 | 0.024615 | 24.131161 | 0.008265 | 0.141131 | 0.00011 | 0.008177 | 0.008177 | 0.702426
2019-03-29 15:08 | 1553886462.0 | 952 | 0.209567 | 0.000463 | 0 | 101.675275 | 101.705534 | 126.516827 | 21.222029 | 0.002242 | 0.002051 | -152.278207 | 0.236382 | 8.403968 | 0.002477 | 0.003633 | 0.003492 | 6.1e-05 | 0.000978 | 0.301818 | 1.369048 | 2.5475 | 100.15 | 20.84 | 38.415 | 75.73353 | 81.375488 | 71.127171 | 0.009457 | 1.025468 | 0.024673 | 24.059807 | -0.002662 | 0.140624 | -0.000176 | -0.013039 | -0.013039 | -0.43894
2019-03-29 15:08 | 1553886463.0 | 953 | 0.209548 | 0.000459 | 0 | 101.645641 | 101.735566 | 126.396414 | 21.221153 | 0.002261 | 0.002119 | -152.283842 | 0.237364 | 8.403935 | 0.002439 | 0.003886 | 0.003631 | 6e-05 | 0.000978 | 0.310611 | 1.35078 | 2.5473 | 100.15 | 20.84 | 38.41 | 76.18459 | 80.460617 | 72.77371 | 0.009455 | 1.020587 | 0.024602 | 24.105792 | -0.00791 | 0.141208 | -5.8e-05 | -0.004316 | -0.004316 | -1.331674
2019-03-29 15:08 | 1553886464.0 | 954 | 0.209558 | 0.000467 | 0 | 101.680063 | 101.507244 | 126.454625 | 21.22032 | 0.002222 | 0.002119 | -152.284225 | 0.236733 | 8.401459 | 0.002436 | 0.003748 | 0.003634 | 5.8e-05 | 0.000979 | 0.294075 | 1.324126 | 2.5474 | 100.15 | 20.85 | 38.405 | 75.243927 | 80.389634 | 72.761129 | 0.00946 | 1.020625 | 0.024608 | 24.110904 | 0.015215 | 0.140833 | -0.00013 | -0.00961 | -0.00961 | -0.59645
2019-03-29 15:08 | 1553886465.0 | 955 | 0.209537 | 0.00046 | 0 | 101.584577 | 101.499395 | 126.499692 | 21.220767 | 0.002203 | 0.002076 | -152.294614 | 0.236694 | 8.402551 | 0.002411 | 0.003673 | 0.003566 | 5.9e-05 | 0.000981 | 0.307901 | 1.367796 | 2.5475 | 100.15 | 20.85 | 38.4 | 74.787407 | 79.788314 | 71.735576 | 0.009459 | 1.023659 | 0.024649 | 24.079426 | 0.007503 | 0.140809 | 1e-05 | 0.000729 | 0.000729 | 7.861087
2019-03-29 15:08 | 1553886466.0 | 956 | 0.209565 | 0.000463 | 0 | 101.552249 | 101.243088 | 126.376461 | 21.221845 | 0.002234 | 0.002142 | -152.292486 | 0.236512 | 8.404078 | 0.002486 | 0.003485 | 0.00326 | 6.1e-05 | 0.000977 | 0.306297 | 1.36705 | 2.5474 | 100.15 | 20.85 | 38.396 | 75.53923 | 81.581059 | 73.326989 | 0.009458 | 1.018958 | 0.02458 | 24.123158 | 0.027272 | 0.140701 | -0.000163 | -0.012016 | -0.012016 | -0.476559
2019-03-29 15:08 | 1553886467.0 | 957 | 0.209556 | 0.000461 | 0 | 101.52082 | 101.346499 | 126.079535 | 21.219862 | 0.00224 | 0.002067 | -152.277306 | 0.23674 | 8.401849 | 0.002451 | 0.004197 | 0.004026 | 5.7e-05 | 0.00098 | 0.310943 | 1.360548 | 2.5475 | 100.15 | 20.85 | 38.394 | 75.681456 | 80.751849 | 71.507142 | 0.009457 | 1.024338 | 0.024616 | 24.031441 | 0.015372 | 0.140836 | -0.000107 | -0.007919 | -0.007919 | -0.723849
2019-03-29 15:08 | 1553886468.0 | 958 | 0.209539 | 0.000464 | 0 | 101.488491 | 101.359127 | 126.033529 | 21.220527 | 0.002214 | 0.002087 | -152.277517 | 0.235243 | 8.404871 | 0.002553 | 0.003366 | 0.003226 | 5.9e-05 | 0.00098 | 0.279918 | 1.327387 | 2.5473 | 100.15 | 20.85 | 38.387 | 75.056253 | 83.185147 | 72.004463 | 0.009456 | 1.022862 | 0.024594 | 24.044385 | 0.011409 | 0.139946 | -5e-06 | -0.000377 | -0.000377 | -15.113083
2019-03-29 15:08 | 1553886469.0 | 959 | 0.209554 | 0.000464 | 0 | 101.485199 | 101.210667 | 126.16779 | 21.219849 | 0.002249 | 0.002107 | -152.271153 | 0.236694 | 8.400094 | 0.002475 | 0.003835 | 0.003657 | 5.8e-05 | 0.000981 | 0.306131 | 1.374421 | 2.5474 | 100.15 | 20.85 | 38.385 | 75.885655 | 81.320975 | 72.474509 | 0.009455 | 1.021471 | 0.02459 | 24.073564 | 0.024229 | 0.140809 | -9.5e-05 | -0.007053 | -0.007053 | -0.812537
2019-03-29 15:08 | 1553886470.0 | 960 | 0.209549 | 0.000463 | 0 | 101.462749 | 101.386087 | 125.997616 | 21.220878 | 0.002164 | 0.002083 | -152.262126 | 0.236993 | 8.402427 | 0.002444 | 0.004019 | 0.003836 | 5.8e-05 | 0.000979 | 0.336105 | 1.327547 | 2.5474 | 100.15 | 20.85 | 38.381 | 73.850533 | 80.573546 | 71.89163 | 0.009454 | 1.023196 | 0.024595 | 24.037029 | 0.006761 | 0.140987 | -6.6e-05 | -0.004872 | -0.004872 | -1.177849
2019-03-29 15:08 | 1553886471.0 | 961 | 0.209538 | 0.000455 | 0 | 101.351996 | 101.217833 | 125.800449 | 21.220654 | 0.002193 | 0.002044 | -152.264426 | 0.237195 | 8.400776 | 0.002434 | 0.00363 | 0.003427 | 6e-05 | 0.000977 | 0.330851 | 1.376916 | 2.5473 | 100.15 | 20.85 | 38.378 | 74.546568 | 80.333241 | 70.959065 | 0.009453 | 1.025969 | 0.024609 | 23.985735 | 0.011848 | 0.141107 | 1e-05 | 0.000719 | 0.000719 | 7.988806
2019-03-29 15:08 | 1553886472.0 | 962 | 0.20953 | 0.000454 | -1e-06 | 101.287341 | 101.286772 | 125.430289 | 21.221092 | 0.002176 | 0.002014 | -152.268642 | 0.236557 | 8.403792 | 0.002451 | 0.003323 | 0.003204 | 5.4e-05 | 0.000977 | 0.326593 | 1.354639 | 2.5476 | 100.15 | 20.85 | 38.376 | 74.14313 | 80.754724 | 70.247668 | 0.009453 | 1.028095 | 0.024598 | 23.925651 | 5e-05 | 0.140728 | 6e-05 | 0.004491 | 0.004491 | 1.27524
2019-03-29 15:08 | 1553886473.0 | 963 | 0.209534 | 0.000456 | 0 | 101.2155 | 101.142068 | 125.061304 | 21.220417 | 0.002232 | 0.002045 | -152.297642 | 0.235653 | 8.405248 | 0.002462 | 0.004344 | 0.004075 | 5.7e-05 | 0.000971 | 0.301652 | 1.315996 | 2.5474 | 100.15 | 20.85 | 38.369 | 75.47466 | 81.000419 | 71.000889 | 0.009451 | 1.025845 | 0.024535 | 23.91662 | 0.006492 | 0.14019 | 3.4e-05 | 0.002488 | 0.002488 | 2.293062
2019-03-29 15:08 | 1553886474.0 | 964 | 0.209531 | 0.000459 | -1e-06 | 101.12211 | 100.873813 | 125.02328 | 21.220329 | 0.002243 | 0.002094 | -152.28965 | 0.236746 | 8.402115 | 0.002457 | 0.002976 | 0.002847 | 5.6e-05 | 0.000969 | 0.307016 | 1.324324 | 2.5474 | 100.15 | 20.85 | 38.366 | 75.740289 | 80.888093 | 72.157089 | 0.00945 | 1.02241 | 0.02449 | 23.953119 | 0.02199 | 0.14084 | 4.6e-05 | 0.003466 | 0.003466 | 1.653735
2019-03-29 15:08 | 1553886475.0 | 965 | 0.209538 | 0.00046 | 0 | 101.134682 | 100.994289 | 124.881742 | 21.220982 | 0.002275 | 0.002065 | -152.302722 | 0.236967 | 8.401511 | 0.002471 | 0.003891 | 0.003677 | 5.8e-05 | 0.000975 | 0.330354 | 1.303846 | 2.5474 | 100.15 | 20.85 | 38.36 | 76.52438 | 81.216079 | 71.472425 | 0.009449 | 1.024441 | 0.0245 | 23.915811 | 0.012425 | 0.140972 | 7e-06 | 0.000538 | 0.000538 | 10.664751
2019-03-29 15:08 | 1553886476.0 | 966 | 0.209538 | 0.000461 | 0 | 100.988607 | 100.782349 | 124.861791 | 21.221296 | 0.002166 | 0.00208 | -152.30759 | 0.237071 | 8.40181 | 0.002485 | 0.003344 | 0.003189 | 5.9e-05 | 0.000982 | 0.321173 | 1.362232 | 2.5474 | 100.15 | 20.85 | 38.357 | 73.891542 | 81.574277 | 71.83749 | 0.009448 | 1.023357 | 0.024485 | 23.926563 | 0.018287 | 0.141034 | 4e-06 | 0.00028 | 0.00028 | 20.532706
2019-03-29 15:08 | 1553886477.0 | 967 | 0.209522 | 0.000459 | 0 | 100.962866 | 100.718528 | 125.191578 | 21.220355 | 0.002206 | 0.002022 | -152.320164 | 0.236018 | 8.40179 | 0.002506 | 0.00346 | 0.003229 | 6e-05 | 0.000989 | 0.335165 | 1.35525 | 2.5475 | 100.15 | 20.85 | 38.353 | 74.861965 | 82.062524 | 70.426957 | 0.009447 | 1.027558 | 0.024568 | 23.909112 | 0.021673 | 0.140407 | 0.000104 | 0.007669 | 0.007669 | 0.745192
2019-03-29 15:08 | 1553886478.0 | 968 | 0.209603 | 0.000458 | 0 | 100.842534 | 100.847876 | 125.280303 | 21.220913 | 0.002185 | 0.002067 | -152.31221 | 0.236714 | 8.40257 | 0.002481 | 0.003681 | 0.003456 | 5.7e-05 | 0.000992 | 0.308067 | 1.347299 | 2.5474 | 100.15 | 20.85 | 38.347 | 74.358943 | 81.460935 | 71.527626 | 0.009446 | 1.024277 | 0.024537 | 23.955863 | -0.000474 | 0.140821 | -0.000388 | -0.028571 | -0.028571 | -0.200603
2019-03-29 15:08 | 1553886479.0 | 969 | 0.209498 | 0.000457 | 0 | 100.799729 | 100.662557 | 125.140174 | 21.2203 | 0.002184 | 0.00202 | -152.319838 | 0.236154 | 8.402466 | 0.002487 | 0.004008 | 0.003828 | 6.3e-05 | 0.000993 | 0.302371 | 1.325627 | 2.5473 | 100.15 | 20.85 | 38.347 | 74.330959 | 81.608403 | 70.383165 | 0.009446 | 1.027689 | 0.024565 | 23.902679 | 0.01218 | 0.140488 | 0.000249 | 0.018414 | 0.018414 | 0.310512
2019-03-29 15:08 | 1553886480.0 | 970 | 0.209559 | 0.000454 | 0 | 100.666826 | 100.618532 | 125.229135 | 21.220579 | 0.002169 | 0.002122 | -152.334405 | 0.236167 | 8.403441 | 0.002482 | 0.00394 | 0.003764 | 6.4e-05 | 0.001006 | 0.311496 | 1.382596 | 2.5474 | 100.15 | 20.85 | 38.341 | 73.975176 | 81.488733 | 72.850279 | 0.009444 | 1.020362 | 0.024485 | 23.99688 | 0.004292 | 0.140496 | -0.000117 | -0.008591 | -0.008591 | -0.665587
2019-03-29 15:08 | 1553886481.0 | 971 | 0.209468 | 0.000454 | 0 | 100.590796 | 100.400788 | 125.456347 | 21.220621 | 0.002206 | 0.00205 | -152.331952 | 0.236414 | 8.402785 | 0.002514 | 0.003954 | 0.003747 | 5.9e-05 | 0.001018 | 0.30038 | 1.349545 | 2.5475 | 100.15 | 20.85 | 38.338 | 74.848049 | 82.265428 | 71.113309 | 0.009444 | 1.02551 | 0.024569 | 23.958276 | 0.016911 | 0.140643 | 0.000433 | 0.031985 | 0.031985 | 0.178965
2019-03-29 15:08 | 1553886482.0 | 972 | 0.209432 | 0.000454 | 0 | 100.602471 | 100.193967 | 125.552115 | 21.220475 | 0.002195 | 0.001995 | -152.339657 | 0.237104 | 8.400997 | 0.002416 | 0.003695 | 0.003557 | 5.8e-05 | 0.001027 | 0.283845 | 1.379037 | 2.5473 | 100.15 | 20.85 | 38.334 | 74.585314 | 79.909628 | 69.783701 | 0.009443 | 1.029486 | 0.024626 | 23.92109 | 0.036394 | 0.141053 | 0.000653 | 0.048346 | 0.048346 | 0.118745
2019-03-29 15:08 | 1553886483.0 | 973 | 0.209348 | 0.000457 | 0 | 100.500399 | 100.270759 | 125.622766 | 21.221134 | 0.002231 | 0.002019 | -152.326872 | 0.236278 | 8.401322 | 0.002508 | 0.0036 | 0.003386 | 6.3e-05 | 0.001028 | 0.28943 | 1.334878 | 2.5475 | 100.15 | 20.85 | 38.332 | 75.47079 | 82.124818 | 70.367632 | 0.009442 | 1.027736 | 0.024612 | 23.948183 | 0.020461 | 0.140562 | 0.001155 | 0.085389 | 0.085389 | 0.066998
2019-03-29 15:08 | 1553886484.0 | 974 | 0.209443 | 0.000455 | -1e-06 | 100.520753 | 100.27383 | 125.292745 | 21.220628 | 0.002189 | 0.002089 | -152.331549 | 0.236707 | 8.402343 | 0.002537 | 0.003611 | 0.003397 | 6.1e-05 | 0.001029 | 0.283126 | 1.323956 | 2.5475 | 100.15 | 20.85 | 38.329 | 74.452845 | 82.804417 | 72.057423 | 0.009441 | 1.022705 | 0.02452 | 23.975457 | 0.021999 | 0.140817 | 0.000586 | 0.043243 | 0.043243 | 0.132536
2019-03-29 15:08 | 1553886485.0 | 975 | 0.209381 | 0.000455 | 0 | 100.327385 | 100.17861 | 125.524182 | 21.220625 | 0.002221 | 0.001989 | -152.321544 | 0.236531 | 8.402453 | 0.002492 | 0.003758 | 0.003595 | 6e-05 | 0.001031 | 0.300712 | 1.318485 | 2.5474 | 100.15 | 20.85 | 38.326 | 75.211309 | 81.742123 | 69.64757 | 0.009441 | 1.029895 | 0.024629 | 23.913681 | 0.013274 | 0.140713 | 0.000962 | 0.071197 | 0.071197 | 0.080438
2019-03-29 15:08 | 1553886486.0 | 976 | 0.209513 | 0.000458 | -1e-06 | 100.326187 | 100.047215 | 125.618307 | 21.219178 | 0.002116 | 0.002023 | -152.324189 | 0.23713 | 8.400211 | 0.002541 | 0.003774 | 0.003566 | 6.2e-05 | 0.001025 | 0.300933 | 1.363643 | 2.5475 | 100.15 | 20.85 | 38.323 | 72.684336 | 82.916966 | 70.453933 | 0.00944 | 1.027478 | 0.024609 | 23.950766 | 0.024906 | 0.141069 | 0.000156 | 0.011606 | 0.011606 | 0.494719
2019-03-29 15:08 | 1553886487.0 | 977 | 0.20963 | 0.000457 | 0 | 100.169637 | 99.851997 | 125.640839 | 21.220174 | 0.002173 | 0.002078 | -152.330342 | 0.236544 | 8.402102 | 0.00246 | 0.004061 | 0.003858 | 6.2e-05 | 0.001028 | 0.309339 | 1.365418 | 2.5474 | 100.15 | 20.85 | 38.32 | 74.068242 | 80.953316 | 71.788825 | 0.009439 | 1.023501 | 0.024563 | 23.999397 | 0.028408 | 0.14072 | -0.000548 | -0.04042 | -0.04042 | -0.141696
2019-03-29 15:08 | 1553886488.0 | 978 | 0.209504 | 0.00046 | 0 | 100.063075 | 99.817528 | 125.912884 | 21.220566 | 0.002124 | 0.002042 | -152.352959 | 0.236388 | 8.4009 | 0.002512 | 0.003526 | 0.003388 | 6.1e-05 | 0.001032 | 0.322114 | 1.327663 | 2.5475 | 100.15 | 20.85 | 38.319 | 72.879819 | 82.20071 | 70.927739 | 0.009439 | 1.026063 | 0.024621 | 23.995359 | 0.021976 | 0.140627 | 0.000208 | 0.015428 | 0.015428 | 0.370991
2019-03-29 15:08 | 1553886489.0 | 979 | 0.209531 | 0.000456 | -1e-06 | 100.026855 | 99.690568 | 126.076016 | 21.219833 | 0.00212 | 0.002053 | -152.348569 | 0.236733 | 8.40166 | 0.002504 | 0.003576 | 0.003439 | 6.2e-05 | 0.001034 | 0.299661 | 1.35023 | 2.5475 | 100.15 | 20.85 | 38.318 | 72.783241 | 82.023796 | 71.191364 | 0.009439 | 1.025277 | 0.024627 | 24.020094 | 0.030122 | 0.140833 | 5.3e-05 | 0.004 | 0.004 | 1.433054
2019-03-29 15:08 | 1553886490.0 | 980 | 0.209515 | 0.000457 | 0 | 99.918199 | 99.554735 | 125.993394 | 21.219019 | 0.002137 | 0.002016 | -152.341478 | 0.236551 | 8.400432 | 0.002485 | 0.003861 | 0.003666 | 6.3e-05 | 0.00103 | 0.295347 | 1.340273 | 2.5475 | 100.15 | 20.85 | 38.321 | 73.197149 | 81.552597 | 70.300932 | 0.009439 | 1.027935 | 0.024651 | 23.981156 | 0.032596 | 0.140724 | 0.000145 | 0.010743 | 0.010743 | 0.533151
2019-03-29 15:08 | 1553886491.0 | 981 | 0.209548 | 0.00046 | 0 | 99.834386 | 99.443815 | 126.044328 | 21.220829 | 0.002144 | 0.002048 | -152.346864 | 0.236603 | 8.401316 | 0.002456 | 0.003487 | 0.003297 | 6.3e-05 | 0.001025 | 0.313652 | 1.311157 | 2.5474 | 100.15 | 20.85 | 38.323 | 73.380543 | 80.876802 | 71.05752 | 0.00944 | 1.025676 | 0.024629 | 24.012407 | 0.035061 | 0.140755 | -5.7e-05 | -0.004194 | -0.004194 | -1.366057
2019-03-29 15:08 | 1553886492.0 | 982 | 0.209526 | 0.000455 | -1e-06 | 99.784098 | 99.535964 | 125.948325 | 21.218052 | 0.002131 | 0.00201 | -152.357271 | 0.23579 | 8.40129 | 0.002566 | 0.0039 | 0.003806 | 6.2e-05 | 0.001028 | 0.298389 | 1.367893 | 2.5474 | 100.15 | 20.85 | 38.331 | 73.041962 | 83.506373 | 70.139454 | 0.009442 | 1.028419 | 0.024652 | 23.971229 | 0.02227 | 0.140271 | 8.4e-05 | 0.006253 | 0.006253 | 0.912971
2019-03-29 15:08 | 1553886493.0 | 983 | 0.209492 | 0.000452 | -1e-06 | 99.651195 | 99.430165 | 126.189387 | 21.219765 | 0.002141 | 0.002032 | -152.349413 | 0.236408 | 8.403084 | 0.002485 | 0.00357 | 0.003475 | 6.2e-05 | 0.001027 | 0.28296 | 1.336383 | 2.5474 | 100.15 | 20.85 | 38.337 | 73.28677 | 81.568945 | 70.674394 | 0.009443 | 1.026819 | 0.024657 | 24.012846 | 0.019861 | 0.140639 | 0.000296 | 0.021933 | 0.021933 | 0.260974
2019-03-29 15:08 | 1553886494.0 | 984 | 0.20957 | 0.00045 | 0 | 99.661671 | 99.342454 | 126.760705 | 21.218921 | 0.002174 | 0.001998 | -152.339503 | 0.236551 | 8.401602 | 0.002426 | 0.003839 | 0.003561 | 6.1e-05 | 0.00103 | 0.316362 | 1.394328 | 2.5474 | 100.15 | 20.85 | 38.344 | 74.087207 | 80.146753 | 69.857901 | 0.009445 | 1.029263 | 0.024742 | 24.038549 | 0.028695 | 0.140724 | -0.000178 | -0.013186 | -0.013186 | -0.434377
2019-03-29 15:08 | 1553886495.0 | 985 | 0.209498 | 0.000452 | -1e-06 | 99.522482 | 99.374876 | 126.598979 | 21.21871 | 0.002142 | 0.002 | -152.342398 | 0.237013 | 8.40465 | 0.002477 | 0.00318 | 0.003022 | 5.9e-05 | 0.001028 | 0.308067 | 1.34942 | 2.5474 | 100.15 | 20.85 | 38.361 | 73.310734 | 81.369864 | 69.913936 | 0.009449 | 1.029095 | 0.024724 | 24.025172 | 0.013276 | 0.140999 | 0.00026 | 0.019366 | 0.019366 | 0.296323
2019-03-29 15:08 | 1553886496.0 | 986 | 0.209588 | 0.000456 | 0 | 99.383593 | 98.979322 | 126.092915 | 21.218756 | 0.002136 | 0.002049 | -152.353534 | 0.236427 | 8.402161 | 0.002491 | 0.003904 | 0.003682 | 6.1e-05 | 0.001028 | 0.314537 | 1.335488 | 2.5474 | 100.15 | 20.85 | 38.371 | 73.16566 | 81.70209 | 71.078818 | 0.009452 | 1.025613 | 0.024633 | 24.017778 | 0.036459 | 0.140651 | -0.000289 | -0.021398 | -0.021398 | -0.267528
2019-03-29 15:08 | 1553886497.0 | 987 | 0.2095 | 0.000452 | -1e-06 | 99.294392 | 98.871476 | 125.762425 | 21.217351 | 0.002144 | 0.002006 | -152.350486 | 0.237572 | 8.401914 | 0.00247 | 0.004095 | 0.003903 | 6.3e-05 | 0.001034 | 0.321892 | 1.352678 | 2.5475 | 100.15 | 20.86 | 38.391 | 73.374045 | 81.189962 | 70.054416 | 0.009462 | 1.028674 | 0.024637 | 23.950565 | 0.038178 | 0.141332 | 0.000247 | 0.018339 | 0.018339 | 0.313665
2019-03-29 15:08 | 1553886498.0 | 988 | 0.209542 | 0.000455 | 0 | 99.1567 | 98.697079 | 125.170452 | 21.217692 | 0.002105 | 0.001993 | -152.331242 | 0.235842 | 8.401043 | 0.00242 | 0.002849 | 0.00276 | 6.2e-05 | 0.001035 | 0.304306 | 1.374059 | 2.5474 | 100.15 | 20.86 | 38.402 | 72.439018 | 79.98551 | 69.745189 | 0.009465 | 1.029601 | 0.02459 | 23.883363 | 0.041557 | 0.140302 | -1.2e-05 | -0.000888 | -0.000888 | -6.432311
2019-03-29 15:08 | 1553886499.0 | 989 | 0.209546 | 0.000448 | 0 | 98.980991 | 98.538378 | 125.139468 | 21.217961 | 0.002085 | 0.002019 | -152.327485 | 0.23605 | 8.40374 | 0.002432 | 0.003567 | 0.003267 | 6e-05 | 0.00104 | 0.328529 | 1.341083 | 2.5473 | 100.15 | 20.86 | 38.413 | 71.954397 | 80.275114 | 70.366957 | 0.009468 | 1.027738 | 0.024565 | 23.902048 | 0.040087 | 0.140426 | -2.8e-05 | -0.00204 | -0.00204 | -2.801789
2019-03-29 15:08 | 1553886500.0 | 990 | 0.209569 | 0.000452 | 0 | 98.889096 | 98.527457 | 125.415737 | 21.217987 | 0.002151 | 0.00201 | -152.337069 | 0.237195 | 8.399249 | 0.002475 | 0.004153 | 0.004036 | 6.1e-05 | 0.001042 | 0.304859 | 1.342028 | 2.5474 | 100.15 | 20.86 | 38.432 | 73.53924 | 81.320129 | 70.142515 | 0.009473 | 1.02841 | 0.0246 | 23.920599 | 0.03277 | 0.141107 | -0.000173 | -0.012781 | -0.012781 | -0.449333
2019-03-29 15:08 | 1553886501.0 | 991 | 0.209553 | 0.000458 | -1e-06 | 98.802591 | 98.304938 | 125.503758 | 21.217789 | 0.002133 | 0.002033 | -152.324879 | 0.236414 | 8.40062 | 0.002453 | 0.004182 | 0.004087 | 6.3e-05 | 0.001044 | 0.312049 | 1.360564 | 2.5473 | 100.15 | 20.86 | 38.44 | 73.095526 | 80.801269 | 70.692664 | 0.009475 | 1.026764 | 0.024589 | 23.948158 | 0.045166 | 0.140643 | -8.1e-05 | -0.005931 | -0.005931 | -0.965198
2019-03-29 15:08 | 1553886502.0 | 992 | 0.209557 | 0.000454 | 0 | 98.645741 | 98.079688 | 125.742236 | 21.217961 | 0.002085 | 0.002012 | -152.297527 | 0.236499 | 8.40049 | 0.002445 | 0.003465 | 0.003306 | 5.9e-05 | 0.00105 | 0.329635 | 1.376843 | 2.5474 | 100.15 | 20.86 | 38.449 | 71.943344 | 80.599555 | 70.204015 | 0.009477 | 1.028226 | 0.02463 | 23.953861 | 0.051474 | 0.140693 | -0.000101 | -0.007461 | -0.007461 | -0.767456
2019-03-29 15:08 | 1553886503.0 | 993 | 0.209539 | 0.000453 | -1e-06 | 98.478115 | 97.937712 | 125.481458 | 21.217513 | 0.00216 | 0.002024 | -152.304255 | 0.237162 | 8.402102 | 0.002436 | 0.003523 | 0.003379 | 5.7e-05 | 0.001052 | 0.298223 | 1.369217 | 2.5475 | 100.15 | 20.86 | 38.465 | 73.755492 | 80.38691 | 70.483559 | 0.009481 | 1.027389 | 0.024594 | 23.938748 | 0.049219 | 0.141088 | 6e-06 | 0.00051 | 0.00051 | 11.257204
2019-03-29 15:08 | 1553886504.0 | 994 | 0.209536 | 0.000453 | -1e-06 | 98.367662 | 97.833617 | 124.79184 | 21.217211 | 0.002142 | 0.002044 | -152.335152 | 0.236922 | 8.400809 | 0.002473 | 0.003383 | 0.003141 | 5.8e-05 | 0.00105 | 0.307901 | 1.339113 | 2.5473 | 100.15 | 20.86 | 38.473 | 73.320091 | 81.277314 | 70.956445 | 0.009483 | 1.025977 | 0.02451 | 23.889297 | 0.048693 | 0.140945 | 2.5e-05 | 0.001895 | 0.001895 | 3.027222
2019-03-29 15:08 | 1553886505.0 | 995 | 0.209552 | 0.000454 | 0 | 98.227874 | 97.69881 | 124.594907 | 21.217633 | 0.002073 | 0.001998 | -152.339101 | 0.23633 | 8.398157 | 0.002481 | 0.004315 | 0.00411 | 5.8e-05 | 0.001048 | 0.340031 | 1.34541 | 2.5475 | 100.15 | 20.86 | 38.484 | 71.6703 | 81.452223 | 69.866025 | 0.009485 | 1.029239 | 0.024529 | 23.832589 | 0.048306 | 0.140593 | -6.9e-05 | -0.005054 | -0.005054 | -1.132239
2019-03-29 15:08 | 1553886506.0 | 996 | 0.20953 | 0.000454 | 0 | 98.071923 | 97.572192 | 124.818833 | 21.216942 | 0.002059 | 0.001991 | -152.320988 | 0.237325 | 8.402102 | 0.002481 | 0.003578 | 0.003444 | 5.6e-05 | 0.00105 | 0.318519 | 1.353177 | 2.5475 | 100.15 | 20.87 | 38.489 | 71.33442 | 81.45636 | 69.676684 | 0.009492 | 1.029807 | 0.024558 | 23.847411 | 0.045694 | 0.141185 | 6.2e-05 | 0.004627 | 0.004627 | 1.242016
2019-03-29 15:08 | 1553886507.0 | 997 | 0.209545 | 0.000453 | 0 | 97.975837 | 97.560246 | 124.884556 | 21.216754 | 0.002104 | 0.001992 | -152.316867 | 0.236356 | 8.403019 | 0.002515 | 0.00355 | 0.003335 | 5.8e-05 | 0.001049 | 0.315975 | 1.367577 | 2.5474 | 100.15 | 20.87 | 38.492 | 72.414561 | 82.273454 | 69.707746 | 0.009493 | 1.029714 | 0.024564 | 23.854769 | 0.038021 | 0.140608 | -2.8e-05 | -0.002091 | -0.002091 | -2.737079
2019-03-29 15:08 | 1553886508.0 | 998 | 0.209537 | 0.000454 | 0 | 97.810307 | 97.231245 | 125.021635 | 21.216368 | 0.002104 | 0.002016 | -152.318879 | 0.236707 | 8.402076 | 0.002442 | 0.003658 | 0.0036 | 5.8e-05 | 0.001042 | 0.317413 | 1.388035 | 2.5475 | 100.15 | 20.87 | 38.501 | 72.395686 | 80.53336 | 70.290429 | 0.009495 | 1.027967 | 0.024556 | 23.888131 | 0.053111 | 0.140817 | 2.1e-05 | 0.001559 | 0.001559 | 3.676459
2019-03-29 15:08 | 1553886509.0 | 999 | 0.209555 | 0.000457 | 0 | 97.680695 | 97.094388 | 124.848879 | 21.216692 | 0.002104 | 0.001998 | -152.322962 | 0.237045 | 8.400867 | 0.002437 | 0.003734 | 0.00356 | 5.6e-05 | 0.001044 | 0.30038 | 1.350389 | 2.5474 | 100.15 | 20.87 | 38.505 | 72.393597 | 80.402455 | 69.847086 | 0.009496 | 1.029296 | 0.024555 | 23.856208 | 0.05385 | 0.141018 | -9.3e-05 | -0.006861 | -0.006861 | -0.836509
2019-03-29 15:08 | 1553886510.0 | 1000 | 0.209554 | 0.000451 | -1e-06 | 97.449911 | 96.965723 | 124.710158 | 21.21691 | 0.002065 | 0.001944 | -152.313148 | 0.236681 | 8.400815 | 0.002463 | 0.003327 | 0.003141 | 5.8e-05 | 0.001043 | 0.30215 | 1.345081 | 2.5474 | 100.15 | 20.87 | 38.514 | 71.476164 | 81.024174 | 68.557492 | 0.009499 | 1.03318 | 0.024588 | 23.798086 | 0.044552 | 0.140802 | -7.7e-05 | -0.005663 | -0.005663 | -1.01199
2019-03-29 15:08 | 1553886511.0 | 1001 | 0.209533 | 0.000452 | -1e-06 | 97.357417 | 96.63126 | 124.635516 | 21.216507 | 0.002077 | 0.001993 | -152.318055 | 0.236473 | 8.401595 | 0.002506 | 0.003279 | 0.003078 | 5.8e-05 | 0.001046 | 0.305412 | 1.333384 | 2.5473 | 100.15 | 20.87 | 38.518 | 71.756433 | 82.05951 | 69.740915 | 0.0095 | 1.029614 | 0.024538 | 23.832125 | 0.066965 | 0.140678 | 4.9e-05 | 0.003688 | 0.003688 | 1.552475
2019-03-29 15:08 | 1553886512.0 | 1002 | 0.209529 | 0.000452 | -1e-06 | 97.13711 | 96.51727 | 124.783392 | 21.217052 | 0.002137 | 0.001992 | -152.330361 | 0.2362 | 8.400711 | 0.002456 | 0.003255 | 0.003073 | 6e-05 | 0.001044 | 0.321726 | 1.362062 | 2.5474 | 100.15 | 20.87 | 38.523 | 73.206293 | 80.851265 | 69.70395 | 0.009501 | 1.029725 | 0.024554 | 23.844974 | 0.057259 | 0.140515 | 7.2e-05 | 0.005352 | 0.005352 | 1.068483
2019-03-29 15:09 | 1553886513.0 | 1003 | 0.20955 | 0.000457 | -1e-06 | 97.022466 | 96.28724 | 125.101679 | 21.217254 | 0.002127 | 0.001942 | -152.316944 | 0.236466 | 8.40272 | 0.00244 | 0.003958 | 0.003734 | 5.8e-05 | 0.001046 | 0.341082 | 1.378064 | 2.5475 | 100.15 | 20.87 | 38.532 | 72.96094 | 80.488797 | 68.518162 | 0.009503 | 1.033299 | 0.024628 | 23.834042 | 0.068039 | 0.140674 | -6.1e-05 | -0.004469 | -0.004469 | -1.281272
2019-03-29 15:09 | 1553886514.0 | 1004 | 0.209519 | 0.000456 | 0 | 96.838976 | 96.051412 | 125.344618 | 21.21603 | 0.002099 | 0.001987 | -152.30874 | 0.236434 | 8.400763 | 0.002498 | 0.003745 | 0.003547 | 5.6e-05 | 0.001051 | 0.33699 | 1.366847 | 2.5473 | 100.15 | 20.87 | 38.536 | 72.279064 | 81.871071 | 69.589273 | 0.009504 | 1.03007 | 0.024613 | 23.894539 | 0.073041 | 0.140655 | 0.000127 | 0.009404 | 0.009404 | 0.60873
2019-03-29 15:09 | 1553886515.0 | 1005 | 0.209518 | 0.000456 | 0 | 96.716548 | 96.072912 | 125.586617 | 21.216627 | 0.002062 | 0.001909 | -152.293541 | 0.236187 | 8.40192 | 0.002455 | 0.003624 | 0.003438 | 5.6e-05 | 0.001047 | 0.309339 | 1.339417 | 2.5475 | 100.15 | 20.87 | 38.54 | 71.395631 | 80.84845 | 67.717943 | 0.009505 | 1.035725 | 0.024704 | 23.852211 | 0.059724 | 0.140508 | 0.000131 | 0.009747 | 0.009747 | 0.586713
2019-03-29 15:09 | 1553886516.0 | 1006 | 0.209539 | 0.000456 | 0 | 96.594123 | 95.818312 | 125.574881 | 21.21618 | 0.002033 | 0.002023 | -152.300172 | 0.236596 | 8.402908 | 0.002458 | 0.004089 | 0.003978 | 5.9e-05 | 0.001042 | 0.288545 | 1.378596 | 2.5476 | 100.15 | 20.87 | 38.544 | 70.691823 | 80.915071 | 70.444776 | 0.009506 | 1.027505 | 0.024605 | 23.946306 | 0.07213 | 0.140751 | 6e-06 | 0.000436 | 0.000436 | 13.149934
2019-03-29 15:09 | 1553886517.0 | 1007 | 0.209505 | 0.000454 | -1e-06 | 96.479478 | 95.61934 | 125.79998 | 21.216034 | 0.002111 | 0.001979 | -152.308874 | 0.236805 | 8.4027 | 0.002487 | 0.004128 | 0.003937 | 5.7e-05 | 0.001038 | 0.30038 | 1.336802 | 2.5474 | 100.15 | 20.87 | 38.547 | 72.583015 | 81.611474 | 69.402761 | 0.009507 | 1.030631 | 0.024664 | 23.931388 | 0.0801 | 0.140875 | 0.000214 | 0.015901 | 0.015901 | 0.360583
2019-03-29 15:09 | 1553886518.0 | 1008 | 0.209547 | 0.000452 | 0 | 96.34418 | 95.670533 | 125.972268 | 21.215479 | 0.002131 | 0.001945 | -152.311424 | 0.236675 | 8.403259 | 0.002539 | 0.004114 | 0.003838 | 5.7e-05 | 0.001036 | 0.300712 | 1.347239 | 2.5476 | 100.15 | 20.87 | 38.551 | 73.058928 | 82.843174 | 68.570046 | 0.009508 | 1.033142 | 0.024711 | 23.918645 | 0.062761 | 0.140798 | -3.9e-05 | -0.002905 | -0.002905 | -1.972951
2019-03-29 15:09 | 1553886519.0 | 1009 | 0.209549 | 0.000452 | 0 | 96.191822 | 95.254161 | 126.080005 | 21.215216 | 0.002047 | 0.001996 | -152.306919 | 0.235913 | 8.403071 | 0.002413 | 0.003439 | 0.003325 | 5.6e-05 | 0.001036 | 0.313652 | 1.369073 | 2.5475 | 100.15 | 20.87 | 38.551 | 71.034051 | 79.837478 | 69.802873 | 0.009508 | 1.029428 | 0.024677 | 23.971996 | 0.087618 | 0.140345 | -4.7e-05 | -0.003455 | -0.003455 | -1.653075
2019-03-29 15:09 | 1553886520.0 | 1010 | 0.209545 | 0.000456 | 0 | 96.081667 | 95.553813 | 126.175538 | 21.215433 | 0.002078 | 0.002003 | -152.311002 | 0.236603 | 8.402759 | 0.0025 | 0.004145 | 0.003905 | 5.7e-05 | 0.001042 | 0.272397 | 1.371056 | 2.5475 | 100.15 | 20.87 | 38.553 | 71.768607 | 81.914961 | 69.984059 | 0.009508 | 1.028885 | 0.02468 | 23.987411 | 0.049275 | 0.140755 | -2.8e-05 | -0.002067 | -0.002067 | -2.772163
2019-03-29 15:09 | 1553886521.0 | 1011 | 0.209552 | 0.000453 | 0 | 96.009828 | 95.347675 | 125.996444 | 21.216491 | 0.002044 | 0.001999 | -152.318956 | 0.236805 | 8.400822 | 0.002513 | 0.003781 | 0.003612 | 5.7e-05 | 0.001046 | 0.30862 | 1.378865 | 2.5474 | 100.15 | 20.88 | 38.552 | 70.964398 | 82.227284 | 69.873569 | 0.009514 | 1.029216 | 0.024667 | 23.966521 | 0.061902 | 0.140875 | -7.2e-05 | -0.005351 | -0.005351 | -1.07147
2019-03-29 15:09 | 1553886522.0 | 1012 | 0.209561 | 0.000455 | 0 | 95.850583 | 94.926866 | 125.789417 | 21.215706 | 0.00206 | 0.002 | -152.311654 | 0.236655 | 8.402525 | 0.002524 | 0.003775 | 0.003549 | 6e-05 | 0.001049 | 0.293357 | 1.339001 | 2.5474 | 100.15 | 20.88 | 38.553 | 71.342593 | 82.494803 | 69.91006 | 0.009514 | 1.029107 | 0.024645 | 23.948097 | 0.086617 | 0.140786 | -0.000127 | -0.009351 | -0.009351 | -0.61279
2019-03-29 15:09 | 1553886523.0 | 1013 | 0.20957 | 0.000455 | -1e-06 | 95.783832 | 94.883523 | 125.426534 | 21.215674 | 0.002054 | 0.002024 | -152.324898 | 0.236323 | 8.405528 | 0.002449 | 0.003816 | 0.003615 | 5.6e-05 | 0.001046 | 0.304859 | 1.309342 | 2.5474 | 100.15 | 20.88 | 38.552 | 71.211358 | 80.686259 | 70.487062 | 0.009514 | 1.027379 | 0.024589 | 23.933631 | 0.084471 | 0.140589 | -0.000182 | -0.013383 | -0.013383 | -0.427556
2019-03-29 15:09 | 1553886524.0 | 1014 | 0.209546 | 0.000455 | 0 | 95.653623 | 94.734379 | 125.359402 | 21.215868 | 0.002049 | 0.001948 | -152.31334 | 0.236596 | 8.402122 | 0.002466 | 0.004188 | 0.004071 | 5.9e-05 | 0.00105 | 0.31957 | 1.366545 | 2.5474 | 100.15 | 20.88 | 38.551 | 71.093078 | 81.100555 | 68.657205 | 0.009514 | 1.032879 | 0.024648 | 23.863434 | 0.086374 | 0.140751 | -3.6e-05 | -0.002604 | -0.002604 | -2.200237
2019-03-29 15:09 | 1553886525.0 | 1015 | 0.209583 | 0.000451 | 0 | 95.538381 | 94.526194 | 125.042291 | 21.215566 | 0.002016 | 0.001996 | -152.310772 | 0.236902 | 8.401459 | 0.002472 | 0.003555 | 0.003353 | 5.6e-05 | 0.001048 | 0.306463 | 1.358561 | 2.5473 | 100.15 | 20.88 | 38.55 | 70.28196 | 81.251442 | 69.810182 | 0.009513 | 1.029406 | 0.024575 | 23.873395 | 0.095269 | 0.140933 | -0.000256 | -0.018871 | -0.018871 | -0.303957
2019-03-29 15:09 | 1553886526.0 | 1016 | 0.209589 | 0.000459 | -1e-06 | 95.474323 | 94.632334 | 124.971405 | 21.215661 | 0.002059 | 0.00195 | -152.323959 | 0.236636 | 8.403643 | 0.002507 | 0.003806 | 0.003621 | 5.4e-05 | 0.001049 | 0.307348 | 1.371897 | 2.5474 | 100.15 | 20.88 | 38.546 | 71.313473 | 82.089218 | 68.692821 | 0.009512 | 1.032771 | 0.024609 | 23.827717 | 0.079232 | 0.140775 | -0.000299 | -0.022048 | -0.022048 | -0.259861
2019-03-29 15:09 | 1553886527.0 | 1017 | 0.209568 | 0.000456 | -1e-06 | 95.315079 | 94.3849 | 124.574723 | 21.215284 | 0.002056 | 0.001977 | -152.316963 | 0.236414 | 8.403552 | 0.002464 | 0.003501 | 0.003333 | 5.5e-05 | 0.001047 | 0.321173 | 1.366862 | 2.5473 | 100.15 | 20.88 | 38.545 | 71.241498 | 81.063936 | 69.340502 | 0.009512 | 1.030818 | 0.024546 | 23.812396 | 0.087718 | 0.140643 | -0.00017 | -0.012478 | -0.012478 | -0.458735
2019-03-29 15:09 | 1553886528.0 | 1018 | 0.209575 | 0.000456 | 0 | 95.141167 | 94.194121 | 124.509705 | 21.215044 | 0.002065 | 0.001962 | -152.318381 | 0.236889 | 8.401296 | 0.002412 | 0.003794 | 0.003606 | 5.3e-05 | 0.001047 | 0.324215 | 1.359648 | 2.5474 | 100.15 | 20.88 | 38.54 | 71.474354 | 79.811598 | 68.977554 | 0.009511 | 1.031912 | 0.024553 | 23.793564 | 0.089481 | 0.140925 | -0.000214 | -0.015728 | -0.015728 | -0.364673
2019-03-29 15:09 | 1553886529.0 | 1019 | 0.209571 | 0.000456 | 0 | 94.987909 | 94.039176 | 124.578009 | 21.214113 | 0.00208 | 0.001967 | -152.321122 | 0.237026 | 8.403279 | 0.002417 | 0.004497 | 0.0043 | 5.2e-05 | 0.001051 | 0.302703 | 1.350124 | 2.5473 | 100.15 | 20.88 | 38.537 | 71.826677 | 79.919796 | 69.109336 | 0.00951 | 1.031514 | 0.024555 | 23.804673 | 0.089787 | 0.141007 | -0.000189 | -0.01394 | -0.01394 | -0.411676
2019-03-29 15:09 | 1553886530.0 | 1020 | 0.20956 | 0.000455 | 0 | 94.904994 | 93.904025 | 124.689033 | 21.215073 | 0.002069 | 0.001914 | -152.332718 | 0.236219 | 8.402655 | 0.002416 | 0.004089 | 0.003849 | 5.7e-05 | 0.001054 | 0.306463 | 1.377547 | 2.5474 | 100.15 | 20.88 | 38.534 | 71.565693 | 79.909673 | 67.830397 | 0.009509 | 1.035383 | 0.024612 | 23.77074 | 0.09484 | 0.140527 | -0.000121 | -0.008963 | -0.008963 | -0.638131
2019-03-29 15:09 | 1553886531.0 | 1021 | 0.209558 | 0.000456 | 0 | 94.79035 | 93.594817 | 124.885497 | 21.214324 | 0.002032 | 0.001992 | -152.315391 | 0.236675 | 8.401309 | 0.002442 | 0.00344 | 0.003356 | 6e-05 | 0.001052 | 0.307735 | 1.382835 | 2.5475 | 100.15 | 20.88 | 38.529 | 70.683053 | 80.518879 | 69.710676 | 0.009508 | 1.029705 | 0.024564 | 23.854961 | 0.11353 | 0.140798 | -0.000111 | -0.008153 | -0.008153 | -0.702867
2019-03-29 15:09 | 1553886532.0 | 1022 | 0.209569 | 0.000452 | -1e-06 | 94.615242 | 93.443969 | 125.041355 | 21.214963 | 0.002039 | 0.001962 | -152.326259 | 0.236349 | 8.403955 | 0.002446 | 0.004216 | 0.003965 | 5.9e-05 | 0.001048 | 0.312602 | 1.344505 | 2.5475 | 100.15 | 20.88 | 38.525 | 70.828822 | 80.62164 | 68.9806 | 0.009507 | 1.031902 | 0.024605 | 23.844415 | 0.111418 | 0.140604 | -0.000167 | -0.012317 | -0.012317 | -0.464598
2019-03-29 15:09 | 1553886533.0 | 1023 | 0.209567 | 0.000457 | 0 | 94.536817 | 93.489019 | 125.368559 | 21.213983 | 0.002083 | 0.001929 | -152.3313 | 0.236544 | 8.402044 | 0.002487 | 0.003791 | 0.003666 | 5.7e-05 | 0.001051 | 0.299993 | 1.356892 | 2.5473 | 100.14 | 20.88 | 38.52 | 71.902961 | 81.614772 | 68.199821 | 0.009507 | 1.034263 | 0.024665 | 23.848333 | 0.09969 | 0.14072 | -0.000167 | -0.012399 | -0.012399 | -0.461911
2019-03-29 15:09 | 1553886534.0 | 1024 | 0.209546 | 0.000455 | -1e-06 | 94.406309 | 93.312574 | 125.368795 | 21.214324 | 0.002104 | 0.001993 | -152.342493 | 0.236076 | 8.403513 | 0.002435 | 0.003455 | 0.003232 | 5.3e-05 | 0.001056 | 0.320289 | 1.323593 | 2.5473 | 100.14 | 20.88 | 38.517 | 72.402833 | 80.348728 | 69.738075 | 0.009506 | 1.029623 | 0.02461 | 23.90203 | 0.104231 | 0.140442 | -3.5e-05 | -0.002585 | -0.002585 | -2.21083
2019-03-29 15:09 | 1553886535.0 | 1025 | 0.209594 | 0.000452 | -1e-06 | 94.318006 | 93.174351 | 125.749047 | 21.2141 | 0.002116 | 0.001925 | -152.344123 | 0.237358 | 8.401465 | 0.002448 | 0.003887 | 0.003711 | 5.4e-05 | 0.001057 | 0.300214 | 1.340795 | 2.5474 | 100.14 | 20.88 | 38.514 | 72.696709 | 80.664303 | 68.108579 | 0.009505 | 1.034539 | 0.024706 | 23.881303 | 0.10912 | 0.141204 | -0.000321 | -0.023775 | -0.023775 | -0.241723
2019-03-29 15:09 | 1553886536.0 | 1026 | 0.209542 | 0.000449 | -1e-06 | 94.245268 | 93.160017 | 125.783317 | 21.214009 | 0.002047 | 0.001928 | -152.322713 | 0.2359 | 8.404176 | 0.002512 | 0.003786 | 0.003673 | 5.6e-05 | 0.001055 | 0.306463 | 1.371926 | 2.5475 | 100.14 | 20.88 | 38.515 | 71.036725 | 82.208288 | 68.166189 | 0.009506 | 1.034365 | 0.024707 | 23.886573 | 0.103596 | 0.140337 | -5e-06 | -0.000347 | -0.000347 | -16.481869
2019-03-29 15:09 | 1553886537.0 | 1027 | 0.209577 | 0.000451 | 0 | 94.251854 | 93.15558 | 126.132585 | 21.214648 | 0.001992 | 0.001966 | -152.331434 | 0.23767 | 8.402141 | 0.002468 | 0.003336 | 0.003078 | 5.5e-05 | 0.001054 | 0.308786 | 1.391521 | 2.5476 | 100.14 | 20.88 | 38.52 | 69.70402 | 81.156093 | 69.074761 | 0.009507 | 1.031618 | 0.024709 | 23.951529 | 0.104647 | 0.14139 | -0.000217 | -0.016066 | -0.016066 | -0.358181
2019-03-29 15:09 | 1553886538.0 | 1028 | 0.209565 | 0.000456 | 0 | 94.164448 | 93.116333 | 126.107469 | 21.213954 | 0.0021 | 0.001969 | -152.330552 | 0.236538 | 8.400906 | 0.00246 | 0.003567 | 0.003374 | 6e-05 | 0.001056 | 0.309892 | 1.390462 | 2.5475 | 100.14 | 20.89 | 38.529 | 72.309007 | 80.946559 | 69.166149 | 0.009515 | 1.031343 | 0.024703 | 23.952341 | 0.100117 | 0.140716 | -0.000149 | -0.011027 | -0.011027 | -0.519366
2019-03-29 15:09 | 1553886539.0 | 1029 | 0.209544 | 0.000453 | 0 | 94.021667 | 92.856612 | 126.185868 | 21.213555 | 0.002043 | 0.001922 | -152.321735 | 0.236779 | 8.399632 | 0.002435 | 0.004139 | 0.003989 | 5.5e-05 | 0.001057 | 0.308067 | 1.350791 | 2.5473 | 100.14 | 20.89 | 38.552 | 70.93103 | 80.352067 | 68.036406 | 0.009521 | 1.034758 | 0.024752 | 23.920216 | 0.111527 | 0.14086 | -2.3e-05 | -0.001707 | -0.001707 | -3.359265
2019-03-29 15:09 | 1553886540.0 | 1030 | 0.209551 | 0.000455 | 0 | 93.959706 | 92.847397 | 125.920161 | 21.213496 | 0.002057 | 0.001926 | -152.32141 | 0.237384 | 8.401205 | 0.002396 | 0.003341 | 0.003203 | 5.6e-05 | 0.001061 | 0.310943 | 1.363413 | 2.5475 | 100.14 | 20.89 | 38.567 | 71.280374 | 79.408549 | 68.131553 | 0.009524 | 1.03447 | 0.024722 | 23.89835 | 0.106519 | 0.14122 | -6.4e-05 | -0.004747 | -0.004747 | -1.21085
2019-03-29 15:09 | 1553886541.0 | 1031 | 0.209537 | 0.000454 | 0 | 93.814231 | 92.600645 | 125.885187 | 21.212886 | 0.002026 | 0.00196 | -152.347036 | 0.236733 | 8.400731 | 0.002478 | 0.004115 | 0.003891 | 5.5e-05 | 0.001058 | 0.282407 | 1.33251 | 2.5473 | 100.14 | 20.89 | 38.596 | 70.531219 | 81.397862 | 68.942047 | 0.009532 | 1.032019 | 0.024689 | 23.923388 | 0.116462 | 0.140833 | 2.2e-05 | 0.001576 | 0.001576 | 3.636159
2019-03-29 15:09 | 1553886542.0 | 1032 | 0.209553 | 0.000456 | 0 | 93.700784 | 92.528633 | 126.020387 | 21.213626 | 0.002026 | 0.002001 | -152.342244 | 0.236987 | 8.402076 | 0.002498 | 0.00369 | 0.003585 | 5.9e-05 | 0.001058 | 0.300546 | 1.35121 | 2.5474 | 100.14 | 20.89 | 38.611 | 70.532658 | 81.869459 | 69.93544 | 0.009535 | 1.029031 | 0.024667 | 23.97096 | 0.112598 | 0.140983 | -7.8e-05 | -0.005768 | -0.005768 | -0.994863
2019-03-29 15:09 | 1553886543.0 | 1033 | 0.209551 | 0.000454 | -1e-06 | 93.655885 | 92.446384 | 125.963115 | 21.21301 | 0.002031 | 0.001947 | -152.335651 | 0.237462 | 8.400419 | 0.002511 | 0.002959 | 0.002768 | 5.7e-05 | 0.00106 | 0.309173 | 1.299071 | 2.5473 | 100.14 | 20.89 | 38.625 | 70.649095 | 82.184722 | 68.633276 | 0.009539 | 1.032951 | 0.024708 | 23.919989 | 0.116265 | 0.141266 | -6.1e-05 | -0.004464 | -0.004464 | -1.288005
2019-03-29 15:09 | 1553886544.0 | 1034 | 0.209533 | 0.000454 | 0 | 93.556507 | 92.355601 | 126.173897 | 21.212627 | 0.002012 | 0.001897 | -152.311998 | 0.236479 | 8.403025 | 0.002511 | 0.003494 | 0.00332 | 5.6e-05 | 0.001051 | 0.280084 | 1.350535 | 2.5474 | 100.14 | 20.89 | 38.653 | 70.190908 | 82.168725 | 67.423851 | 0.009546 | 1.036619 | 0.024773 | 23.8976 | 0.115557 | 0.140682 | 4.3e-05 | 0.003201 | 0.003201 | 1.788949
2019-03-29 15:09 | 1553886545.0 | 1035 | 0.209574 | 0.000453 | -1e-06 | 93.506219 | 92.308161 | 126.05278 | 21.212763 | 0.002032 | 0.001903 | -152.315103 | 0.236239 | 8.40244 | 0.002453 | 0.00393 | 0.003731 | 5.9e-05 | 0.001043 | 0.323496 | 1.333196 | 2.5474 | 100.14 | 20.89 | 38.666 | 70.65967 | 80.780049 | 67.567527 | 0.009549 | 1.036182 | 0.024756 | 23.891165 | 0.115343 | 0.140538 | -0.0002 | -0.014839 | -0.014839 | -0.385466
2019-03-29 15:09 | 1553886546.0 | 1036 | 0.209555 | 0.000453 | 0 | 93.430488 | 92.095198 | 126.234221 | 21.212864 | 0.002075 | 0.001931 | -152.338181 | 0.237201 | 8.402193 | 0.00251 | 0.004083 | 0.003936 | 5.6e-05 | 0.001037 | 0.305744 | 1.333528 | 2.5473 | 100.14 | 20.89 | 38.692 | 71.710127 | 82.155734 | 68.240085 | 0.009555 | 1.034141 | 0.024749 | 23.931938 | 0.128756 | 0.141111 | -8.7e-05 | -0.006478 | -0.006478 | -0.886563
2019-03-29 15:09 | 1553886547.0 | 1037 | 0.209537 | 0.000456 | -1e-06 | 93.355654 | 92.184957 | 126.267785 | 21.212753 | 0.002004 | 0.001979 | -152.349854 | 0.236805 | 8.403337 | 0.002488 | 0.004017 | 0.003798 | 5.5e-05 | 0.001036 | 0.294297 | 1.353555 | 2.5474 | 100.14 | 20.89 | 38.704 | 69.993956 | 81.624635 | 69.407509 | 0.009558 | 1.030616 | 0.02471 | 23.976009 | 0.112876 | 0.140875 | 1.8e-05 | 0.001405 | 0.001405 | 4.081993
2019-03-29 15:09 | 1553886548.0 | 1038 | 0.209558 | 0.000457 | 0 | 93.302973 | 92.049465 | 126.701554 | 21.212452 | 0.002087 | 0.001937 | -152.364018 | 0.237585 | 8.401933 | 0.002402 | 0.003515 | 0.003428 | 5.5e-05 | 0.001034 | 0.292638 | 1.373941 | 2.5473 | 100.14 | 20.89 | 38.713 | 71.996628 | 79.558685 | 68.375272 | 0.00956 | 1.033731 | 0.02479 | 23.980944 | 0.120983 | 0.14134 | -0.000107 | -0.00795 | -0.00795 | -0.723619
2019-03-29 15:09 | 1553886549.0 | 1039 | 0.209531 | 0.000457 | -1e-06 | 93.300877 | 92.044005 | 126.769154 | 21.212994 | 0.001922 | 0.001905 | -152.360913 | 0.236649 | 8.401069 | 0.002361 | 0.003427 | 0.003272 | 5.5e-05 | 0.001037 | 0.352032 | 1.373864 | 2.5473 | 100.14 | 20.89 | 38.722 | 68.024803 | 78.56753 | 67.627139 | 0.009563 | 1.036001 | 0.024824 | 23.961053 | 0.121312 | 0.140782 | 5.6e-05 | 0.004178 | 0.004178 | 1.371401
2019-03-29 15:09 | 1553886550.0 | 1040 | 0.20954 | 0.000453 | 0 | 93.301477 | 92.126595 | 127.098705 | 21.213461 | 0.002051 | 0.001925 | -152.361661 | 0.236915 | 8.402148 | 0.002434 | 0.003762 | 0.003552 | 5.5e-05 | 0.001033 | 0.299274 | 1.426306 | 2.5475 | 100.14 | 20.89 | 38.721 | 71.118137 | 80.33227 | 68.110363 | 0.009562 | 1.034534 | 0.024838 | 24.009182 | 0.113348 | 0.140941 | 5e-06 | 0.000362 | 0.000362 | 15.845139
2019-03-29 15:09 | 1553886551.0 | 1041 | 0.209545 | 0.000454 | 0 | 93.167077 | 91.974041 | 127.167479 | 21.212497 | 0.002013 | 0.001971 | -152.344621 | 0.236935 | 8.402726 | 0.002447 | 0.003664 | 0.00352 | 5.4e-05 | 0.001031 | 0.307569 | 1.403853 | 2.5475 | 100.14 | 20.89 | 38.719 | 70.214334 | 80.64328 | 69.195021 | 0.009562 | 1.031256 | 0.024806 | 24.053812 | 0.115278 | 0.140953 | -2.8e-05 | -0.002093 | -0.002093 | -2.740684
2019-03-29 15:09 | 1553886552.0 | 1042 | 0.209542 | 0.000456 | 0 | 93.167974 | 91.966873 | 126.854123 | 21.212439 | 0.002009 | 0.001926 | -152.358632 | 0.237559 | 8.400529 | 0.002447 | 0.004577 | 0.004361 | 5.5e-05 | 0.001035 | 0.301099 | 1.38794 | 2.5476 | 100.14 | 20.89 | 38.715 | 70.105167 | 80.649473 | 68.110813 | 0.009561 | 1.034532 | 0.024814 | 23.986085 | 0.116061 | 0.141324 | -1.3e-05 | -0.000916 | -0.000916 | -6.281058
2019-03-29 15:09 | 1553886553.0 | 1043 | 0.209555 | 0.000456 | 0 | 93.069494 | 91.74606 | 126.742863 | 21.212442 | 0.002027 | 0.001929 | -152.356696 | 0.237293 | 8.401147 | 0.002428 | 0.003584 | 0.003391 | 5.5e-05 | 0.001038 | 0.291919 | 1.377321 | 2.5474 | 100.14 | 20.89 | 38.715 | 70.542564 | 80.178677 | 68.185103 | 0.009561 | 1.034307 | 0.024801 | 23.978174 | 0.128103 | 0.141165 | -9.2e-05 | -0.006805 | -0.006805 | -0.844235
2019-03-29 15:09 | 1553886554.0 | 1044 | 0.209554 | 0.000456 | 0 | 93.020404 | 91.58975 | 126.25323 | 21.212925 | 0.00197 | 0.001939 | -152.374963 | 0.236889 | 8.398215 | 0.002502 | 0.003589 | 0.00344 | 5.7e-05 | 0.001042 | 0.307182 | 1.324644 | 2.5474 | 100.14 | 20.89 | 38.718 | 69.191591 | 81.967093 | 68.440639 | 0.009562 | 1.033534 | 0.024744 | 23.940769 | 0.138636 | 0.140925 | -8.2e-05 | -0.006056 | -0.006056 | -0.947105
2019-03-29 15:09 | 1553886555.0 | 1045 | 0.209564 | 0.000459 | 0 | 92.863554 | 91.633093 | 126.37998 | 21.21324 | 0.00207 | 0.001926 | -152.400953 | 0.237462 | 8.400731 | 0.002418 | 0.004281 | 0.004077 | 5.5e-05 | 0.00105 | 0.307016 | 1.352606 | 2.5472 | 100.14 | 20.89 | 38.721 | 71.584099 | 79.943942 | 68.117841 | 0.009562 | 1.034511 | 0.024768 | 23.941464 | 0.119309 | 0.141266 | -0.00015 | -0.011117 | -0.011117 | -0.517179
2019-03-29 15:09 | 1553886556.0 | 1046 | 0.209532 | 0.000456 | -1e-06 | 92.790817 | 91.498285 | 126.249708 | 21.21238 | 0.002052 | 0.001936 | -152.398481 | 0.236935 | 8.401602 | 0.002499 | 0.003494 | 0.003268 | 5.7e-05 | 0.001062 | 0.303587 | 1.366743 | 2.5473 | 100.14 | 20.89 | 38.726 | 71.139676 | 81.892527 | 68.358855 | 0.009564 | 1.033781 | 0.024746 | 23.937569 | 0.125469 | 0.140953 | 4.8e-05 | 0.003579 | 0.003579 | 1.602964
2019-03-29 15:09 | 1553886557.0 | 1047 | 0.209544 | 0.000455 | 0 | 92.731249 | 91.420471 | 126.142909 | 21.21214 | 0.002044 | 0.001901 | -152.367315 | 0.237572 | 8.401712 | 0.002451 | 0.004419 | 0.004312 | 5.6e-05 | 0.00107 | 0.286001 | 1.361134 | 2.5473 | 100.14 | 20.89 | 38.739 | 70.964021 | 80.732579 | 67.524124 | 0.009567 | 1.036314 | 0.024766 | 23.898182 | 0.127335 | 0.141332 | -2.3e-05 | -0.001674 | -0.001674 | -3.436738
2019-03-29 15:09 | 1553886558.0 | 1048 | 0.209555 | 0.000457 | 0 | 92.653123 | 91.557669 | 126.022966 | 21.212267 | 0.002075 | 0.001952 | -152.362159 | 0.236883 | 8.400594 | 0.002444 | 0.004117 | 0.003999 | 5.7e-05 | 0.001077 | 0.280803 | 1.403421 | 2.5473 | 100.14 | 20.89 | 38.746 | 71.696092 | 80.56519 | 68.758037 | 0.009569 | 1.032574 | 0.02471 | 23.930037 | 0.106383 | 0.140922 | -9.1e-05 | -0.006755 | -0.006755 | -0.849083
2019-03-29 15:09 | 1553886559.0 | 1049 | 0.209528 | 0.000456 | -1e-06 | 92.607026 | 91.270645 | 125.890583 | 21.212111 | 0.002068 | 0.001927 | -152.395472 | 0.237065 | 8.402401 | 0.002457 | 0.004457 | 0.004254 | 5.9e-05 | 0.001085 | 0.309726 | 1.370335 | 2.5473 | 100.14 | 20.89 | 38.763 | 71.533984 | 80.872187 | 68.138623 | 0.009573 | 1.034448 | 0.024719 | 23.89579 | 0.130016 | 0.14103 | 7.3e-05 | 0.005427 | 0.005427 | 1.057562
2019-03-29 15:09 | 1553886560.0 | 1050 | 0.209527 | 0.00046 | -1e-06 | 92.616007 | 91.355966 | 125.943631 | 21.211297 | 0.002012 | 0.001939 | -152.401816 | 0.237299 | 8.403734 | 0.002482 | 0.00368 | 0.003566 | 5.5e-05 | 0.001084 | 0.309173 | 1.351588 | 2.5475 | 100.14 | 20.89 | 38.771 | 70.185051 | 81.469629 | 68.438097 | 0.009575 | 1.033541 | 0.024713 | 23.911308 | 0.122526 | 0.141169 | 7.4e-05 | 0.005515 | 0.005515 | 1.041822
2019-03-29 15:09 | 1553886561.0 | 1051 | 0.209547 | 0.000455 | 0 | 92.56991 | 91.217062 | 126.200653 | 21.211375 | 0.002075 | 0.001913 | -152.414198 | 0.236187 | 8.403136 | 0.002404 | 0.003531 | 0.003295 | 5.8e-05 | 0.001074 | 0.296619 | 1.355297 | 2.5474 | 100.14 | 20.89 | 38.779 | 71.712527 | 79.610026 | 67.799399 | 0.009577 | 1.035477 | 0.024762 | 23.913307 | 0.131683 | 0.140508 | -4e-05 | -0.002944 | -0.002944 | -1.942176
2019-03-29 15:09 | 1553886562.0 | 1052 | 0.209534 | 0.000456 | 0 | 92.524112 | 91.122867 | 126.528562 | 21.210544 | 0.002029 | 0.001986 | -152.429781 | 0.237071 | 8.403305 | 0.002438 | 0.003704 | 0.003591 | 5.7e-05 | 0.001066 | 0.282241 | 1.40613 | 2.5473 | 100.14 | 20.9 | 38.798 | 70.604647 | 80.429414 | 69.555107 | 0.009587 | 1.030173 | 0.02473 | 24.005925 | 0.136498 | 0.141034 | 3.6e-05 | 0.002712 | 0.002712 | 2.116506
2019-03-29 15:09 | 1553886563.0 | 1053 | 0.209562 | 0.000454 | 0 | 92.427129 | 91.186347 | 126.902477 | 21.210891 | 0.002022 | 0.001917 | -152.437639 | 0.237403 | 8.400848 | 0.002478 | 0.003582 | 0.003371 | 5.9e-05 | 0.00106 | 0.305025 | 1.358355 | 2.5474 | 100.14 | 20.89 | 38.805 | 70.427147 | 81.377899 | 67.914332 | 0.009583 | 1.035128 | 0.024826 | 23.983749 | 0.120889 | 0.141231 | -0.000126 | -0.009426 | -0.009426 | -0.609825
2019-03-29 15:09 | 1553886564.0 | 1054 | 0.209535 | 0.000456 | -1e-06 | 92.277463 | 90.98294 | 127.283433 | 21.210106 | 0.002011 | 0.001948 | -152.432215 | 0.237728 | 8.402746 | 0.002426 | 0.003786 | 0.003615 | 5.7e-05 | 0.001059 | 0.298942 | 1.358801 | 2.5474 | 100.14 | 20.9 | 38.816 | 70.16587 | 80.132672 | 68.653775 | 0.009592 | 1.032889 | 0.024837 | 24.045745 | 0.126368 | 0.141425 | 3.4e-05 | 0.002565 | 0.002565 | 2.244403
2019-03-29 15:09 | 1553886565.0 | 1055 | 0.209538 | 0.000454 | 0 | 92.173894 | 90.756665 | 127.018195 | 21.210083 | 0.001981 | 0.001875 | -152.41301 | 0.237403 | 8.403337 | 0.002428 | 0.00373 | 0.003615 | 5.5e-05 | 0.001062 | 0.299495 | 1.343506 | 2.5475 | 100.14 | 20.9 | 38.819 | 69.434482 | 80.19273 | 66.896219 | 0.009593 | 1.038228 | 0.024875 | 23.958842 | 0.138596 | 0.141231 | 1.5e-05 | 0.001172 | 0.001172 | 4.905428
2019-03-29 15:09 | 1553886566.0 | 1056 | 0.209514 | 0.000458 | 0 | 92.109837 | 90.788064 | 126.994255 | 21.210771 | 0.002023 | 0.001927 | -152.415655 | 0.237702 | 8.404221 | 0.002397 | 0.003542 | 0.003326 | 5.6e-05 | 0.001057 | 0.291587 | 1.356133 | 2.5475 | 100.14 | 20.9 | 38.82 | 70.461396 | 79.427772 | 68.14213 | 0.009593 | 1.034438 | 0.024827 | 24.000431 | 0.129284 | 0.141409 | 0.000156 | 0.011678 | 0.011678 | 0.492823
2019-03-29 15:09 | 1553886567.0 | 1057 | 0.209502 | 0.000459 | 0 | 92.094571 | 90.723901 | 126.958107 | 21.210868 | 0.002065 | 0.001908 | -152.452226 | 0.237722 | 8.403461 | 0.002428 | 0.004204 | 0.004044 | 5.6e-05 | 0.001051 | 0.266093 | 1.321403 | 2.5475 | 100.14 | 20.9 | 38.818 | 71.472705 | 80.193491 | 67.684943 | 0.009592 | 1.035825 | 0.02484 | 23.980937 | 0.134125 | 0.141421 | 0.000224 | 0.016755 | 0.016755 | 0.343526
2019-03-29 15:09 | 1553886568.0 | 1058 | 0.209507 | 0.000458 | -1e-06 | 91.995193 | 90.639945 | 126.610481 | 21.209616 | 0.002027 | 0.001946 | -152.439345 | 0.237214 | 8.400731 | 0.002431 | 0.00375 | 0.003562 | 5.5e-05 | 0.001051 | 0.280305 | 1.333014 | 2.5474 | 100.14 | 20.9 | 38.816 | 70.552318 | 80.264613 | 68.594885 | 0.009592 | 1.033067 | 0.024773 | 23.98003 | 0.132749 | 0.141119 | 0.000201 | 0.014983 | 0.014983 | 0.383331
2019-03-29 15:09 | 1553886569.0 | 1059 | 0.209501 | 0.000458 | -1e-06 | 91.909883 | 90.800009 | 126.546167 | 21.210593 | 0.002033 | 0.001899 | -152.434094 | 0.237078 | 8.404072 | 0.002389 | 0.00391 | 0.003731 | 5.6e-05 | 0.001053 | 0.302703 | 1.383175 | 2.5475 | 100.14 | 20.9 | 38.816 | 70.695775 | 79.254345 | 67.475736 | 0.009592 | 1.036461 | 0.024807 | 23.934651 | 0.108669 | 0.141038 | 0.000233 | 0.01741 | 0.01741 | 0.329715
2019-03-29 15:09 | 1553886570.0 | 1060 | 0.209507 | 0.000455 | -1e-06 | 91.826969 | 90.477832 | 126.171547 | 21.210145 | 0.002016 | 0.001945 | -152.425296 | 0.236271 | 8.403721 | 0.002439 | 0.003282 | 0.003065 | 5.6e-05 | 0.001052 | 0.312933 | 1.364735 | 2.5475 | 100.14 | 20.9 | 38.807 | 70.28367 | 80.4384 | 68.571119 | 0.00959 | 1.033139 | 0.024731 | 23.937594 | 0.13239 | 0.140558 | 0.000202 | 0.015048 | 0.015048 | 0.380154
2019-03-29 15:09 | 1553886571.0 | 1061 | 0.209544 | 0.000458 | 0 | 91.792246 | 90.28125 | 126.197367 | 21.209691 | 0.002071 | 0.001849 | -152.43118 | 0.237195 | 8.402648 | 0.002486 | 0.004158 | 0.003926 | 5.6e-05 | 0.001053 | 0.300712 | 1.373214 | 2.5475 | 100.14 | 20.91 | 38.795 | 71.596996 | 81.566139 | 66.262386 | 0.009593 | 1.040166 | 0.024817 | 23.859034 | 0.148462 | 0.141107 | -2.2e-05 | -0.001621 | -0.001621 | -3.543826
2019-03-29 15:10 | 1553886572.0 | 1062 | 0.209505 | 0.000455 | 0 | 91.503093 | 90.124259 | 126.081413 | 21.209632 | 0.001981 | 0.001912 | -152.414236 | 0.237234 | 8.401862 | 0.002483 | 0.003948 | 0.003839 | 5.6e-05 | 0.001055 | 0.313099 | 1.333053 | 2.5475 | 100.14 | 20.91 | 38.79 | 69.432602 | 81.510077 | 67.784483 | 0.009591 | 1.035523 | 0.024751 | 23.901484 | 0.135809 | 0.141131 | 0.000216 | 0.016045 | 0.016045 | 0.358002
2019-03-29 15:10 | 1553886573.0 | 1063 | 0.209502 | 0.000454 | 0 | 91.438137 | 90.076478 | 125.780967 | 21.210424 | 0.001996 | 0.001953 | -152.413125 | 0.237416 | 8.402804 | 0.002429 | 0.004368 | 0.004159 | 5.4e-05 | 0.00106 | 0.305246 | 1.37974 | 2.5475 | 100.14 | 20.91 | 38.784 | 69.802068 | 80.204596 | 68.768027 | 0.00959 | 1.032544 | 0.024685 | 23.907399 | 0.1342 | 0.141239 | 0.000232 | 0.017223 | 0.017223 | 0.333757
2019-03-29 15:10 | 1553886574.0 | 1064 | 0.209517 | 0.000455 | 0 | 91.241776 | 89.896619 | 125.573706 | 21.209833 | 0.002032 | 0.001896 | -152.410096 | 0.236733 | 8.403558 | 0.002483 | 0.004305 | 0.004188 | 5.9e-05 | 0.001055 | 0.301652 | 1.325917 | 2.5473 | 100.14 | 20.91 | 38.772 | 70.667881 | 81.500177 | 67.407914 | 0.009587 | 1.036668 | 0.024714 | 23.840135 | 0.132849 | 0.140833 | 0.000144 | 0.010702 | 0.010702 | 0.53559
2019-03-29 15:10 | 1553886575.0 | 1065 | 0.209559 | 0.000453 | 0 | 91.156167 | 89.672734 | 125.368793 | 21.209762 | 0.002001 | 0.001945 | -152.412224 | 0.235718 | 8.40038 | 0.002484 | 0.004427 | 0.004237 | 5.8e-05 | 0.001054 | 0.288379 | 1.322055 | 2.5474 | 100.14 | 20.91 | 38.766 | 69.918472 | 81.518856 | 68.584931 | 0.009585 | 1.033097 | 0.024652 | 23.861804 | 0.146757 | 0.140229 | -0.00011 | -0.008104 | -0.008104 | -0.70427
2019-03-29 15:10 | 1553886576.0 | 1066 | 0.209562 | 0.000452 | -1e-06 | 91.066966 | 89.659423 | 125.544601 | 21.210138 | 0.002028 | 0.001949 | -152.41138 | 0.236649 | 8.402512 | 0.002554 | 0.003897 | 0.003707 | 5.9e-05 | 0.00105 | 0.29391 | 1.320653 | 2.5473 | 100.14 | 20.91 | 38.755 | 70.563639 | 83.21329 | 68.681932 | 0.009583 | 1.032804 | 0.024665 | 23.881918 | 0.139328 | 0.140782 | -0.000124 | -0.009101 | -0.009101 | -0.629549
2019-03-29 15:10 | 1553886577.0 | 1067 | 0.209564 | 0.000458 | 0 | 90.98944 | 89.453969 | 125.420432 | 21.209924 | 0.001997 | 0.001931 | -152.39229 | 0.236753 | 8.402304 | 0.002467 | 0.003766 | 0.003619 | 6e-05 | 0.001047 | 0.278149 | 1.32315 | 2.5474 | 100.14 | 20.91 | 38.752 | 69.822733 | 81.114255 | 68.227855 | 0.009582 | 1.034178 | 0.02467 | 23.854246 | 0.15223 | 0.140844 | -0.000147 | -0.010897 | -0.010897 | -0.52606
2019-03-29 15:10 | 1553886578.0 | 1068 | 0.209542 | 0.000455 | 0 | 90.888266 | 89.178548 | 125.629101 | 21.209892 | 0.001991 | 0.001898 | -152.385945 | 0.236766 | 8.400692 | 0.002475 | 0.004203 | 0.003977 | 6.3e-05 | 0.001046 | 0.302703 | 1.323932 | 2.5474 | 100.14 | 20.91 | 38.749 | 69.683782 | 81.306745 | 67.454858 | 0.009581 | 1.036525 | 0.024718 | 23.847037 | 0.16986 | 0.140852 | -1e-05 | -0.000727 | -0.000727 | -7.881189
2019-03-29 15:10 | 1553886579.0 | 1069 | 0.209545 | 0.000459 | -1e-06 | 90.806846 | 89.36182 | 126.19948 | 21.209077 | 0.002004 | 0.001878 | -152.359054 | 0.235874 | 8.404124 | 0.002436 | 0.004168 | 0.004016 | 6.1e-05 | 0.001041 | 0.282628 | 1.357053 | 2.5472 | 100.14 | 20.91 | 38.743 | 69.982458 | 80.364064 | 66.960891 | 0.00958 | 1.03803 | 0.024792 | 23.883772 | 0.143481 | 0.140322 | -2.9e-05 | -0.002101 | -0.002101 | -2.717736
2019-03-29 15:10 | 1553886580.0 | 1070 | 0.209549 | 0.000454 | 0 | 90.670352 | 89.065922 | 126.680193 | 21.209645 | 0.001981 | 0.001933 | -152.366836 | 0.236031 | 8.403948 | 0.002512 | 0.00391 | 0.003723 | 6.2e-05 | 0.001032 | 0.313321 | 1.34836 | 2.5473 | 100.14 | 20.91 | 38.74 | 69.447276 | 82.205735 | 68.289849 | 0.009579 | 1.03399 | 0.024791 | 23.975923 | 0.159693 | 0.140415 | -5e-05 | -0.003703 | -0.003703 | -1.543427
2019-03-29 15:10 | 1553886581.0 | 1071 | 0.209555 | 0.000457 | 0 | 90.621262 | 89.052613 | 126.606725 | 21.210129 | 0.002018 | 0.001932 | -152.35892 | 0.235608 | 8.401582 | 0.002561 | 0.003674 | 0.003419 | 5.9e-05 | 0.001028 | 0.297172 | 1.352765 | 2.5474 | 100.14 | 20.91 | 38.738 | 70.339891 | 83.387837 | 68.258345 | 0.009578 | 1.034085 | 0.024785 | 23.967864 | 0.156185 | 0.140163 | -8.8e-05 | -0.006531 | -0.006531 | -0.873413
2019-03-29 15:10 | 1553886582.0 | 1072 | 0.209555 | 0.000454 | -1e-06 | 90.652691 | 89.152952 | 126.461432 | 21.209963 | 0.001951 | 0.001923 | -152.345062 | 0.236096 | 8.402713 | 0.002507 | 0.004013 | 0.00389 | 6.1e-05 | 0.001024 | 0.280637 | 1.338007 | 2.5473 | 100.14 | 20.91 | 38.736 | 68.718541 | 82.071909 | 68.038209 | 0.009578 | 1.034753 | 0.024779 | 23.946383 | 0.149214 | 0.140453 | -8.6e-05 | -0.006309 | -0.006309 | -0.906148
2019-03-29 15:10 | 1553886583.0 | 1073 | 0.209539 | 0.000454 | 1e-06 | 90.43897 | 88.790504 | 126.284685 | 21.20888 | 0.002034 | 0.001908 | -152.344774 | 0.236707 | 8.402226 | 0.002515 | 0.004065 | 0.003834 | 5.7e-05 | 0.001027 | 0.287826 | 1.349049 | 2.5474 | 100.14 | 20.91 | 38.733 | 70.719826 | 82.26509 | 67.684696 | 0.009577 | 1.035826 | 0.024774 | 23.917243 | 0.16454 | 0.140817 | 7e-06 | 0.00048 | 0.00048 | 11.946423
2019-03-29 15:10 | 1553886584.0 | 1074 | 0.209563 | 0.000455 | 0 | 90.462916 | 88.890159 | 126.511428 | 21.210083 | 0.00204 | 0.001897 | -152.355776 | 0.236844 | 8.404332 | 0.00247 | 0.004133 | 0.004048 | 5.9e-05 | 0.001032 | 0.328529 | 1.335772 | 2.5475 | 100.14 | 20.91 | 38.732 | 70.85677 | 81.186754 | 67.414408 | 0.009577 | 1.036648 | 0.024806 | 23.929211 | 0.156874 | 0.140898 | -0.000138 | -0.010318 | -0.010318 | -0.555807
2019-03-29 15:10 | 1553886585.0 | 1075 | 0.209515 | 0.000456 | 0 | 90.319236 | 88.665934 | 126.566118 | 21.210229 | 0.002007 | 0.001936 | -152.370631 | 0.236427 | 8.404007 | 0.002513 | 0.003788 | 0.003583 | 6.1e-05 | 0.001035 | 0.32781 | 1.354782 | 2.5474 | 100.14 | 20.91 | 38.731 | 70.078028 | 82.228899 | 68.351238 | 0.009577 | 1.033804 | 0.024777 | 23.96728 | 0.165248 | 0.140651 | 0.000156 | 0.011583 | 0.011583 | 0.494208
2019-03-29 15:10 | 1553886586.0 | 1076 | 0.20953 | 0.000458 | 0 | 90.248595 | 88.784701 | 126.468707 | 21.210547 | 0.001943 | 0.001886 | -152.372452 | 0.237032 | 8.401608 | 0.0025 | 0.003854 | 0.003672 | 6.1e-05 | 0.001032 | 0.318851 | 1.336547 | 2.5473 | 100.14 | 20.91 | 38.73 | 68.537374 | 81.907815 | 67.158056 | 0.009576 | 1.037429 | 0.024811 | 23.916164 | 0.146276 | 0.141011 | 6e-05 | 0.004438 | 0.004438 | 1.293295
2019-03-29 15:10 | 1553886587.0 | 1077 | 0.209559 | 0.000455 | 0 | 90.232131 | 88.700062 | 126.399464 | 21.209356 | 0.001994 | 0.001898 | -152.373813 | 0.2378 | 8.401212 | 0.002506 | 0.003662 | 0.003542 | 6.6e-05 | 0.001031 | 0.308067 | 1.34653 | 2.5474 | 100.14 | 20.91 | 38.729 | 69.745752 | 82.04632 | 67.436305 | 0.009576 | 1.036581 | 0.024794 | 23.919389 | 0.153175 | 0.141467 | -0.000109 | -0.008108 | -0.008108 | -0.710132
2019-03-29 15:10 | 1553886588.0 | 1078 | 0.209582 | 0.000457 | 0 | 90.260567 | 88.552285 | 126.427631 | 21.210054 | 0.001984 | 0.001901 | -152.373468 | 0.236759 | 8.401758 | 0.00253 | 0.003909 | 0.003743 | 6.4e-05 | 0.001032 | 0.327091 | 1.319547 | 2.5474 | 100.14 | 20.91 | 38.728 | 69.515453 | 82.628751 | 67.522099 | 0.009576 | 1.03632 | 0.024794 | 23.925067 | 0.170908 | 0.140848 | -0.000255 | -0.018994 | -0.018994 | -0.301812
2019-03-29 15:10 | 1553886589.0 | 1079 | 0.209527 | 0.000453 | 0 | 90.140236 | 88.324645 | 125.969685 | 21.209697 | 0.001973 | 0.001931 | -152.392807 | 0.237254 | 8.40244 | 0.002434 | 0.004491 | 0.004265 | 6.2e-05 | 0.001037 | 0.315422 | 1.347501 | 2.5474 | 100.14 | 20.92 | 38.724 | 69.253116 | 80.332703 | 68.231481 | 0.009581 | 1.034167 | 0.024723 | 23.906548 | 0.181999 | 0.141142 | 8.6e-05 | 0.006369 | 0.006369 | 0.901964
2019-03-29 15:10 | 1553886590.0 | 1080 | 0.209601 | 0.000456 | -1e-06 | 90.087554 | 88.402459 | 125.538263 | 21.209039 | 0.001955 | 0.001936 | -152.387441 | 0.237221 | 8.404572 | 0.002511 | 0.003734 | 0.003536 | 6.3e-05 | 0.001041 | 0.297504 | 1.380736 | 2.5475 | 100.14 | 20.92 | 38.721 | 68.806346 | 82.169329 | 68.354891 | 0.00958 | 1.033793 | 0.024677 | 23.869889 | 0.168893 | 0.141123 | -0.000364 | -0.02692 | -0.02692 | -0.213365
2019-03-29 15:10 | 1553886591.0 | 1081 | 0.209677 | 0.000459 | 0 | 90.174958 | 88.581294 | 125.186412 | 21.209369 | 0.001964 | 0.001845 | -152.385754 | 0.237234 | 8.401595 | 0.002509 | 0.003592 | 0.003444 | 6.1e-05 | 0.001046 | 0.305412 | 1.370878 | 2.5476 | 100.14 | 20.92 | 38.72 | 69.024448 | 82.118207 | 66.174768 | 0.00958 | 1.040435 | 0.024721 | 23.760209 | 0.159491 | 0.141131 | -0.00083 | -0.061638 | -0.061638 | -0.09319
2019-03-29 15:10 | 1553886592.0 | 1082 | 0.209641 | 0.00046 | 0 | 90.155502 | 88.566276 | 124.981029 | 21.209369 | 0.001998 | 0.001858 | -152.374503 | 0.237267 | 8.404143 | 0.002444 | 0.004449 | 0.004203 | 6.5e-05 | 0.001051 | 0.309892 | 1.33558 | 2.5473 | 100.14 | 20.92 | 38.713 | 69.845507 | 80.56382 | 66.482855 | 0.009578 | 1.039491 | 0.024689 | 23.751485 | 0.159077 | 0.14115 | -0.000615 | -0.045571 | -0.045571 | -0.126064
2019-03-29 15:10 | 1553886593.0 | 1083 | 0.209494 | 0.00046 | 0 | 90.134548 | 88.389148 | 125.126089 | 21.208292 | 0.002016 | 0.001909 | -152.3626 | 0.237644 | 8.401589 | 0.002506 | 0.004216 | 0.004034 | 6.1e-05 | 0.001059 | 0.317413 | 1.345772 | 2.5475 | 100.14 | 20.92 | 38.709 | 70.28812 | 82.063316 | 67.712256 | 0.009577 | 1.035742 | 0.024659 | 23.808239 | 0.174905 | 0.141374 | 0.000274 | 0.020275 | 0.020275 | 0.283789
2019-03-29 15:10 | 1553886594.0 | 1084 | 0.209647 | 0.000464 | 0 | 90.243207 | 88.437953 | 125.199792 | 21.208516 | 0.002019 | 0.001871 | -152.377627 | 0.237989 | 8.401257 | 0.002541 | 0.003938 | 0.003833 | 6.3e-05 | 0.001058 | 0.301652 | 1.362482 | 2.5474 | 100.14 | 20.92 | 38.702 | 70.362358 | 82.892672 | 66.802836 | 0.009575 | 1.038513 | 0.024699 | 23.783459 | 0.180743 | 0.141579 | -0.000653 | -0.048445 | -0.048445 | -0.118945
2019-03-29 15:10 | 1553886595.0 | 1085 | 0.20953 | 0.000459 | 0 | 90.320135 | 88.658765 | 125.290865 | 21.208597 | 0.001977 | 0.001847 | -152.374273 | 0.237182 | 8.401589 | 0.002461 | 0.002921 | 0.002696 | 6e-05 | 0.001059 | 0.297172 | 1.301892 | 2.5475 | 100.14 | 20.92 | 38.698 | 69.333291 | 80.96227 | 66.21683 | 0.009574 | 1.040306 | 0.02473 | 23.771592 | 0.16606 | 0.1411 | 5.9e-05 | 0.004372 | 0.004372 | 1.313497
2019-03-29 15:10 | 1553886596.0 | 1086 | 0.209561 | 0.000458 | -1e-06 | 90.426097 | 88.82941 | 125.496482 | 21.208085 | 0.001987 | 0.001912 | -152.377761 | 0.236727 | 8.405866 | 0.002541 | 0.004021 | 0.003883 | 6.1e-05 | 0.001058 | 0.316362 | 1.331278 | 2.5474 | 100.14 | 20.92 | 38.693 | 69.576034 | 82.905477 | 67.78755 | 0.009573 | 1.035513 | 0.024693 | 23.846084 | 0.159348 | 0.140829 | -0.000127 | -0.009397 | -0.009397 | -0.609928
2019-03-29 15:10 | 1553886597.0 | 1087 | 0.209553 | 0.000454 | -1e-06 | 90.509611 | 88.977188 | 125.789417 | 21.208834 | 0.002013 | 0.001869 | -152.368561 | 0.237234 | 8.403103 | 0.002412 | 0.002807 | 0.002634 | 5.8e-05 | 0.001051 | 0.300546 | 1.358629 | 2.5476 | 100.14 | 20.92 | 38.682 | 70.209097 | 79.797643 | 66.741341 | 0.00957 | 1.038701 | 0.02476 | 23.83724 | 0.152737 | 0.141131 | -7.2e-05 | -0.005333 | -0.005333 | -1.076992
2019-03-29 15:10 | 1553886598.0 | 1088 | 0.209557 | 0.000451 | 0 | 90.740396 | 89.17923 | 125.963112 | 21.207462 | 0.001943 | 0.001911 | -152.390661 | 0.237793 | 8.401439 | 0.002468 | 0.003806 | 0.003641 | 5.8e-05 | 0.00105 | 0.274333 | 1.308654 | 2.5474 | 100.14 | 20.92 | 38.676 | 68.535822 | 81.134458 | 67.751121 | 0.009569 | 1.035624 | 0.02474 | 23.889099 | 0.155228 | 0.141463 | -9.2e-05 | -0.006798 | -0.006798 | -0.846903
2019-03-29 15:10 | 1553886599.0 | 1089 | 0.209567 | 0.000453 | -1e-06 | 90.861925 | 89.326327 | 125.979074 | 21.207789 | 0.001976 | 0.001861 | -152.375059 | 0.236766 | 8.400646 | 0.00242 | 0.003298 | 0.003175 | 5.6e-05 | 0.001044 | 0.301652 | 1.335924 | 2.5474 | 100.14 | 20.92 | 38.663 | 69.322412 | 79.982149 | 66.546975 | 0.009566 | 1.039295 | 0.024786 | 23.848382 | 0.152458 | 0.140852 | -0.000153 | -0.011333 | -0.011333 | -0.505827
2019-03-29 15:10 | 1553886600.0 | 1090 | 0.209519 | 0.000455 | 0 | 91.04781 | 89.600039 | 126.22037 | 21.208617 | 0.002067 | 0.001873 | -152.373966 | 0.237065 | 8.40387 | 0.002485 | 0.00379 | 0.003671 | 5.8e-05 | 0.00104 | 0.32781 | 1.330094 | 2.5476 | 100.14 | 20.92 | 38.655 | 71.500798 | 81.559808 | 66.833234 | 0.009564 | 1.03842 | 0.024799 | 23.881266 | 0.143372 | 0.14103 | 0.000131 | 0.009768 | 0.009768 | 0.587642
2019-03-29 15:10 | 1553886601.0 | 1091 | 0.209537 | 0.000456 | 0 | 91.189991 | 89.866926 | 126.25511 | 21.20862 | 0.001934 | 0.001893 | -152.374062 | 0.237273 | 8.402453 | 0.002454 | 0.004283 | 0.004027 | 6e-05 | 0.00104 | 0.317247 | 1.387485 | 2.5476 | 100.14 | 20.92 | 38.649 | 68.303038 | 80.794054 | 67.320175 | 0.009562 | 1.036935 | 0.024784 | 23.90165 | 0.130726 | 0.141154 | 2.5e-05 | 0.001877 | 0.001877 | 3.060173
2019-03-29 15:10 | 1553886602.0 | 1092 | 0.20955 | 0.000455 | 0 | 91.39683 | 89.657375 | 126.317781 | 21.208004 | 0.001952 | 0.001859 | -152.386923 | 0.236226 | 8.403994 | 0.002429 | 0.004062 | 0.003931 | 5.8e-05 | 0.001044 | 0.325487 | 1.380397 | 2.5473 | 100.14 | 20.92 | 38.634 | 68.735149 | 80.21162 | 66.515199 | 0.009559 | 1.039392 | 0.02482 | 23.879303 | 0.171872 | 0.140531 | -5.7e-05 | -0.004232 | -0.004232 | -1.351487
2019-03-29 15:10 | 1553886603.0 | 1093 | 0.209541 | 0.000461 | 0 | 91.507881 | 90.064191 | 126.280929 | 21.208516 | 0.001987 | 0.001873 | -152.403158 | 0.236577 | 8.404059 | 0.002542 | 0.003348 | 0.003172 | 5.9e-05 | 0.001038 | 0.305578 | 1.395687 | 2.5474 | 100.14 | 20.92 | 38.627 | 69.589672 | 82.928494 | 66.837946 | 0.009557 | 1.038406 | 0.024805 | 23.88716 | 0.14224 | 0.14074 | -8e-06 | -0.000575 | -0.000575 | -9.9685
2019-03-29 15:10 | 1553886604.0 | 1094 | 0.209558 | 0.000455 | -1e-06 | 91.698555 | 90.410258 | 126.226941 | 21.20827 | 0.001932 | 0.001857 | -152.397293 | 0.23739 | 8.404956 | 0.002456 | 0.003538 | 0.0034 | 5.6e-05 | 0.001045 | 0.307182 | 1.392709 | 2.5476 | 100.14 | 20.92 | 38.621 | 68.254377 | 80.841301 | 66.459902 | 0.009555 | 1.039562 | 0.024813 | 23.868772 | 0.126555 | 0.141223 | -0.000105 | -0.007762 | -0.007762 | -0.740513
2019-03-29 15:10 | 1553886605.0 | 1095 | 0.209523 | 0.000453 | 0 | 91.883842 | 90.564178 | 126.302053 | 21.208162 | 0.001964 | 0.001879 | -152.397312 | 0.237598 | 8.402544 | 0.002519 | 0.004131 | 0.003872 | 6.1e-05 | 0.001049 | 0.288379 | 1.401687 | 2.5474 | 100.14 | 20.93 | 38.606 | 69.033372 | 82.36656 | 66.980202 | 0.009558 | 1.037971 | 0.024801 | 23.894155 | 0.129396 | 0.141347 | 0.000109 | 0.008098 | 0.008098 | 0.710374
2019-03-29 15:10 | 1553886606.0 | 1096 | 0.209563 | 0.000452 | -1e-06 | 92.137376 | 90.780215 | 126.086578 | 21.207858 | 0.002014 | 0.001904 | -152.383971 | 0.237488 | 8.400172 | 0.002471 | 0.0034 | 0.003297 | 5.8e-05 | 0.001059 | 0.310611 | 1.40099 | 2.5474 | 100.14 | 20.93 | 38.598 | 70.234827 | 81.204063 | 67.594022 | 0.009556 | 1.036101 | 0.024758 | 23.895296 | 0.132731 | 0.141281 | -0.000129 | -0.009507 | -0.009507 | -0.604814
2019-03-29 15:10 | 1553886607.0 | 1097 | 0.209535 | 0.000453 | 0 | 92.253218 | 90.870998 | 126.132349 | 21.207355 | 0.001997 | 0.001886 | -152.38332 | 0.236837 | 8.401212 | 0.002432 | 0.00378 | 0.003601 | 5.8e-05 | 0.001061 | 0.313652 | 1.3835 | 2.5474 | 100.14 | 20.93 | 38.581 | 69.826489 | 80.271792 | 67.163613 | 0.009551 | 1.037412 | 0.024778 | 23.884534 | 0.135029 | 0.140894 | 3.8e-05 | 0.002807 | 0.002807 | 2.04273
2019-03-29 15:10 | 1553886608.0 | 1098 | 0.209527 | 0.000457 | -1e-06 | 92.540276 | 91.125257 | 126.105121 | 21.207368 | 0.002019 | 0.001864 | -152.370228 | 0.238307 | 8.403285 | 0.002592 | 0.004327 | 0.004135 | 5.7e-05 | 0.001066 | 0.284785 | 1.348084 | 2.5474 | 100.14 | 20.93 | 38.574 | 70.361244 | 84.131054 | 66.637712 | 0.00955 | 1.039018 | 0.024795 | 23.863496 | 0.137826 | 0.141769 | 8.4e-05 | 0.006297 | 0.006297 | 0.916258
2019-03-29 15:10 | 1553886609.0 | 1099 | 0.209532 | 0.000459 | -1e-06 | 92.708799 | 91.455624 | 126.286562 | 21.20863 | 0.002021 | 0.001942 | -152.390718 | 0.236577 | 8.405099 | 0.00257 | 0.004369 | 0.004219 | 5.8e-05 | 0.001069 | 0.30685 | 1.312223 | 2.5474 | 100.14 | 20.93 | 38.567 | 70.396835 | 83.591721 | 68.506666 | 0.009548 | 1.033334 | 0.024744 | 23.946243 | 0.121731 | 0.14074 | 4.6e-05 | 0.003461 | 0.003461 | 1.655004
2019-03-29 15:10 | 1553886610.0 | 1100 | 0.209525 | 0.000459 | -1e-06 | 92.862058 | 91.55801 | 126.119205 | 21.207595 | 0.001943 | 0.001927 | -152.390047 | 0.237533 | 8.401953 | 0.002554 | 0.003744 | 0.003602 | 5.7e-05 | 0.001066 | 0.301265 | 1.34215 | 2.5473 | 100.14 | 20.93 | 38.555 | 68.532826 | 83.219957 | 68.151549 | 0.009545 | 1.034409 | 0.024741 | 23.917931 | 0.126497 | 0.141309 | 9.3e-05 | 0.006943 | 0.006943 | 0.828359
2019-03-29 15:10 | 1553886611.0 | 1101 | 0.209537 | 0.000459 | -1e-06 | 93.104815 | 91.759369 | 126.176008 | 21.207802 | 0.001951 | 0.001885 | -152.405688 | 0.236961 | 8.403467 | 0.002603 | 0.003799 | 0.003582 | 5.9e-05 | 0.001069 | 0.318851 | 1.421815 | 2.5476 | 100.14 | 20.93 | 38.548 | 68.707069 | 84.377969 | 67.136875 | 0.009543 | 1.037493 | 0.024783 | 23.887729 | 0.130199 | 0.140968 | 2e-05 | 0.00151 | 0.00151 | 3.800382
2019-03-29 15:10 | 1553886612.0 | 1102 | 0.209544 | 0.000456 | 0 | 93.134448 | 91.898615 | 126.450634 | 21.206323 | 0.00195 | 0.001877 | -152.40657 | 0.23644 | 8.403799 | 0.002556 | 0.003698 | 0.00353 | 5.8e-05 | 0.001075 | 0.287826 | 1.39356 | 2.5474 | 100.14 | 20.93 | 38.537 | 68.686162 | 83.251662 | 66.934891 | 0.009541 | 1.03811 | 0.024818 | 23.906613 | 0.119483 | 0.140658 | -1.8e-05 | -0.001357 | -0.001357 | -4.220108
2019-03-29 15:10 | 1553886613.0 | 1103 | 0.209559 | 0.000457 | -1e-06 | 93.243704 | 92.013288 | 126.598274 | 21.207702 | 0.002002 | 0.001844 | -152.39873 | 0.236596 | 8.402622 | 0.002603 | 0.004486 | 0.004284 | 5.8e-05 | 0.001083 | 0.294794 | 1.339911 | 2.5473 | 100.14 | 20.93 | 38.533 | 69.93594 | 84.398313 | 66.145009 | 0.00954 | 1.040526 | 0.024861 | 23.89277 | 0.118815 | 0.140751 | -0.000114 | -0.008445 | -0.008445 | -0.678337
2019-03-29 15:10 | 1553886614.0 | 1104 | 0.20954 | 0.000461 | 0 | 93.402351 | 92.086324 | 126.633953 | 21.207319 | 0.002014 | 0.00192 | -152.392922 | 0.237117 | 8.402466 | 0.002617 | 0.004141 | 0.003972 | 5.9e-05 | 0.00108 | 0.293025 | 1.34487 | 2.5474 | 100.14 | 20.93 | 38.528 | 70.238149 | 84.725499 | 67.967845 | 0.009538 | 1.034966 | 0.024798 | 23.960241 | 0.126924 | 0.141061 | 0 | -2e-06 | -2e-06 | -3172.417796
2019-03-29 15:10 | 1553886615.0 | 1105 | 0.209559 | 0.000457 | 0 | 93.582249 | 92.373688 | 126.658364 | 21.206962 | 0.002004 | 0.001906 | -152.380636 | 0.237156 | 8.403994 | 0.002638 | 0.004165 | 0.003976 | 5.9e-05 | 0.001079 | 0.320842 | 1.312111 | 2.5473 | 100.14 | 20.93 | 38.52 | 69.991461 | 85.220862 | 67.625851 | 0.009536 | 1.036005 | 0.024813 | 23.950535 | 0.116266 | 0.141084 | -0.000114 | -0.008475 | -0.008475 | -0.677544
2019-03-29 15:10 | 1553886616.0 | 1106 | 0.209555 | 0.000458 | -1e-06 | 93.619068 | 92.52488 | 126.720801 | 21.207157 | 0.001934 | 0.00192 | -152.386636 | 0.236844 | 8.402362 | 0.002536 | 0.003881 | 0.003728 | 5.9e-05 | 0.001072 | 0.289817 | 1.337311 | 2.5473 | 100.14 | 20.93 | 38.516 | 68.29681 | 82.778118 | 67.964562 | 0.009535 | 1.034976 | 0.024807 | 23.96834 | 0.105157 | 0.140898 | -8.7e-05 | -0.006415 | -0.006415 | -0.893965
2019-03-29 15:10 | 1553886617.0 | 1107 | 0.209563 | 0.000456 | -1e-06 | 93.761548 | 92.6259 | 126.878534 | 21.207929 | 0.001932 | 0.001949 | -152.401126 | 0.237267 | 8.4022 | 0.002662 | 0.003726 | 0.003559 | 6.1e-05 | 0.001068 | 0.312602 | 1.371665 | 2.5474 | 100.14 | 20.93 | 38.512 | 68.268711 | 85.796953 | 68.659595 | 0.009534 | 1.032871 | 0.024797 | 24.007673 | 0.108998 | 0.14115 | -0.000134 | -0.009909 | -0.009909 | -0.579734
2019-03-29 15:10 | 1553886618.0 | 1108 | 0.209557 | 0.000459 | 0 | 93.804652 | 92.62556 | 126.906467 | 21.207504 | 0.001959 | 0.00189 | -152.396833 | 0.23724 | 8.400055 | 0.002549 | 0.004566 | 0.004287 | 5.7e-05 | 0.001068 | 0.287439 | 1.354825 | 2.5473 | 100.14 | 20.93 | 38.51 | 68.911825 | 83.078016 | 67.246475 | 0.009534 | 1.037159 | 0.024851 | 23.960632 | 0.113142 | 0.141134 | -0.000102 | -0.007566 | -0.007566 | -0.759216
2019-03-29 15:10 | 1553886619.0 | 1109 | 0.209551 | 0.000461 | -1e-06 | 93.887267 | 92.648084 | 126.880648 | 21.205878 | 0.001961 | 0.001859 | -152.375078 | 0.236369 | 8.40348 | 0.002574 | 0.004335 | 0.004111 | 5.7e-05 | 0.001072 | 0.308067 | 1.354696 | 2.5473 | 100.14 | 20.93 | 38.51 | 68.96337 | 83.68018 | 66.495097 | 0.009534 | 1.039454 | 0.024876 | 23.931738 | 0.118842 | 0.140616 | -6.7e-05 | -0.004974 | -0.004974 | -1.150562
2019-03-29 15:10 | 1553886620.0 | 1110 | 0.209567 | 0.000454 | -1e-06 | 94.013886 | 92.788695 | 127.055751 | 21.206209 | 0.001951 | 0.001841 | -152.371474 | 0.236005 | 8.40517 | 0.00265 | 0.003734 | 0.003545 | 5.5e-05 | 0.001082 | 0.280803 | 1.337903 | 2.5474 | 100.14 | 20.93 | 38.508 | 68.720186 | 85.511184 | 66.079582 | 0.009533 | 1.040727 | 0.024908 | 23.933593 | 0.117332 | 0.140399 | -0.000155 | -0.011536 | -0.011536 | -0.495345
2019-03-29 15:10 | 1553886621.0 | 1111 | 0.209548 | 0.000452 | 0 | 94.068063 | 92.953196 | 127.209024 | 21.206264 | 0.001961 | 0.001878 | -152.350141 | 0.237371 | 8.403318 | 0.002618 | 0.004509 | 0.004351 | 5.4e-05 | 0.001085 | 0.288877 | 1.300252 | 2.5473 | 100.14 | 20.93 | 38.509 | 68.947159 | 84.74636 | 66.961286 | 0.009534 | 1.038029 | 0.024891 | 23.979126 | 0.106641 | 0.141212 | -4.1e-05 | -0.003071 | -0.003071 | -1.871529
2019-03-29 15:10 | 1553886622.0 | 1112 | 0.209544 | 0.000456 | 0 | 94.192286 | 92.96207 | 127.170998 | 21.206349 | 0.001915 | 0.001877 | -152.366318 | 0.236824 | 8.403851 | 0.002633 | 0.004378 | 0.004267 | 5.5e-05 | 0.001082 | 0.291919 | 1.303408 | 2.5474 | 100.14 | 20.93 | 38.508 | 67.847654 | 85.113231 | 66.934917 | 0.009533 | 1.03811 | 0.024888 | 23.974613 | 0.117592 | 0.140887 | -1.7e-05 | -0.001284 | -0.001284 | -4.46532
2019-03-29 15:10 | 1553886623.0 | 1113 | 0.209564 | 0.000461 | -1e-06 | 94.350633 | 93.166161 | 127.10692 | 21.207056 | 0.002007 | 0.001914 | -152.373334 | 0.23644 | 8.40244 | 0.002522 | 0.004428 | 0.004281 | 5.5e-05 | 0.00108 | 0.327312 | 1.319078 | 2.5473 | 100.14 | 20.93 | 38.505 | 70.064855 | 82.427028 | 67.829587 | 0.009533 | 1.035386 | 0.024849 | 24.000078 | 0.113 | 0.140658 | -0.000148 | -0.010983 | -0.010983 | -0.52124
2019-03-29 15:10 | 1553886624.0 | 1114 | 0.209542 | 0.000454 | -1e-06 | 94.326088 | 93.397895 | 126.90717 | 21.206284 | 0.001933 | 0.001877 | -152.380809 | 0.236167 | 8.403305 | 0.002627 | 0.00456 | 0.004362 | 5.5e-05 | 0.001079 | 0.297172 | 1.322079 | 2.5474 | 100.14 | 20.93 | 38.504 | 68.280337 | 84.9626 | 66.931727 | 0.009532 | 1.038119 | 0.024863 | 23.949619 | 0.088453 | 0.140496 | -4e-06 | -0.000291 | -0.000291 | -19.665405
2019-03-29 15:10 | 1553886625.0 | 1115 | 0.209534 | 0.000457 | 0 | 94.462284 | 93.436119 | 127.105277 | 21.206174 | 0.001942 | 0.001893 | -152.393708 | 0.237319 | 8.403968 | 0.002627 | 0.003742 | 0.003597 | 5.8e-05 | 0.001078 | 0.310611 | 1.385253 | 2.5475 | 100.14 | 20.93 | 38.501 | 68.500195 | 84.96081 | 67.331025 | 0.009532 | 1.036902 | 0.024867 | 23.982371 | 0.097698 | 0.141181 | 4e-05 | 0.002966 | 0.002966 | 1.937572
2019-03-29 15:10 | 1553886626.0 | 1116 | 0.209549 | 0.00046 | -1e-06 | 94.509877 | 93.339193 | 127.091194 | 21.205139 | 0.001944 | 0.001872 | -152.395203 | 0.236675 | 8.40571 | 0.002568 | 0.004333 | 0.004189 | 6e-05 | 0.00108 | 0.305025 | 1.377212 | 2.5474 | 100.14 | 20.93 | 38.5 | 68.551596 | 83.546975 | 66.826009 | 0.009531 | 1.038442 | 0.024884 | 23.963251 | 0.111487 | 0.140798 | -5.2e-05 | -0.003831 | -0.003831 | -1.495877
2019-03-29 15:10 | 1553886627.0 | 1117 | 0.209552 | 0.000459 | -1e-06 | 94.52215 | 93.574342 | 127.13321 | 21.205658 | 0.002001 | 0.001919 | -152.371838 | 0.236655 | 8.400035 | 0.002557 | 0.004693 | 0.004438 | 5.7e-05 | 0.001083 | 0.33052 | 1.393568 | 2.5474 | 100.14 | 20.94 | 38.498 | 69.928429 | 83.279868 | 67.936661 | 0.009537 | 1.035061 | 0.024848 | 24.006329 | 0.090143 | 0.140786 | -7.4e-05 | -0.005481 | -0.005481 | -1.045479
2019-03-29 15:10 | 1553886628.0 | 1118 | 0.209528 | 0.000457 | -1e-06 | 94.630508 | 93.548743 | 127.224048 | 21.206884 | 0.00196 | 0.001858 | -152.390297 | 0.236987 | 8.404026 | 0.002503 | 0.003304 | 0.003139 | 5.5e-05 | 0.001092 | 0.289817 | 1.367708 | 2.5474 | 100.14 | 20.94 | 38.494 | 68.926126 | 81.976133 | 66.477315 | 0.009536 | 1.039508 | 0.02491 | 23.963474 | 0.102838 | 0.140983 | 7.6e-05 | 0.005733 | 0.005733 | 1.000951
2019-03-29 15:10 | 1553886629.0 | 1119 | 0.209547 | 0.000456 | 0 | 94.704742 | 93.716659 | 127.2555 | 21.206991 | 0.001965 | 0.001845 | -152.398232 | 0.237663 | 8.402492 | 0.002495 | 0.003901 | 0.003731 | 5.7e-05 | 0.001095 | 0.32781 | 1.328797 | 2.5474 | 100.14 | 20.94 | 38.492 | 69.048581 | 81.783455 | 66.170054 | 0.009535 | 1.04045 | 0.024925 | 23.955593 | 0.093811 | 0.141386 | -3.9e-05 | -0.002918 | -0.002918 | -1.971812
2019-03-29 15:10 | 1553886630.0 | 1120 | 0.209566 | 0.000458 | -1e-06 | 94.661938 | 93.780137 | 127.233437 | 21.206213 | 0.001966 | 0.001908 | -152.404097 | 0.237813 | 8.402837 | 0.002573 | 0.003661 | 0.003447 | 5.5e-05 | 0.001094 | 0.309726 | 1.353427 | 2.5475 | 100.14 | 20.94 | 38.485 | 69.066575 | 83.672811 | 67.674173 | 0.009534 | 1.035858 | 0.024867 | 24.006547 | 0.083711 | 0.141475 | -0.000156 | -0.011581 | -0.011581 | -0.497195
2019-03-29 15:10 | 1553886631.0 | 1121 | 0.209528 | 0.00046 | -1e-06 | 94.650562 | 93.840545 | 127.532241 | 21.206235 | 0.001955 | 0.001863 | -152.415463 | 0.237449 | 8.40142 | 0.00253 | 0.003525 | 0.003243 | 5.6e-05 | 0.001091 | 0.313321 | 1.302315 | 2.5473 | 100.14 | 20.94 | 38.481 | 68.816124 | 82.636824 | 66.597653 | 0.009533 | 1.03914 | 0.024936 | 23.996732 | 0.076877 | 0.141258 | 7.6e-05 | 0.005732 | 0.005732 | 1.002955
2019-03-29 15:10 | 1553886632.0 | 1122 | 0.209579 | 0.000458 | -1e-06 | 94.658047 | 93.503353 | 127.54961 | 21.205096 | 0.001945 | 0.001842 | -152.394072 | 0.237481 | 8.402135 | 0.00246 | 0.003658 | 0.003619 | 5.2e-05 | 0.00109 | 0.325874 | 1.306739 | 2.5473 | 100.14 | 20.94 | 38.477 | 68.57343 | 80.955748 | 66.104958 | 0.009532 | 1.040649 | 0.024956 | 23.980959 | 0.109782 | 0.141278 | -0.000231 | -0.017278 | -0.017278 | -0.332798
2019-03-29 15:11 | 1553886633.0 | 1123 | 0.209535 | 0.000456 | -1e-06 | 94.628712 | 93.591405 | 127.51933 | 21.205697 | 0.001919 | 0.001829 | -152.392022 | 0.237325 | 8.403279 | 0.002523 | 0.004049 | 0.003853 | 5.6e-05 | 0.001085 | 0.282407 | 1.36473 | 2.5474 | 100.14 | 20.94 | 38.467 | 67.941267 | 82.450711 | 65.779386 | 0.009529 | 1.041649 | 0.024965 | 23.966604 | 0.09859 | 0.141185 | 3.7e-05 | 0.002846 | 0.002846 | 2.019266
2019-03-29 15:11 | 1553886634.0 | 1124 | 0.209548 | 0.000459 | -1e-06 | 94.596982 | 93.500281 | 127.516749 | 21.20473 | 0.001965 | 0.001818 | -152.392098 | 0.237501 | 8.403045 | 0.002495 | 0.003893 | 0.003706 | 5.4e-05 | 0.001084 | 0.270793 | 1.364991 | 2.5474 | 100.14 | 20.94 | 38.464 | 69.041579 | 81.790635 | 65.528761 | 0.009528 | 1.04242 | 0.024974 | 23.957498 | 0.104304 | 0.141289 | -4.4e-05 | -0.003274 | -0.003274 | -1.756643
2019-03-29 15:11 | 1553886635.0 | 1125 | 0.209552 | 0.000459 | -1e-06 | 94.631705 | 93.518028 | 127.163724 | 21.205856 | 0.002012 | 0.001809 | -152.393977 | 0.237806 | 8.405255 | 0.002509 | 0.003768 | 0.003578 | 5.3e-05 | 0.001081 | 0.289264 | 1.328146 | 2.5474 | 100.14 | 20.94 | 38.46 | 70.181213 | 82.13499 | 65.294827 | 0.009527 | 1.04314 | 0.024948 | 23.916049 | 0.105889 | 0.141471 | -7e-05 | -0.005185 | -0.005185 | -1.110511
2019-03-29 15:11 | 1553886636.0 | 1126 | 0.209557 | 0.000462 | 0 | 94.59818 | 93.405404 | 126.859757 | 21.205593 | 0.001937 | 0.001868 | -152.391772 | 0.237605 | 8.404 | 0.002448 | 0.003776 | 0.003595 | 5.3e-05 | 0.001079 | 0.307735 | 1.334151 | 2.5474 | 100.14 | 20.95 | 38.453 | 68.381837 | 80.653885 | 66.71102 | 0.009531 | 1.038793 | 0.024866 | 23.937373 | 0.113498 | 0.141351 | -0.000105 | -0.007782 | -0.007782 | -0.739285
2019-03-29 15:11 | 1553886637.0 | 1127 | 0.209564 | 0.000457 | 0 | 94.498503 | 93.429635 | 126.179763 | 21.204607 | 0.002009 | 0.00183 | -152.394513 | 0.23793 | 8.402824 | 0.002487 | 0.003754 | 0.003628 | 5.6e-05 | 0.001071 | 0.300214 | 1.348251 | 2.5474 | 100.14 | 20.95 | 38.45 | 70.105979 | 81.595577 | 65.804787 | 0.009531 | 1.041571 | 0.024832 | 23.841282 | 0.101748 | 0.141545 | -0.00014 | -0.010401 | -0.010401 | -0.553869
2019-03-29 15:11 | 1553886638.0 | 1128 | 0.209529 | 0.000463 | 0 | 94.541007 | 93.324177 | 125.805143 | 21.204772 | 0.001964 | 0.001818 | -152.400149 | 0.236564 | 8.404416 | 0.00248 | 0.003903 | 0.00369 | 5.5e-05 | 0.001072 | 0.311496 | 1.350658 | 2.5474 | 100.14 | 20.95 | 38.444 | 69.028399 | 81.4383 | 65.508355 | 0.009529 | 1.042482 | 0.024806 | 23.795452 | 0.115872 | 0.140732 | 6.4e-05 | 0.004802 | 0.004802 | 1.192815
2019-03-29 15:11 | 1553886639.0 | 1129 | 0.209533 | 0.000463 | 0 | 94.550586 | 93.417007 | 125.365976 | 21.205775 | 0.00192 | 0.001933 | -152.397964 | 0.236727 | 8.402713 | 0.002564 | 0.004166 | 0.003968 | 5.7e-05 | 0.001076 | 0.310058 | 1.364998 | 2.5474 | 100.14 | 20.95 | 38.441 | 67.966346 | 83.449251 | 68.287055 | 0.009528 | 1.033998 | 0.024662 | 23.851134 | 0.107885 | 0.140829 | 3.9e-05 | 0.002924 | 0.002924 | 1.959978
2019-03-29 15:11 | 1553886640.0 | 1130 | 0.209567 | 0.00046 | -1e-06 | 94.477251 | 93.293119 | 125.389918 | 21.205541 | 0.001978 | 0.001919 | -152.39229 | 0.237162 | 8.400913 | 0.002572 | 0.003972 | 0.003831 | 5.7e-05 | 0.001071 | 0.301984 | 1.392324 | 2.5474 | 100.14 | 20.95 | 38.436 | 69.356044 | 83.633205 | 67.946645 | 0.009527 | 1.03503 | 0.024677 | 23.841518 | 0.112815 | 0.141088 | -0.000159 | -0.011771 | -0.011771 | -0.487828
2019-03-29 15:11 | 1553886641.0 | 1131 | 0.20955 | 0.000462 | -1e-06 | 94.578125 | 93.699253 | 125.113178 | 21.204243 | 0.001911 | 0.001836 | -152.390335 | 0.23778 | 8.399184 | 0.002478 | 0.003133 | 0.002911 | 5.7e-05 | 0.001075 | 0.297338 | 1.380492 | 2.5475 | 100.14 | 20.95 | 38.434 | 67.742466 | 81.376975 | 65.945625 | 0.009527 | 1.041138 | 0.024722 | 23.745236 | 0.083506 | 0.141456 | -5.9e-05 | -0.004347 | -0.004347 | -1.324276
2019-03-29 15:11 | 1553886642.0 | 1132 | 0.209569 | 0.000463 | 0 | 94.558669 | 93.542602 | 125.124446 | 21.205515 | 0.001938 | 0.001884 | -152.391945 | 0.236499 | 8.402213 | 0.002498 | 0.003997 | 0.003833 | 5.9e-05 | 0.001068 | 0.28119 | 1.324626 | 2.5474 | 100.14 | 20.95 | 38.433 | 68.412292 | 81.861587 | 67.108685 | 0.009526 | 1.037579 | 0.024681 | 23.786994 | 0.096632 | 0.140693 | -0.000177 | -0.013119 | -0.013119 | -0.436466
2019-03-29 15:11 | 1553886642.9 | 1133 | 0.209572 | 0.000464 | -1e-06 | 94.664631 | 93.871944 | 125.076563 | 21.205239 | 0.001928 | 0.001863 | -152.3999 | 0.235803 | 8.40296 | 0.002485 | 0.003765 | 0.003562 | 5.7e-05 | 0.001066 | 0.322777 | 1.388128 | 2.5476 | 100.14 | 20.95 | 38.431 | 68.16008 | 81.538503 | 66.595243 | 0.009526 | 1.039147 | 0.024695 | 23.764492 | 0.075214 | 0.140279 | -0.000199 | -0.014717 | -0.014717 | -0.387949
2019-03-29 15:11 | 1553886644.0 | 1134 | 0.209571 | 0.000462 | -1e-06 | 94.759818 | 93.580483 | 125.477939 | 21.205126 | 0.001938 | 0.001832 | -152.391754 | 0.235848 | 8.399164 | 0.002452 | 0.003883 | 0.003779 | 5.7e-05 | 0.001066 | 0.301984 | 1.329246 | 2.5475 | 100.14 | 20.95 | 38.431 | 68.404943 | 80.758699 | 65.857727 | 0.009526 | 1.041408 | 0.024761 | 23.776743 | 0.112018 | 0.140306 | -0.000188 | -0.013911 | -0.013911 | -0.410512
2019-03-29 15:11 | 1553886645.0 | 1135 | 0.209584 | 0.000459 | -1e-06 | 94.772691 | 93.696522 | 125.569246 | 21.204694 | 0.001945 | 0.001838 | -152.379716 | 0.236089 | 8.404982 | 0.002452 | 0.003484 | 0.003294 | 5.7e-05 | 0.00106 | 0.314703 | 1.314757 | 2.5474 | 100.14 | 20.95 | 38.431 | 68.575204 | 80.751069 | 66.000903 | 0.009526 | 1.040968 | 0.024765 | 23.790414 | 0.102149 | 0.140449 | -0.000265 | -0.019662 | -0.019662 | -0.290721
2019-03-29 15:11 | 1553886646.0 | 1136 | 0.209555 | 0.000466 | -1e-06 | 94.940616 | 93.836792 | 125.984942 | 21.20474 | 0.001955 | 0.001892 | -152.392597 | 0.237286 | 8.401634 | 0.002391 | 0.003829 | 0.003638 | 5.9e-05 | 0.001054 | 0.302371 | 1.281497 | 2.5473 | 100.14 | 20.95 | 38.43 | 68.816356 | 79.293121 | 67.288997 | 0.009526 | 1.03703 | 0.024759 | 23.87497 | 0.104603 | 0.141162 | -9.4e-05 | -0.006984 | -0.006984 | -0.822578
2019-03-29 15:11 | 1553886647.0 | 1137 | 0.209529 | 0.000461 | -1e-06 | 95.010659 | 93.984227 | 126.079535 | 21.205275 | 0.001933 | 0.001808 | -152.398385 | 0.236479 | 8.401628 | 0.00242 | 0.003556 | 0.003501 | 5.7e-05 | 0.001053 | 0.319404 | 1.292323 | 2.5474 | 100.14 | 20.95 | 38.43 | 68.272385 | 79.985237 | 65.265394 | 0.009526 | 1.043231 | 0.024842 | 23.812842 | 0.097157 | 0.140682 | 6.9e-05 | 0.005175 | 0.005175 | 1.106407
2019-03-29 15:11 | 1553886648.0 | 1138 | 0.209568 | 0.000467 | 0 | 95.177686 | 94.091394 | 126.055829 | 21.205531 | 0.00197 | 0.001882 | -152.379985 | 0.237097 | 8.400607 | 0.002404 | 0.003724 | 0.003432 | 5.8e-05 | 0.001051 | 0.314371 | 1.362191 | 2.5474 | 100.14 | 20.95 | 38.431 | 69.161099 | 79.604356 | 67.065177 | 0.009526 | 1.037712 | 0.024774 | 23.873835 | 0.102674 | 0.141049 | -0.000174 | -0.012902 | -0.012902 | -0.444936
2019-03-29 15:11 | 1553886649.0 | 1139 | 0.209568 | 0.000465 | -1e-06 | 95.146556 | 94.384559 | 126.367073 | 21.204295 | 0.001962 | 0.001867 | -152.396373 | 0.236187 | 8.402941 | 0.002485 | 0.003619 | 0.003432 | 6.1e-05 | 0.001052 | 0.299661 | 1.315901 | 2.5473 | 100.14 | 20.95 | 38.431 | 68.9789 | 81.550086 | 66.688597 | 0.009526 | 1.038862 | 0.024818 | 23.890057 | 0.071922 | 0.140508 | -0.000174 | -0.012928 | -0.012928 | -0.442363
2019-03-29 15:11 | 1553886650.0 | 1140 | 0.209591 | 0.000463 | -1e-06 | 95.330944 | 94.240195 | 126.378105 | 21.204061 | 0.001904 | 0.001878 | -152.411093 | 0.23685 | 8.399808 | 0.002451 | 0.003599 | 0.003367 | 5.6e-05 | 0.001049 | 0.326759 | 1.368429 | 2.5475 | 100.14 | 20.95 | 38.432 | 67.580959 | 80.735074 | 66.969968 | 0.009526 | 1.038003 | 0.024809 | 23.900988 | 0.102931 | 0.140902 | -0.00031 | -0.023047 | -0.023047 | -0.248822
2019-03-29 15:11 | 1553886651.0 | 1141 | 0.209581 | 0.000462 | -1e-06 | 95.411763 | 94.492066 | 126.29337 | 21.204636 | 0.00199 | 0.001872 | -152.405305 | 0.236902 | 8.402057 | 0.002509 | 0.004396 | 0.004193 | 6e-05 | 0.001051 | 0.312215 | 1.360344 | 2.5474 | 100.14 | 20.95 | 38.435 | 69.660896 | 82.123709 | 66.821673 | 0.009527 | 1.038455 | 0.024806 | 23.887765 | 0.086637 | 0.140933 | -0.000248 | -0.018429 | -0.018429 | -0.311243
2019-03-29 15:11 | 1553886652.0 | 1142 | 0.209569 | 0.00046 | 0 | 95.537482 | 94.642233 | 126.417068 | 21.204976 | 0.001911 | 0.001861 | -152.419546 | 0.236583 | 8.40272 | 0.002465 | 0.003925 | 0.003756 | 5.8e-05 | 0.001052 | 0.326925 | 1.387716 | 2.5475 | 100.14 | 20.95 | 38.437 | 67.747265 | 81.063306 | 66.548813 | 0.009527 | 1.039289 | 0.024828 | 23.889868 | 0.084211 | 0.140744 | -0.000172 | -0.012771 | -0.012771 | -0.448531
2019-03-29 15:11 | 1553886653.0 | 1143 | 0.209572 | 0.000461 | -1e-06 | 95.608424 | 94.556228 | 126.414016 | 21.205301 | 0.001939 | 0.00183 | -152.409023 | 0.23659 | 8.402076 | 0.002487 | 0.003612 | 0.003474 | 6e-05 | 0.001052 | 0.317081 | 1.336941 | 2.5473 | 100.14 | 20.95 | 38.439 | 68.426989 | 81.599375 | 65.798485 | 0.009528 | 1.04159 | 0.024856 | 23.863181 | 0.098983 | 0.140747 | -0.00019 | -0.014184 | -0.014184 | -0.403864
2019-03-29 15:11 | 1553886653.9 | 1144 | 0.209575 | 0.000458 | 0 | 95.687746 | 94.77943 | 126.17272 | 21.205801 | 0.001933 | 0.001848 | -152.416632 | 0.237403 | 8.401563 | 0.002444 | 0.003195 | 0.003026 | 5.7e-05 | 0.001055 | 0.295347 | 1.342517 | 2.5474 | 100.14 | 20.95 | 38.44 | 68.285397 | 80.565164 | 66.237444 | 0.009528 | 1.040243 | 0.024816 | 23.855828 | 0.085312 | 0.141231 | -0.000207 | -0.015439 | -0.015439 | -0.372302
2019-03-29 15:11 | 1553886654.9 | 1145 | 0.209577 | 0.00046 | -1e-06 | 95.902966 | 95.06577 | 126.389371 | 21.205181 | 0.001941 | 0.001864 | -152.415578 | 0.236935 | 8.400906 | 0.002508 | 0.003749 | 0.003599 | 5.7e-05 | 0.00105 | 0.277208 | 1.288211 | 2.5473 | 100.14 | 20.95 | 38.443 | 68.475192 | 82.104767 | 66.634146 | 0.009529 | 1.039028 | 0.024823 | 23.890251 | 0.078425 | 0.140953 | -0.00022 | -0.016346 | -0.016346 | -0.350954
2019-03-29 15:11 | 1553886655.9 | 1146 | 0.20956 | 0.000461 | -1e-06 | 95.978995 | 95.111163 | 126.252292 | 21.204454 | 0.001942 | 0.00189 | -152.407241 | 0.236343 | 8.403389 | 0.00252 | 0.003555 | 0.003305 | 5.5e-05 | 0.001048 | 0.309505 | 1.306223 | 2.5472 | 100.14 | 20.95 | 38.447 | 68.490833 | 82.380751 | 67.25746 | 0.00953 | 1.037126 | 0.024786 | 23.899182 | 0.081244 | 0.1406 | -0.000121 | -0.008988 | -0.008988 | -0.636706
2019-03-29 15:11 | 1553886656.9 | 1147 | 0.209585 | 0.000461 | -1e-06 | 96.164582 | 95.544257 | 126.700615 | 21.203815 | 0.001934 | 0.001778 | -152.428459 | 0.237683 | 8.401283 | 0.002502 | 0.004299 | 0.004094 | 5.8e-05 | 0.001055 | 0.314371 | 1.346697 | 2.5474 | 100.14 | 20.95 | 38.452 | 68.297653 | 81.955126 | 64.556871 | 0.009531 | 1.04542 | 0.02493 | 23.84642 | 0.057885 | 0.141398 | -0.00027 | -0.020153 | -0.020153 | -0.285559
2019-03-29 15:11 | 1553886657.9 | 1148 | 0.209582 | 0.000464 | -1e-06 | 96.263661 | 95.546645 | 127.185084 | 21.204399 | 0.001954 | 0.001882 | -152.437333 | 0.237045 | 8.400939 | 0.002459 | 0.004434 | 0.004182 | 5.8e-05 | 0.001063 | 0.279752 | 1.352314 | 2.5473 | 100.14 | 20.95 | 38.455 | 68.790304 | 80.914694 | 67.047726 | 0.009532 | 1.037765 | 0.024886 | 23.979916 | 0.066872 | 0.141018 | -0.000257 | -0.019158 | -0.019158 | -0.299585
2019-03-29 15:11 | 1553886659.0 | 1149 | 0.20957 | 0.000463 | -1e-06 | 96.413028 | 95.702614 | 127.002938 | 21.205483 | 0.001965 | 0.001889 | -152.417188 | 0.236889 | 8.401868 | 0.002447 | 0.003275 | 0.003187 | 5.9e-05 | 0.001061 | 0.321726 | 1.346992 | 2.5475 | 100.14 | 20.95 | 38.455 | 69.046396 | 80.623977 | 67.219506 | 0.009532 | 1.037242 | 0.024861 | 23.968788 | 0.066151 | 0.140925 | -0.000184 | -0.013666 | -0.013666 | -0.419713
2019-03-29 15:11 | 1553886659.9 | 1150 | 0.209573 | 0.000463 | -1e-06 | 96.488458 | 95.797494 | 127.000357 | 21.205307 | 0.001903 | 0.001867 | -152.412722 | 0.236636 | 8.401199 | 0.002493 | 0.003544 | 0.003277 | 5.8e-05 | 0.001062 | 0.30862 | 1.36212 | 2.5474 | 100.14 | 20.95 | 38.467 | 67.551633 | 81.738314 | 66.702806 | 0.009535 | 1.038819 | 0.02488 | 23.950345 | 0.064283 | 0.140775 | -0.000202 | -0.015015 | -0.015015 | -0.381586
2019-03-29 15:11 | 1553886661.0 | 1151 | 0.209585 | 0.000462 | -1e-06 | 96.588435 | 95.738451 | 126.936278 | 21.205262 | 0.001914 | 0.001885 | -152.417878 | 0.236636 | 8.400458 | 0.002519 | 0.00344 | 0.003208 | 5.7e-05 | 0.001062 | 0.307735 | 1.326331 | 2.5474 | 100.14 | 20.95 | 38.472 | 67.829288 | 82.362063 | 67.121905 | 0.009536 | 1.037539 | 0.024858 | 23.959061 | 0.079061 | 0.140775 | -0.000271 | -0.020196 | -0.020196 | -0.283692
2019-03-29 15:11 | 1553886661.9 | 1152 | 0.209572 | 0.000462 | -1e-06 | 96.688411 | 95.893395 | 126.81117 | 21.204785 | 0.001945 | 0.001857 | -152.409061 | 0.236596 | 8.401082 | 0.002456 | 0.003613 | 0.003521 | 5.5e-05 | 0.001069 | 0.327091 | 1.313874 | 2.5474 | 100.14 | 20.95 | 38.477 | 68.570725 | 80.850177 | 66.462771 | 0.009537 | 1.039553 | 0.02487 | 23.924046 | 0.07385 | 0.140751 | -0.000191 | -0.014224 | -0.014224 | -0.40274
2019-03-29 15:11 | 1553886663.0 | 1153 | 0.209555 | 0.000468 | -1e-06 | 96.744386 | 96.086224 | 126.904355 | 21.204817 | 0.001958 | 0.001819 | -152.400033 | 0.23633 | 8.400659 | 0.002466 | 0.003473 | 0.003256 | 6e-05 | 0.001069 | 0.297504 | 1.33334 | 2.5474 | 100.14 | 20.95 | 38.487 | 68.872439 | 81.080457 | 65.544481 | 0.00954 | 1.042371 | 0.024913 | 23.900457 | 0.061059 | 0.140593 | -9.7e-05 | -0.007197 | -0.007197 | -0.795048
2019-03-29 15:11 | 1553886663.9 | 1154 | 0.20955 | 0.000463 | -1e-06 | 96.922789 | 96.142876 | 126.723854 | 21.205291 | 0.001928 | 0.001882 | -152.396353 | 0.235835 | 8.402245 | 0.00249 | 0.003262 | 0.003169 | 5.7e-05 | 0.001071 | 0.32228 | 1.313821 | 2.5473 | 100.15 | 20.95 | 38.492 | 68.160852 | 81.660899 | 67.046188 | 0.00954 | 1.03777 | 0.02484 | 23.936342 | 0.072266 | 0.140299 | -5.9e-05 | -0.004363 | -0.004363 | -1.308747
2019-03-29 15:11 | 1553886664.9 | 1155 | 0.209547 | 0.000461 | -1e-06 | 97.045215 | 96.259597 | 126.568466 | 21.204334 | 0.001936 | 0.001813 | -152.409559 | 0.236544 | 8.402401 | 0.002451 | 0.003459 | 0.00323 | 5.6e-05 | 0.001076 | 0.303422 | 1.37073 | 2.5475 | 100.15 | 20.95 | 38.505 | 68.352728 | 80.721159 | 65.39174 | 0.009543 | 1.042842 | 0.024886 | 23.863423 | 0.072704 | 0.14072 | -4.2e-05 | -0.003087 | -0.003087 | -1.85537
2019-03-29 15:11 | 1553886666.0 | 1156 | 0.209557 | 0.000461 | 0 | 97.143096 | 96.42205 | 126.73465 | 21.203597 | 0.001999 | 0.001816 | -152.403752 | 0.23579 | 8.403526 | 0.002481 | 0.003677 | 0.003481 | 5.9e-05 | 0.00108 | 0.315975 | 1.413751 | 2.5474 | 100.15 | 20.95 | 38.511 | 69.858653 | 81.446533 | 65.478347 | 0.009545 | 1.042575 | 0.024899 | 23.882138 | 0.066639 | 0.140271 | -0.0001 | -0.007466 | -0.007466 | -0.764659
2019-03-29 15:11 | 1553886667.0 | 1157 | 0.209548 | 0.000464 | -1e-06 | 97.260135 | 96.760267 | 126.355571 | 21.204937 | 0.002001 | 0.001882 | -152.408409 | 0.236727 | 8.401329 | 0.002457 | 0.004509 | 0.004354 | 6.2e-05 | 0.001083 | 0.306131 | 1.411482 | 2.5476 | 100.15 | 20.95 | 38.516 | 69.916914 | 80.884693 | 67.05907 | 0.009546 | 1.037731 | 0.024804 | 23.901987 | 0.046089 | 0.140829 | -4.8e-05 | -0.003526 | -0.003526 | -1.625348
2019-03-29 15:11 | 1553886667.9 | 1158 | 0.209551 | 0.000462 | 0 | 97.358914 | 96.710097 | 125.83472 | 21.205077 | 0.001987 | 0.001829 | -152.405611 | 0.236857 | 8.401803 | 0.002499 | 0.003968 | 0.003821 | 5.8e-05 | 0.001087 | 0.314537 | 1.373616 | 2.5475 | 100.15 | 20.95 | 38.53 | 69.581768 | 81.894814 | 65.792735 | 0.00955 | 1.041608 | 0.024799 | 23.808239 | 0.059808 | 0.140906 | -6.7e-05 | -0.004967 | -0.004967 | -1.154533
2019-03-29 15:11 | 1553886668.9 | 1159 | 0.20954 | 0.000464 | -1e-06 | 97.502295 | 96.689621 | 125.886125 | 21.204139 | 0.001894 | 0.001846 | -152.419986 | 0.23674 | 8.401719 | 0.002451 | 0.003865 | 0.003755 | 5.9e-05 | 0.001088 | 0.318298 | 1.368884 | 2.5475 | 100.15 | 20.95 | 38.536 | 67.349247 | 80.719527 | 66.179069 | 0.009551 | 1.040422 | 0.02479 | 23.826669 | 0.074864 | 0.140836 | -3e-06 | -0.000207 | -0.000207 | -27.724425
2019-03-29 15:11 | 1553886669.9 | 1160 | 0.209515 | 0.00046 | 0 | 97.630706 | 97.196774 | 125.937998 | 21.203945 | 0.001924 | 0.001856 | -152.417571 | 0.236857 | 8.402154 | 0.002522 | 0.003697 | 0.003506 | 6.1e-05 | 0.0011 | 0.313099 | 1.353129 | 2.5474 | 100.15 | 20.95 | 38.543 | 68.056649 | 82.426413 | 66.426843 | 0.009553 | 1.039663 | 0.024786 | 23.840277 | 0.039844 | 0.140906 | 0.000151 | 0.011303 | 0.011303 | 0.507397
2019-03-29 15:11 | 1553886670.9 | 1161 | 0.209551 | 0.000459 | -1e-06 | 97.716317 | 97.097459 | 126.168965 | 21.205045 | 0.001926 | 0.001818 | -152.410479 | 0.236369 | 8.400958 | 0.00253 | 0.003229 | 0.003035 | 5.9e-05 | 0.001108 | 0.318298 | 1.335713 | 2.5474 | 100.15 | 20.95 | 38.557 | 68.102915 | 82.629418 | 65.515596 | 0.009556 | 1.04246 | 0.024842 | 23.83009 | 0.056828 | 0.140616 | -6.5e-05 | -0.004799 | -0.004799 | -1.192602
2019-03-29 15:11 | 1553886671.9 | 1162 | 0.209541 | 0.00046 | 0 | 97.737868 | 97.022717 | 125.956776 | 21.204035 | 0.001986 | 0.001835 | -152.414485 | 0.237293 | 8.40153 | 0.002436 | 0.003923 | 0.003697 | 6e-05 | 0.001108 | 0.305578 | 1.356131 | 2.5474 | 100.15 | 20.95 | 38.564 | 69.554078 | 80.378638 | 65.933878 | 0.009558 | 1.041174 | 0.024806 | 23.824742 | 0.065688 | 0.141165 | -3e-06 | -0.000222 | -0.000222 | -25.844827
2019-03-29 15:11 | 1553886672.9 | 1163 | 0.209565 | 0.000456 | 0 | 97.781869 | 97.159574 | 125.935417 | 21.204574 | 0.001967 | 0.001841 | -152.438272 | 0.236115 | 8.402486 | 0.002448 | 0.003499 | 0.003268 | 6e-05 | 0.001107 | 0.31686 | 1.347808 | 2.5475 | 100.15 | 20.95 | 38.578 | 69.091425 | 80.660587 | 66.081121 | 0.009561 | 1.040722 | 0.024798 | 23.827894 | 0.057106 | 0.140465 | -0.000145 | -0.010816 | -0.010816 | -0.528552
2019-03-29 15:11 | 1553886673.9 | 1164 | 0.209562 | 0.000457 | 0 | 97.836347 | 97.204623 | 126.008416 | 21.202913 | 0.001939 | 0.001856 | -152.445555 | 0.236935 | 8.401836 | 0.002461 | 0.003708 | 0.003616 | 6e-05 | 0.001106 | 0.271512 | 1.297651 | 2.5474 | 100.15 | 20.95 | 38.584 | 68.419863 | 80.969252 | 66.425841 | 0.009563 | 1.039666 | 0.024793 | 23.846906 | 0.057942 | 0.140953 | -0.000125 | -0.009256 | -0.009256 | -0.619821
2019-03-29 15:11 | 1553886675.0 | 1165 | 0.209581 | 0.000458 | 0 | 97.958175 | 97.210426 | 126.000202 | 21.204198 | 0.00199 | 0.001858 | -152.446686 | 0.237169 | 8.401979 | 0.002503 | 0.004015 | 0.003767 | 6e-05 | 0.001102 | 0.331957 | 1.358566 | 2.5474 | 100.15 | 20.95 | 38.59 | 69.659509 | 81.986026 | 66.486491 | 0.009564 | 1.03948 | 0.02479 | 23.848258 | 0.068539 | 0.141092 | -0.000242 | -0.018029 | -0.018029 | -0.318504
2019-03-29 15:11 | 1553886675.9 | 1166 | 0.209569 | 0.000453 | -1e-06 | 98.009362 | 97.436701 | 125.997152 | 21.203695 | 0.00191 | 0.00185 | -152.444731 | 0.236011 | 8.404559 | 0.002503 | 0.003614 | 0.003404 | 6e-05 | 0.001097 | 0.303809 | 1.357724 | 2.5475 | 100.15 | 20.95 | 38.6 | 67.723421 | 81.979288 | 66.286146 | 0.009567 | 1.040094 | 0.024797 | 23.840935 | 0.052416 | 0.140403 | -0.000162 | -0.012005 | -0.012005 | -0.476013
2019-03-29 15:11 | 1553886677.0 | 1167 | 0.209541 | 0.000457 | -1e-06 | 98.110236 | 97.403595 | 126.093623 | 21.202842 | 0.001937 | 0.001875 | -152.427251 | 0.237377 | 8.399912 | 0.002459 | 0.003528 | 0.003396 | 5.8e-05 | 0.001089 | 0.313486 | 1.377177 | 2.5475 | 100.15 | 20.95 | 38.605 | 68.382292 | 80.911501 | 66.893276 | 0.009568 | 1.038237 | 0.024784 | 23.87138 | 0.064656 | 0.141216 | 0 | 2.6e-05 | 2.6e-05 | 221.614796
2019-03-29 15:11 | 1553886677.9 | 1168 | 0.209582 | 0.000461 | -1e-06 | 98.062344 | 97.461273 | 126.021797 | 21.204363 | 0.002006 | 0.001858 | -152.417476 | 0.237488 | 8.401407 | 0.002494 | 0.00338 | 0.003234 | 6.1e-05 | 0.00109 | 0.328529 | 1.386165 | 2.5475 | 100.15 | 20.95 | 38.617 | 70.035564 | 81.759992 | 66.486652 | 0.009571 | 1.03948 | 0.024792 | 23.850307 | 0.054994 | 0.141281 | -0.00025 | -0.018606 | -0.018606 | -0.309048
2019-03-29 15:11 | 1553886678.9 | 1169 | 0.209541 | 0.000458 | 0 | 98.186866 | 97.486869 | 126.085641 | 21.204366 | 0.001957 | 0.001864 | -152.401586 | 0.236557 | 8.400165 | 0.002585 | 0.003814 | 0.003605 | 6.3e-05 | 0.001089 | 0.331957 | 1.350588 | 2.5474 | 100.15 | 20.95 | 38.622 | 68.856617 | 83.954039 | 66.622292 | 0.009572 | 1.039065 | 0.024793 | 23.861111 | 0.063996 | 0.140728 | 1e-06 | 5.3e-05 | 5.3e-05 | 108.767691
2019-03-29 15:11 | 1553886679.9 | 1170 | 0.209549 | 0.000455 | 0 | 98.179682 | 97.687888 | 125.788716 | 21.204363 | 0.001915 | 0.001816 | -152.406991 | 0.236902 | 8.403181 | 0.002561 | 0.003688 | 0.003518 | 5.8e-05 | 0.00109 | 0.318298 | 1.376857 | 2.5474 | 100.15 | 20.95 | 38.626 | 67.848852 | 83.36589 | 65.476926 | 0.009573 | 1.042579 | 0.024806 | 23.792795 | 0.044917 | 0.140933 | -4.8e-05 | -0.003588 | -0.003588 | -1.598707
2019-03-29 15:11 | 1553886681.0 | 1171 | 0.209616 | 0.00046 | 0 | 98.253916 | 97.613146 | 125.718768 | 21.203078 | 0.001924 | 0.001829 | -152.425066 | 0.236792 | 8.404579 | 0.002555 | 0.00432 | 0.004209 | 5.5e-05 | 0.001092 | 0.310445 | 1.36596 | 2.5473 | 100.15 | 20.95 | 38.634 | 68.053403 | 83.224228 | 65.768905 | 0.009575 | 1.041681 | 0.024788 | 23.796431 | 0.058524 | 0.140867 | -0.000454 | -0.03383 | -0.03383 | -0.169476
2019-03-29 15:11 | 1553886681.9 | 1172 | 0.20955 | 0.000456 | 0 | 98.354492 | 97.779696 | 125.744352 | 21.203049 | 0.001952 | 0.001795 | -152.445594 | 0.238021 | 8.401472 | 0.002498 | 0.004031 | 0.003776 | 6.1e-05 | 0.001095 | 0.298057 | 1.340945 | 2.5473 | 100.15 | 20.95 | 38.639 | 68.725773 | 81.852943 | 64.971409 | 0.009577 | 1.044138 | 0.02482 | 23.770836 | 0.052426 | 0.141599 | -5e-05 | -0.003691 | -0.003691 | -1.56136
2019-03-29 15:11 | 1553886682.9 | 1173 | 0.209531 | 0.000455 | 0 | 98.408371 | 97.845223 | 125.491085 | 21.203688 | 0.001991 | 0.00183 | -152.444885 | 0.237065 | 8.40155 | 0.002536 | 0.003317 | 0.003179 | 5.7e-05 | 0.001095 | 0.294794 | 1.329269 | 2.5473 | 100.15 | 20.95 | 38.643 | 69.677041 | 82.773308 | 65.809426 | 0.009578 | 1.041556 | 0.024764 | 23.776294 | 0.051333 | 0.14103 | 6.1e-05 | 0.00455 | 0.00455 | 1.261513
2019-03-29 15:11 | 1553886683.9 | 1174 | 0.209548 | 0.000461 | -1e-06 | 98.440698 | 97.808705 | 125.364568 | 21.203562 | 0.001958 | 0.001827 | -152.442738 | 0.236818 | 8.402772 | 0.002554 | 0.003682 | 0.003533 | 5.7e-05 | 0.001098 | 0.313321 | 1.327254 | 2.5474 | 100.15 | 20.95 | 38.647 | 68.874346 | 83.200655 | 65.724153 | 0.009579 | 1.041819 | 0.024755 | 23.761317 | 0.057609 | 0.140883 | -4.5e-05 | -0.00329 | -0.00329 | -1.74309
2019-03-29 15:11 | 1553886684.9 | 1175 |  | 0.000456 |  | 98.383526 | 97.903925 | 125.312927 | 21.20398 | 0.001929 | 0.001856 | -152.438042 | 0.237273 | 8.402661 | 0.002512 | 0.003907 | 0.003708 | 5.9e-05 | 0.001099 | 0.28766 | 1.370206 | 2.5474 | 100.15 | 20.95 | 38.651 | 68.186986 | 82.187016 | 66.419902 | 0.00958 | 1.039684 | 0.024725 | 23.780797 | 0.04371 | 0.141154
2019-03-29 15:11 | 1553886685.9 | 1176 |  | 0.000459 |  | 98.478713 | 98.106991 | 125.509625 | 21.203779 | 0.001919 | 0.001913 | -152.435838 | 0.236245 | 8.400341 | 0.002532 | 0.004035 | 0.003806 | 6e-05 | 0.001094 | 0.320676 | 1.341135 | 2.5474 | 100.15 | 20.95 | 38.658 | 67.935558 | 82.673386 | 67.804527 | 0.009581 | 1.035462 | 0.024694 | 23.847926 | 0.033826 | 0.140542
2019-03-29 15:11 | 1553886686.9 | 1177 |  |  |  | 98.487094 | 97.943513 | 125.775332 | 21.203364 | 0.001965 | 0.001885 | -152.440764 | 0.237136 | 8.401868 | 0.002523 | 0.004318 | 0.004197 | 6e-05 | 0.001092 | 0.29391 | 1.327358 | 2.5474 | 100.15 | 20.95 | 38.661 | 69.05131 | 82.462389 | 67.117658 | 0.009582 | 1.037552 | 0.024745 | 23.849097 | 0.049505 | 0.141073
2019-03-29 15:11 | 1553886687.9 | 1178 |  |  |  | 98.493082 | 97.970134 | 125.99738 | 21.20434 | 0.001887 | 0.001835 | -152.449351 | 0.236466 | 8.403318 | 0.002519 | 0.003745 | 0.003478 | 6e-05 | 0.001091 | 0.3178 | 1.324195 | 2.5474 | 100.15 | 20.95 | 38.668 | 67.177037 | 82.368139 | 65.926237 | 0.009584 | 1.041198 | 0.02481 | 23.828314 | 0.047618 | 0.140674
2019-03-29 15:11 | 1553886688.9 | 1179 |  |  |  | 98.512238 | 97.96399 | 125.995268 | 21.202874 | 0.001881 | 0.001843 | -152.447051 | 0.235757 | 8.401511 | 0.002486 | 0.003334 | 0.003199 | 6e-05 | 0.001085 | 0.287826 | 1.345722 | 2.5474 | 100.15 | 20.95 | 38.671 | 67.019554 | 81.579233 | 66.119155 | 0.009585 | 1.040606 | 0.024803 | 23.834891 | 0.049918 | 0.140252
2019-03-29 15:11 | 1553886689.9 | 1180 |  |  |  | 98.464644 | 97.898122 |  | 21.20302 | 0.00202 | 0.001862 | -152.441818 | 0.23795 | 8.399164 | 0.002517 | 0.004048 | 0.00384 | 5.9e-05 | 0.001084 | 0.30414 | 1.357821 | 2.5474 | 100.15 | 20.95 | 38.673 | 70.37577 | 82.317097 | 66.575051 | 0.009585 | 1.039209 |  |  | 0.051612 | 0.141556
2019-03-29 15:11 | 1553886690.9 | 1181 |  |  |  | 98.481407 | 97.960237 |  | 21.2034 | 0.001924 |  | -152.450021 | 0.237403 | 8.401979 | 0.002409 | 0.004119 | 0.003954 | 5.9e-05 | 0.001083 | 0.308288 | 1.363379 | 2.5473 | 100.15 | 20.95 | 38.677 | 68.066939 | 79.712108 |  | 0.009586 |  |  |  | 0.047461 | 0.141231
2019-03-29 15:11 | 1553886691.9 | 1182 |  |  |  | 98.458658 | 97.829523 |  | 21.20326 | 0.001936 |  |  | 0.238223 | 8.401576 | 0.002506 | 0.003869 | 0.003666 | 6.1e-05 | 0.001081 | 0.318685 | 1.355593 | 2.5475 | 100.15 | 20.95 | 38.68 | 68.355532 | 82.056028 |  | 0.009587 |  |  |  | 0.057338 | 0.141719
2019-03-29 15:12 | 1553886692.9 | 1183 |  |  |  | 98.455366 | 97.805974 |  | 21.20364 |  |  |  | 0.237741 | 8.403305 | 0.002501 | 0.004408 | 0.004188 | 6.2e-05 | 0.001071 | 0.334667 | 1.315732 | 2.5474 | 100.15 | 20.95 | 38.681 |  | 81.931639 |  | 0.009587 |  |  |  | 0.059192 | 0.141432
2019-03-29 15:12 | 1553886693.9 | 1184 |  |  |  | 98.393104 | 97.749662 |  | 21.203419 |  |  |  | 0.236701 | 8.400789 | 0.002474 | 0.003872 | 0.003734 | 6.2e-05 | 0.001061 | 0.319017 | 1.320681 | 2.5473 | 100.15 | 20.95 | 38.683 |  | 81.274746 |  | 0.009587 |  |  |  | 0.058685 | 0.140813
2019-03-29 15:12 | 1553886694.9 | 1185 |  |  |  | 98.531097 | 98.067742 |  | 21.204344 |  |  |  | 0.237221 | 8.401576 | 0.002552 | 0.003885 | 0.003743 | 6e-05 | 0.001057 | 0.324934 | 1.314556 | 2.5473 | 100.15 | 20.95 | 38.685 |  | 83.151404 |  | 0.009588 |  |  |  | 0.042162 | 0.141123
2019-03-29 15:12 | 1553886695.9 | 1186 |  |  |  | 98.491584 | 97.930203 |  | 21.203708 |  |  |  | 0.237611 | 8.399652 | 0.002545 | 0.003356 | 0.003117 | 6.5e-05 | 0.001051 | 0.304528 | 1.337472 | 2.5474 | 100.15 | 20.95 | 38.687 |  | 82.995472 |  | 0.009588 |  |  |  | 0.051128 | 0.141355
2019-03-29 15:12 | 1553886696.9

## Post Data
Time Stamp | Time (s) | Mass Loss Rate (g/m2s) | CO yield (kg/kg) | CO2 yield (kg/kg) | Eff HoC (MJ/kg) | Mass (g)
2019-03-29 14:52 | 0 | 0 | 0 | 0 | 0 | 51.7 | 0.010781
2019-03-29 14:52 | 1 | 0 | 0 | 0 | 0 | 51.60474 | 0.02559
2019-03-29 14:52 | 2 | 0 | 0 | 0 | 0 | 51.65132 | -0.009045
2019-03-29 14:52 | 3 | 0 | 0 | 0 | 0 | 51.8497 | 0.029553
2019-03-29 14:52 | 4 | 0 | 0 | 0 | 0 | 51.83513 | 0.022518
2019-03-29 14:52 | 5 | 0 | 0 | 0 | 0 | 51.64116 | 0.003326
2019-03-29 14:52 | 6 | 0 | 0 | 0 | 0 | 51.66098 | 0.056174
2019-03-29 14:52 | 7 | 0 | 0 | 0 | 0 | 51.6398 | 0.27323
2019-03-29 14:52 | 8 | 0 | 0 | 0 | 0 | 51.58481 | 0.612629
2019-03-29 14:52 | 9 | 0 | 0 | 0 | 0 | 51.50762 | 0.763852
2019-03-29 14:52 | 10 | 0 | 0 | 0 | 0 | 51.4528 | 1.181008
2019-03-29 14:52 | 11 | 0 | 0 | 0 | 0 | 51.37569 | 1.451711
2019-03-29 14:52 | 12 | 0 | 0 | 0 | 0 | 51.28829 | 1.773364
2019-03-29 14:52 | 13 | 0 | 0 | 0 | 0 | 51.17386 | 2.073443
2019-03-29 14:52 | 14 | 0 | 0 | 0 | 0 | 51.0773 | 2.587064
2019-03-29 14:52 | 15 | 0 | 0 | 0 | 0 | 50.95746 | 3.1075
2019-03-29 14:52 | 16 | 0.1494785 | 0 | 0 | 0 | 50.80627 | 3.589064
2019-03-29 14:52 | 17 | 0.1569781 | 0 | 0 | 0 | 50.66041 | 3.937395
2019-03-29 14:52 | 18 | 0.1563272 | 0 | 0 | 0 | 50.49461 | 4.249404
2019-03-29 14:52 | 19 | 0.1538881 | 0 | 0 | 0 | 50.34793 | 4.505617
2019-03-29 14:52 | 20 | 0.1734838 | 0 | 0 | 0 | 50.18234 | 4.65429
2019-03-29 14:52 | 21 | 0.1589247 | 0 | 0 | 0 | 50.0089 | 4.779189
2019-03-29 14:52 | 22 | 0.1466273 | 0 | 0 | 0 | 49.86419 | 4.767851
2019-03-29 14:52 | 23 | 0.1596002 | 0 | 0 | 0 | 49.70978 | 4.748106
2019-03-29 14:52 | 24 | 0.1557013 | 0 | 0 | 0 | 49.54889 | 4.747955
2019-03-29 14:52 | 25 | 0.1383297 | 0 | 0 | 0 | 49.4017 | 4.641771
2019-03-29 14:52 | 26 | 0.1402524 | 0 | 0 | 0 | 49.26801 | 4.585472
2019-03-29 14:52 | 27 | 0.1341703 | 0 | 0 | 0 | 49.12272 | 4.526568
2019-03-29 14:52 | 28 | 0.1262674 | 0 | 0 | 0 | 49.00009 | 4.322767
2019-03-29 14:52 | 29 | 0.1251235 | 0 | 0 | 0 | 48.86839 | 4.024714
2019-03-29 14:52 | 30 | 0.1275542 | 0 | 0 | 0 | 48.74858 | 3.782262
2019-03-29 14:52 | 31 | 0.1363742 | 0 | 0 | 0 | 48.61211 | 3.640932
2019-03-29 14:52 | 32 | 0.1250707 | 0 | 0 | 0 | 48.48047 | 3.521731
2019-03-29 14:52 | 33 | 0.1232992 | 0 | 0 | 0 | 48.36 | 3.379325
2019-03-29 14:52 | 34 | 0.1247641 | 0 | 0 | 0 | 48.23258 | 3.337113
2019-03-29 14:52 | 35 | 0.1347818 | 0 | 0 | 0 | 48.10859 | 3.302698
2019-03-29 14:52 | 36 | 0.1322802 | 0 | 0 | 0 | 47.96631 | 3.229973
2019-03-29 14:52 | 37 | 0.1161248 | 0 | 0 | 0 | 47.84723 | 3.166087
2019-03-29 14:52 | 38 | 0.1217865 | 0.02375867 | 2.357014 | 25.73367 | 47.72904 | 3.134013
2019-03-29 14:52 | 39 | 0.126981 | 0.02179179 | 2.218818 | 24.35868 | 47.60392 | 3.093089
2019-03-29 14:52 | 40 | 0.1072947 | 0.02462465 | 2.582717 | 28.25089 | 47.48129 | 3.031172
2019-03-29 14:52 | 41 | 0.08944183 | 0.02846066 | 3.058742 | 32.46708 | 47.38896 | 2.903915
2019-03-29 14:52 | 42 | 0.09293392 | 0.02645803 | 2.916891 | 29.58971 | 47.2969 | 2.749888
2019-03-29 14:52 | 43 | 0.09957342 | 0.02371094 | 2.682384 | 26.37586 | 47.20212 | 2.626334
2019-03-29 14:53 | 44 | 0.09034783 | 0.02508694 | 2.913498 | 27.26526 | 47.10176 | 2.463357
2019-03-29 14:53 | 45 | 0.07611767 | 0.02873491 | 3.39019 | 30.51413 | 47.02271 | 2.322664
2019-03-29 14:53 | 46 | 0.07641608 | 0.02777499 | 3.292187 | 28.19935 | 46.94583 | 2.154884
2019-03-29 14:53 | 47 | 0.08411892 | 0.0243022 | 2.918221 | 24.34783 | 46.86813 | 2.048113
2019-03-29 14:53 | 48 | 0.07324408 | 0.02710494 | 3.253486 | 25.77479 | 46.78209 | 1.887851
2019-03-29 14:53 | 49 | 0.05937025 | 0.03266052 | 3.805449 | 28.67544 | 46.72217 | 1.702468
2019-03-29 14:53 | 50 | 0.06931792 | 0.02767389 | 3.131598 | 23.55352 | 46.6571 | 1.632681
2019-03-29 14:53 | 51 | 0.09069917 | 0.02096631 | 2.266152 | 18.08775 | 46.58066 | 1.640544
2019-03-29 14:53 | 52 | 0.08789308 | 0.02154002 | 2.23712 | 18.53256 | 46.48181 | 1.628884
2019-03-29 14:53 | 53 | 0.0711755 | 0.02663829 | 2.673277 | 22.93417 | 46.40829 | 1.632351
2019-03-29 14:53 | 54 | 0.0845925 | 0.02264072 | 2.172296 | 19.25995 | 46.33285 | 1.629247
2019-03-29 14:53 | 55 | 0.08000858 | 0.02397507 | 2.233107 | 20.51012 | 46.24303 | 1.640986
2019-03-29 14:53 | 56 | 0.06658692 | 0.02877443 | 2.615904 | 24.87341 | 46.17485 | 1.656244
2019-03-29 14:53 | 57 | 0.075119 | 0.0254677 | 2.266171 | 22.02871 | 46.10443 | 1.654775
2019-03-29 14:53 | 58 | 0.08920075 | 0.02148536 | 1.880737 | 18.39398 | 46.0231 | 1.640757
2019-03-29 14:53 | 59 | 0.08772058 | 0.02184208 | 1.88427 | 18.26963 | 45.93049 | 1.602623
2019-03-29 14:53 | 60 | 0.06136567 | 0.03052526 | 2.655545 | 25.40381 | 45.85372 | 1.558922
2019-03-29 14:53 | 61 | 0.05866733 | 0.03161818 | 2.746158 | 26.5632 | 45.80203 | 1.558392
2019-03-29 14:53 | 62 | 0.0746465 | 0.02454444 | 2.125933 | 20.28297 | 45.73182 | 1.514053
2019-03-29 14:53 | 63 | 0.06296742 | 0.02843936 | 2.487404 | 23.16028 | 45.65927 | 1.458343
2019-03-29 14:53 | 64 | 0.044768 | 0.03946571 | 3.438528 | 31.45099 | 45.60743 | 1.407998
2019-03-29 14:53 | 65 | 0.05495692 | 0.03145368 | 2.758539 | 24.47659 | 45.56248 | 1.345158
2019-03-29 14:53 | 66 | 0.07885192 | 0.02170672 | 1.892262 | 16.98233 | 45.49468 | 1.339089
2019-03-29 14:53 | 67 | 0.05223717 | 0.03200204 | 2.807577 | 25.8855 | 45.41683 | 1.352185
2019-03-29 14:53 | 68 | 0.03372492 | 0.04835108 | 4.276457 | 39.28285 | 45.38844 | 1.324811
2019-03-29 14:53 | 69 | 0.05504967 | 0.02883578 | 2.57531 | 23.68921 | 45.33937 | 1.304083
2019-03-29 14:53 | 70 | 0.06860558 | 0.02291172 | 2.038037 | 18.8272 | 45.27974 | 1.291651
2019-03-29 14:53 | 71 | 0.06052533 | 0.0249068 | 2.275832 | 21.15893 | 45.20785 | 1.280651
2019-03-29 14:53 | 72 | 0.04871525 | 0.03046863 | 2.776284 | 25.8214 | 45.15951 | 1.257896
2019-03-29 14:53 | 73 | 0.06663925 | 0.02168212 | 2.005525 | 18.62719 | 45.10379 | 1.241302
2019-03-29 14:53 | 74 | 0.05918458 | 0.02436429 | 2.220042 | 20.93917 | 45.03185 | 1.239276
2019-03-29 14:53 | 75 | 0.04826908 | 0.02947334 | 2.688456 | 25.72976 | 44.98629 | 1.241952
2019-03-29 14:53 | 76 | 0.05884533 | 0.02455279 | 2.176673 | 20.71807 | 44.92977 | 1.219162
2019-03-29 14:53 | 77 | 0.08053142 | 0.01733381 | 1.561262 | 14.98844 | 44.86635 | 1.20704
2019-03-29 14:53 | 78 | 0.06375275 | 0.02198079 | 1.95624 | 19.12735 | 44.77841 | 1.219421
2019-03-29 14:53 | 79 | 0.03381392 | 0.0407121 | 3.636322 | 35.80248 | 44.74176 | 1.210622
2019-03-29 14:53 | 80 | 0.05722392 | 0.02366074 | 2.12725 | 20.5516 | 44.69812 | 1.176043
2019-03-29 14:53 | 81 | 0.06868833 | 0.01906619 | 1.753489 | 17.3071 | 44.62978 | 1.188796
2019-03-29 14:53 | 82 | 0.04715617 | 0.02774669 | 2.525956 | 24.41469 | 44.56929 | 1.151303
2019-03-29 14:53 | 83 | 0.02340025 | 0.05496978 | 5.035422 | 49.07093 | 44.53544 | 1.148272
2019-03-29 14:53 | 84 | 0.054308 | 0.02373701 | 2.149953 | 20.86949 | 44.50926 | 1.13338
2019-03-29 14:53 | 85 | 0.07129575 | 0.01777482 | 1.622008 | 16.24171 | 44.43033 | 1.157965
2019-03-29 14:53 | 86 | 0.03453992 | 0.03609018 | 3.318732 | 32.61325 | 44.38009 | 1.126459
2019-03-29 14:53 | 87 | 0.01196992 | 0.103964 | 9.478498 | 94.64803 | 44.35765 | 1.132929
2019-03-29 14:53 | 88 | 0.0437715 | 0.02843163 | 2.573788 | 25.76734 | 44.34228 | 1.127875
2019-03-29 14:53 | 89 | 0.07008125 | 0.01779728 | 1.595626 | 15.72028 | 44.27143 | 1.101697
2019-03-29 14:53 | 90 | 0.04099525 | 0.02991222 | 2.712611 | 26.83404 | 44.21564 | 1.100068
2019-03-29 14:53 | 91 | 0.02819658 | 0.04363856 | 3.931211 | 38.90166 | 44.18553 | 1.096894
2019-03-29 14:53 | 92 | 0.06487258 | 0.01858946 | 1.692674 | 16.48915 | 44.14696 | 1.069694
2019-03-29 14:53 | 93 | 0.08172717 | 0.01420802 | 1.334032 | 13.03418 | 44.06039 | 1.065247
2019-03-29 14:53 | 94 | 0.06293425 | 0.01846828 | 1.721203 | 16.8793 | 43.99297 | 1.062286
2019-03-29 14:53 | 95 | 0.04720092 | 0.02416115 | 2.281773 | 21.58842 | 43.93434 | 1.018993
2019-03-29 14:53 | 96 | 0.04816817 | 0.02326592 | 2.226548 | 21.4059 | 43.89382 | 1.031083
2019-03-29 14:53 | 97 | 0.06859908 | 0.01601747 | 1.5508 | 16.32238 | 43.83358 | 1.1197
2019-03-29 14:53 | 98 | 0.05383767 | 0.02043647 | 1.962259 | 19.40647 | 43.7649 | 1.044799
2019-03-29 14:53 | 99 | 0.03802267 | 0.02959592 | 2.768149 | 27.61937 | 43.72619 | 1.050162
2019-03-29 14:53 | 100 | 0.05722383 | 0.01961787 | 1.821939 | 20.5107 | 43.68072 | 1.173701
2019-03-29 14:53 | 101 | 0.05866492 | 0.0187597 | 1.766967 | 16.36491 | 43.6164 | 0.960046
2019-03-29 14:53 | 102 | 0.01817467 | 0.06044126 | 5.667734 | 52.54396 | 43.57327 | 0.954969
2019-03-29 14:54 | 103 | 0.01865725 | 0.05646255 | 5.499178 | 51.21028 | 43.57055 | 0.955443
2019-03-29 14:54 | 104 | 0.031331 | 0.03292303 | 3.271752 | 32.65954 | 43.53204 | 1.023256
2019-03-29 14:54 | 105 | 0.03041025 | 0.03317675 | 3.352853 | 35.94183 | 43.51046 | 1.093
2019-03-29 14:54 | 106 | 0.042289 | 0.02391826 | 2.411341 | 23.89364 | 43.46852 | 1.010438
2019-03-29 14:54 | 107 | 0.04598883 | 0.02145626 | 2.199266 | 22.62012 | 43.42731 | 1.040273
2019-03-29 14:54 | 108 | 0.05932208 | 0.01623258 | 1.697788 | 17.09544 | 43.37433 | 1.014137
2019-03-29 14:54 | 109 | 0.07407608 | 0.01273224 | 1.358149 | 13.45136 | 43.30882 | 0.996424
2019-03-29 14:54 | 110 | 0.06527867 | 0.01410534 | 1.535368 | 16.00048 | 43.23246 | 1.04449
2019-03-29 14:54 | 111 | 0.04375583 | 0.0210526 | 2.282703 | 22.98484 | 43.18123 | 1.005721
2019-03-29 14:54 | 112 | 0.05636942 | 0.01635931 | 1.770054 | 17.70215 | 43.13691 | 0.99786
2019-03-29 14:54 | 113 | 0.06384067 | 0.01446899 | 1.559425 | 15.38032 | 43.0695 | 0.98189
2019-03-29 14:54 | 114 | 0.04701375 | 0.01920216 | 2.109975 | 21.35796 | 43.01508 | 1.004118
2019-03-29 14:54 | 115 | 0.04350333 | 0.02019299 | 2.269234 | 23.14354 | 42.97271 | 1.006821
2019-03-29 14:54 | 116 | 0.04544533 | 0.01930936 | 2.159819 | 21.88346 | 42.92672 | 0.994501
2019-03-29 14:54 | 117 | 0.03549292 | 0.02413954 | 2.761164 | 26.8213 | 42.88465 | 0.951966
2019-03-29 14:54 | 118 | 0.02521108 | 0.03386928 | 3.861479 | 39.81598 | 42.856 | 1.003804
2019-03-29 14:54 | 119 | 0.01757467 | 0.0473521 | 5.534528 | 55.03729 | 42.8328 | 0.967262
2019-03-29 14:54 | 120 | 0.0332965 | 0.02560175 | 2.899832 | 29.78511 | 42.81448 | 0.99174
2019-03-29 14:54 | 121 | 0.06080917 | 0.01402265 | 1.582504 | 16.33213 | 42.76342 | 0.993143
2019-03-29 14:54 | 122 | 0.05767458 | 0.01516078 | 1.66402 | 16.51372 | 42.70047 | 0.952422
2019-03-29 14:54 | 123 | 0.04580975 | 0.01911955 | 2.093906 | 20.95397 | 42.65047 | 0.959896
2019-03-29 14:54 | 124 | 0.0602105 | 0.01492029 | 1.587306 | 16.46583 | 42.60295 | 0.991416
2019-03-29 14:54 | 125 | 0.06254242 | 0.01436151 | 1.52391 | 15.54468 | 42.53295 | 0.972202
2019-03-29 14:54 | 126 | 0.04106842 | 0.02239935 | 2.320557 | 23.35975 | 42.48289 | 0.959348
2019-03-29 14:54 | 127 | 0.06414183 | 0.01404077 | 1.488773 | 14.66263 | 42.44047 | 0.940488
2019-03-29 14:54 | 128 | 0.08118733 | 0.01109335 | 1.177123 | 11.67975 | 42.35592 | 0.948248
2019-03-29 14:54 | 129 | 0.06333733 | 0.01423559 | 1.506634 | 15.56851 | 42.28694 | 0.986068
2019-03-29 14:54 | 130 | 0.05137625 | 0.01755961 | 1.860504 | 18.75493 | 42.2289 | 0.963558
2019-03-29 14:54 | 131 | 0.035485 | 0.02539719 | 2.683938 | 27.45507 | 42.18436 | 0.974243
2019-03-29 14:54 | 132 | 0.04416433 | 0.02041742 | 2.155278 | 21.6654 | 42.15178 | 0.956838
2019-03-29 14:54 | 133 | 0.05493308 | 0.01642617 | 1.733959 | 17.50452 | 42.09573 | 0.961577
2019-03-29 14:54 | 134 | 0.02855925 | 0.03242689 | 3.335789 | 34.30059 | 42.04984 | 0.979599
2019-03-29 14:54 | 135 | 0.04727725 | 0.01956162 | 2.008576 | 20.64219 | 42.02811 | 0.975906
2019-03-29 14:54 | 136 | 0.07552042 | 0.0122533 | 1.258632 | 12.74616 | 41.95351 | 0.962595
2019-03-29 14:54 | 137 | 0.03839367 | 0.02345902 | 2.467135 | 25.0422 | 41.89239 | 0.961462
2019-03-29 14:54 | 138 | 0.03148008 | 0.02858525 | 3.009619 | 30.15068 | 41.87031 | 0.949146
2019-03-29 14:54 | 139 | 0.04846617 | 0.01857806 | 1.953815 | 19.78642 | 41.82319 | 0.958972
2019-03-29 14:54 | 140 | 0.04352575 | 0.01965328 | 2.173239 | 21.3773 | 41.77773 | 0.930463
2019-03-29 14:54 | 141 | 0.05296342 | 0.01613041 | 1.780349 | 18.10125 | 41.73336 | 0.958704
2019-03-29 14:54 | 142 | 0.0532925 | 0.01559821 | 1.766151 | 17.36623 | 41.67392 | 0.92549
2019-03-29 14:54 | 143 | 0.04529975 | 0.01736967 | 2.075214 | 21.38217 | 41.62828 | 0.968607
2019-03-29 14:54 | 144 | 0.0696745 | 0.01129116 | 1.346967 | 13.42068 | 41.57665 | 0.935079
2019-03-29 14:54 | 145 | 0.04988317 | 0.01578725 | 1.880487 | 19.10795 | 41.49877 | 0.953165
2019-03-29 14:54 | 146 | 0.04314525 | 0.01875568 | 2.166281 | 21.56363 | 41.47391 | 0.930368
2019-03-29 14:54 | 147 | 0.07084658 | 0.01207535 | 1.3188 | 12.05355 | 41.40498 | 0.853953
2019-03-29 14:54 | 148 | 0.04601575 | 0.01854271 | 2.019761 | 20.45487 | 41.34411 | 0.941246
2019-03-29 14:54 | 149 | 0.03314133 | 0.02648153 | 2.812668 | 26.96952 | 41.31053 | 0.893806
2019-03-29 14:54 | 150 | 0.04859675 | 0.01853053 | 1.9146 | 18.58351 | 41.27045 | 0.903098
2019-03-29 14:54 | 151 | 0.0628605 | 0.0139694 | 1.482035 | 13.92068 | 41.21341 | 0.875061
2019-03-29 14:54 | 152 | 0.055019 | 0.01594598 | 1.693019 | 15.60835 | 41.15031 | 0.858756
2019-03-29 14:54 | 153 | 0.04682525 | 0.01871939 | 1.985215 | 17.63333 | 41.10373 | 0.825685
2019-03-29 14:54 | 154 | 0.05276917 | 0.01617309 | 1.758307 | 15.87624 | 41.05329 | 0.837776
2019-03-29 14:54 | 155 | 0.055154 | 0.01541584 | 1.674067 | 17.64911 | 40.99912 | 0.973419
2019-03-29 14:54 | 156 | 0.04210825 | 0.02026254 | 2.199552 | 19.84314 | 40.94662 | 0.83556
2019-03-29 14:54 | 157 | 0.03867742 | 0.02147106 | 2.390085 | 23.17872 | 40.91225 | 0.896493
2019-03-29 14:54 | 158 | 0.05813283 | 0.01467013 | 1.589448 | 16.60415 | 40.86366 | 0.965246
2019-03-29 14:54 | 159 | 0.0643745 | 0.01392156 | 1.428551 | 15.2011 | 40.79961 | 0.978563
2019-03-29 14:54 | 160 | 0.037673 | 0.02377848 | 2.44188 | 24.57654 | 40.74305 | 0.925872
2019-03-29 14:54 | 161 | 0.02892175 | 0.03102025 | 3.18312 | 30.12999 | 40.7198 | 0.871412
2019-03-29 14:54 | 162 | 0.052117 | 0.01715945 | 1.758108 | 17.09494 | 40.67724 | 0.890937
2019-03-29 14:54 | 163 | 0.05496858 | 0.01630444 | 1.667304 | 16.57576 | 40.62026 | 0.911146
2019-03-29 14:55 | 164 | 0.03831558 | 0.02398384 | 2.395543 | 21.21033 | 40.57217 | 0.812686
2019-03-29 14:55 | 165 | 0.04246325 | 0.02116433 | 2.165111 | 23.74222 | 40.53882 | 1.008172
2019-03-29 14:55 | 166 | 0.05321925 | 0.01687597 | 1.721771 | 16.52483 | 40.4855 | 0.879439
2019-03-29 14:55 | 167 | 0.04746258 | 0.0184434 | 1.92845 | 17.41778 | 40.43643 | 0.826693
2019-03-29 14:55 | 168 | 0.03496675 | 0.02502362 | 2.609423 | 21.44243 | 40.39167 | 0.749772
2019-03-29 14:55 | 169 | 0.05795025 | 0.01510882 | 1.570654 | 16.35165 | 40.35779 | 0.947582
2019-03-29 14:55 | 170 | 0.08297333 | 0.0105832 | 1.098055 | 9.887695 | 40.27596 | 0.820415
2019-03-29 14:55 | 171 | 0.04964933 | 0.01811198 | 1.824393 | 16.52159 | 40.20613 | 0.820286
2019-03-29 14:55 | 172 | 0.02691858 | 0.03336598 | 3.349111 | 30.81719 | 40.17414 | 0.829555
2019-03-29 14:55 | 173 | 0.056256 | 0.01641553 | 1.605005 | 14.30639 | 40.13905 | 0.80482
2019-03-29 14:55 | 174 | 0.08153575 | 0.0113182 | 1.10315 | 11.09654 | 40.0623 | 0.904765
2019-03-29 14:55 | 175 | 0.06483425 | 0.01420814 | 1.383734 | 13.63034 | 39.98648 | 0.883713
2019-03-29 14:55 | 176 | 0.05434525 | 0.01776119 | 1.647365 | 17.21768 | 39.93201 | 0.935699
2019-03-29 14:55 | 177 | 0.05519217 | 0.01785375 | 1.617678 | 15.88856 | 39.87468 | 0.876924
2019-03-29 14:55 | 178 | 0.06436633 | 0.01567388 | 1.384774 | 13.89377 | 39.82003 | 0.894291
2019-03-29 14:55 | 179 | 0.04404408 | 0.02337354 | 2.018545 | 20.14786 | 39.75298 | 0.887394
2019-03-29 14:55 | 180 | 0.02596717 | 0.03866918 | 3.416392 | 34.50453 | 39.73087 | 0.895985
2019-03-29 14:55 | 181 | 0.05395283 | 0.01863301 | 1.645561 | 16.12084 | 39.68989 | 0.869765
2019-03-29 14:55 | 182 | 0.06562683 | 0.01532511 | 1.353426 | 14.22494 | 39.62684 | 0.933538
2019-03-29 14:55 | 183 | 0.0395785 | 0.02424299 | 2.236154 | 22.18502 | 39.56825 | 0.87805
2019-03-29 14:55 | 184 | 0.0229815 | 0.04176549 | 3.852416 | 39.18134 | 39.54531 | 0.900446
2019-03-29 14:55 | 185 | 0.04551858 | 0.02110215 | 1.947988 | 19.84712 | 39.51253 | 0.903413
2019-03-29 14:55 | 186 | 0.05607383 | 0.01749871 | 1.578634 | 16.29198 | 39.45687 | 0.913554
2019-03-29 14:55 | 187 | 0.04082617 | 0.02459949 | 2.171628 | 22.52955 | 39.40698 | 0.919795
2019-03-29 14:55 | 188 | 0.0313205 | 0.03206119 | 2.828103 | 29.03025 | 39.37376 | 0.909242
2019-03-29 14:55 | 189 | 0.04721692 | 0.02173041 | 1.875159 | 19.36446 | 39.33757 | 0.91433
2019-03-29 14:55 | 190 | 0.07161683 | 0.01437713 | 1.241612 | 12.64349 | 39.27748 | 0.905487
2019-03-29 14:55 | 191 | 0.05934467 | 0.01732477 | 1.497947 | 15.38479 | 39.20336 | 0.913005
2019-03-29 14:55 | 192 | 0.04398367 | 0.02292749 | 2.027227 | 20.78021 | 39.15949 | 0.91399
2019-03-29 14:55 | 193 | 0.07072733 | 0.01397609 | 1.264836 | 12.82108 | 39.10577 | 0.906801
2019-03-29 14:55 | 194 | 0.0694615 | 0.01358627 | 1.289125 | 13.20701 | 39.0245 | 0.917379
2019-03-29 14:55 | 195 | 0.04662525 | 0.01977652 | 1.920735 | 19.69163 | 38.97213 | 0.918127
2019-03-29 14:55 | 196 | 0.05418717 | 0.01660591 | 1.655076 | 16.71224 | 38.92397 | 0.905589
2019-03-29 14:55 | 197 | 0.07129092 | 0.0123402 | 1.26643 | 12.89299 | 38.86102 | 0.919153
2019-03-29 14:55 | 198 | 0.07151933 | 0.01229499 | 1.257827 | 12.70012 | 38.78585 | 0.908304
2019-03-29 14:55 | 199 | 0.05452558 | 0.01615803 | 1.655635 | 16.83962 | 38.72267 | 0.91819
2019-03-29 14:55 | 200 | 0.04256733 | 0.02072911 | 2.124012 | 21.26805 | 38.67541 | 0.905324
2019-03-29 14:55 | 201 | 0.05379967 | 0.01634171 | 1.671823 | 17.09133 | 38.6318 | 0.919508
2019-03-29 14:55 | 202 | 0.05775017 | 0.0152656 | 1.562963 | 15.89933 | 38.56968 | 0.918189
2019-03-29 14:55 | 203 | 0.03388733 | 0.02590413 | 2.653228 | 27.0075 | 38.52245 | 0.915212
2019-03-29 14:55 | 204 | 0.0445115 | 0.01918338 | 2.017356 | 20.56651 | 38.49362 | 0.915446
2019-03-29 14:55 | 205 | 0.06988808 | 0.01220365 | 1.288402 | 13.06888 | 38.43001 | 0.913359
2019-03-29 14:55 | 206 | 0.05165867 | 0.01604377 | 1.738922 | 17.159 | 38.36426 | 0.886411
2019-03-29 14:55 | 207 | 0.037552 | 0.02144643 | 2.389064 | 23.74619 | 38.32624 | 0.891717
2019-03-29 14:55 | 208 | 0.046162 | 0.01694483 | 1.941531 | 19.14321 | 38.28336 | 0.883689
2019-03-29 14:55 | 209 | 0.05548883 | 0.0136862 | 1.609221 | 16.11441 | 38.23339 | 0.89417
2019-03-29 14:55 | 210 | 0.05302825 | 0.0138808 | 1.678254 | 16.49626 | 38.17545 | 0.874768
2019-03-29 14:55 | 211 | 0.04420383 | 0.01617661 | 2.013771 | 20.12423 | 38.12881 | 0.889568
2019-03-29 14:55 | 212 | 0.05303858 | 0.01304547 | 1.677695 | 16.33533 | 38.08308 | 0.866403
2019-03-29 14:55 | 213 | 0.0546685 | 0.01267187 | 1.629649 | 16.20079 | 38.02491 | 0.885673
2019-03-29 14:55 | 214 | 0.026125 | 0.02571472 | 3.411853 | 33.34503 | 37.98067 | 0.871139
2019-03-29 14:55 | 215 | 0.02678267 | 0.02513524 | 3.321802 | 31.35382 | 37.96555 | 0.839739
2019-03-29 14:55 | 216 | 0.04875317 | 0.01335243 | 1.821851 | 17.64273 | 37.92169 | 0.860139
2019-03-29 14:55 | 217 | 0.04243783 | 0.01486408 | 2.088024 | 19.63003 | 37.87449 | 0.833056
2019-03-29 14:55 | 218 | 0.03806733 | 0.01600349 | 2.322962 | 21.99474 | 37.83721 | 0.837281
2019-03-29 14:55 | 219 | 0.02929892 | 0.01999108 | 2.994049 | 27.73092 | 37.79889 | 0.812486
2019-03-29 14:55 | 220 | 0.04090642 | 0.01379729 | 2.136924 | 19.44287 | 37.77374 | 0.795338
2019-03-29 14:55 | 221 | 0.048344 | 0.01167712 | 1.798276 | 16.20793 | 37.71837 | 0.783556
2019-03-29 14:55 | 222 | 0.0254635 | 0.0212064 | 3.378256 | 31.05382 | 37.68391 | 0.790739
2019-03-29 14:55 | 223 | 0.0320875 | 0.01614962 | 2.667998 | 24.55857 | 37.66033 | 0.788023
2019-03-29 14:56 | 224 | 0.06033 | 0.008212463 | 1.406091 | 13.12097 | 37.615 | 0.791588
2019-03-29 14:56 | 225 | 0.03549467 | 0.01392331 | 2.366963 | 21.82407 | 37.55217 | 0.774638
2019-03-29 14:56 | 226 | 0.01837217 | 0.02567686 | 4.538342 | 41.14882 | 37.54259 | 0.755993
2019-03-29 14:56 | 227 | 0.03486317 | 0.0135335 | 2.361642 | 21.5226 | 37.50695 | 0.750346
2019-03-29 14:56 | 228 | 0.0438365 | 0.01076597 | 1.862587 | 17.30574 | 37.47374 | 0.758623
2019-03-29 14:56 | 229 | 0.05559792 | 0.008093667 | 1.458826 | 12.92771 | 37.41974 | 0.718754
2019-03-29 14:56 | 230 | 0.03215142 | 0.01402966 | 2.511109 | 22.59014 | 37.37094 | 0.726305
2019-03-29 14:56 | 231 | 0.02258383 | 0.0189543 | 3.539751 | 31.74195 | 37.35178 | 0.716855
2019-03-29 14:56 | 232 | 0.05395092 | 0.008371204 | 1.473332 | 13.16384 | 37.31582 | 0.710201
2019-03-29 14:56 | 233 | 0.06098167 | 0.007044493 | 1.296928 | 11.56349 | 37.24975 | 0.705161
2019-03-29 14:56 | 234 | 0.03299267 | 0.01305012 | 2.37993 | 21.77787 | 37.20214 | 0.71851
2019-03-29 14:56 | 235 | 0.04852033 | 0.008882853 | 1.608197 | 14.49131 | 37.17412 | 0.703123
2019-03-29 14:56 | 236 | 0.0549525 | 0.007843787 | 1.4097 | 12.54917 | 37.10667 | 0.689608
2019-03-29 14:56 | 237 | 0.04811758 | 0.008967126 | 1.604913 | 14.67547 | 37.06822 | 0.706148
2019-03-29 14:56 | 238 | 0.024852 | 0.01643056 | 3.082555 | 28.19153 | 37.01438 | 0.700616
2019-03-29 14:56 | 239 | 0.02056133 | 0.02098038 | 3.694282 | 33.62783 | 37.01321 | 0.691433
2019-03-29 14:56 | 240 | 0.05213175 | 0.007829694 | 1.448431 | 13.13088 | 36.96481 | 0.684536
2019-03-29 14:56 | 241 | 0.043385 | 0.009919894 | 1.731133 | 15.38836 | 36.91843 | 0.667624
2019-03-29 14:56 | 242 | 0.02222242 | 0.01836539 | 3.360576 | 30.38877 | 36.8817 | 0.675312
2019-03-29 14:56 | 243 | 0.02067975 | 0.01974887 | 3.598214 | 33.49949 | 36.86896 | 0.692761
2019-03-29 14:56 | 244 | 0.03787467 | 0.01078436 | 1.95642 | 17.62318 | 36.83572 | 0.667472
2019-03-29 14:56 | 245 | 0.03151392 | 0.01221494 | 2.336133 | 20.83984 | 36.79873 | 0.656745
2019-03-29 14:56 | 246 | 0.01932842 | 0.01995659 | 3.803826 | 34.36712 | 36.77437 | 0.664262
2019-03-29 14:56 | 247 | 0.02028858 | 0.01899917 | 3.594995 | 32.73757 | 36.75629 | 0.664199
2019-03-29 14:56 | 248 | 0.04660142 | 0.008283194 | 1.560442 | 13.79441 | 36.72817 | 0.642839
2019-03-29 14:56 | 249 | 0.0341575 | 0.01196305 | 2.114897 | 18.79002 | 36.67265 | 0.64182
2019-03-29 14:56 | 250 | 0.001167833 | 0.3306184 | 61.48946 | 531.8893 | 36.66442 | 0.621158
2019-03-29 14:56 | 251 | 0.02734542 | 0.01492284 | 2.609483 | 24.12726 | 36.65618 | 0.65977
2019-03-29 14:56 | 252 | 0.048619 | 0.008865581 | 1.461354 | 12.75662 | 36.61047 | 0.620214
2019-03-29 14:56 | 253 | 0.02888342 | 0.01570271 | 2.446594 | 21.80874 | 36.56914 | 0.629911
2019-03-29 14:56 | 254 | 0.015444 | 0.02933971 | 4.552895 | 40.94535 | 36.55155 | 0.63236
2019-03-29 14:56 | 255 | 0.02735908 | 0.0174228 | 2.570988 | 22.524 | 36.53142 | 0.616236
2019-03-29 14:56 | 256 | 0.05238075 | 0.008635793 | 1.333305 | 12.39578 | 36.49403 | 0.6493
2019-03-29 14:56 | 257 | 0.03320875 | 0.01433057 | 2.10289 | 15.97639 | 36.43729 | 0.530556
2019-03-29 14:56 | 258 | 0.01685767 | 0.02689652 | 4.13361 | 40.9772 | 36.42708 | 0.69078
2019-03-29 14:56 | 259 | 0.038387 | 0.01183377 | 1.814963 | 17.68302 | 36.39432 | 0.678798
2019-03-29 14:56 | 260 | 0.04933425 | 0.009197284 | 1.405542 | 11.5719 | 36.35254 | 0.570891
2019-03-29 14:56 | 261 | 0.03755533 | 0.01206958 | 1.839749 | 16.94601 | 36.30161 | 0.636413
2019-03-29 14:56 | 262 | 0.02573875 | 0.01762872 | 2.669114 | 21.43826 | 36.2774 | 0.551794
2019-03-29 14:56 | 263 | 0.03937042 | 0.01150725 | 1.735047 | 15.67972 | 36.2439 | 0.617317
2019-03-29 14:56 | 264 | 0.04925025 | 0.009210616 | 1.381527 | 9.544703 | 36.1997 | 0.470079
2019-03-29 14:56 | 265 | 0.03035467 | 0.01494225 | 2.227143 | 17.42763 | 36.15243 | 0.52901
2019-03-29 14:56 | 266 | 0.02200192 | 0.02063071 | 3.055555 | 27.42352 | 36.13667 | 0.60337
2019-03-29 14:56 | 267 | 0.03127575 | 0.01448922 | 2.137988 | 19.30537 | 36.10398 | 0.60379
2019-03-29 14:56 | 268 | 0.03058 | 0.01487956 | 2.181556 | 15.98571 | 36.07609 | 0.488843
2019-03-29 14:56 | 269 | 0.02961517 | 0.01530166 | 2.227812 | 19.09322 | 36.04304 | 0.565449
2019-03-29 14:56 | 270 | 0.0308155 | 0.01475079 | 2.139497 | 16.99252 | 36.01617 | 0.523633
2019-03-29 14:56 | 271 | 0.03958058 | 0.01147838 | 1.657642 | 14.21065 | 35.98002 | 0.562466
2019-03-29 14:56 | 272 | 0.02926375 | 0.01629436 | 2.228891 | 15.55884 | 35.94171 | 0.45531
2019-03-29 14:56 | 273 | 0.01533375 | 0.02965782 | 4.227087 | 36.64185 | 35.92229 | 0.561857
2019-03-29 14:56 | 274 | 0.02369842 | 0.01915381 | 2.723946 | 24.42526 | 35.90548 | 0.57884
2019-03-29 14:56 | 275 | 0.03684733 | 0.01295347 | 1.743784 | 14.73862 | 35.87422 | 0.543079
2019-03-29 14:56 | 276 | 0.006698 | 0.07138446 | 9.566974 | 87.26277 | 35.84152 | 0.584486
2019-03-29 14:56 | 277 | 0.010444 | 0.04575344 | 6.101081 | 54.81549 | 35.85277 | 0.572493
2019-03-29 14:56 | 278 | 0.03883875 | 0.01228146 | 1.630343 | 12.62803 | 35.81426 | 0.490457
2019-03-29 14:56 | 279 | 0.03956767 | 0.01204649 | 1.593742 | 14.74254 | 35.78151 | 0.583328
2019-03-29 14:56 | 280 | 0.03540983 | 0.0141116 | 1.779069 | 15.75336 | 35.73748 | 0.557824
2019-03-29 14:56 | 281 | 0.01852367 | 0.02569148 | 3.372051 | 29.78158 | 35.71331 | 0.551664
2019-03-29 14:56 | 282 | 0.03020442 | 0.01650416 | 2.059484 | 18.14821 | 35.69361 | 0.548156
2019-03-29 14:56 | 283 | 0.0414185 | 0.01203257 | 1.498914 | 13.63994 | 35.6528 | 0.564946
2019-03-29 14:57 | 284 | 0.03239733 | 0.01606516 | 1.910956 | 17.06486 | 35.61584 | 0.552856
2019-03-29 14:57 | 285 | 0.02074825 | 0.02398916 | 2.966088 | 25.34652 | 35.58824 | 0.525896
2019-03-29 14:57 | 286 | 0.04288658 | 0.01162266 | 1.437059 | 13.021 | 35.56593 | 0.558426
2019-03-29 14:57 | 287 | 0.06778667 | 0.007374322 | 0.912309 | 7.987839 | 35.50249 | 0.541469
2019-03-29 14:57 | 288 | 0.03499075 | 0.01427697 | 1.754027 | 15.30273 | 35.44445 | 0.535454
2019-03-29 14:57 | 289 | 0.01581758 | 0.03163915 | 3.875795 | 34.29588 | 35.42983 | 0.542478
2019-03-29 14:57 | 290 | 0.02895558 | 0.01728207 | 2.112115 | 17.73354 | 35.40453 | 0.513485
2019-03-29 14:57 | 291 | 0.03617458 | 0.01384619 | 1.690224 | 14.67895 | 35.3729 | 0.531005
2019-03-29 14:57 | 292 | 0.02517467 | 0.01988775 | 2.417782 | 20.56039 | 35.3365 | 0.517601
2019-03-29 14:57 | 293 | 0.02584233 | 0.02025628 | 2.344444 | 20.20108 | 35.31973 | 0.522043
2019-03-29 14:57 | 294 | 0.03971217 | 0.0126149 | 1.521898 | 12.81683 | 35.28126 | 0.508984
2019-03-29 14:57 | 295 | 0.0517945 | 0.009682842 | 1.164016 | 10.57697 | 35.24109 | 0.547829
2019-03-29 14:57 | 296 | 0.04173667 | 0.01255977 | 1.440786 | 12.7848 | 35.18391 | 0.533595
2019-03-29 14:57 | 297 | 0.01040158 | 0.05254525 | 5.752454 | 49.51573 | 35.16246 | 0.515042
2019-03-29 14:57 | 298 | 0.022734 | 0.02407084 | 2.630456 | 23.60253 | 35.15311 | 0.53658
2019-03-29 14:57 | 299 | 0.02030092 | 0.02802892 | 2.929903 | 26.37408 | 35.11949 | 0.535418
2019-03-29 14:57 | 300 | 0.01622208 | 0.03521049 | 3.680602 | 33.16485 | 35.11294 | 0.538003
2019-03-29 14:57 | 301 | 0.02096283 | 0.02609022 | 2.828925 | 24.42986 | 35.08468 | 0.512119
2019-03-29 14:57 | 302 | 0.03238267 | 0.0175954 | 1.829318 | 16.0471 | 35.06931 | 0.519648
2019-03-29 14:57 | 303 | 0.0371525 | 0.01536438 | 1.5993 | 13.78319 | 35.02205 | 0.51208
2019-03-29 14:57 | 304 | 0.01858117 | 0.03197514 | 3.190662 | 28.44633 | 35.00042 | 0.528566
2019-03-29 14:57 | 305 | 0.02379075 | 0.02500084 | 2.487172 | 21.63664 | 34.97942 | 0.514752
2019-03-29 14:57 | 306 | 0.03473375 | 0.01714015 | 1.70309 | 15.20377 | 34.95126 | 0.528084
2019-03-29 14:57 | 307 | 0.02770825 | 0.02147338 | 2.125865 | 18.37431 | 34.91423 | 0.50912
2019-03-29 14:57 | 308 | 0.01944192 | 0.03065387 | 3.027322 | 26.74402 | 34.89573 | 0.519955
2019-03-29 14:57 | 309 | 0.04489267 | 0.01377325 | 1.311446 | 11.41271 | 34.86769 | 0.512347
2019-03-29 14:57 | 310 | 0.04371567 | 0.01412557 | 1.343349 | 11.40939 | 34.81226 | 0.498769
2019-03-29 14:57 | 311 | 0.0257955 | 0.02394672 | 2.27177 | 20.44519 | 34.78516 | 0.527394
2019-03-29 14:57 | 312 | 0.01174992 | 0.05257652 | 4.972514 | 43.50116 | 34.76005 | 0.511135
2019-03-29 14:57 | 313 | 0.002199667 | 0.2920976 | 26.50786 | 228.416 | 34.75955 | 0.502439
2019-03-29 14:57 | 314 | 0.02267433 | 0.02932407 | 2.575752 | 22.02332 | 34.7484 | 0.499364
2019-03-29 14:57 | 315 | 0.02335217 | 0.02956523 | 2.494883 | 21.84817 | 34.71832 | 0.510202
2019-03-29 14:57 | 316 | 0.02041117 | 0.03380391 | 2.847255 | 24.76164 | 34.70232 | 0.505414
2019-03-29 14:57 | 317 | 0.04461633 | 0.01542958 | 1.301228 | 11.40824 | 34.67115 | 0.508994
2019-03-29 14:57 | 318 | 0.05913567 | 0.0116525 | 0.9778112 | 8.661084 | 34.61597 | 0.512179
2019-03-29 14:57 | 319 | 0.03381692 | 0.01970331 | 1.714674 | 15.00959 | 34.56293 | 0.507578
2019-03-29 14:57 | 320 | 0.0170685 | 0.03903713 | 3.390846 | 29.82424 | 34.5462 | 0.509055
2019-03-29 14:57 | 321 | 0.04051958 | 0.01640944 | 1.425358 | 12.33251 | 34.51881 | 0.499708
2019-03-29 14:57 | 322 | 0.05164742 | 0.01287607 | 1.118442 | 10.01037 | 34.46781 | 0.51701
2019-03-29 14:57 | 323 | 0.03869175 | 0.01721289 | 1.493282 | 13.47225 | 34.42202 | 0.521265
2019-03-29 14:57 | 324 | 0.02137508 | 0.0320896 | 2.68269 | 23.48187 | 34.39162 | 0.501927
2019-03-29 14:57 | 325 | 0.02647967 | 0.02593861 | 2.16575 | 19.50674 | 34.3736 | 0.516532
2019-03-29 14:57 | 326 | 0.03995217 | 0.01833627 | 1.440707 | 12.7292 | 34.33697 | 0.508559
2019-03-29 14:57 | 327 | 0.0160145 | 0.04564783 | 3.575407 | 31.21209 | 34.30261 | 0.499846
2019-03-29 14:57 | 328 | -0.0005879167 | -1.24384 | -97.05843 | -874.7719 | 34.30308 | 0.514293
2019-03-29 14:57 | 329 | 0.01894633 | 0.03859389 | 3.013425 | 26.64368 | 34.29467 | 0.5048
2019-03-29 14:57 | 330 | 0.0318735 | 0.02365299 | 1.789743 | 15.69765 | 34.26644 | 0.500339
2019-03-29 14:57 | 331 | 0.02070258 | 0.03744959 | 2.750342 | 24.83782 | 34.23679 | 0.514207
2019-03-29 14:57 | 332 | 0.0179995 | 0.04304256 | 3.155128 | 28.11139 | 34.22249 | 0.505991
2019-03-29 14:57 | 333 | 0.05499217 | 0.01412293 | 1.031983 | 9.346186 | 34.19149 | 0.513967
2019-03-29 14:57 | 334 | 0.06187025 | 0.01219967 | 0.9190419 | 8.280894 | 34.1201 | 0.512341
2019-03-29 14:57 | 335 | 0.03034808 | 0.02488603 | 1.880673 | 16.41731 | 34.07756 | 0.498234
2019-03-29 14:57 | 336 | 0.022732 | 0.03412504 | 2.506183 | 22.10439 | 34.05349 | 0.502477
2019-03-29 14:57 | 337 | 0.05193642 | 0.01492667 | 1.096232 | 9.56716 | 34.02282 | 0.496884
2019-03-29 14:57 | 338 | 0.05863067 | 0.01321622 | 0.9693934 | 8.493422 | 33.95495 | 0.497975
2019-03-29 14:57 | 339 | 0.03755 | 0.02062272 | 1.510744 | 13.22027 | 33.9125 | 0.496421
2019-03-29 14:57 | 340 | 0.04057867 | 0.01912157 | 1.399891 | 12.04993 | 33.87445 | 0.48897
2019-03-29 14:57 | 341 | 0.05077417 | 0.01485885 | 1.120074 | 9.836479 | 33.82941 | 0.499439
2019-03-29 14:57 | 342 | 0.04598558 | 0.01693688 | 1.235254 | 10.86982 | 33.77718 | 0.499855
2019-03-29 14:58 | 343 | 0.01410217 | 0.05525257 | 4.032277 | 35.33478 | 33.74359 | 0.498297
2019-03-29 14:58 | 344 | 0.0203135 | 0.03823161 | 2.788337 | 24.39663 | 33.73978 | 0.495581
2019-03-29 14:58 | 345 | 0.03957042 | 0.02023595 | 1.433696 | 13.00146 | 33.69947 | 0.514473
2019-03-29 14:58 | 346 | 0.02876208 | 0.02869259 | 1.977625 | 17.76286 | 33.66796 | 0.510897
2019-03-29 14:58 | 347 | 0.01034558 | 0.07974564 | 5.506879 | 50.36603 | 33.64389 | 0.521066
2019-03-29 14:58 | 348 | 0.01948708 | 0.04350702 | 2.930593 | 26.07799 | 33.64025 | 0.508184
2019-03-29 14:58 | 349 | 0.04283542 | 0.02028211 | 1.326877 | 11.7224 | 33.60189 | 0.502134
2019-03-29 14:58 | 350 | 0.01829808 | 0.04870473 | 3.112464 | 27.38642 | 33.56584 | 0.501119
2019-03-29 14:58 | 351 | 0.004118083 | 0.2163664 | 13.80069 | 125.4086 | 33.56266 | 0.516443
2019-03-29 14:58 | 352 | 0.03640642 | 0.02569545 | 1.559991 | 13.97234 | 33.54594 | 0.508683
2019-03-29 14:58 | 353 | 0.05926625 | 0.01616591 | 0.9592874 | 8.704263 | 33.49214 | 0.515869
2019-03-29 14:58 | 354 | 0.03735708 | 0.02624974 | 1.523357 | 13.76521 | 33.43859 | 0.514228
2019-03-29 14:58 | 355 | 0.02631142 | 0.03893025 | 2.156118 | 20.10739 | 33.41501 | 0.529054
2019-03-29 14:58 | 356 | 0.04898008 | 0.0217866 | 1.158199 | 10.66223 | 33.3772 | 0.522237
2019-03-29 14:58 | 357 | 0.07194408 | 0.0157705 | 0.7900572 | 7.912437 | 33.31674 | 0.569253
2019-03-29 14:58 | 358 | 0.06830808 | 0.01794869 | 0.8346615 | 9.727502 | 33.24019 | 0.664467
2019-03-29 14:58 | 359 | 0.05395433 | 0.02435599 | 1.066385 | 12.95549 | 33.18228 | 0.699005
2019-03-29 14:58 | 360 | 0.08616333 | 0.01629279 | 0.6801301 | 9.878668 | 33.12124 | 0.851179
2019-03-29 14:58 | 361 | 0.1086684 | 0.01368863 | 0.55276 | 8.369497 | 33.01258 | 0.9095
2019-03-29 14:58 | 362 | 0.07932792 | 0.02016867 | 0.7865375 | 12.95949 | 32.91649 | 1.028049
2019-03-29 14:58 | 363 | 0.073827 | 0.02281874 | 0.8897571 | 15.80105 | 32.84835 | 1.166544
2019-03-29 14:58 | 364 | 0.103723 | 0.01741727 | 0.6687063 | 12.33202 | 32.75938 | 1.279114
2019-03-29 14:58 | 365 | 0.1290653 | 0.01512001 | 0.5707803 | 10.51137 | 32.6416 | 1.356652
2019-03-29 14:58 | 366 | 0.131578 | 0.01603641 | 0.5961391 | 11.14713 | 32.50712 | 1.466717
2019-03-29 14:58 | 367 | 0.1339451 | 0.01714045 | 0.6451573 | 12.31657 | 32.37906 | 1.649744
2019-03-29 14:58 | 368 | 0.1416697 | 0.01792386 | 0.6913927 | 13.25354 | 32.23805 | 1.877625
2019-03-29 14:58 | 369 | 0.1469342 | 0.01875151 | 0.7465653 | 14.32567 | 32.09639 | 2.104931
2019-03-29 14:58 | 370 | 0.1444594 | 0.02044094 | 0.8595985 | 18.24925 | 31.94573 | 2.636276
2019-03-29 14:58 | 371 | 0.1559677 | 0.02014869 | 0.9028012 | 19.29163 | 31.80372 | 3.008872
2019-03-29 14:58 | 372 | 0.1824159 | 0.01789763 | 0.878221 | 18.15448 | 31.63026 | 3.311667
2019-03-29 14:58 | 373 | 0.1876182 | 0.01802867 | 0.967968 | 18.73192 | 31.44422 | 3.514448
2019-03-29 14:58 | 374 | 0.1807113 | 0.01942258 | 1.145538 | 20.39331 | 31.25872 | 3.685303
2019-03-29 14:58 | 375 | 0.1732442 | 0.02090481 | 1.337481 | 22.477 | 31.08285 | 3.89401
2019-03-29 14:58 | 376 | 0.1839693 | 0.02030874 | 1.381988 | 22.50447 | 30.90777 | 4.140133
2019-03-29 14:58 | 377 | 0.1928188 | 0.01996368 | 1.419099 | 22.54301 | 30.71555 | 4.346715
2019-03-29 14:58 | 378 | 0.1761037 | 0.02244723 | 1.649805 | 26.11993 | 30.52796 | 4.599816
2019-03-29 14:58 | 379 | 0.1821007 | 0.02218651 | 1.658984 | 25.89616 | 30.35813 | 4.71571
2019-03-29 14:58 | 380 | 0.1969108 | 0.02109391 | 1.59239 | 23.98173 | 30.16173 | 4.72226
2019-03-29 14:58 | 381 | 0.1835175 | 0.02318425 | 1.75366 | 25.93057 | 29.97094 | 4.758714
2019-03-29 14:58 | 382 | 0.1759198 | 0.02471543 | 1.872638 | 27.43191 | 29.79332 | 4.825817
2019-03-29 14:58 | 383 | 0.1919054 | 0.0230084 | 1.759762 | 25.47129 | 29.61305 | 4.888078
2019-03-29 14:58 | 384 | 0.2067957 | 0.02159809 | 1.664447 | 23.90558 | 29.40965 | 4.94357
2019-03-29 14:58 | 385 | 0.2048825 | 0.02200198 | 1.71449 | 24.02456 | 29.20444 | 4.922212
2019-03-29 14:58 | 386 | 0.1790825 | 0.02532279 | 1.999865 | 27.4416 | 29.00602 | 4.91431
2019-03-29 14:58 | 387 | 0.1660533 | 0.02747752 | 2.183429 | 29.22769 | 28.84266 | 4.853356
2019-03-29 14:58 | 388 | 0.1928172 | 0.02364668 | 1.904568 | 24.94264 | 28.66439 | 4.80937
2019-03-29 14:58 | 389 | 0.1903284 | 0.02394906 | 1.947404 | 24.7719 | 28.464 | 4.714796
2019-03-29 14:58 | 390 | 0.1623152 | 0.02820098 | 2.295954 | 28.35608 | 28.29049 | 4.602625
2019-03-29 14:58 | 391 | 0.1511765 | 0.03028747 | 2.470688 | 29.51805 | 28.13545 | 4.462435
2019-03-29 14:58 | 392 | 0.1598222 | 0.02861249 | 2.342264 | 27.15263 | 27.98382 | 4.339592
2019-03-29 14:58 | 393 | 0.131028 | 0.03480859 | 2.850246 | 32.32999 | 27.82471 | 4.236134
2019-03-29 14:58 | 394 | 0.0967945 | 0.04701674 | 3.839277 | 42.06794 | 27.72246 | 4.071945
2019-03-29 14:58 | 395 | 0.1196431 | 0.03789861 | 3.076377 | 33.29698 | 27.61688 | 3.983753
2019-03-29 14:58 | 396 | 0.1423224 | 0.03178845 | 2.558743 | 27.77028 | 27.48271 | 3.952334
2019-03-29 14:58 | 397 | 0.1239242 | 0.03642219 | 2.900684 | 31.43075 | 27.34249 | 3.895032
2019-03-29 14:58 | 398 | 0.1045094 | 0.04306577 | 3.392431 | 35.92745 | 27.23515 | 3.754757
2019-03-29 14:58 | 399 | 0.1261838 | 0.03545204 | 2.773395 | 28.92746 | 27.12346 | 3.650178
2019-03-29 14:58 | 400 | 0.1391092 | 0.03194352 | 2.481231 | 25.5358 | 26.98463 | 3.552264
2019-03-29 14:58 | 401 | 0.124665 | 0.03524307 | 2.729728 | 27.72879 | 26.85257 | 3.456809
2019-03-29 14:58 | 402 | 0.1013109 | 0.04285188 | 3.305746 | 33.96415 | 26.73734 | 3.440939
2019-03-29 14:58 | 403 | 0.1120462 | 0.03812013 | 2.92736 | 29.74279 | 26.64108 | 3.332568
2019-03-29 14:59 | 404 | 0.1460894 | 0.02870377 | 2.205702 | 22.53429 | 26.50845 | 3.292021
2019-03-29 14:59 | 405 | 0.1082768 | 0.03808892 | 2.927378 | 28.59332 | 26.36598 | 3.095994
2019-03-29 14:59 | 406 | 0.081839 | 0.04957991 | 3.806753 | 36.26175 | 26.28956 | 2.967625
2019-03-29 14:59 | 407 | 0.1095935 | 0.03610279 | 2.783234 | 25.65483 | 26.18929 | 2.811603
2019-03-29 14:59 | 408 | 0.1089363 | 0.03578696 | 2.735533 | 25.00553 | 26.07705 | 2.724011
2019-03-29 14:59 | 409 | 0.06905317 | 0.05470565 | 4.207532 | 37.75586 | 25.98104 | 2.607162
2019-03-29 14:59 | 410 | 0.06261275 | 0.0586394 | 4.513645 | 39.78915 | 25.93078 | 2.491308
2019-03-29 14:59 | 411 | 0.08678558 | 0.04116397 | 3.165033 | 27.56132 | 25.84781 | 2.391925
2019-03-29 14:59 | 412 | 0.08866733 | 0.03919667 | 3.008378 | 26.44593 | 25.76255 | 2.34489
2019-03-29 14:59 | 413 | 0.06898275 | 0.04892804 | 3.746666 | 32.58042 | 25.67663 | 2.247487
2019-03-29 14:59 | 414 | 0.04190458 | 0.07868284 | 5.976415 | 51.13624 | 25.62534 | 2.142843
2019-03-29 14:59 | 415 | 0.07814775 | 0.0412521 | 3.10987 | 26.77825 | 25.57786 | 2.09266
2019-03-29 14:59 | 416 | 0.08774725 | 0.03574163 | 2.67569 | 23.44861 | 25.47526 | 2.057551
2019-03-29 14:59 | 417 | 0.05042692 | 0.06056427 | 4.503053 | 39.88685 | 25.41377 | 2.011371
2019-03-29 14:59 | 418 | 0.05114892 | 0.0593911 | 4.303644 | 37.31772 | 25.36558 | 1.908761
2019-03-29 14:59 | 419 | 0.07302992 | 0.04066989 | 2.917782 | 25.38447 | 25.30559 | 1.853826
2019-03-29 14:59 | 420 | 0.07805733 | 0.03762173 | 2.6509 | 23.19984 | 25.22361 | 1.810918
2019-03-29 14:59 | 421 | 0.06347425 | 0.04532968 | 3.16665 | 27.77325 | 25.15436 | 1.762886
2019-03-29 14:59 | 422 | 0.06738642 | 0.04201531 | 2.895555 | 25.44541 | 25.09243 | 1.714675
2019-03-29 14:59 | 423 | 0.07700883 | 0.03567219 | 2.465601 | 21.92621 | 25.01783 | 1.688512
2019-03-29 14:59 | 424 | 0.08370475 | 0.03211149 | 2.21261 | 20.06791 | 24.94003 | 1.679779
2019-03-29 14:59 | 425 | 0.054168 | 0.04883829 | 3.329398 | 30.19443 | 24.85928 | 1.635572
2019-03-29 14:59 | 426 | 0.03569125 | 0.07365057 | 4.940625 | 45.67484 | 24.82848 | 1.630192
2019-03-29 14:59 | 427 | 0.06951633 | 0.03782743 | 2.477121 | 22.84022 | 24.77543 | 1.587768
2019-03-29 14:59 | 428 | 0.0681745 | 0.03859272 | 2.469075 | 23.11879 | 24.69747 | 1.576112
2019-03-29 14:59 | 429 | 0.0427185 | 0.06128517 | 3.8737 | 36.60056 | 24.64541 | 1.563521
2019-03-29 14:59 | 430 | 0.0406325 | 0.06392179 | 4.000362 | 38.18975 | 24.60649 | 1.551745
2019-03-29 14:59 | 431 | 0.05332608 | 0.04830662 | 2.993039 | 28.97597 | 24.56016 | 1.545175
2019-03-29 14:59 | 432 | 0.05051642 | 0.05072742 | 3.121026 | 29.13778 | 24.50302 | 1.471936
2019-03-29 14:59 | 433 | 0.0544655 | 0.04666725 | 2.848754 | 26.71667 | 24.45762 | 1.455137
2019-03-29 14:59 | 434 | 0.0644035 | 0.03909397 | 2.365185 | 23.77262 | 24.39233 | 1.53104
2019-03-29 14:59 | 435 | 0.07702025 | 0.03245144 | 1.949787 | 20.03094 | 24.32822 | 1.542788
2019-03-29 14:59 | 436 | 0.08253725 | 0.03028634 | 1.787421 | 16.76575 | 24.24068 | 1.383799
2019-03-29 14:59 | 437 | 0.06419367 | 0.0389858 | 2.267811 | 22.95466 | 24.16865 | 1.473544
2019-03-29 14:59 | 438 | 0.07143608 | 0.03452798 | 2.014758 | 20.31942 | 24.10624 | 1.45154
2019-03-29 14:59 | 439 | 0.09018325 | 0.02714553 | 1.577938 | 16.29692 | 24.02304 | 1.469709
2019-03-29 14:59 | 440 | 0.07923192 | 0.03058918 | 1.775944 | 17.78095 | 23.93301 | 1.408819
2019-03-29 14:59 | 441 | 0.06741442 | 0.03493943 | 2.062998 | 21.16105 | 23.86499 | 1.42656
2019-03-29 14:59 | 442 | 0.080533 | 0.02892701 | 1.706964 | 17.19508 | 23.79261 | 1.384771
2019-03-29 14:59 | 443 | 0.07395667 | 0.03088165 | 1.837605 | 18.43232 | 23.70881 | 1.363193
2019-03-29 14:59 | 444 | 0.04494983 | 0.05088457 | 3.00579 | 30.56984 | 23.65001 | 1.374109
2019-03-29 14:59 | 445 | 0.0459995 | 0.0493198 | 2.913798 | 29.93489 | 23.61163 | 1.37699
2019-03-29 14:59 | 446 | 0.05919175 | 0.03801471 | 2.246822 | 22.96849 | 23.55459 | 1.359545
2019-03-29 14:59 | 447 | 0.054002 | 0.04076856 | 2.437003 | 25.61761 | 23.49749 | 1.383402
2019-03-29 14:59 | 448 | 0.04796092 | 0.04549758 | 2.731155 | 28.63559 | 23.44718 | 1.373389
2019-03-29 14:59 | 449 | 0.04571033 | 0.04770597 | 2.845729 | 30.28405 | 23.40035 | 1.384294
2019-03-29 14:59 | 450 | 0.05406575 | 0.03950046 | 2.392945 | 25.54534 | 23.35301 | 1.381128
2019-03-29 14:59 | 451 | 0.06212208 | 0.03369864 | 2.074623 | 22.46106 | 23.29267 | 1.395328
2019-03-29 14:59 | 452 | 0.04453517 | 0.0465846 | 2.890417 | 31.18129 | 23.23452 | 1.388664
2019-03-29 14:59 | 453 | 0.05020217 | 0.04094887 | 2.560922 | 27.79918 | 23.19789 | 1.395579
2019-03-29 14:59 | 454 | 0.07830242 | 0.0262455 | 1.639187 | 17.79469 | 23.12918 | 1.393367
2019-03-29 14:59 | 455 | 0.05901917 | 0.03481757 | 2.172236 | 23.75815 | 23.05235 | 1.402186
2019-03-29 14:59 | 456 | 0.04628883 | 0.04434402 | 2.760651 | 29.5346 | 23.00986 | 1.367122
2019-03-29 14:59 | 457 | 0.06805442 | 0.03012693 | 1.874051 | 20.48433 | 22.95159 | 1.394049
2019-03-29 14:59 | 458 | 0.06864575 | 0.02951694 | 1.853854 | 20.41057 | 22.87855 | 1.401099
2019-03-29 14:59 | 459 | 0.05331192 | 0.03858583 | 2.398303 | 26.4415 | 22.8185 | 1.409647
2019-03-29 14:59 | 460 | 0.0504195 | 0.04086426 | 2.539919 | 27.98007 | 22.76883 | 1.410741
2019-03-29 14:59 | 461 | 0.06257125 | 0.03249884 | 2.039489 | 22.77364 | 22.71363 | 1.424975
2019-03-29 14:59 | 462 | 0.07107658 | 0.02830601 | 1.798091 | 20.14505 | 22.64467 | 1.431841
2019-03-29 15:00 | 463 | 0.06153933 | 0.0326827 | 2.078904 | 23.3593 | 22.57603 | 1.437516
2019-03-29 15:00 | 464 | 0.05445883 | 0.03696952 | 2.354109 | 26.71361 | 22.52094 | 1.454792
2019-03-29 15:00 | 465 | 0.06731208 | 0.02951321 | 1.90761 | 22.18284 | 22.46231 | 1.493173
2019-03-29 15:00 | 466 | 0.0714195 | 0.02780356 | 1.800466 | 20.62158 | 22.38842 | 1.472783
2019-03-29 15:00 | 467 | 0.05776842 | 0.03403063 | 2.237109 | 25.82537 | 22.3236 | 1.491891
2019-03-29 15:00 | 468 | 0.06169133 | 0.03228345 | 2.106736 | 23.95529 | 22.26828 | 1.477834
2019-03-29 15:00 | 469 | 0.08890025 | 0.02234931 | 1.46502 | 16.94296 | 22.19441 | 1.506233
2019-03-29 15:00 | 470 | 0.09968208 | 0.01991079 | 1.308954 | 14.70915 | 22.09522 | 1.466239
2019-03-29 15:00 | 471 | 0.06704708 | 0.02956165 | 1.948516 | 22.01402 | 22.00592 | 1.475976
2019-03-29 15:00 | 472 | 0.05423042 | 0.03651573 | 2.413191 | 27.1803 | 21.95655 | 1.473999
2019-03-29 15:00 | 473 | 0.07287708 | 0.02721247 | 1.800722 | 20.29123 | 21.88958 | 1.478766
2019-03-29 15:00 | 474 | 0.07008133 | 0.02828927 | 1.87442 | 20.90893 | 21.81523 | 1.465326
2019-03-29 15:00 | 475 | 0.06677975 | 0.02933299 | 1.968756 | 22.47915 | 21.74989 | 1.501152
2019-03-29 15:00 | 476 | 0.0698695 | 0.02806945 | 1.887871 | 21.60312 | 21.68 | 1.509399
2019-03-29 15:00 | 477 | 0.07757083 | 0.02526025 | 1.702902 | 19.52766 | 21.60914 | 1.514777
2019-03-29 15:00 | 478 | 0.07612908 | 0.02570893 | 1.736291 | 19.6894 | 21.5277 | 1.498936
2019-03-29 15:00 | 479 | 0.051244 | 0.03784988 | 2.595664 | 30.25681 | 21.46232 | 1.55048
2019-03-29 15:00 | 480 | 0.04921908 | 0.03985514 | 2.714641 | 31.30983 | 21.41898 | 1.541041
2019-03-29 15:00 | 481 | 0.087169 | 0.0225018 | 1.53973 | 17.65241 | 21.35433 | 1.538743
2019-03-29 15:00 | 482 | 0.08327392 | 0.02358982 | 1.621594 | 18.81141 | 21.25443 | 1.5665
2019-03-29 15:00 | 483 | 0.06331992 | 0.03097148 | 2.138753 | 24.67791 | 21.19195 | 1.562603
2019-03-29 15:00 | 484 | 0.08156267 | 0.02406023 | 1.667374 | 19.28544 | 21.11919 | 1.572972
2019-03-29 15:00 | 485 | 0.08463625 | 0.02320189 | 1.613968 | 18.46176 | 21.03223 | 1.562534
2019-03-29 15:00 | 486 | 0.06646892 | 0.0297857 | 2.056897 | 23.7757 | 20.95543 | 1.580345
2019-03-29 15:00 | 487 | 0.05492983 | 0.03643237 | 2.494146 | 28.77161 | 20.89746 | 1.58042
2019-03-29 15:00 | 488 | 0.07017725 | 0.0287908 | 1.955652 | 23.30524 | 20.8387 | 1.635498
2019-03-29 15:00 | 489 | 0.08324492 | 0.02454425 | 1.657259 | 19.86362 | 20.75756 | 1.653545
2019-03-29 15:00 | 490 | 0.071984 | 0.02838008 | 1.927171 | 23.15276 | 20.67835 | 1.666628
2019-03-29 15:00 | 491 | 0.0609725 | 0.03343245 | 2.28367 | 27.21161 | 20.61358 | 1.65916
2019-03-29 15:00 | 492 | 0.074349 | 0.02768813 | 1.886498 | 22.13348 | 20.55063 | 1.645602
2019-03-29 15:00 | 493 | 0.07635083 | 0.02696579 | 1.850664 | 22.01298 | 20.46755 | 1.680709
2019-03-29 15:00 | 494 | 0.06104592 | 0.03399936 | 2.321316 | 27.39417 | 20.40226 | 1.672302
2019-03-29 15:00 | 495 | 0.05579375 | 0.03721986 | 2.55521 | 30.06064 | 20.34281 | 1.677196
2019-03-29 15:00 | 496 | 0.07192008 | 0.02884066 | 1.987517 | 23.82119 | 20.28527 | 1.713222
2019-03-29 15:00 | 497 | 0.07920067 | 0.02622227 | 1.816516 | 21.61452 | 20.2011 | 1.711884
2019-03-29 15:00 | 498 | 0.0651235 | 0.03192184 | 2.222321 | 26.34923 | 20.13168 | 1.715954
2019-03-29 15:00 | 499 | 0.0794155 | 0.02616535 | 1.831419 | 21.63194 | 20.06452 | 1.717911
2019-03-29 15:00 | 500 | 0.088497 | 0.02319938 | 1.651273 | 19.28476 | 19.97407 | 1.706643
2019-03-29 15:00 | 501 | 0.07472183 | 0.02752909 | 1.966736 | 22.85469 | 19.8932 | 1.707744
2019-03-29 15:00 | 502 | 0.06709108 | 0.0306109 | 2.198047 | 25.6037 | 19.82311 | 1.71778
2019-03-29 15:00 | 503 | 0.08339983 | 0.02439081 | 1.772486 | 20.84594 | 19.75349 | 1.738548
2019-03-29 15:00 | 504 | 0.07694217 | 0.02645562 | 1.928285 | 22.60551 | 19.66149 | 1.739317
2019-03-29 15:00 | 505 | 0.064414 | 0.03124398 | 2.304423 | 27.16596 | 19.60105 | 1.749868
2019-03-29 15:00 | 506 | 0.07534742 | 0.02643132 | 1.981487 | 23.27314 | 19.52692 | 1.753571
2019-03-29 15:00 | 507 | 0.08709142 | 0.02314047 | 1.723556 | 20.62294 | 19.44988 | 1.796081
2019-03-29 15:00 | 508 | 0.087273 | 0.02306966 | 1.729197 | 20.63094 | 19.35629 | 1.800524
2019-03-29 15:00 | 509 | 0.0633155 | 0.03175624 | 2.396937 | 28.53154 | 19.28114 | 1.806489
2019-03-29 15:00 | 510 | 0.06209092 | 0.03240716 | 2.462496 | 29.83076 | 19.22421 | 1.852219
2019-03-29 15:00 | 511 | 0.0747915 | 0.02688356 | 2.05459 | 24.8062 | 19.15302 | 1.855293
2019-03-29 15:00 | 512 | 0.08010425 | 0.02480958 | 1.929407 | 23.04687 | 19.07647 | 1.846152
2019-03-29 15:00 | 513 | 0.06863933 | 0.0289963 | 2.269861 | 27.20471 | 18.99671 | 1.867313
2019-03-29 15:00 | 514 | 0.074129 | 0.02710442 | 2.10994 | 24.98372 | 18.935 | 1.852018
2019-03-29 15:00 | 515 | 0.09536333 | 0.02132618 | 1.647107 | 19.44423 | 18.84491 | 1.854267
2019-03-29 15:00 | 516 | 0.08755525 | 0.02340277 | 1.795045 | 21.19347 | 18.75158 | 1.8556
2019-03-29 15:00 | 517 | 0.06393067 | 0.03243037 | 2.467411 | 29.0437 | 18.67379 | 1.856783
2019-03-29 15:00 | 518 | 0.06835383 | 0.03038203 | 2.319026 | 27.13457 | 18.61667 | 1.854752
2019-03-29 15:00 | 519 | 0.08912083 | 0.02339574 | 1.77153 | 20.65103 | 18.53273 | 1.840437
2019-03-29 15:00 | 520 | 0.088856 | 0.0233165 | 1.790027 | 20.83595 | 18.44341 | 1.851399
2019-03-29 15:00 | 521 | 0.08212942 | 0.02515951 | 1.937283 | 22.28312 | 18.35722 | 1.8301
2019-03-29 15:00 | 522 | 0.07800208 | 0.02670062 | 2.036483 | 23.35534 | 18.27883 | 1.821765
2019-03-29 15:00 | 523 | 0.07131208 | 0.02922915 | 2.232651 | 25.65482 | 18.20158 | 1.829499
2019-03-29 15:01 | 524 | 0.07136083 | 0.02885215 | 2.228227 | 25.54073 | 18.13434 | 1.822608
2019-03-29 15:01 | 525 | 0.07733933 | 0.02640505 | 2.060269 | 23.67999 | 18.0571 | 1.831395
2019-03-29 15:01 | 526 | 0.08521283 | 0.02398252 | 1.870456 | 21.5635 | 17.9793 | 1.837487
2019-03-29 15:01 | 527 | 0.08431175 | 0.02419527 | 1.886249 | 21.73648 | 17.88931 | 1.832641
2019-03-29 15:01 | 528 | 0.068986 | 0.02961967 | 2.313051 | 26.70236 | 17.81458 | 1.842089
2019-03-29 15:01 | 529 | 0.05390083 | 0.03832728 | 2.966258 | 34.0814 | 17.75106 | 1.837016
2019-03-29 15:01 | 530 | 0.06165917 | 0.03346709 | 2.58847 | 29.72476 | 17.70111 | 1.832804
2019-03-29 15:01 | 531 | 0.06576933 | 0.03141087 | 2.433034 | 27.97725 | 17.62837 | 1.840045
2019-03-29 15:01 | 532 | 0.05282733 | 0.03916935 | 3.031428 | 34.92416 | 17.57298 | 1.84495
2019-03-29 15:01 | 533 | 0.07314358 | 0.0285434 | 2.188131 | 25.09952 | 17.51523 | 1.835869
2019-03-29 15:01 | 534 | 0.07997383 | 0.02584694 | 2.002907 | 22.93625 | 17.42989 | 1.8343
2019-03-29 15:01 | 535 | 0.06206642 | 0.0333327 | 2.585169 | 29.55556 | 17.36143 | 1.834408
2019-03-29 15:01 | 536 | 0.05982242 | 0.03457994 | 2.684165 | 30.49446 | 17.30228 | 1.824252
2019-03-29 15:01 | 537 | 0.06470517 | 0.03168571 | 2.48173 | 28.06096 | 17.2391 | 1.815689
2019-03-29 15:01 | 538 | 0.08469175 | 0.02443009 | 1.892314 | 21.34894 | 17.16916 | 1.808079
2019-03-29 15:01 | 539 | 0.09521108 | 0.0212286 | 1.675414 | 19.03988 | 17.07296 | 1.812808
2019-03-29 15:01 | 540 | 0.06021033 | 0.03369269 | 2.654605 | 30.14894 | 16.98945 | 1.815278
2019-03-29 15:01 | 541 | 0.06208742 | 0.032756 | 2.578067 | 29.06231 | 16.94395 | 1.804404
2019-03-29 15:01 | 542 | 0.08857325 | 0.0229467 | 1.804489 | 20.00478 | 16.85957 | 1.771888
2019-03-29 15:01 | 543 | 0.062185 | 0.03277911 | 2.572214 | 28.31844 | 16.77899 | 1.760982
2019-03-29 15:01 | 544 | 0.04723425 | 0.04407854 | 3.374567 | 37.41637 | 16.73271 | 1.767334
2019-03-29 15:01 | 545 | 0.06944717 | 0.03002396 | 2.291695 | 25.10953 | 16.67522 | 1.743786
2019-03-29 15:01 | 546 | 0.07920525 | 0.0263789 | 2.002676 | 22.19819 | 16.59622 | 1.758213
2019-03-29 15:01 | 547 | 0.07826908 | 0.0266541 | 2.017026 | 22.23131 | 16.52045 | 1.740024
2019-03-29 15:01 | 548 | 0.05477942 | 0.03801237 | 2.862863 | 31.65632 | 16.44497 | 1.734115
2019-03-29 15:01 | 549 | 0.056524 | 0.03689823 | 2.772309 | 30.59619 | 16.40447 | 1.729419
2019-03-29 15:01 | 550 | 0.085799 | 0.02399739 | 1.814058 | 20.26655 | 16.32573 | 1.73885
2019-03-29 15:01 | 551 | 0.06081792 | 0.03377737 | 2.544426 | 28.35753 | 16.24482 | 1.724646
2019-03-29 15:01 | 552 | 0.06548933 | 0.0312979 | 2.351437 | 25.8938 | 16.1974 | 1.695768
2019-03-29 15:01 | 553 | 0.09448908 | 0.0214235 | 1.621674 | 17.95789 | 16.10768 | 1.696825
2019-03-29 15:01 | 554 | 0.09908283 | 0.0203899 | 1.540367 | 16.73276 | 16.01447 | 1.657929
2019-03-29 15:01 | 555 | 0.08545867 | 0.02337012 | 1.775016 | 19.01694 | 15.91525 | 1.625162
2019-03-29 15:01 | 556 | 0.0568185 | 0.03514066 | 2.664267 | 29.85505 | 15.84689 | 1.696319
2019-03-29 15:01 | 557 | 0.06609775 | 0.0301897 | 2.277676 | 25.49937 | 15.79256 | 1.685451
2019-03-29 15:01 | 558 | 0.07432675 | 0.02657056 | 2.016434 | 22.21749 | 15.71478 | 1.651354
2019-03-29 15:01 | 559 | 0.04991458 | 0.03959595 | 2.996135 | 33.12884 | 15.65147 | 1.653612
2019-03-29 15:01 | 560 | 0.04480342 | 0.04429167 | 3.343127 | 37.2158 | 15.6101 | 1.667395
2019-03-29 15:01 | 561 | 0.07282258 | 0.02723294 | 2.052281 | 22.95784 | 15.55415 | 1.671849
2019-03-29 15:01 | 562 | 0.05928108 | 0.03380826 | 2.511263 | 27.66346 | 15.47392 | 1.63992
2019-03-29 15:01 | 563 | 0.04678558 | 0.04293383 | 3.186205 | 35.00018 | 15.43587 | 1.637504
2019-03-29 15:01 | 564 | 0.05644575 | 0.03593173 | 2.627385 | 28.67327 | 15.37523 | 1.618484
2019-03-29 15:01 | 565 | 0.0505265 | 0.04018973 | 2.932018 | 31.83496 | 15.32605 | 1.608509
2019-03-29 15:01 | 566 | 0.05355592 | 0.03797406 | 2.760853 | 29.75727 | 15.27265 | 1.593678
2019-03-29 15:01 | 567 | 0.0435825 | 0.04712044 | 3.374178 | 36.68374 | 15.22153 | 1.598769
2019-03-29 15:01 | 568 | 0.04651733 | 0.0441969 | 3.149478 | 33.91946 | 15.18176 | 1.577843
2019-03-29 15:01 | 569 | 0.07704233 | 0.02636462 | 1.889478 | 20.70641 | 15.12192 | 1.59527
2019-03-29 15:01 | 570 | 0.08267325 | 0.02455243 | 1.750984 | 19.18638 | 15.03396 | 1.5862
2019-03-29 15:01 | 571 | 0.06009867 | 0.03380669 | 2.400223 | 26.2019 | 14.96365 | 1.574699
2019-03-29 15:01 | 572 | 0.06535483 | 0.03077632 | 2.200767 | 23.92472 | 14.90772 | 1.563596
2019-03-29 15:01 | 573 | 0.06790317 | 0 | 0 | 0 | 14.83322 | 1.551227
2019-03-29 15:01 | 574 | 0.05822825 | 0 | 0 | 0 | 14.77476 | 1.56269
2019-03-29 15:01 | 575 | 0.05609933 | 0 | 0 | 0 | 14.71479 | 1.574938
2019-03-29 15:01 | 576 | 0.066307 | 0 | 0 | 0 | 14.65899 | 1.554489
2019-03-29 15:01 | 577 | 0.08660017 | 0 | 0 | 0 | 14.58025 | 1.556768
2019-03-29 15:01 | 578 | 0.07387033 | 0 | 0 | 0 | 14.49417 | 1.554608
2019-03-29 15:01 | 579 | 0.0500135 | 0 | 0 | 0 | 14.43544 | 1.559857
2019-03-29 15:01 | 580 | 0.05561225 | 0 | 0 | 0 | 14.38697 | 1.5544
2019-03-29 15:01 | 581 | 0.06659033 | 0 | 0 | 0 | 14.3228 | 1.575165
2019-03-29 15:01 | 582 | 0.04865275 | 0 | 0 | 0 | 14.26035 | 1.558445
2019-03-29 15:02 | 583 | 0.0478395 | 0 | 0 | 0 | 14.22158 | 1.564472
2019-03-29 15:02 | 584 | 0.06024375 | 0 | 0 | 0 | 14.16103 | 1.548848
2019-03-29 15:02 | 585 | 0.06866775 | 0 | 0 | 0 | 14.10228 | 1.53024
2019-03-29 15:02 | 586 | 0.05728483 | 0 | 0 | 0 | 14.02891 | 1.510026
2019-03-29 15:02 | 587 | 0.04076883 | 0 | 0 | 0 | 13.98864 | 1.496196
2019-03-29 15:02 | 588 | 0.05905392 | 0 | 0 | 0 | 13.9393 | 1.483394
2019-03-29 15:02 | 589 | 0.05826017 | 0 | 0 | 0 | 13.87465 | 1.504014
2019-03-29 15:02 | 590 | 0.04588583 | 0 | 0 | 0 | 13.82566 | 1.491553
2019-03-29 15:02 | 591 | 0.05065908 | 0 | 0 | 0 | 13.77862 | 1.479781
2019-03-29 15:02 | 592 | 0.06600758 | 0 | 0 | 0 | 13.72171 | 1.468368
2019-03-29 15:02 | 593 | 0.064665 | 0 | 0 | 0 | 13.65101 | 1.451025
2019-03-29 15:02 | 594 | 0.04560492 | 0 | 0 | 0 | 13.59682 | 1.451353
2019-03-29 15:02 | 595 | 0.04245825 | 0 | 0 | 0 | 13.55546 | 1.472545
2019-03-29 15:02 | 596 | 0.07054775 | 0 | 0 | 0 | 13.50459 | 1.465175
2019-03-29 15:02 | 597 | 0.06407775 | 0 | 0 | 0 | 13.42265 | 1.449585
2019-03-29 15:02 | 598 | 0.03746383 | 0 | 0 | 0 | 13.38092 | 1.434043
2019-03-29 15:02 | 599 | 0.06564425 | 0 | 0 | 0 | 13.33506 | 1.419986
2019-03-29 15:02 | 600 | 0.07537475 | 0 | 0 | 0 | 13.2534 | 1.421504
2019-03-29 15:02 | 601 | 0.06207658 | 0 | 0 | 0 | 13.19023 | 1.414369
2019-03-29 15:02 | 602 | 0.06139933 | 0 | 0 | 0 | 13.1268 | 1.381166
2019-03-29 15:02 | 603 | 0.05949125 | 0 | 0 | 0 | 13.06717 | 1.371139
2019-03-29 15:02 | 604 | 0.06735617 | 0 | 0 | 0 | 13.00576 | 1.366547
2019-03-29 15:02 | 605 | 0.064341 | 0 | 0 | 0 | 12.9358 | 1.359535
2019-03-29 15:02 | 606 | 0.02811692 | 0 | 0 | 0 | 12.88411 | 1.331389
2019-03-29 15:02 | 607 | 0.048594 | 0 | 0 | 0 | 12.86603 | 1.332661
2019-03-29 15:02 | 608 | 0.07821333 | 0 | 0 | 0 | 12.78501 | 1.3398
2019-03-29 15:02 | 609 | 0.03752567 | 0 | 0 | 0 | 12.72617 | 1.324604
2019-03-29 15:02 | 610 | 0.02561233 | 0 | 0 | 0 | 12.70377 | 1.301771
2019-03-29 15:02 | 611 | 0.046733 | 0 | 0 | 0 | 12.66635 | 1.293638
2019-03-29 15:02 | 612 | 0.05091383 | 0 | 0 | 0 | 12.61379 | 1.282576
2019-03-29 15:02 | 613 | 0.04606367 | 0 | 0 | 0 | 12.5672 | 1.302208
2019-03-29 15:02 | 614 | 0.042542 | 0 | 0 | 0 | 12.52152 | 1.270718
2019-03-29 15:02 | 615 | 0.042008 | 0 | 0 | 0 | 12.48095 | 1.273635
2019-03-29 15:02 | 616 | 0.05849508 | 0 | 0 | 0 | 12.43427 | 1.254799
2019-03-29 15:02 | 617 | 0.03533658 | 0 | 0 | 0 | 12.3733 | 1.235042
2019-03-29 15:02 | 618 | 0.01747383 | 0 | 0 | 0 | 12.36232 | 1.230992
2019-03-29 15:02 | 619 | 0.03565558 | 0 | 0 | 0 | 12.32935 | 1.198832
2019-03-29 15:02 | 620 | 0.04640742 | 0 | 0 | 0 | 12.29236 | 1.187663
2019-03-29 15:02 | 621 | 0.03864233 | 0 | 0 | 0 | 12.24149 | 1.162232
2019-03-29 15:02 | 622 | 0.02522883 | 0 | 0 | 0 | 12.21631 | 1.145156
2019-03-29 15:02 | 623 | 0.039101 | 0 | 0 | 0 | 12.18462 | 1.151848
2019-03-29 15:02 | 624 | 0.04500067 | 0 | 0 | 0 | 12.14015 | 1.136702
2019-03-29 15:02 | 625 | 0.0207325 | 0 | 0 | 0 | 12.10149 | 1.143769
2019-03-29 15:02 | 626 | 0.0255945 | 0 | 0 | 0 | 12.0913 | 1.14316
2019-03-29 15:02 | 627 | 0.06226325 | 0 | 0 | 0 | 12.04256 | 1.12816
2019-03-29 15:02 | 628 | 0.06108267 | 0 | 0 | 0 | 11.97578 | 1.132742
2019-03-29 15:02 | 629 | 0.04755708 | 0 | 0 | 0 | 11.92449 | 1.11234
2019-03-29 15:02 | 630 | 0.03765425 | 0 | 0 | 0 | 11.87973 | 1.098106
2019-03-29 15:02 | 631 | 0.04430975 | 0 | 0 | 0 | 11.84486 | 1.071308
2019-03-29 15:02 | 632 | 0.055767 | 0 | 0 | 0 | 11.79066 | 1.067295
2019-03-29 15:02 | 633 | 0.02191275 | 0 | 0 | 0 | 11.74364 | 1.066419
2019-03-29 15:02 | 634 | 0.01862875 | 0 | 0 | 0 | 11.73916 | 1.04181
2019-03-29 15:02 | 635 | 0.06065442 | 0 | 0 | 0 | 11.6958 | 1.050388
2019-03-29 15:02 | 636 | 0.04486558 | 0 | 0 | 0 | 11.63148 | 1.031027
2019-03-29 15:02 | 637 | 0.0141265 | 0 | 0 | 0 | 11.61005 | 1.023156
2019-03-29 15:02 | 638 | 0.03105717 | 0 | 0 | 0 | 11.59151 | 1.022084
2019-03-29 15:02 | 639 | 0.05663567 | 0 | 0 | 0 | 11.54561 | 1.01536
2019-03-29 15:02 | 640 | 0.04062642 | 0 | 0 | 0 | 11.48864 | 0.993319
2019-03-29 15:02 | 641 | 0.01589092 | 0 | 0 | 0 | 11.46672 | 0.973503
2019-03-29 15:02 | 642 | 0.0254365 | 0 | 0 | 0 | 11.44789 | 0.991757
2019-03-29 15:02 | 643 | 0.05714833 | 0 | 0 | 0 | 11.41031 | 0.937504
2019-03-29 15:03 | 644 | 0.05399392 | 0 | 0 | 0 | 11.34261 | 0.932404
2019-03-29 15:03 | 645 | 0.01884967 | 0 | 0 | 0 | 11.31022 | 0.943961
2019-03-29 15:03 | 646 | 0.0246125 | 0 | 0 | 0 | 11.29509 | 0.903588
2019-03-29 15:03 | 647 | 0.04850392 | 0 | 0 | 0 | 11.25637 | 0.892807
2019-03-29 15:03 | 648 | 0.03376267 | 0 | 0 | 0 | 11.20723 | 0.890817
2019-03-29 15:03 | 649 | 0.01692658 | 0 | 0 | 0 | 11.18937 | 0.924913
2019-03-29 15:03 | 650 | 0.03813642 | 0 | 0 | 0 | 11.16418 | 0.890298
2019-03-29 15:03 | 651 | 0.05137567 | 0 | 0 | 0 | 11.11509 | 0.894549
2019-03-29 15:03 | 652 | 0.02771583 | 0 | 0 | 0 | 11.07068 | 0.875675
2019-03-29 15:03 | 653 | 0.01236317 | 0 | 0 | 0 | 11.0579 | 0.839746
2019-03-29 15:03 | 654 | 0.02279117 | 0 | 0 | 0 | 11.03921 | 0.845227
2019-03-29 15:03 | 655 | 0.03534117 | 0 | 0 | 0 | 11.01167 | 0.85012
2019-03-29 15:03 | 656 | 0.02492058 | 0 | 0 | 0 | 10.97433 | 0.815421
2019-03-29 15:03 | 657 | 0.00959125 | 0 | 0 | 0 | 10.96294 | 0.834466
2019-03-29 15:03 | 658 | 0.02341575 | 0 | 0 | 0 | 10.94847 | 0.812971
2019-03-29 15:03 | 659 | 0.01922933 | 0 | 0 | 0 | 10.91991 | 0.783839
2019-03-29 15:03 | 660 | 0.01060783 | 0 | 0 | 0 | 10.91108 | 0.783458
2019-03-29 15:03 | 661 | 0.01865642 | 0 | 0 | 0 | 10.89454 | 0.77005
2019-03-29 15:03 | 662 | 0.03038958 | 0 | 0 | 0 | 10.87274 | 0.749386
2019-03-29 15:03 | 663 | 0.02945533 | 0 | 0 | 0 | 10.83711 | 0.774341
2019-03-29 15:03 | 664 | 0.018483 | 0 | 0 | 0 | 10.81635 | 0.780435

## Channels
Index | Channel Name/Description | Legend/ID | Group Name | Source Type | Range/Type | Definition | Offset | Slope | LowCal (Zero) | HighCal (Span) | Calibration TimeStamp | Cal Group | Range Low | Range High | Out of Range | Background | Delay | Scaled Units | SCALED Global Name;RAW Global Name | Notes | Dip Switch Gnd_Ref Pull_Up (Up/Down) | Smooth Interval (s) | Pdf Plot # | Significant Digits
0 | Oxygen Volume Fraction (Dry) | O2 | Oxygen | DAQ Voltage (V) | ±10V default | Dev1/ai33 | -0.062464 | 0.062685 | 0 | 0.2095 | 2019-03-29 10:39 | Group A | 0.1 | 0.22 | Do Nothing | 0.2095272 | 12 | Vol fr | O2 | Servomex 4100 O2 CO2 CO analyzer | NA | 1 |  | 6
1 | Carbon Dioxide Volume Fraction (Dry) | CO2 | CO2_CO | DAQ Voltage (V) | ±10V default | Dev1/ai32 | -0.025175 | 0.025309 | 0 | 0.0261 | 2019-03-29 10:39 | Group A | -0.01 | 0.1 | Do Nothing | 0.000460027245 | 10 | Vol fr | CO2 | Servomex 4100 O2 CO2 CO analyzer | NA | 1 |  | 6
2 | Carbon Monoxide Volume Fraction (Dry) | CO | CO2_CO | DAQ Voltage (V) | ±10V default | Dev1/ai23 | -0.002731 | 0.002746 | 0 | 0.0011 | 2019-03-29 10:39 | Group A | -0.01 | 0.1 | Do Nothing | 3.61046e-07 | 12 | Vol fr | CO | Servomex 4100 O2 CO2 CO analyzer | NA | 1 |  | 6
3 | Smoke Detector 1 -compensation | Io | Smoke | DAQ Voltage (V) | ±10V default | Dev1/ai21 | -18.74714 | 184.528943 | 0 | 100 | 2019-03-29 10:39 | None | 0 | 1000 | Do Nothing | 97.55152 | 0 | % | Io |  | NA | 1 |  | 6
4 | Smoke Detector 2 - main | I | Smoke | DAQ Voltage (V) | ±10V default | Dev1/ai22 | -11.462069 | 210.394022 | 0 | 100 | 2019-03-29 10:39 | None | 0 | 1000 | Do Nothing | 96.98501 | 0 | % | I |  | NA | 1 |  | 6
5 | Duct Flow Oriface Plate Differential Pressure | Pe | Duct Pressure | DAQ Voltage (V) | ±10V default | Dev1/ai20 | -15.579033 | 1447 | 0 |  | 2019-03-29 10:24 | None | -10 | 1000 | Do Nothing | 126.2939 | 2 | Pa | Pe | MKS 223 pressure transducer | NA | 10 |  | 6
6 | CJC Connector 0 | CJC0 | MISC | DAQ Voltage (V) | ±0.2V default | Dev1/ai0 | 0 | 100 |  |  |  | None | 10 | 50 | Do Nothing | 21.26124 | 0 | °C | CJC0 |  | NA | 1 |  | 6
7 | TC1 Duct Inlet - near smokemeter | TCraw1 | MISC | DAQ Voltage (V) | ±0.2V default | Dev1/ai4 | 0 | 1 |  |  |  | None | -0.1 | 0.1 | Do Nothing | 0.001871959912 | 4 | V | TCraw1 |  | NA | 1 |  | 6
8 | TC2 Duct Outlet - near oriface plate | TCraw2 | MISC | DAQ Voltage (V) | ±0.2V default | Dev1/ai5 | 0 | 1 |  |  |  | None | -0.1 | 0.1 | Do Nothing | 0.001761590836 | 6 | V | TCraw2 |  | NA | 1 |  | 6
9 | Load Cell for Sample Mass | SampMass | Sample Mass | DAQ Voltage (V) | ±10V default | Dev1/ai16 | -89.824 | 118.16 | 0 | 200 |  | Group B | -10 | 600 | Do Nothing | -152.1244 | 0 | g | SampMass | ATC mass load cell | NA | 10 | 3 | 6
10 | Burner Methane Mass Flow Rate | BurnerFlow | Methane Burner Flow | DAQ Voltage (V) | ±10V default | Dev1/ai18 | 0.23647 | 4.0102 | 7 | 10 |  | Group C | -1 | 10 | Do Nothing | 0.2363748 | 0 | SLPM | BurnerFlow | MKS M100B-29174 mass flow controller (output) | NA | 1 |  | 6
11 | Burner Mass Flow Rate setpoint | BurnerFlowSet | Methane Burner Flow | DAQ Voltage (V) | ±10V default | Dev1/ai19 | 0.201 | 4.0069 | 7 | 10 |  | Group C | -1 | 10 | Do Nothing | 8.402319 | 0 | SLPM | BurnerFlowSet | 10 turn precision potentiometer for setpoint input to MKS M100B | NA | 1 |  | 6
12 | TC1 Cone Heater | TCraw3 | MISC | DAQ Voltage (V) | ±0.2V default | Dev1/ai1 | 0 | 1 |  |  |  | None | -0.1 | 0.1 | Do Nothing | 0.002559157433 | 0 | V | TCraw3 |  | NA | 1 |  | 6
13 | TC2 Cone Heater | TCraw4 | MISC | DAQ Voltage (V) | ±0.2V default | Dev1/ai2 | 0 | 1 |  |  |  | None | -0.1 | 0.1 | Do Nothing | 0.003948858484 | 0 | V | TCraw4 |  | NA | 1 |  | 6
14 | TC3 Cone Heater | TCraw5 | MISC | DAQ Voltage (V) | ±0.2V default | Dev1/ai3 | 0 | 1 |  |  |  | None | -0.1 | 0.1 | Do Nothing | 0.003765849662 | 0 | V | TCraw5 |  | NA | 1 |  | 6
15 | Spare heat Flux Gauge | Hfspare | MISC | DAQ Voltage (V) | ±0.2V default | Dev1/ai6 | 0 | 1 |  |  |  | None | -0.1 | 0.1 | Do Nothing | 5.3503288e-05 | 0 | V | Hfspare |  | NA | 1 |  | 6
16 | TC spare | TCraw7 | MISC | DAQ Voltage (V) | ±0.2V default | Dev1/ai7 | 0 | 1 |  |  |  | None | -0.1 | 0.1 | Do Nothing | 0.001145580211 | 0 | V | TCraw7 |  | NA | 1 |  | 6
17 | Radiometer Heat Flux | HeatFlux | Cone Radiometer Heat Flux | DAQ Voltage (V) | ±0.2V default | Dev1/ai17 | -0.0457 | 5530.2 | 0 |  |  | None | -10 | 200 | Do Nothing | 0.3006814 | 0 | kW/m^2 | HeatFlux | Medtherm GTW-7-32-485A serial #78461 | NA | 1 |  | 6
18 | Canopy Hood Flow Alarm | CanopyFlow | CanopyFlow | DAQ Voltage (V) | ±10V default | Dev1/ai34 | -2.52014 | 1 | 0 |  |  | None | -1 | 5 | Do Nothing | 1.348828 | 0 | V | CanopyFlow | Setra 2651001WB2BT1C pressure transducer serial #3698689, 1" WC | NA | 1 |  | 6
19 | mark signal | MarkSig | marker | DAQ Voltage (V) | ±10V default | Dev1/ai35 | 0 | 1 |  |  |  | None | -10 | 10 | Do Nothing | 2.547373 | 0 | V | MarkSig | push buttons for marking events | NA | 1 |  | 4
20 | Ambient Pressure | Pamb | vaisala | Global Variable | N/A | 129.6.159.102(Pressure) | 0 | 1 |  |  |  | None | 80 | 110 | Do Nothing | 100.118 | 0 | kPa | Pamb | globdata(r,Pamb) | NA | 1 |  | 6
21 | Ambient Temperature | Tamb | vaisala | Global Variable | N/A | 129.6.159.102(Temperature) | 0 | 1 |  |  |  | None | 0 | 50 | Do Nothing | 21.0088 | 0 | °C | Tamb | globdata(r,Tamb) | NA | 1 |  | 6
22 | Ambient Relative Humidity | RHamb | vaisala | Global Variable | N/A | 129.6.159.102(Humidity) | 0 | 1 |  |  |  | None | 0 | 100 | Do Nothing | 37.49892 | 0 | % | RHamb | globdata(r,RHamb) | NA | 1 |  | 6
23 | Gas Temperature near smoke meter | Tsmk | Duct Temperature | Math Function | N/A | TC K-type(CJC0[i];TCraw1[i]) | [5 empty] | None | 0 | 2000 | Do Nothing | 66.86959 | 4 | °C | Tsmk | Ktemp_its90(scaledata(r,TCraw1),scaledata(r,CJC0)) | NA | 1 |  | 6
24 | Cone Heater Temperature | Tcone | Cone Temperature | Math Function | N/A | TC K-type(CJC0[i];TCraw3[i]) | [5 empty] | None | 0 | 2000 | Do Nothing | 83.3845 | 0 | °C | Tcone | Ktemp_its90(scaledata(r,TCraw3),scaledata(r,CJC0)) | NA | 1 |  | 6
25 | Exhaust Gas Temperature | Te | Duct Temperature | Math Function | N/A | TC K-type(CJC0[i];TCraw2[i]) | [5 empty] | None | 0 | 2000 | Do Nothing | 64.21457 | 6 | °C | Te | Ktemp_its90(scaledata(r,TCraw2),scaledata(r,CJC0)) | NA | 1 |  | 6
26 | Ambient Water Volume Fraction | H2Oa | MISC | Excel Function | N/A | H2Oa=(0.00000659628*Tamb[i]^4 - 0.000102573*Tamb[i]^3 + 0.0192184*Tamb[i]^2 + 0.234477*Tamb[i]+4.94319)*RHamb[i]/(Pamb[i]*760/101.325)/100 | [5 empty] | None | 0 | 0.05 | Do Nothing | 0.009330729329 | 0 | Vol fr | H2Oa | (0.00000659628*scaledata(r,Tamb)^4 - 0.000102573*scaledata(r,Tamb)^3 + 0.0192184*scaledata(r,Tamb)^2 + 0.234477*scaledata(r,Tamb) + 4.94319)*scaledata(r,RHamb)/(scaledata(r,Pamb)*760/101.325)/100 | NA | 1 |  | 6
27 | Exhaust Gas Density | Rhoe | MISC | Excel Function | N/A | Rhoe=760*101325/760*28.97/8314.47/(Te[i]+273.15) | [5 empty] | None | 0 | 2 | Do Nothing | 1.046488 | 6 | kg/m3 | Rhoe | 760*101325/760*28.97/8314.47/(scaledata(r,Te)+273.15) | NA | 1 |  | 6
28 | Duct Mass Flow Rate | MFRe | Duct Mass Flow Rate | Excel Function | N/A | MFRe=Cf[p]*ABS((Pe[i])/(Te[i]+273.15))^0.5 | [5 empty] | None | -10 | 100 | Set to "-1" | 0.02490867 | 6 | kg/s | MFRe | Cf(i)*abs((scaledata(r,Pe))/(scaledata(r,Te)+273.15))^0.5 | NA | 1 |  | 6
29 | Duct Volume Flow Rate | VFRe | Duct Volume Flow Rate | Excel Function | N/A | VFRe=MFRe[i]/Rhoe[i]*1000 | [5 empty] | None | -10 | 100 | Set to "-1" | 23.80214 | 6 | L/s | VFRe | scaledata(r,MFRe)/scaledata(r,Rhoe)*1000 | NA | 1 | 4 | 6
30 | Smoke Extinction Coefficient | Ksm | Smoke | Excel Function | N/A | Ksm=1/D[p]*LN(Io[i]/I[i]) | [5 empty] | None | -100 | 1000 | Set to "NaN" |  | 0 | 1/m | Ksm | 1/D(i)*log(scaledata(r,Io)/scaledata(r,I)) | NA | 1 |  | 6
31 | Methane Burner HRR | HRRmethane | Heat Release Rate | Excel Function | N/A | HRRmethane=(BurnerFlow[i]*101325/273.15/8314*16/60*HOCcal[p]) | [5 empty] | None | -1 | 15 | Do Nothing |  | 0 | kW | HRRmethane | scaledata(r,BurnerFlow)*101325/273.15/8314*16/60*50 | NA | 1 | 2 | 6
32 | Oxygen Depletion Factor | Phi | Phi | Excel Function | N/A | Phi=(O2[0]*(1-CO2[i]-CO[i])-(O2[i]*(1-CO2[0])))/(O2[0]*(1-CO2[i]-CO[i]-O2[i])) | [5 empty] | None | -0.1 | 1 | Do Nothing |  | 12 | none | Phi | (XO2o*(1-scaledata(r,CO2)-scaledata(r,CO))-(scaledata(r,O2)*(1-XCO2o)))/(XO2o*(1-scaledata(r,CO2)-scaledata(r,CO)-scaledata(r,O2))) | NA | 1 |  | 6
33 | Rate of Heat Release | RHR | Heat Release Rate | Excel Function | N/A | RHR=(Ef[p]*Phi[i]-(17690-Ef[p])*(1-Phi[i])*CO[i]/O2[i]/2)*((MFRe[i]*(1-H2Oa[i])*O2[0]*32/28.97/(1+Phi[i]*(Alpha[p]-1)))) | [5 empty] | None | -10 | 50 | Set to "-1" |  | 12 | kW | RHR | (Ef(i)*scaledata(r,Phi)-(17690-Ef(i))*(1-scaledata(r,Phi))*scaledata(r,CO)/scaledata(r,O2)/2)*((scaledata(r,MFRe)*(1-scaledata(r,H2Oa))*XO2o*32/28.97/(1+scaledata(r,Phi)*(Alpha(i)-1)))) | NA | 1 | 2 | 6
34 | Rate of Heat Release per Unit Area | RHRA | Heat Release Rate per Area | Excel Function | N/A | RHRA=(RHR[i]/As[p]) | [5 empty] | None | -1000 | 5000 | Do Nothing |  | 0 | kW/m2 | RHRA | (Ef(i)*scaledata(r,Phi)-(17690-Ef(i))*(1-scaledata(r,Phi))*scaledata(r,CO)/scaledata(r,O2)/2)*((scaledata(r,MFRe)*(1-scaledata(r,H2Oa))*XO2o*32/28.97/(1+scaledata(r,Phi)*(Alpha(i)-1))))/As(i) | NA | 1 | 1 | 6
35 | New Calibration Factor | newCf | Cfactor | Excel Function | N/A | newCf=HRRmethane[i]*Cf[p]/RHR[i] | [5 empty] | None | 0.02 | 0.06 | Set to "NaN" |  | 0 | none | newCf | scaledata(r,HRRmethane)*Cf(i)/scaledata(r,RHR) | NA | 1 |  | 6
36 | EventDriver | EvMark | marker | Excel Function | N/A | EvMark=IF(MarkSig[i]<=2.5,"Event:Ignition",IF(MarkSig[i]>=2.6,"Event:Start Test",0)) | [5 empty] | None | -5 | 5 | Do Nothing |  | 0 | none | EvMark | NaN