## Cone Summary
Date: | 2019-03-28
Time: | 14:56
Program Version: | MIDAS.exe Ver. 2.124.0.842
File Name: | C0S-Test2
Test Series information: | Cube Test - Control - 75 kW/m2; Frame @ 30mm below bottom face of Cone Assembly New foam- Insulator= low Density Ceramic Board (6mm thick)
Test Series Folder: | E:\ConeLab\DATA\2019\03_Mar\Cube Test
Test Director: | Zammarano
Qualified Operator: | Shields
Post Processing Version | NFRL_Report58.m
Lab Name | NIST Cone Lab
Lab Location | Gaithersburg, MD
Test Parameters: | Value | Unit | Event Description | Time (s) | System Time
Calibration Factor, Cf | 0.0413 |  | Start Test | 0 | 2019-03-28 15:01
Fuel Energy Value, Ef | 13100 | KJ/kg | Ignition | 5 | 2019-03-28 15:01
Sample Area | 1 | m^2 | Dripping | 86 | 2019-03-28 15:02
Cone Heat Flux | 75 | kW/m^2 | Wetting | 87 | 2019-03-28 15:02
Cone Orientation |  |  | Flame Out | 286 | 2019-03-28 15:05
Sample Grid |  |  | Bottom Ignition | 104
Sample Thickness | 106 | mm
Sample Initial Mass | 44.2 | g
Cone Separation Distance | 30 | mm
Exhaust Flow Rate | 24.17389 | L/s
Test Result Summary: (Ignition to Flame Out) | Value | Unit | Test Result Summary: (10% to 90% Mass Loss) | Value | Unit
Peak Heat Release Rate | 12.083988 | kW/m2 | Average Heat Release Rate | 5.874088 | kW/m2
Total Heat Release | 1.137303203 | MJ/m2 | Average Mass Loss Rate | 0.2303905 | g/m2s
Peak Mass Loss Rate | 0.4738109 | g/m2s | Effective Heat of Combustion | 25.58382 | MJ/kg
Total Mass Lost | 45.05933 | g | Average Specific Extinction Area | 175.7031 | m2/kg
Time to Ignition | 5 | s | Peak CO Yield | 0.03805892 | kg/kg
Time to Peak Heat Release | 125 | s | Peak CO2 Yield | 3.0251 | kg/kg
Time to Flame Out | 286 | s | Average CO Yield | 0.0191062 | kg/kg
Average Heat Release Rate | 4.03299 | kW/m2 | Average CO2 Yield | 2.173674 | kg/kg
Average Mass Loss Rate | 0.1601179 | g/m2s
Effective Heat of Combustion | 25.24013 | MJ/kg
Dripping | 87 | s | Time to dripping
HRRD | 2.844712 | kW | HRR at dripping time
THRD | 0.230980409 | MJ | Heat released from Ignition to Dripping
AHRRD | 2.816834 | kW | AHRR from Ignition to Dripping
Wetting | 86 | s | Time to wetting
HRRW | 2.839829 | kW | HRR at wetting time
THRW | 0.228135697 | MJ | Heat released from Ignition to Wetting
AHRRW | 2.783262 | kW | AHRR from Ignition to wetting

## Scaled Data
Time Stamp | NTP Epoch Time (s) | Time (s) | 0: O2 (Vol fr) | 1: CO2 (Vol fr) | 2: CO (Vol fr) | 3: Io (%) | 4: I (%) | 5: Pe (Pa) | 6: CJC0 (°C) | 7: TCraw1 (V) | 8: TCraw2 (V) | 9: SampMass (g) | 10: BurnerFlow (SLPM) | 11: BurnerFlowSet (SLPM) | 12: TCraw3 (V) | 13: TCraw4 (V) | 14: TCraw5 (V) | 15: Hfspare (V) | 16: TCraw7 (V) | 17: HeatFlux (kW/m^2) | 18: CanopyFlow (V) | 19: MarkSig (V) | 20: Pamb (kPa) | 21: Tamb (°C) | 22: RHamb (%) | 23: Tsmk (°C) | 24: Tcone (°C) | 25: Te (°C) | 26: H2Oa (Vol fr) | 27: Rhoe (kg/m3) | 28: MFRe (kg/s) | 29: VFRe (L/s) | 30: Ksm (1/m) | 31: HRRmethane (kW) | 32: Phi (none) | 33: RHR (kW) | 34: RHRA (kW/m2) | 35: newCf (none) | 36: EvMark (none)
2019-03-28 14:56 | 1553799377.8 | -261 | 0.209508 | 0.000445 | -1e-06 | 100.668111 | 100.622363 | 126.367122 | 21.261242 | 0.001875 | 0.001772 | -151.636163 | 0.230592 | 8.405983 | 0.002527 | 0.003448 | 0.003424 | 4.9e-05 | 0.001306 | 0.314703 | 1.351477 | 2.5471 | 100.71 | 21.16 | 25.692 | 66.952144 | 82.611365 | 64.453373 | 0.006415 | 1.04574 | 0.025268 | 24.162393 | 0.004066 | 0.137179 | -8e-06 | -0.000561 | -0.000561 | -10.097912
2019-03-28 14:56 | 1553799378.8 | -260 | 0.209508 | 0.000445 | -1e-06 | 100.668111 | 100.622363 | 126.367122 | 21.261242 | 0.001875 | 0.001772 | -151.636163 | 0.230592 | 8.405983 | 0.002527 | 0.003448 | 0.003424 | 4.9e-05 | 0.001306 | 0.314703 | 1.351477 | 2.5471 | 100.71 | 21.16 | 25.691 | 66.952144 | 82.611365 | 64.453373 | 0.006414 | 1.04574 | 0.025268 | 24.162393 | 0.004066 | 0.137179 | -8e-06 | -0.00056 | -0.00056 | -10.119723
2019-03-28 14:56 | 1553799379.8 | -259 | 0.20949 | 0.000445 | 0 | 100.66692 | 100.743984 | 126.367122 | 21.261242 | 0.00185 | 0.001748 | -151.636163 | 0.230072 | 8.403994 | 0.002526 | 0.004033 | 0.003878 | 5.2e-05 | 0.001309 | 0.322114 | 1.345845 | 2.5474 | 100.7 | 21.16 | 25.692 | 66.347561 | 82.582516 | 63.876305 | 0.006415 | 1.047531 | 0.025289 | 24.141734 | -0.006845 | 0.13687 | -8e-06 | -0.000571 | -0.000571 | -9.898154
2019-03-28 14:56 | 1553799380.8 | -258 | 0.209486 | 0.000444 | -1e-06 | 100.721724 | 100.76233 | 126.367122 | 21.261242 | 0.001824 | 0.001732 | -151.636163 | 0.229285 | 8.398462 | 0.002461 | 0.003515 | 0.003386 | 4.8e-05 | 0.001312 | 0.333008 | 1.32121 | 2.5474 | 100.7 | 21.16 | 25.691 | 65.708493 | 81.025857 | 63.4929 | 0.006415 | 1.048724 | 0.025304 | 24.127998 | -0.003605 | 0.136402 | -6e-06 | -0.000407 | -0.000407 | -13.853363
2019-03-28 14:56 | 1553799381.8 | -257 | 0.209493 | 0.000446 | -1e-06 | 100.680621 | 100.768445 | 126.367122 | 21.261242 | 0.001882 | 0.001768 | -151.636163 | 0.230007 | 8.402252 | 0.002489 | 0.003262 | 0.00319 | 4.8e-05 | 0.00132 | 0.321892 | 1.297066 | 2.5473 | 100.7 | 21.16 | 25.691 | 67.108206 | 81.693568 | 64.366747 | 0.006415 | 1.046008 | 0.025271 | 24.159293 | -0.007799 | 0.136831 | -8e-06 | -0.00057 | -0.00057 | -9.906356
2019-03-28 14:56 | 1553799382.8 | -256 | 0.209473 | 0.000447 | -1e-06 | 100.706533 | 100.804794 | 126.367122 | 21.261242 | 0.001857 | 0.0017 | -151.636163 | 0.230521 | 8.401056 | 0.002505 | 0.003868 | 0.003612 | 4.9e-05 | 0.00133 | 0.329082 | 1.294824 | 2.5472 | 100.7 | 21.16 | 25.693 | 66.516872 | 82.07168 | 62.739911 | 0.006416 | 1.051075 | 0.025332 | 24.100999 | -0.008723 | 0.137137 | -1e-05 | -0.000685 | -0.000685 | -8.264199
2019-03-28 14:56 | 1553799383.8 | -255 | 0.209504 | 0.000445 | 0 | 100.677046 | 100.832652 | 126.367122 | 21.261242 | 0.001859 | 0.001812 | -151.636163 | 0.230488 | 8.402031 | 0.002504 | 0.004072 | 0.003887 | 4.7e-05 | 0.001334 | 0.315256 | 1.319422 | 2.5474 | 100.7 | 21.16 | 25.693 | 66.548858 | 82.069276 | 65.418869 | 0.006416 | 1.042758 | 0.025232 | 24.196919 | -0.013814 | 0.137117 | -8e-06 | -0.000583 | -0.000583 | -9.721229
2019-03-28 14:56 | 1553799384.8 | -254 | 0.20947 | 0.000443 | -1e-06 | 100.701173 | 100.631876 | 126.367122 | 21.261242 | 0.001789 | 0.001752 | -151.636163 | 0.229597 | 8.4053 | 0.002475 | 0.003866 | 0.003791 | 4.9e-05 | 0.001331 | 0.329469 | 1.347464 | 2.5473 | 100.7 | 21.16 | 25.697 | 64.877088 | 81.371482 | 63.985566 | 0.006417 | 1.047191 | 0.025285 | 24.145647 | 0.006157 | 0.136587 | -5e-06 | -0.000354 | -0.000354 | -15.925339
2019-03-28 14:56 | 1553799385.8 | -253 | 0.209462 | 0.000449 | 0 | 100.697598 | 100.770144 | 126.367122 | 21.261242 | 0.001908 | 0.001772 | -151.636163 | 0.230039 | 8.403597 | 0.002506 | 0.003429 | 0.003354 | 4.9e-05 | 0.001331 | 0.345064 | 1.352627 | 2.5475 | 100.7 | 21.16 | 25.697 | 67.729277 | 82.09668 | 64.461795 | 0.006417 | 1.045714 | 0.025267 | 24.162695 | -0.006442 | 0.13685 | -1.3e-05 | -0.00098 | -0.00098 | -5.769098
2019-03-28 14:56 | 1553799386.8 | -252 | 0.20951 | 0.000446 | -1e-06 | 100.728874 | 100.841486 | 126.367122 | 21.261242 | 0.001909 | 0.001734 | -151.636163 | 0.230287 | 8.401251 | 0.002453 | 0.00408 | 0.003878 | 5e-05 | 0.00133 | 0.355129 | 1.3135 | 2.5474 | 100.7 | 21.15 | 25.708 | 67.753561 | 80.820845 | 63.539835 | 0.006415 | 1.048577 | 0.025302 | 24.12968 | -0.009994 | 0.136998 | -9e-06 | -0.000614 | -0.000614 | -9.217387
2019-03-28 14:56 | 1553799387.8 | -251 | 0.20954 | 0.000443 | 0 | 100.693429 | 100.664149 | 126.367122 | 21.261242 | 0.001903 | 0.001766 | -151.636163 | 0.229447 | 8.403519 | 0.002547 | 0.003611 | 0.003461 | 5.3e-05 | 0.001324 | 0.343239 | 1.329836 | 2.5473 | 100.7 | 21.15 | 25.708 | 67.620121 | 83.095802 | 64.324396 | 0.006415 | 1.04614 | 0.025272 | 24.157777 | 0.002601 | 0.136498 | -6e-06 | -0.000464 | -0.000464 | -12.145385
2019-03-28 14:56 | 1553799388.8 | -250 | 0.209338 | 0.000449 | 0 | 100.730958 | 100.79902 | 126.453971 | 21.261242 | 0.001852 | 0.001816 | -151.645842 | 0.230742 | 8.403136 | 0.002487 | 0.003754 | 0.00362 | 5.1e-05 | 0.00132 | 0.331238 | 1.306171 | 2.5473 | 100.7 | 21.15 | 25.725 | 66.401433 | 81.640447 | 65.519663 | 0.00642 | 1.042448 | 0.025236 | 24.208835 | -0.006042 | 0.137268 | -1.2e-05 | -0.00092 | -0.00092 | -6.163168
2019-03-28 14:56 | 1553799389.8 | -249 | 0.209482 | 0.000447 | 0 | 100.679132 | 100.766745 | 126.262436 | 21.261242 | 0.001841 | 0.001746 | -151.655637 | 0.23043 | 8.405853 | 0.002539 | 0.003545 | 0.003342 | 5.2e-05 | 0.001322 | 0.341635 | 1.357781 | 2.5475 | 100.7 | 21.15 | 25.731 | 66.125089 | 82.907071 | 63.838761 | 0.006421 | 1.047647 | 0.02528 | 24.130388 | -0.00778 | 0.137083 | -1e-05 | -0.000695 | -0.000695 | -8.141543
2019-03-28 14:56 | 1553799390.8 | -248 | 0.209544 | 0.000448 | 0 | 100.695215 | 100.584653 | 126.006822 | 21.261242 | 0.001914 | 0.001779 | -151.652838 | 0.229974 | 8.401212 | 0.002542 | 0.003956 | 0.003761 | 5.1e-05 | 0.001316 | 0.318132 | 1.32975 | 2.5474 | 100.7 | 21.15 | 25.745 | 67.870408 | 82.975831 | 64.633597 | 0.006425 | 1.045182 | 0.025225 | 24.134362 | 0.009826 | 0.136812 | -1.1e-05 | -0.000818 | -0.000818 | -6.908186
2019-03-28 14:56 | 1553799391.8 | -247 | 0.209543 | 0.000446 | 0 | 100.691939 | 100.595864 | 125.882653 | 21.261242 | 0.001842 | 0.00172 | -151.662939 | 0.228933 | 8.40246 | 0.002545 | 0.003975 | 0.003773 | 4.9e-05 | 0.001311 | 0.329248 | 1.28931 | 2.5474 | 100.7 | 21.15 | 25.752 | 66.155635 | 83.044351 | 63.213199 | 0.006426 | 1.049596 | 0.025266 | 24.071696 | 0.008539 | 0.136193 | -9e-06 | -0.000731 | -0.000731 | -7.695211
2019-03-28 14:57 | 1553799392.8 | -246 | 0.209454 | 0.000445 | 0 | 100.683005 | 100.782714 | 125.872795 | 21.261242 | 0.001875 | 0.001789 | -151.657553 | 0.230085 | 8.40166 | 0.002513 | 0.003552 | 0.003397 | 5.2e-05 | 0.001311 | 0.319017 | 1.301139 | 2.5473 | 100.7 | 21.15 | 25.759 | 66.952144 | 82.282981 | 64.874923 | 0.006428 | 1.044436 | 0.025202 | 24.130138 | -0.008854 | 0.136878 | -8e-06 | -0.000575 | -0.000575 | -9.832683
2019-03-28 14:57 | 1553799393.8 | -245 | 0.209727 | 0.00045 | 0 | 100.691642 | 100.726997 | 125.700742 | 21.261242 | 0.00185 | 0.001781 | -151.653931 | 0.229753 | 8.402817 | 0.002493 | 0.003448 | 0.003332 | 4.9e-05 | 0.001306 | 0.330188 | 1.303545 | 2.5473 | 100.7 | 21.15 | 25.774 | 66.33265 | 81.790919 | 64.681238 | 0.006432 | 1.045035 | 0.025192 | 24.106732 | -0.00314 | 0.13668 | -1.4e-05 | -0.00105 | -0.00105 | -5.37717
2019-03-28 14:57 | 1553799394.8 | -244 | 0.209345 | 0.000448 | 0 | 100.609435 | 100.744323 | 125.543242 | 21.261242 | 0.001872 | 0.001787 | -151.655982 | 0.229675 | 8.402655 | 0.002464 | 0.003903 | 0.00376 | 5.4e-05 | 0.001305 | 0.331073 | 1.308603 | 2.5473 | 100.7 | 21.15 | 25.781 | 66.862448 | 81.096038 | 64.814051 | 0.006434 | 1.044624 | 0.025172 | 24.09636 | -0.011984 | 0.136634 | -1.2e-05 | -0.000869 | -0.000869 | -6.490572
2019-03-28 14:57 | 1553799395.8 | -243 | 0.209302 | 0.000445 | 0 | 100.668111 | 100.654976 | 125.566948 | 21.261242 | 0.001883 | 0.001714 | -151.659432 | 0.230748 | 8.400497 | 0.002512 | 0.00353 | 0.003334 | 4.9e-05 | 0.001305 | 0.323164 | 1.326089 | 2.5473 | 100.71 | 21.14 | 25.794 | 67.141149 | 82.256538 | 63.059376 | 0.006432 | 1.050076 | 0.02524 | 24.035994 | 0.001167 | 0.137272 | -7e-06 | -0.00054 | -0.00054 | -10.497171
2019-03-28 14:57 | 1553799396.8 | -242 | 0.209566 | 0.000446 | -1e-06 | 100.699684 | 100.672641 | 125.802375 | 21.261242 | 0.001848 | 0.0018 | -151.645057 | 0.229129 | 8.402921 | 0.002491 | 0.003924 | 0.003768 | 5e-05 | 0.001309 | 0.338428 | 1.406357 | 2.5475 | 100.71 | 21.14 | 25.8 | 66.294409 | 81.741162 | 65.143418 | 0.006434 | 1.043607 | 0.025185 | 24.132966 | 0.002402 | 0.136309 | -9e-06 | -0.000652 | -0.000652 | -8.638903
2019-03-28 14:57 | 1553799397.8 | -241 | 0.209417 | 0.000449 | 0 | 100.723213 | 100.56325 | 125.669522 | 21.261242 | 0.001912 | 0.001757 | -151.633173 | 0.230033 | 8.402583 | 0.002501 | 0.003927 | 0.003797 | 5e-05 | 0.00131 | 0.322445 | 1.349703 | 2.5474 | 100.71 | 21.14 | 25.805 | 67.835306 | 81.997642 | 64.111428 | 0.006435 | 1.0468 | 0.025211 | 24.083402 | 0.014217 | 0.136847 | -1.3e-05 | -0.000944 | -0.000944 | -5.984392
2019-03-28 14:57 | 1553799398.8 | -240 | 0.209524 | 0.000447 | 0 | 100.670195 | 100.628137 | 125.915746 | 21.261242 | 0.001888 | 0.001791 | -151.651017 | 0.229649 | 8.403032 | 0.002501 | 0.00404 | 0.00382 | 5e-05 | 0.00131 | 0.351866 | 1.378606 | 2.5473 | 100.71 | 21.14 | 25.805 | 67.259695 | 81.9837 | 64.910771 | 0.006435 | 1.044325 | 0.025205 | 24.135535 | 0.003738 | 0.136618 | -1.1e-05 | -0.000808 | -0.000808 | -6.983645
2019-03-28 14:57 | 1553799399.8 | -239 | 0.209479 | 0.000447 | 0 | 100.683599 | 100.723941 | 125.934994 | 21.261242 | 0.001901 | 0.001766 | -151.639345 | 0.230202 | 8.403669 | 0.002534 | 0.003849 | 0.003668 | 4.9e-05 | 0.001308 | 0.307569 | 1.328835 | 2.5473 | 100.71 | 21.14 | 25.817 | 67.567706 | 82.777487 | 64.329209 | 0.006438 | 1.046125 | 0.025229 | 24.116609 | -0.003583 | 0.136947 | -1e-05 | -0.000764 | -0.000764 | -7.403933
2019-03-28 14:57 | 1553799400.8 | -238 | 0.20951 | 0.000446 | 0 | 100.658282 | 100.953934 | 126.232389 | 21.261242 | 0.001855 | 0.00177 | -151.639038 | 0.230417 | 8.401309 | 0.002485 | 0.003727 | 0.003558 | 4.6e-05 | 0.001302 | 0.331404 | 1.340966 | 2.5474 | 100.71 | 21.14 | 25.824 | 66.451457 | 81.612324 | 64.412708 | 0.00644 | 1.045866 | 0.025256 | 24.148054 | -0.026233 | 0.137075 | -9e-06 | -0.000632 | -0.000632 | -8.957857
2019-03-28 14:57 | 1553799401.8 | -237 | 0.20944 | 0.000447 | 0 | 100.645475 | 100.55034 | 126.2568 | 21.261242 | 0.001861 | 0.001724 | -151.641721 | 0.230319 | 8.403129 | 0.002494 | 0.003936 | 0.003749 | 5e-05 | 0.0013 | 0.32875 | 1.342517 | 2.5474 | 100.71 | 21.14 | 25.827 | 66.60898 | 81.826013 | 63.306355 | 0.00644 | 1.049305 | 0.0253 | 24.110781 | 0.008459 | 0.137017 | -1.1e-05 | -0.000832 | -0.000832 | -6.80101
2019-03-28 14:57 | 1553799402.8 | -236 | 0.209537 | 0.000445 | 0 | 100.62939 | 100.632554 | 126.15047 | 21.261242 | 0.001883 | 0.001788 | -151.650864 | 0.228966 | 8.403701 | 0.002474 | 0.003629 | 0.003503 | 4.7e-05 | 0.0013 | 0.337322 | 1.331442 | 2.5474 | 100.71 | 21.14 | 25.827 | 67.134897 | 81.348888 | 64.849901 | 0.00644 | 1.044513 | 0.025231 | 24.155845 | -0.000281 | 0.136212 | -7e-06 | -0.000526 | -0.000526 | -10.689193
2019-03-28 14:57 | 1553799403.8 | -235 | 0.20949 | 0.00045 | 0 | 100.550162 | 100.751798 | 126.205865 | 21.261242 | 0.001902 | 0.001789 | -151.652934 | 0.230033 | 8.402193 | 0.002487 | 0.003775 | 0.003637 | 4.7e-05 | 0.001297 | 0.324768 | 1.299661 | 2.5473 | 100.7 | 21.14 | 25.837 | 67.595837 | 81.642851 | 64.882622 | 0.006444 | 1.044412 | 0.025235 | 24.162318 | -0.017919 | 0.136847 | -1.4e-05 | -0.001016 | -0.001016 | -5.564402
2019-03-28 14:57 | 1553799404.8 | -234 | 0.209499 | 0.000445 | -1e-06 | 100.615986 | 100.435174 | 126.248585 | 21.261242 | 0.001891 | 0.00179 | -151.656384 | 0.229285 | 8.402603 | 0.002483 | 0.003586 | 0.003384 | 4.7e-05 | 0.001295 | 0.327312 | 1.295976 | 2.5473 | 100.7 | 21.14 | 25.837 | 67.32125 | 81.551512 | 64.888156 | 0.006444 | 1.044395 | 0.025239 | 24.166605 | 0.016088 | 0.136402 | -6e-06 | -0.000425 | -0.000425 | -13.264248
2019-03-28 14:57 | 1553799405.8 | -233 | 0.209515 | 0.000446 | 0 | 100.563268 | 100.624401 | 126.109394 | 21.261242 | 0.001875 | 0.001787 | -151.646321 | 0.229545 | 8.403578 | 0.002518 | 0.003677 | 0.003572 | 4.9e-05 | 0.001292 | 0.327644 | 1.291891 | 2.5472 | 100.7 | 21.14 | 25.846 | 66.936754 | 82.384427 | 64.8256 | 0.006446 | 1.044588 | 0.025228 | 24.151044 | -0.005436 | 0.136556 | -9e-06 | -0.000685 | -0.000685 | -8.235216
2019-03-28 14:57 | 1553799406.8 | -232 | 0.209464 | 0.000444 | 0 | 100.617477 | 100.794264 | 125.995318 | 21.261242 | 0.0019 | 0.001709 | -151.654851 | 0.230501 | 8.403519 | 0.002517 | 0.003872 | 0.003638 | 4.9e-05 | 0.001292 | 0.350594 | 1.31247 | 2.5473 | 100.7 | 21.14 | 25.849 | 67.539815 | 82.382263 | 62.946231 | 0.006447 | 1.050429 | 0.025287 | 24.072907 | -0.015702 | 0.137125 | -6e-06 | -0.000465 | -0.000465 | -12.189013
2019-03-28 14:57 | 1553799407.8 | -231 | 0.209481 | 0.000447 | -1e-06 | 100.600498 | 100.665508 | 126.179106 | 21.261242 | 0.001853 | 0.001721 | -151.672465 | 0.229617 | 8.401491 | 0.002446 | 0.004425 | 0.00432 | 5e-05 | 0.001289 | 0.308454 | 1.282981 | 2.5473 | 100.7 | 21.14 | 25.853 | 66.407686 | 80.658618 | 63.244492 | 0.006448 | 1.049498 | 0.025294 | 24.101145 | -0.005778 | 0.136599 | -9e-06 | -0.000669 | -0.000669 | -8.427714
2019-03-28 14:57 | 1553799408.8 | -230 | 0.209488 | 0.000447 | 0 | 100.589777 | 100.653956 | 126.412422 | 21.261242 | 0.001856 | 0.001725 | -151.643446 | 0.229311 | 8.402577 | 0.002561 | 0.004179 | 0.003986 | 4.6e-05 | 0.001277 | 0.323496 | 1.315195 | 2.5473 | 100.7 | 21.14 | 25.859 | 66.483443 | 83.432891 | 63.333555 | 0.006449 | 1.04922 | 0.025314 | 24.12661 | -0.005705 | 0.136417 | -1e-05 | -0.000733 | -0.000733 | -7.682707
2019-03-28 14:57 | 1553799409.8 | -229 | 0.209498 | 0.000443 | 0 | 100.592458 | 100.626778 | 126.743381 | 21.261242 | 0.001852 | 0.001751 | -151.640801 | 0.229389 | 8.400744 | 0.002542 | 0.003704 | 0.003574 | 4.8e-05 | 0.001275 | 0.311164 | 1.349558 | 2.5474 | 100.7 | 21.14 | 25.859 | 66.387244 | 82.972706 | 63.962222 | 0.006449 | 1.047264 | 0.025324 | 24.18073 | -0.003051 | 0.136463 | -4e-06 | -0.000272 | -0.000272 | -20.727402
2019-03-28 14:57 | 1553799410.8 | -228 | 0.209484 | 0.000448 | 0 | 100.631774 | 100.676719 | 126.741268 | 21.261242 | 0.001891 | 0.00176 | -151.645823 | 0.229389 | 8.402486 | 0.002582 | 0.003759 | 0.003556 | 4.3e-05 | 0.001271 | 0.33052 | 1.313704 | 2.5474 | 100.7 | 21.14 | 25.866 | 67.320529 | 83.934476 | 64.17929 | 0.006451 | 1.04659 | 0.025315 | 24.188312 | -0.003994 | 0.136463 | -1.1e-05 | -0.000825 | -0.000825 | -6.82855
2019-03-28 14:57 | 1553799411.8 | -227 | 0.209494 | 0.000443 | -1e-06 | 100.566841 | 100.593146 | 126.522975 | 21.261242 | 0.001869 | 0.001789 | -151.65625 | 0.229103 | 8.404676 | 0.002523 | 0.003604 | 0.003481 | 4.7e-05 | 0.00126 | 0.303975 | 1.327095 | 2.5474 | 100.7 | 21.14 | 25.871 | 66.799443 | 82.522656 | 64.878051 | 0.006452 | 1.044426 | 0.025267 | 24.192491 | -0.002339 | 0.136293 | -5e-06 | -0.000333 | -0.000333 | -16.910216
2019-03-28 14:57 | 1553799412.8 | -226 | 0.209482 | 0.000446 | 0 | 100.595436 | 100.606736 | 126.627661 | 21.261242 | 0.001871 | 0.001809 | -151.651113 | 0.229591 | 8.403792 | 0.00248 | 0.004018 | 0.003798 | 4.7e-05 | 0.001267 | 0.309007 | 1.321127 | 2.5474 | 100.7 | 21.14 | 25.873 | 66.851627 | 81.486133 | 65.361856 | 0.006453 | 1.042934 | 0.02526 | 24.219811 | -0.001005 | 0.136583 | -8e-06 | -0.000623 | -0.000623 | -9.061572
2019-03-28 14:57 | 1553799413.8 | -225 | 0.209477 | 0.00045 | 0 | 100.595436 | 100.712728 | 126.578135 | 21.261242 | 0.001892 | 0.001779 | -151.652781 | 0.229239 | 8.400685 | 0.002495 | 0.004017 | 0.003846 | 4.8e-05 | 0.00127 | 0.299993 | 1.314093 | 2.5474 | 100.7 | 21.14 | 25.876 | 67.343853 | 81.852695 | 64.632153 | 0.006453 | 1.045187 | 0.025282 | 24.188961 | -0.010423 | 0.136374 | -1.3e-05 | -0.000985 | -0.000985 | -5.718402
2019-03-28 14:57 | 1553799414.8 | -224 | 0.209493 | 0.000453 | 0 | 100.569225 | 100.721223 | 126.340125 | 21.261242 | 0.001884 | 0.001725 | -151.648277 | 0.229337 | 8.40233 | 0.002519 | 0.002928 | 0.002725 | 4.6e-05 | 0.001266 | 0.316362 | 1.325301 | 2.5473 | 100.7 | 21.14 | 25.876 | 67.157501 | 82.419525 | 63.343665 | 0.006453 | 1.049189 | 0.025307 | 24.120073 | -0.013508 | 0.136432 | -1.8e-05 | -0.001345 | -0.001345 | -4.188914
2019-03-28 14:57 | 1553799415.8 | -223 | 0.20952 | 0.000444 | 0 | 100.599009 | 100.755195 | 126.78704 | 21.261242 | 0.001891 | 0.001811 | -151.649427 | 0.230046 | 8.401491 | 0.002495 | 0.003874 | 0.003663 | 4.6e-05 | 0.001269 | 0.307348 | 1.309162 | 2.5474 | 100.7 | 21.14 | 25.872 | 67.333754 | 81.846445 | 65.403955 | 0.006452 | 1.042804 | 0.025274 | 24.236555 | -0.013876 | 0.136854 | -7e-06 | -0.000518 | -0.000518 | -10.910869
2019-03-28 14:57 | 1553799416.8 | -222 | 0.209483 | 0.000448 | 0 | 100.602882 | 100.612851 | 127.058381 | 21.261242 | 0.001817 | 0.001775 | -151.635454 | 0.229389 | 8.402609 | 0.002449 | 0.003594 | 0.003418 | 4.9e-05 | 0.001272 | 0.319404 | 1.333473 | 2.5475 | 100.7 | 21.14 | 25.872 | 65.53602 | 80.747542 | 64.537591 | 0.006452 | 1.045479 | 0.025333 | 24.231412 | -0.000886 | 0.136463 | -1.1e-05 | -0.000813 | -0.000813 | -6.9298
2019-03-28 14:57 | 1553799417.8 | -221 | 0.209507 | 0.000448 | 0 | 100.629093 | 100.596543 | 126.751598 | 21.261242 | 0.001899 | 0.001788 | -151.626196 | 0.228868 | 8.403506 | 0.002416 | 0.003754 | 0.003567 | 5e-05 | 0.001273 | 0.345949 | 1.34343 | 2.5473 | 100.7 | 21.15 | 25.863 | 67.524908 | 79.935967 | 64.854472 | 0.006454 | 1.044499 | 0.025291 | 24.213494 | 0.002894 | 0.136154 | -1.1e-05 | -0.000839 | -0.000839 | -6.705404
2019-03-28 14:57 | 1553799418.8 | -220 | 0.20951 | 0.000449 | 0 | 100.603179 | 100.738888 | 126.234737 | 21.261242 | 0.001874 | 0.001817 | -151.647184 | 0.229421 | 8.401992 | 0.002492 | 0.003436 | 0.003309 | 4.6e-05 | 0.001274 | 0.334114 | 1.315432 | 2.5474 | 100.7 | 21.15 | 25.852 | 66.924249 | 81.75967 | 65.559354 | 0.006451 | 1.042325 | 0.025213 | 24.189258 | -0.012058 | 0.136483 | -1.3e-05 | -0.000953 | -0.000953 | -5.917806
2019-03-28 14:57 | 1553799419.8 | -219 | 0.209485 | 0.000448 | -1e-06 | 100.60169 | 100.669925 | 126.175588 | 21.261242 | 0.001955 | 0.001758 | -151.669821 | 0.229077 | 8.401985 | 0.002456 | 0.00383 | 0.003645 | 4.8e-05 | 0.001275 | 0.339478 | 1.302967 | 2.5475 | 100.7 | 21.14 | 25.847 | 68.855571 | 80.905925 | 64.116722 | 0.006446 | 1.046784 | 0.025261 | 24.132034 | -0.006065 | 0.136278 | -1.1e-05 | -0.000766 | -0.000766 | -7.352398
2019-03-28 14:57 | 1553799420.8 | -218 | 0.209461 | 0.000446 | 0 | 100.660666 | 100.886669 | 126.291072 | 21.261242 | 0.00192 | 0.001754 | -151.659049 | 0.229103 | 8.401173 | 0.002497 | 0.004489 | 0.004282 | 4.8e-05 | 0.001277 | 0.332123 | 1.300232 | 2.5473 | 100.7 | 21.14 | 25.84 | 68.028844 | 81.896924 | 64.01998 | 0.006444 | 1.047084 | 0.025276 | 24.139612 | -0.02006 | 0.136293 | -8e-06 | -0.000596 | -0.000596 | -9.44728
2019-03-28 14:57 | 1553799421.8 | -217 | 0.20951 | 0.000445 | -1e-06 | 100.649346 | 100.562232 | 126.787746 | 21.261242 | 0.001913 | 0.001729 | -151.657879 | 0.231054 | 8.404254 | 0.002492 | 0.003604 | 0.003465 | 4.7e-05 | 0.001276 | 0.327644 | 1.294698 | 2.5474 | 100.7 | 21.14 | 25.824 | 67.855742 | 81.777698 | 63.435854 | 0.00644 | 1.048901 | 0.025348 | 24.166073 | 0.007745 | 0.137454 | -7e-06 | -0.000487 | -0.000487 | -11.654908
2019-03-28 14:57 | 1553799422.8 | -216 | 0.209502 | 0.000446 | -1e-06 | 100.610327 | 100.666187 | 126.833752 | 21.261242 | 0.00189 | 0.00179 | -151.666198 | 0.23067 | 8.400302 | 0.002517 | 0.003867 | 0.003624 | 4.8e-05 | 0.001279 | 0.309726 | 1.301147 | 2.5473 | 100.7 | 21.14 | 25.816 | 67.311151 | 82.361108 | 64.886471 | 0.006438 | 1.0444 | 0.025298 | 24.222486 | -0.004965 | 0.137226 | -8e-06 | -0.000574 | -0.000574 | -9.876183
2019-03-28 14:57 | 1553799423.8 | -215 | 0.209508 | 0.000446 | 0 | 100.611519 | 100.654976 | 126.975759 | 21.261242 | 0.001869 | 0.001807 | -151.660831 | 0.229955 | 8.402837 | 0.002459 | 0.003402 | 0.003239 | 5.1e-05 | 0.001285 | 0.319404 | 1.351086 | 2.5473 | 100.7 | 21.14 | 25.807 | 66.791507 | 80.987642 | 65.303399 | 0.006436 | 1.043114 | 0.025297 | 24.250984 | -0.003863 | 0.1368 | -9e-06 | -0.000715 | -0.000715 | -7.904689
2019-03-28 14:57 | 1553799424.8 | -214 | 0.20947 | 0.000446 | 0 | 100.664836 | 100.819404 | 127.137719 | 21.261242 | 0.00193 | 0.001767 | -151.662805 | 0.230274 | 8.402895 | 0.002461 | 0.003853 | 0.003703 | 4.8e-05 | 0.001288 | 0.322777 | 1.335713 | 2.5473 | 100.7 | 21.14 | 25.807 | 68.27214 | 81.02826 | 64.336909 | 0.006436 | 1.046101 | 0.025349 | 24.231773 | -0.013724 | 0.13699 | -9e-06 | -0.000722 | -0.000722 | -7.840865
2019-03-28 14:57 | 1553799425.8 | -213 | 0.209496 | 0.000449 | 0 | 100.716364 | 100.714088 | 126.998996 | 21.261242 | 0.001897 | 0.001786 | -151.658474 | 0.230137 | 8.400718 | 0.002466 | 0.003242 | 0.003049 | 4.4e-05 | 0.001293 | 0.315643 | 1.311701 | 2.5474 | 100.7 | 21.15 | 25.783 | 67.467923 | 81.146751 | 64.802262 | 0.006434 | 1.044661 | 0.025318 | 24.235241 | 0.000202 | 0.136909 | -1.2e-05 | -0.00086 | -0.00086 | -6.572142
2019-03-28 14:57 | 1553799426.8 | -212 | 0.209491 | 0.000448 | 0 | 100.683302 | 100.717485 | 127.017774 | 21.261242 | 0.001901 | 0.001816 | -151.680094 | 0.22974 | 8.401186 | 0.002422 | 0.003117 | 0.002957 | 4.4e-05 | 0.001292 | 0.304859 | 1.334831 | 2.5474 | 100.7 | 21.15 | 25.783 | 67.572514 | 80.087846 | 65.512446 | 0.006434 | 1.04247 | 0.025293 | 24.262485 | -0.003036 | 0.136672 | -1.1e-05 | -0.000795 | -0.000795 | -7.101306
2019-03-28 14:57 | 1553799427.8 | -211 | 0.209484 | 0.000446 | 0 | 100.63773 | 100.912827 | 127.054156 | 21.261242 | 0.001901 | 0.001737 | -151.668881 | 0.22922 | 8.40231 | 0.002408 | 0.003089 | 0.002882 | 4.7e-05 | 0.001294 | 0.330685 | 1.332983 | 2.5473 | 100.7 | 21.15 | 25.763 | 67.573236 | 79.749487 | 63.626483 | 0.006429 | 1.048308 | 0.025367 | 24.198299 | -0.024417 | 0.136363 | -9e-06 | -0.000728 | -0.000728 | -7.731598
2019-03-28 14:57 | 1553799428.8 | -210 | 0.20949 | 0.000448 | 0 | 100.709214 | 100.769802 | 127.166354 | 21.261242 | 0.001858 | 0.00177 | -151.661502 | 0.22987 | 8.402869 | 0.00239 | 0.003844 | 0.003611 | 4.9e-05 | 0.001295 | 0.344898 | 1.332138 | 2.5473 | 100.7 | 21.15 | 25.763 | 66.54501 | 79.314541 | 64.428348 | 0.006429 | 1.045818 | 0.025348 | 24.237784 | -0.00538 | 0.13675 | -1e-05 | -0.000762 | -0.000762 | -7.415766
2019-03-28 14:57 | 1553799429.8 | -209 | 0.209498 | 0.00045 | 0 | 100.649346 | 100.56393 | 126.929752 | 21.261242 | 0.001846 | 0.001766 | -151.636623 | 0.230365 | 8.403435 | 0.002428 | 0.003931 | 0.003752 | 4.7e-05 | 0.001299 | 0.313321 | 1.353764 | 2.5474 | 100.7 | 21.15 | 25.749 | 66.234523 | 80.227471 | 64.319102 | 0.006426 | 1.046156 | 0.025329 | 24.211307 | 0.007594 | 0.137044 | -1.3e-05 | -0.000983 | -0.000983 | -5.756479
2019-03-28 14:57 | 1553799430.8 | -208 | 0.209483 | 0.000446 | -1e-06 | 100.623731 | 100.793244 | 126.701836 | 21.261242 | 0.001847 | 0.001743 | -151.628132 | 0.229812 | 8.402304 | 0.002509 | 0.003263 | 0.003099 | 4.6e-05 | 0.001305 | 0.310943 | 1.329638 | 2.5474 | 100.71 | 21.15 | 25.746 | 66.272764 | 82.188748 | 63.760783 | 0.006424 | 1.04789 | 0.025327 | 24.169542 | -0.015055 | 0.136715 | -8e-06 | -0.000585 | -0.000585 | -9.657759
2019-03-28 14:57 | 1553799431.8 | -207 | 0.209482 | 0.000448 | 0 | 100.654707 | 100.652257 | 126.419464 | 21.261242 | 0.001869 | 0.00172 | -151.609099 | 0.230365 | 8.400269 | 0.002525 | 0.003776 | 0.003614 | 4.9e-05 | 0.001313 | 0.335884 | 1.306581 | 2.5474 | 100.71 | 21.15 | 25.742 | 66.798481 | 82.566169 | 63.224272 | 0.006423 | 1.049561 | 0.025319 | 24.123364 | 0.000218 | 0.137044 | -1e-05 | -0.000751 | -0.000751 | -7.539718
2019-03-28 14:57 | 1553799432.8 | -206 | 0.209491 | 0.000443 | -1e-06 | 100.657686 | 100.702198 | 126.571095 | 21.261242 | 0.001855 | 0.001676 | -151.611705 | 0.229343 | 8.403864 | 0.00245 | 0.003132 | 0.00292 | 5e-05 | 0.001313 | 0.310943 | 1.307216 | 2.5474 | 100.71 | 21.15 | 25.743 | 66.454343 | 80.755473 | 62.151685 | 0.006423 | 1.052919 | 0.025375 | 24.099312 | -0.003955 | 0.136436 | -4e-06 | -0.000238 | -0.000238 | -23.654768
2019-03-28 14:57 | 1553799433.8 | -205 | 0.209506 | 0.000447 | 0 | 100.68628 | 100.64988 | 126.411014 | 21.261242 | 0.001859 | 0.001788 | -151.614408 | 0.230391 | 8.401192 | 0.002501 | 0.004126 | 0.003924 | 4.9e-05 | 0.001314 | 0.313321 | 1.299546 | 2.5474 | 100.71 | 21.15 | 25.743 | 66.548136 | 81.978893 | 64.839796 | 0.006423 | 1.044545 | 0.025258 | 24.180416 | 0.003234 | 0.137059 | -1e-05 | -0.000715 | -0.000715 | -7.918232
2019-03-28 14:57 | 1553799434.8 | -204 | 0.209502 | 0.000444 | -1e-06 | 100.682705 | 100.817705 | 126.242482 | 21.261242 | 0.001816 | 0.001798 | -151.619487 | 0.230547 | 8.40129 | 0.002501 | 0.00376 | 0.003611 | 5.2e-05 | 0.001317 | 0.331957 | 1.316911 | 2.5474 | 100.71 | 21.15 | 25.747 | 65.524955 | 81.980575 | 65.083995 | 0.006424 | 1.04379 | 0.025232 | 24.17302 | -0.011985 | 0.137152 | -5e-06 | -0.000346 | -0.000346 | -16.385226
2019-03-28 14:57 | 1553799435.8 | -203 | 0.209475 | 0.000448 | 0 | 100.706533 | 100.803437 | 126.07043 | 21.261242 | 0.001873 | 0.001796 | -151.636086 | 0.230221 | 8.405612 | 0.002527 | 0.003363 | 0.003233 | 5.1e-05 | 0.001313 | 0.315975 | 1.319435 | 2.5475 | 100.71 | 21.15 | 25.749 | 66.894431 | 82.622424 | 65.039487 | 0.006425 | 1.043928 | 0.025216 | 24.154952 | -0.008603 | 0.136959 | -1.1e-05 | -0.000872 | -0.000872 | -6.490392
2019-03-28 14:57 | 1553799436.8 | -202 | 0.209509 | 0.000443 | 0 | 100.695514 | 100.79698 | 125.908002 | 21.261242 | 0.001838 | 0.001757 | -151.639268 | 0.230052 | 8.403019 | 0.002578 | 0.00326 | 0.003135 | 5.2e-05 | 0.001317 | 0.333561 | 1.319485 | 2.5474 | 100.71 | 21.15 | 25.754 | 66.047161 | 83.836127 | 64.096508 | 0.006426 | 1.046847 | 0.025235 | 24.105709 | -0.009008 | 0.136858 | -4e-06 | -0.000245 | -0.000245 | -23.04417
2019-03-28 14:57 | 1553799437.8 | -201 | 0.209495 | 0.000446 | -1e-06 | 100.76402 | 100.963785 | 126.013861 | 21.261242 | 0.001876 | 0.001816 | -151.65579 | 0.230657 | 8.40309 | 0.002502 | 0.003924 | 0.00373 | 5.1e-05 | 0.001312 | 0.328197 | 1.33378 | 2.5474 | 100.71 | 21.15 | 25.754 | 66.956232 | 82.007017 | 65.519663 | 0.006426 | 1.042448 | 0.025192 | 24.166671 | -0.017715 | 0.137218 | -8e-06 | -0.000572 | -0.000572 | -9.906834
2019-03-28 14:57 | 1553799438.8 | -200 | 0.209489 | 0.000448 | -1e-06 | 100.726788 | 100.944082 | 126.225582 | 21.261242 | 0.001855 | 0.00179 | -151.6735 | 0.231223 | 8.401667 | 0.002486 | 0.003984 | 0.003801 | 5.1e-05 | 0.001307 | 0.305965 | 1.305396 | 2.5474 | 100.71 | 21.15 | 25.759 | 66.47238 | 81.615449 | 64.897539 | 0.006427 | 1.044366 | 0.025237 | 24.164738 | -0.019275 | 0.137555 | -1e-05 | -0.000708 | -0.000708 | -8.023294
2019-03-28 14:57 | 1553799439.8 | -199 | 0.209491 | 0.000444 | 0 | 100.671685 | 100.991304 | 126.227929 | 21.261242 | 0.001926 | 0.001768 | -151.686419 | 0.230495 | 8.403981 | 0.002479 | 0.004089 | 0.003977 | 5.2e-05 | 0.001304 | 0.312768 | 1.254087 | 2.5472 | 100.71 | 21.15 | 25.759 | 68.180064 | 81.451762 | 64.368191 | 0.006427 | 1.046004 | 0.025257 | 24.146036 | -0.028353 | 0.137121 | -5e-06 | -0.000384 | -0.000384 | -14.742021
2019-03-28 14:57 | 1553799440.8 | -198 | 0.209489 | 0.000447 | 0 | 100.744362 | 100.871722 | 126.232623 | 21.261242 | 0.001912 | 0.001774 | -151.692783 | 0.230885 | 8.401186 | 0.002597 | 0.004177 | 0.004 | 4.6e-05 | 0.001298 | 0.34346 | 1.280587 | 2.5473 | 100.71 | 21.15 | 25.764 | 67.822083 | 84.289416 | 64.503182 | 0.006429 | 1.045586 | 0.025252 | 24.151313 | -0.0113 | 0.137354 | -9e-06 | -0.000624 | -0.000624 | -9.096256
2019-03-28 14:57 | 1553799441.8 | -197 | 0.209512 | 0.000444 | -1e-06 | 100.737511 | 100.95971 | 126.161267 | 21.261242 | 0.001851 | 0.001758 | -151.711758 | 0.230527 | 8.401673 | 0.002578 | 0.004631 | 0.004433 | 5e-05 | 0.001296 | 0.315643 | 1.294091 | 2.5474 | 100.71 | 21.15 | 25.764 | 66.363194 | 83.845505 | 64.129958 | 0.006429 | 1.046743 | 0.025259 | 24.131138 | -0.019707 | 0.137141 | -5e-06 | -0.000304 | -0.000304 | -18.603891
2019-03-28 14:57 | 1553799442.8 | -196 | 0.209467 | 0.000442 | -1e-06 | 100.790826 | 100.875119 | 125.882886 | 21.261242 | 0.001856 | 0.001796 | -151.689218 | 0.230228 | 8.401036 | 0.002542 | 0.004165 | 0.003971 | 4.9e-05 | 0.001297 | 0.326925 | 1.280775 | 2.5474 | 100.71 | 21.16 | 25.764 | 66.480317 | 82.977274 | 65.051275 | 0.006433 | 1.043891 | 0.025197 | 24.1374 | -0.007477 | 0.136963 | -3e-06 | -0.000154 | -0.000154 | -36.720465
2019-03-28 14:57 | 1553799443.8 | -195 | 0.209507 | 0.000441 | -1e-06 | 100.819122 | 100.970242 | 125.793221 | 21.261242 | 0.001895 | 0.001778 | -151.696195 | 0.23015 | 8.403461 | 0.002495 | 0.004024 | 0.003897 | 5.3e-05 | 0.001301 | 0.338925 | 1.28716 | 2.5474 | 100.71 | 21.16 | 25.762 | 67.423441 | 81.83707 | 64.621085 | 0.006432 | 1.045221 | 0.025204 | 24.113451 | -0.013397 | 0.136916 | -1e-06 | -5.3e-05 | -5.3e-05 | -106.80361
2019-03-28 14:57 | 1553799444.8 | -194 | 0.209491 | 0.000446 | -1e-06 | 100.789634 | 100.834351 | 125.978184 | 21.261242 | 0.001894 | 0.001751 | -151.708691 | 0.23013 | 8.400945 | 0.002559 | 0.004258 | 0.004128 | 5.4e-05 | 0.001299 | 0.326759 | 1.298453 | 2.5474 | 100.71 | 21.16 | 25.759 | 67.389057 | 83.384562 | 63.963666 | 0.006431 | 1.047259 | 0.025247 | 24.107677 | -0.003967 | 0.136905 | -7e-06 | -0.000474 | -0.000474 | -11.920796
2019-03-28 14:57 | 1553799445.8 | -193 | 0.209494 | 0.000444 | 0 | 100.706833 | 100.788488 | 126.161033 | 21.261242 | 0.001894 | 0.001794 | -151.703095 | 0.231015 | 8.404488 | 0.002578 | 0.003897 | 0.003653 | 5e-05 | 0.001298 | 0.331238 | 1.349222 | 2.5474 | 100.71 | 21.16 | 25.757 | 67.407812 | 83.833722 | 64.997384 | 0.006431 | 1.044058 | 0.025227 | 24.162126 | -0.007249 | 0.137431 | -5e-06 | -0.000386 | -0.000386 | -14.696395
2019-03-28 14:57 | 1553799446.8 | -192 | 0.209518 | 0.000442 | 0 | 100.803336 | 100.754855 | 126.151409 | 21.261242 | 0.001861 | 0.001779 | -151.678427 | 0.229994 | 8.401745 | 0.002558 | 0.004251 | 0.004095 | 5.5e-05 | 0.001295 | 0.333561 | 1.350942 | 2.5475 | 100.71 | 21.16 | 25.757 | 66.607297 | 83.368212 | 64.640575 | 0.006431 | 1.045161 | 0.025239 | 24.148454 | 0.004303 | 0.136823 | -3e-06 | -0.000173 | -0.000173 | -32.610958
2019-03-28 14:57 | 1553799447.8 | -191 | 0.209517 | 0.00044 | 0 | 100.810484 | 100.917244 | 126.206334 | 21.261242 | 0.001877 | 0.001723 | -151.673194 | 0.230313 | 8.403201 | 0.002594 | 0.00373 | 0.003574 | 5.6e-05 | 0.0013 | 0.324049 | 1.345339 | 2.5474 | 100.71 | 21.16 | 25.753 | 66.989657 | 84.223043 | 63.285894 | 0.00643 | 1.049369 | 0.025295 | 24.105229 | -0.009467 | 0.137013 | 0 | 1e-06 | 1e-06 | 7903.057354
2019-03-28 14:57 | 1553799448.8 | -190 | 0.209515 | 0.000445 | 0 | 100.808698 | 100.969222 | 126.115261 | 21.261242 | 0.001893 | 0.001729 | -151.644711 | 0.230228 | 8.40272 | 0.002582 | 0.004801 | 0.00469 | 5.3e-05 | 0.001297 | 0.329966 | 1.351576 | 2.5474 | 100.71 | 21.16 | 25.737 | 67.368859 | 83.932072 | 63.423338 | 0.006426 | 1.04894 | 0.025281 | 24.101451 | -0.014232 | 0.136963 | -6e-06 | -0.00044 | -0.00044 | -12.850111
2019-03-28 14:57 | 1553799449.8 | -189 | 0.209528 | 0.00044 | -1e-06 | 100.791421 | 100.945102 | 126.238727 | 21.261242 | 0.001889 | 0.001769 | -151.638846 | 0.230573 | 8.402668 | 0.0025 | 0.004379 | 0.004222 | 5e-05 | 0.001296 | 0.31686 | 1.349883 | 2.5474 | 100.7 | 21.16 | 25.732 | 67.285423 | 81.950047 | 64.387682 | 0.006425 | 1.045944 | 0.025257 | 24.147765 | -0.013628 | 0.137168 | 0 | 2.7e-05 | 2.7e-05 | 206.46243
2019-03-28 14:57 | 1553799450.8 | -188 | 0.209515 | 0.000437 | -1e-06 | 100.824781 | 101.018143 | 126.003064 | 21.261242 | 0.001905 | 0.001725 | -151.645708 | 0.230683 | 8.402915 | 0.002535 | 0.004402 | 0.004247 | 5.3e-05 | 0.001296 | 0.335165 | 1.347527 | 2.5474 | 100.7 | 21.16 | 25.726 | 67.675421 | 82.792393 | 63.332833 | 0.006424 | 1.049223 | 0.025273 | 24.087489 | -0.017137 | 0.137234 | 3e-06 | 0.000304 | 0.000304 | 18.639637
2019-03-28 14:58 | 1553799451.8 | -187 | 0.209523 | 0.000441 | 0 | 100.752403 | 100.933891 | 125.910583 | 21.261242 | 0.001861 | 0.001758 | -151.664224 | 0.23028 | 8.40491 | 0.002555 | 0.003863 | 0.003685 | 5.7e-05 | 0.001295 | 0.329801 | 1.355967 | 2.5476 | 100.7 | 21.16 | 25.726 | 66.61355 | 83.283819 | 64.138621 | 0.006424 | 1.046716 | 0.025234 | 24.107461 | -0.016098 | 0.136994 | -1e-06 | -6.8e-05 | -6.8e-05 | -83.088029
2019-03-28 14:58 | 1553799452.8 | -186 | 0.20952 | 0.000439 | 0 | 100.802442 | 100.91011 | 125.815285 | 21.261242 | 0.00186 | 0.001785 | -151.669456 | 0.230365 | 8.402843 | 0.00255 | 0.004066 | 0.003907 | 5.3e-05 | 0.001294 | 0.320123 | 1.341311 | 2.5475 | 100.7 | 21.16 | 25.713 | 66.571464 | 83.166007 | 64.770262 | 0.006421 | 1.044759 | 0.025201 | 24.12089 | -0.009549 | 0.137044 | 1e-06 | 6.6e-05 | 6.6e-05 | 86.094097
2019-03-28 14:58 | 1553799453.8 | -185 | 0.2095 | 0.000448 | 0 | 100.796485 | 100.952916 | 125.775617 | 21.261242 | 0.00188 | 0.001752 | -151.694834 | 0.230475 | 8.403012 | 0.002612 | 0.003945 | 0.00377 | 5.5e-05 | 0.001296 | 0.333561 | 1.325113 | 2.5474 | 100.7 | 21.16 | 25.713 | 67.059152 | 84.656889 | 63.984844 | 0.006421 | 1.047193 | 0.025226 | 24.089044 | -0.013871 | 0.13711 | -1e-05 | -0.000698 | -0.000698 | -8.11504
2019-03-28 14:58 | 1553799454.8 | -184 | 0.209501 | 0.000439 | -1e-06 | 100.788145 | 100.951557 | 125.746511 | 21.261242 | 0.001844 | 0.001731 | -151.687013 | 0.230716 | 8.403851 | 0.002591 | 0.004165 | 0.004054 | 5.7e-05 | 0.001302 | 0.322998 | 1.329885 | 2.5474 | 100.7 | 21.16 | 25.704 | 66.202535 | 84.153786 | 63.483513 | 0.006418 | 1.048753 | 0.025242 | 24.068341 | -0.01449 | 0.137253 | 1e-06 | 0.000138 | 0.000138 | 40.994724
2019-03-28 14:58 | 1553799455.8 | -183 | 0.209507 | 0.000439 | -1e-06 | 100.783081 | 100.994023 | 125.912696 | 21.261242 | 0.001821 | 0.00176 | -151.678024 | 0.230781 | 8.402239 | 0.002533 | 0.004296 | 0.004145 | 5.8e-05 | 0.001307 | 0.31957 | 1.317064 | 2.5474 | 100.7 | 21.16 | 25.704 | 65.633443 | 82.748638 | 64.172312 | 0.006418 | 1.046611 | 0.025233 | 24.108867 | -0.018702 | 0.137292 | 2e-06 | 0.000221 | 0.000221 | 25.691214
2019-03-28 14:58 | 1553799456.8 | -182 | 0.20947 | 0.000443 | -1e-06 | 100.807208 | 101.089825 | 125.877253 | 21.261242 | 0.001855 | 0.001768 | -151.705567 | 0.230833 | 8.401426 | 0.002564 | 0.004012 | 0.003786 | 5.4e-05 | 0.00131 | 0.341303 | 1.329703 | 2.5473 | 100.7 | 21.16 | 25.702 | 66.466849 | 83.505504 | 64.369875 | 0.006418 | 1.045999 | 0.025222 | 24.112532 | -0.025041 | 0.137323 | -3e-06 | -0.000169 | -0.000169 | -33.466347
2019-03-28 14:58 | 1553799457.8 | -181 | 0.209509 | 0.00044 | -1e-06 | 100.86648 | 101.065024 | 126.053531 | 21.261242 | 0.001906 | 0.001765 | -151.697115 | 0.23056 | 8.401836 | 0.002534 | 0.003868 | 0.003699 | 5.4e-05 | 0.001308 | 0.344898 | 1.289009 | 2.5473 | 100.7 | 21.16 | 25.7 | 67.696579 | 82.769794 | 64.287097 | 0.006417 | 1.046255 | 0.025242 | 24.126451 | -0.017589 | 0.13716 | 1e-06 | 0.000143 | 0.000143 | 39.491547
2019-03-28 14:58 | 1553799458.8 | -180 | 0.209506 | 0.000437 | -1e-06 | 100.872736 | 101.1948 | 126.103526 | 21.261242 | 0.001855 | 0.001773 | -151.687531 | 0.229142 | 8.400237 | 0.002563 | 0.003799 | 0.003609 | 5.2e-05 | 0.001297 | 0.351866 | 1.297708 | 2.5473 | 100.7 | 21.16 | 25.703 | 66.466849 | 83.481941 | 64.483692 | 0.006418 | 1.045646 | 0.02524 | 24.138263 | -0.028512 | 0.136316 | 4e-06 | 0.000318 | 0.000318 | 17.694492
2019-03-28 14:58 | 1553799459.8 | -179 | 0.209505 | 0.000438 | -1e-06 | 100.879884 | 100.975337 | 126.111506 | 21.261242 | 0.001907 | 0.001749 | -151.676625 | 0.23015 | 8.401062 | 0.002557 | 0.003877 | 0.00373 | 5.4e-05 | 0.001293 | 0.315643 | 1.306187 | 2.5473 | 100.7 | 21.16 | 25.706 | 67.705956 | 83.324453 | 63.907591 | 0.006419 | 1.047433 | 0.025262 | 24.118424 | -0.008459 | 0.136916 | 3e-06 | 0.000288 | 0.000288 | 19.654564
2019-03-28 14:58 | 1553799460.8 | -178 | 0.209508 | 0.000441 | -1e-06 | 100.877798 | 101.045321 | 126.246238 | 21.261242 | 0.001854 | 0.001739 | -151.669054 | 0.230592 | 8.403539 | 0.00261 | 0.003641 | 0.003458 | 5.5e-05 | 0.001282 | 0.302371 | 1.302456 | 2.5474 | 100.7 | 21.16 | 25.71 | 66.445926 | 84.616484 | 63.67101 | 0.00642 | 1.048169 | 0.025285 | 24.122834 | -0.014841 | 0.137179 | -1e-06 | 1.6e-05 | 1.6e-05 | 346.749489
2019-03-28 14:58 | 1553799461.8 | -177 | 0.209508 | 0.000439 | -1e-06 | 100.852184 | 101.033429 | 126.280273 | 21.261242 | 0.001845 | 0.001762 | -151.641932 | 0.230046 | 8.403994 | 0.002588 | 0.003607 | 0.003443 | 5.6e-05 | 0.001277 | 0.324768 | 1.330967 | 2.5475 | 100.7 | 21.16 | 25.717 | 66.21889 | 84.068658 | 64.226938 | 0.006422 | 1.046442 | 0.025267 | 24.145987 | -0.01606 | 0.136854 | 1e-06 | 0.000135 | 0.000135 | 41.898842
2019-03-28 14:58 | 1553799462.8 | -176 | 0.209499 | 0.000441 | -1e-06 | 100.87899 | 100.95937 | 126.611937 | 21.261242 | 0.001867 | 0.001777 | -151.640456 | 0.230274 | 8.401706 | 0.00264 | 0.003482 | 0.00332 | 5.3e-05 | 0.001271 | 0.321726 | 1.336734 | 2.5473 | 100.7 | 21.16 | 25.72 | 66.757119 | 85.332751 | 64.582827 | 0.006422 | 1.045339 | 0.025287 | 24.190424 | -0.007124 | 0.13699 | -5.9e-05 | -0.004485 | -0.004485 | -1.261361
2019-03-28 14:58 | 1553799463.8 | -175 | 0.209515 | 0.000441 | -1e-06 | 100.825377 | 101.19242 | 126.699958 | 21.261242 | 0.001905 | 0.001772 | -151.598518 | 0.231256 | 8.402681 | 0.002575 | 0.003724 | 0.003515 | 5.5e-05 | 0.001271 | 0.366411 | 1.293088 | 2.5473 | 100.7 | 21.16 | 25.723 | 67.65282 | 83.757497 | 64.476714 | 0.006423 | 1.045668 | 0.0253 | 24.195029 | -0.032502 | 0.137574 | -0.000152 | -0.011508 | -0.011508 | -0.493746
2019-03-28 14:58 | 1553799464.8 | -174 | 0.209484 | 0.00044 | 0 | 100.938263 | 100.985528 | 126.62203 | 21.261242 | 0.001907 | 0.001815 | -151.604843 | 0.229285 | 8.405443 | 0.002635 | 0.003615 | 0.003525 | 5.5e-05 | 0.001275 | 0.341469 | 1.335553 | 2.5474 | 100.7 | 21.16 | 25.73 | 67.701147 | 85.214888 | 65.497772 | 0.006425 | 1.042515 | 0.025254 | 24.224134 | -0.004187 | 0.136402 | 3.4e-05 | 0.00261 | 0.00261 | 2.158498
2019-03-28 14:58 | 1553799465.8 | -173 | 0.209512 | 0.000439 | -1e-06 | 100.98443 | 101.008291 | 126.223938 | 21.261242 | 0.001883 | 0.001759 | -151.609137 | 0.230449 | 8.400211 | 0.00255 | 0.00413 | 0.003929 | 5.3e-05 | 0.001274 | 0.336437 | 1.322254 | 2.5474 | 100.7 | 21.16 | 25.732 | 67.132493 | 83.162882 | 64.152819 | 0.006425 | 1.046672 | 0.025265 | 24.137949 | -0.002113 | 0.137094 | -0.000135 | -0.010219 | -0.010219 | -0.55407
2019-03-28 14:58 | 1553799466.8 | -172 | 0.209469 | 0.000445 | -2e-06 | 100.905201 | 100.958351 | 126.288956 | 21.261242 | 0.001915 | 0.001785 | -151.605169 | 0.230033 | 8.403721 | 0.002651 | 0.003166 | 0.002886 | 5.5e-05 | 0.001274 | 0.308067 | 1.326856 | 2.5474 | 100.7 | 21.16 | 25.736 | 67.902384 | 85.588691 | 64.778924 | 0.006426 | 1.044733 | 0.025248 | 24.166563 | -0.00471 | 0.136847 | 0.000118 | 0.009109 | 0.009109 | 0.620432
2019-03-28 14:58 | 1553799467.8 | -171 | 0.209516 | 0.000441 | -1e-06 | 100.945709 | 101.104772 | 126.229806 | 21.261242 | 0.001914 | 0.001748 | -151.590372 | 0.230397 | 8.401316 | 0.002623 | 0.003694 | 0.003553 | 5.7e-05 | 0.001278 | 0.315643 | 1.360479 | 2.5475 | 100.7 | 21.16 | 25.739 | 67.880506 | 84.919284 | 63.897484 | 0.006427 | 1.047465 | 0.025275 | 24.129372 | -0.014083 | 0.137063 | -0.000161 | -0.012168 | -0.012168 | -0.465195
2019-03-28 14:58 | 1553799468.8 | -170 | 0.209487 | 0.000438 | -1e-06 | 100.91086 | 101.087106 | 126.219008 | 21.261242 | 0.001926 | 0.001754 | -151.6146 | 0.230618 | 8.403942 | 0.002627 | 0.003902 | 0.003689 | 5.4e-05 | 0.00128 | 0.325653 | 1.311677 | 2.5473 | 100.7 | 21.16 | 25.743 | 68.166841 | 85.005871 | 64.041157 | 0.006428 | 1.047019 | 0.025268 | 24.133482 | -0.015608 | 0.137195 | 2.2e-05 | 0.001756 | 0.001756 | 3.227639
2019-03-28 14:58 | 1553799469.8 | -169 | 0.20949 | 0.000438 | -1e-06 | 100.974006 | 101.136366 | 126.352801 | 21.261242 | 0.001878 | 0.001772 | -151.62656 | 0.229291 | 8.403487 | 0.002548 | 0.003646 | 0.003538 | 5.6e-05 | 0.001283 | 0.356733 | 1.310982 | 2.5474 | 100.7 | 21.17 | 25.752 | 67.002883 | 83.120085 | 64.456502 | 0.006434 | 1.04573 | 0.025266 | 24.161136 | -0.014371 | 0.136405 | 2e-06 | 0.000255 | 0.000255 | 22.070609
2019-03-28 14:58 | 1553799470.8 | -168 | 0.209499 | 0.000436 | -1e-06 | 100.917116 | 101.063665 | 126.381203 | 21.261242 | 0.001841 | 0.001769 | -151.629244 | 0.229935 | 8.40454 | 0.002566 | 0.003383 | 0.003167 | 5.4e-05 | 0.001278 | 0.327478 | 1.326612 | 2.5472 | 100.7 | 21.17 | 25.756 | 66.134469 | 83.555277 | 64.396345 | 0.006435 | 1.045917 | 0.025271 | 24.161699 | -0.01298 | 0.136789 | -4.8e-05 | -0.003599 | -0.003599 | -1.569611
2019-03-28 14:58 | 1553799471.8 | -167 | 0.209488 | 0.000439 | -1e-06 | 100.962388 | 101.091523 | 126.704652 | 21.261242 | 0.00186 | 0.001753 | -151.616938 | 0.230111 | 8.404241 | 0.002569 | 0.004255 | 0.004073 | 5.7e-05 | 0.001287 | 0.322445 | 1.306521 | 2.5474 | 100.7 | 21.17 | 25.756 | 66.581564 | 83.622362 | 64.006022 | 0.006435 | 1.047128 | 0.025318 | 24.178606 | -0.011433 | 0.136893 | 1.3e-05 | 0.001064 | 0.001064 | 5.311153
2019-03-28 14:58 | 1553799472.8 | -166 | 0.209496 | 0.00044 | -1e-06 | 100.998131 | 101.125495 | 126.43918 | 21.261242 | 0.001877 | 0.00178 | -151.630087 | 0.229877 | 8.402349 | 0.0026 | 0.003331 | 0.003176 | 5.3e-05 | 0.00129 | 0.314924 | 1.298951 | 2.5474 | 100.7 | 21.17 | 25.773 | 66.986531 | 84.361321 | 64.649237 | 0.00644 | 1.045134 | 0.025267 | 24.176291 | -0.011272 | 0.136754 | -3.8e-05 | -0.002807 | -0.002807 | -2.012061
2019-03-28 14:58 | 1553799473.8 | -165 | 0.209509 | 0.000439 | -1e-06 | 100.993067 | 101.191063 | 126.415708 | 21.261242 | 0.001854 | 0.001768 | -151.644386 | 0.229994 | 8.402213 | 0.002496 | 0.00396 | 0.003773 | 5.7e-05 | 0.001292 | 0.298942 | 1.339944 | 2.5476 | 100.7 | 21.17 | 25.773 | 66.432698 | 81.861108 | 64.359528 | 0.00644 | 1.046031 | 0.025276 | 24.163679 | -0.017519 | 0.136823 | -0.000114 | -0.008583 | -0.008583 | -0.658357
2019-03-28 14:58 | 1553799474.8 | -164 | 0.209496 | 0.000438 | -1e-06 | 101.010641 | 101.211106 | 126.28708 | 21.261242 | 0.001885 | 0.001748 | -151.62704 | 0.22963 | 8.403292 | 0.002509 | 0.003608 | 0.003418 | 5.4e-05 | 0.001288 | 0.312602 | 1.351566 | 2.5473 | 100.7 | 21.17 | 25.79 | 67.179382 | 82.175527 | 63.884006 | 0.006444 | 1.047507 | 0.025281 | 24.134363 | -0.017734 | 0.136607 | -3.2e-05 | -0.002383 | -0.002383 | -2.367714
2019-03-28 14:58 | 1553799475.8 | -163 | 0.209486 | 0.000439 | -1e-06 | 101.037447 | 101.12006 | 126.545509 | 21.261242 | 0.001893 | 0.001794 | -151.642277 | 0.230228 | 8.401634 | 0.002551 | 0.003587 | 0.003399 | 5.2e-05 | 0.001289 | 0.337875 | 1.349414 | 2.5476 | 100.7 | 21.17 | 25.795 | 67.366455 | 83.194859 | 64.996662 | 0.006445 | 1.04406 | 0.025265 | 24.19889 | -0.00731 | 0.136963 | 2.9e-05 | 0.002267 | 0.002267 | 2.495024
2019-03-28 14:58 | 1553799476.8 | -162 | 0.209536 | 0.000444 | -1e-06 | 101.054425 | 101.16864 | 126.583299 | 21.261242 | 0.001871 | 0.00176 | -151.635339 | 0.229857 | 8.399522 | 0.002521 | 0.003627 | 0.003408 | 5.5e-05 | 0.001294 | 0.333008 | 1.324926 | 2.5475 | 100.7 | 21.17 | 25.806 | 66.835274 | 82.456306 | 64.185547 | 0.006448 | 1.04657 | 0.025299 | 24.173458 | -0.010104 | 0.136742 | -0.000279 | -0.021176 | -0.021176 | -0.266687
2019-03-28 14:58 | 1553799477.8 | -161 | 0.209477 | 0.000438 | -1e-06 | 100.937666 | 101.186307 | 126.488472 | 21.261242 | 0.001841 | 0.001735 | -151.657688 | 0.230839 | 8.403246 | 0.002472 | 0.003967 | 0.003869 | 5.4e-05 | 0.001301 | 0.298057 | 1.325612 | 2.5474 | 100.7 | 21.17 | 25.806 | 66.121962 | 81.278705 | 63.575698 | 0.006448 | 1.048466 | 0.025313 | 24.142549 | -0.022006 | 0.137326 | 8.5e-05 | 0.006562 | 0.006562 | 0.864297
2019-03-28 14:58 | 1553799478.8 | -160 | 0.209636 | 0.000438 | -1e-06 | 101.024938 | 101.024598 | 126.513118 | 21.261242 | 0.001862 | 0.001766 | -151.652608 | 0.230065 | 8.401446 | 0.002542 | 0.00389 | 0.00366 | 5.3e-05 | 0.001308 | 0.314205 | 1.315391 | 2.5473 | 100.7 | 21.17 | 25.817 | 66.624612 | 82.964772 | 64.316696 | 0.006451 | 1.046164 | 0.025287 | 24.171453 | 3e-05 | 0.136866 | -0.000875 | -0.066561 | -0.066561 | -0.084923
2019-03-28 14:58 | 1553799479.8 | -159 | 0.209317 | 0.00044 | -1e-06 | 101.041915 | 101.251193 | 126.471338 | 21.261242 | 0.001828 | 0.001795 | -151.65441 | 0.229656 | 8.402161 | 0.002564 | 0.003639 | 0.00349 | 5.2e-05 | 0.00132 | 0.316694 | 1.304184 | 2.5474 | 100.7 | 21.17 | 25.817 | 65.805189 | 83.490597 | 65.015428 | 0.006451 | 1.044002 | 0.025257 | 24.192468 | -0.018507 | 0.136622 | 0.001047 | 0.079682 | 0.079682 | 0.070813
2019-03-28 14:58 | 1553799480.8 | -158 | 0.209519 | 0.00044 | -1e-06 | 100.95941 | 101.073858 | 126.37604 | 21.261242 | 0.001946 | 0.00174 | -151.671028 | 0.230482 | 8.403123 | 0.00253 | 0.003765 | 0.00364 | 5.3e-05 | 0.001331 | 0.294463 | 1.314548 | 2.5474 | 100.7 | 21.17 | 25.832 | 68.644273 | 82.672188 | 63.686654 | 0.006454 | 1.04812 | 0.025297 | 24.135792 | -0.010134 | 0.137114 | -0.000174 | -0.013193 | -0.013193 | -0.429234
2019-03-28 14:58 | 1553799481.8 | -157 | 0.209502 | 0.00044 | -1e-06 | 101.07319 | 101.099337 | 126.195068 | 21.261242 | 0.001893 | 0.001757 | -151.690004 | 0.229564 | 8.402486 | 0.002579 | 0.003274 | 0.003103 | 5.4e-05 | 0.001339 | 0.336105 | 1.30997 | 2.5474 | 100.7 | 21.17 | 25.832 | 67.380641 | 83.865704 | 64.10108 | 0.006454 | 1.046832 | 0.025264 | 24.133337 | -0.002314 | 0.136568 | -7.2e-05 | -0.005459 | -0.005459 | -1.033241
2019-03-28 14:58 | 1553799482.8 | -156 | 0.209376 | 0.00044 | -1e-06 | 101.008855 | 101.204651 | 126.496922 | 21.261242 | 0.001891 | 0.001782 | -151.681953 | 0.230391 | 8.40376 | 0.002573 | 0.004105 | 0.003879 | 5.5e-05 | 0.001334 | 0.307735 | 1.330329 | 2.5473 | 100.7 | 21.17 | 25.838 | 67.318846 | 83.71686 | 64.710833 | 0.006456 | 1.044943 | 0.025271 | 24.184016 | -0.017321 | 0.137059 | 0.000693 | 0.052829 | 0.052829 | 0.107149
2019-03-28 14:58 | 1553799483.8 | -155 | 0.209504 | 0.000443 | -1e-06 | 101.019576 | 101.20635 | 126.622969 | 21.261242 | 0.00191 | 0.001749 | -151.690502 | 0.230794 | 8.401205 | 0.002439 | 0.003716 | 0.003547 | 5.7e-05 | 0.001338 | 0.33428 | 1.37239 | 2.5475 | 100.7 | 21.17 | 25.838 | 67.787702 | 80.501201 | 63.912886 | 0.006456 | 1.047417 | 0.025313 | 24.167472 | -0.016522 | 0.137299 | -8.5e-05 | -0.006461 | -0.006461 | -0.877615
2019-03-28 14:58 | 1553799484.8 | -154 | 0.209494 | 0.000439 | -1e-06 | 100.961496 | 101.124136 | 126.949234 | 21.261242 | 0.001888 | 0.001762 | -151.70183 | 0.230208 | 8.401121 | 0.002478 | 0.00374 | 0.003567 | 5.4e-05 | 0.001332 | 0.310611 | 1.354254 | 2.5475 | 100.7 | 21.17 | 25.843 | 67.24647 | 81.425322 | 64.222125 | 0.006457 | 1.046457 | 0.025334 | 24.209686 | -0.014397 | 0.136951 | -2.3e-05 | -0.001695 | -0.001695 | -3.337699
2019-03-28 14:58 | 1553799485.8 | -153 | 0.209469 | 0.000442 | -1e-06 | 101.066934 | 101.224696 | 127.011202 | 21.261242 | 0.001918 | 0.001768 | -151.697498 | 0.230332 | 8.403714 | 0.002448 | 0.004674 | 0.004467 | 5.3e-05 | 0.001331 | 0.340031 | 1.371524 | 2.5474 | 100.7 | 21.17 | 25.843 | 67.968019 | 80.707886 | 64.368913 | 0.006457 | 1.046002 | 0.025335 | 24.220861 | -0.013951 | 0.137025 | 0.000129 | 0.009933 | 0.009933 | 0.569733
2019-03-28 14:58 | 1553799486.8 | -152 | 0.209483 | 0.000439 | -1e-06 | 101.054425 | 101.196498 | 127.194052 | 21.261242 | 0.001847 | 0.001722 | -151.699453 | 0.230137 | 8.400633 | 0.002565 | 0.003716 | 0.003573 | 5.3e-05 | 0.00133 | 0.329082 | 1.333966 | 2.5473 | 100.7 | 21.17 | 25.846 | 66.278776 | 83.516324 | 63.257009 | 0.006458 | 1.049459 | 0.025395 | 24.198332 | -0.012566 | 0.136909 | 4.5e-05 | 0.003506 | 0.003506 | 1.612658
2019-03-28 14:58 | 1553799487.8 | -151 | 0.209494 | 0.000438 | -1e-06 | 101.009152 | 101.084049 | 127.463984 | 21.261242 | 0.0019 | 0.001802 | -151.702232 | 0.230579 | 8.40283 | 0.002576 | 0.003381 | 0.0032 | 5.5e-05 | 0.001331 | 0.343626 | 1.368021 | 2.5475 | 100.7 | 21.17 | 25.846 | 67.540536 | 83.795489 | 65.195623 | 0.006458 | 1.043446 | 0.025349 | 24.293693 | -0.00663 | 0.137172 | -1.9e-05 | -0.001405 | -0.001405 | -4.033159
2019-03-28 14:58 | 1553799488.8 | -150 | 0.209479 | 0.000442 | 0 | 100.937369 | 101.095259 | 127.426663 | 21.261242 | 0.001836 | 0.001776 | -151.712602 | 0.230404 | 8.402063 | 0.002583 | 0.004012 | 0.003857 | 5.4e-05 | 0.001317 | 0.336603 | 1.295494 | 2.5474 | 100.7 | 21.17 | 25.854 | 66.012045 | 83.951549 | 64.559487 | 0.00646 | 1.045412 | 0.025369 | 24.267291 | -0.013981 | 0.137067 | 6.6e-05 | 0.00508 | 0.00508 | 1.114292
2019-03-28 14:58 | 1553799489.8 | -149 | 0.209454 | 0.000441 | 0 | 100.970133 | 101.192762 | 127.192408 | 21.261242 | 0.001887 | 0.001789 | -151.704762 | 0.230716 | 8.402492 | 0.002505 | 0.004301 | 0.004145 | 5.5e-05 | 0.001311 | 0.315975 | 1.265535 | 2.5474 | 100.7 | 21.17 | 25.859 | 67.232283 | 82.092113 | 64.871795 | 0.006461 | 1.044446 | 0.025334 | 24.256183 | -0.0197 | 0.137253 | 0.000217 | 0.01658 | 0.01658 | 0.341885
2019-03-28 14:58 | 1553799490.8 | -148 | 0.209493 | 0.000443 | -1e-06 | 101.005874 | 100.961069 | 127.288645 | 21.261242 | 0.00189 | 0.001743 | -151.705874 | 0.229779 | 8.403883 | 0.002545 | 0.004066 | 0.003898 | 5.1e-05 | 0.001306 | 0.331073 | 1.315999 | 2.5473 | 100.7 | 21.17 | 25.861 | 67.295522 | 83.051324 | 63.759098 | 0.006462 | 1.047895 | 0.025386 | 24.225387 | 0.003969 | 0.136696 | -1.8e-05 | -0.00129 | -0.00129 | -4.376604
2019-03-28 14:58 | 1553799491.8 | -147 | 0.209427 | 0.000441 | 0 | 100.938263 | 100.83673 | 127.36892 | 21.261242 | 0.001852 | 0.001779 | -151.713426 | 0.230547 | 8.4035 | 0.002529 | 0.003543 | 0.003321 | 5.8e-05 | 0.001299 | 0.336105 | 1.318123 | 2.5475 | 100.7 | 21.17 | 25.863 | 66.391332 | 82.649589 | 64.645387 | 0.006462 | 1.045146 | 0.02536 | 24.264878 | 0.009002 | 0.137152 | 0.000381 | 0.029108 | 0.029108 | 0.194597
2019-03-28 14:58 | 1553799492.8 | -146 | 0.209475 | 0.00044 | -1e-06 | 100.99694 | 101.232168 | 127.354602 | 21.261242 | 0.001862 | 0.001826 | -151.719598 | 0.229818 | 8.40205 | 0.002529 | 0.003987 | 0.003854 | 5.7e-05 | 0.001296 | 0.308067 | 1.346213 | 2.5474 | 100.7 | 21.17 | 25.863 | 66.619081 | 82.658244 | 65.756841 | 0.006462 | 1.041718 | 0.025317 | 24.303398 | -0.020808 | 0.136719 | 9.6e-05 | 0.007378 | 0.007378 | 0.765305
2019-03-28 14:58 | 1553799493.8 | -145 | 0.209466 | 0.000444 | -1e-06 | 100.926348 | 101.189023 | 127.27198 | 21.261242 | 0.001872 | 0.001792 | -151.702769 | 0.230742 | 8.399808 | 0.002548 | 0.004331 | 0.004166 | 5.6e-05 | 0.001293 | 0.351534 | 1.333251 | 2.5473 | 100.7 | 21.17 | 25.869 | 66.860284 | 83.127058 | 64.949747 | 0.006464 | 1.044205 | 0.025339 | 24.266567 | -0.023249 | 0.137268 | 0.000142 | 0.010889 | 0.010889 | 0.520632
2019-03-28 14:58 | 1553799494.8 | -144 | 0.209506 | 0.00044 | 0 | 100.977282 | 101.15573 | 127.288411 | 21.261242 | 0.001894 | 0.001767 | -151.699204 | 0.230085 | 8.404078 | 0.002618 | 0.004485 | 0.004265 | 5.9e-05 | 0.001293 | 0.301652 | 1.308202 | 2.5474 | 100.7 | 21.17 | 25.869 | 67.399396 | 84.799028 | 64.333059 | 0.006464 | 1.046113 | 0.025364 | 24.245991 | -0.015793 | 0.136878 | -9.5e-05 | -0.007231 | -0.007231 | -0.781824
2019-03-28 14:58 | 1553799495.8 | -143 | 0.209494 | 0.000438 | 0 | 101.003493 | 101.164903 | 127.207197 | 21.261242 | 0.001874 | 0.001765 | -151.694489 | 0.230612 | 8.402661 | 0.00264 | 0.003796 | 0.003698 | 5.6e-05 | 0.001287 | 0.310445 | 1.316744 | 2.5474 | 100.7 | 21.17 | 25.868 | 66.918719 | 85.326497 | 64.290226 | 0.006463 | 1.046246 | 0.025358 | 24.236716 | -0.014283 | 0.137191 | -1.5e-05 | -0.001122 | -0.001122 | -5.048807
2019-03-28 14:58 | 1553799496.8 | -142 | 0.209501 | 0.000439 | 0 | 101.00111 | 101.18189 | 127.202032 | 21.261242 | 0.001883 | 0.001787 | -151.691211 | 0.230722 | 8.403968 | 0.002612 | 0.004035 | 0.003821 | 5.7e-05 | 0.001278 | 0.296453 | 1.366302 | 2.5473 | 100.7 | 21.17 | 25.868 | 67.133214 | 84.656167 | 64.834984 | 0.006463 | 1.044559 | 0.025337 | 24.25578 | -0.015995 | 0.137257 | -5.8e-05 | -0.004428 | -0.004428 | -1.280299
2019-03-28 14:58 | 1553799497.8 | -141 | 0.209491 | 0.000441 | 0 | 100.990983 | 101.036148 | 127.008385 | 21.261242 | 0.00191 | 0.001786 | -151.701216 | 0.229851 | 8.403636 | 0.002585 | 0.004103 | 0.003894 | 5.4e-05 | 0.001276 | 0.344898 | 1.384796 | 2.5475 | 100.7 | 21.17 | 25.859 | 67.789385 | 84.015514 | 64.806112 | 0.006461 | 1.044649 | 0.025318 | 24.236275 | -0.003999 | 0.136738 | -6e-06 | -0.000411 | -0.000411 | -13.741959
2019-03-28 14:58 | 1553799498.8 | -140 | 0.209487 | 0.000443 | 0 | 100.964474 | 101.148258 | 126.807461 | 21.261242 | 0.001891 | 0.001826 | -151.67099 | 0.229142 | 8.403123 | 0.002612 | 0.004172 | 0.00396 | 5.8e-05 | 0.001276 | 0.349543 | 1.349328 | 2.5474 | 100.7 | 21.17 | 25.859 | 67.332311 | 84.653041 | 65.753714 | 0.006461 | 1.041728 | 0.025263 | 24.251024 | -0.016267 | 0.136316 | 2.1e-05 | 0.001572 | 0.001572 | 3.58122
2019-03-28 14:58 | 1553799499.8 | -139 | 0.209491 | 0.000444 | 0 | 100.973409 | 101.137726 | 126.653952 | 21.261242 | 0.001872 | 0.001771 | -151.686879 | 0.229643 | 8.401225 | 0.00255 | 0.004223 | 0.004026 | 5.8e-05 | 0.001272 | 0.291421 | 1.327231 | 2.5474 | 100.7 | 21.17 | 25.85 | 66.875674 | 83.160477 | 64.451689 | 0.006459 | 1.045745 | 0.025296 | 24.18974 | -0.014544 | 0.136614 | -7e-06 | -0.000477 | -0.000477 | -11.824707
2019-03-28 14:58 | 1553799500.8 | -138 | 0.209486 | 0.00044 | 0 | 100.938263 | 101.115983 | 126.552316 | 21.261242 | 0.001888 | 0.001773 | -151.697134 | 0.229981 | 8.40441 | 0.002607 | 0.003607 | 0.003453 | 5.4e-05 | 0.00127 | 0.311883 | 1.311368 | 2.5474 | 100.7 | 21.17 | 25.843 | 67.264263 | 84.543133 | 64.493798 | 0.006457 | 1.045615 | 0.025285 | 24.18154 | -0.015735 | 0.136816 | 2.8e-05 | 0.002138 | 0.002138 | 2.642517
2019-03-28 14:58 | 1553799501.8 | -137 | 0.209428 | 0.000439 | -1e-06 | 100.932901 | 101.124477 | 126.284026 | 21.261242 | 0.001905 | 0.001751 | -151.693204 | 0.229812 | 8.401602 | 0.002593 | 0.003624 | 0.003477 | 5.5e-05 | 0.001266 | 0.307016 | 1.349012 | 2.5473 | 100.7 | 21.17 | 25.84 | 67.672295 | 84.202843 | 63.9615 | 0.006456 | 1.047266 | 0.025278 | 24.136845 | -0.016961 | 0.136715 | 0.000383 | 0.02916 | 0.02916 | 0.193632
2019-03-28 14:58 | 1553799502.8 | -136 | 0.209448 | 0.000439 | 0 | 100.968345 | 101.120399 | 126.121832 | 21.261242 | 0.001873 | 0.001725 | -151.694374 | 0.229382 | 8.404397 | 0.002522 | 0.00399 | 0.003821 | 5.6e-05 | 0.001268 | 0.329469 | 1.339911 | 2.5472 | 100.7 | 21.17 | 25.837 | 66.892267 | 82.497654 | 63.344628 | 0.006456 | 1.049186 | 0.025285 | 24.099261 | -0.01346 | 0.13646 | 0.000261 | 0.019919 | 0.019919 | 0.282939
2019-03-28 14:58 | 1553799503.8 | -135 | 0.209447 | 0.000441 | 0 | 100.908776 | 101.04464 | 126.014329 | 21.261242 | 0.001935 | 0.001754 | -151.712544 | 0.229708 | 8.403246 | 0.002584 | 0.002831 | 0.002685 | 5.3e-05 | 0.001273 | 0.311883 | 1.344904 | 2.5475 | 100.7 | 21.17 | 25.835 | 68.376715 | 83.981367 | 64.021424 | 0.006455 | 1.04708 | 0.025248 | 24.113201 | -0.012035 | 0.136653 | 0.000267 | 0.020271 | 0.020271 | 0.278421
2019-03-28 14:58 | 1553799504.8 | -134 | 0.209463 | 0.00044 | -1e-06 | 100.902223 | 100.870702 | 125.796975 | 21.261242 | 0.001871 | 0.001746 | -151.72255 | 0.229942 | 8.402746 | 0.002556 | 0.004089 | 0.003916 | 5.4e-05 | 0.001274 | 0.342188 | 1.289312 | 2.5474 | 100.7 | 21.17 | 25.835 | 66.8485 | 83.318923 | 63.828653 | 0.006455 | 1.047679 | 0.025234 | 24.085508 | 0.002795 | 0.136792 | 0.000169 | 0.012855 | 0.012855 | 0.439466
2019-03-28 14:58 | 1553799505.8 | -133 | 0.209487 | 0.000442 | -1e-06 | 100.884351 | 100.829595 | 125.438083 | 21.261242 | 0.001872 | 0.001797 | -151.717183 | 0.22987 | 8.403649 | 0.002574 | 0.00349 | 0.003315 | 5.4e-05 | 0.001277 | 0.295347 | 1.305772 | 2.5473 | 100.7 | 21.17 | 25.835 | 66.861726 | 83.741867 | 65.063786 | 0.006455 | 1.043853 | 0.025152 | 24.095163 | 0.004856 | 0.13675 | 2.3e-05 | 0.001831 | 0.001831 | 3.084637
2019-03-28 14:58 | 1553799506.8 | -132 | 0.209481 | 0.000438 | -1e-06 | 100.914435 | 101.087446 | 125.097029 | 21.261242 | 0.00192 | 0.001744 | -151.736829 | 0.229285 | 8.399938 | 0.002585 | 0.004152 | 0.003972 | 5.2e-05 | 0.001269 | 0.30309 | 1.300742 | 2.5473 | 100.7 | 21.17 | 25.838 | 68.024036 | 84.000124 | 63.780277 | 0.006456 | 1.047829 | 0.025165 | 24.016683 | -0.015322 | 0.136402 | 6.2e-05 | 0.004742 | 0.004742 | 1.187918
2019-03-28 14:58 | 1553799507.8 | -131 | 0.209492 | 0.000443 | 0 | 100.870352 | 101.077255 | 125.109469 | 21.261242 | 0.001919 | 0.001776 | -151.716339 | 0.230033 | 8.402375 | 0.002505 | 0.00404 | 0.003898 | 5.3e-05 | 0.001269 | 0.329966 | 1.326732 | 2.5473 | 100.7 | 21.17 | 25.842 | 68.010092 | 82.072401 | 64.565022 | 0.006457 | 1.045394 | 0.025137 | 24.045831 | -0.018328 | 0.136847 | -1.1e-05 | -0.000811 | -0.000811 | -6.971721
2019-03-28 14:58 | 1553799508.8 | -130 | 0.209493 | 0.000439 | -1e-06 | 100.870949 | 101.102055 | 125.297482 | 21.261242 | 0.001905 | 0.001774 | -151.741295 | 0.230072 | 8.403558 | 0.002537 | 0.003962 | 0.003675 | 5.1e-05 | 0.001266 | 0.312049 | 1.33146 | 2.5474 | 100.7 | 21.17 | 25.845 | 67.660514 | 82.841678 | 64.508717 | 0.006458 | 1.045569 | 0.025158 | 24.061886 | -0.020469 | 0.13687 | -1e-05 | -0.000749 | -0.000749 | -7.551673
2019-03-28 14:58 | 1553799509.8 | -129 | 0.20951 | 0.000439 | 0 | 100.839079 | 101.09492 | 125.573518 | 21.261242 | 0.001867 | 0.001751 | -151.727073 | 0.230306 | 8.40205 | 0.002473 | 0.004187 | 0.004088 | 5.5e-05 | 0.001267 | 0.335386 | 1.306091 | 2.5473 | 100.7 | 21.17 | 25.845 | 66.744614 | 81.308989 | 63.948985 | 0.006458 | 1.047305 | 0.025207 | 24.068403 | -0.022665 | 0.137009 | -0.000116 | -0.008762 | -0.008762 | -0.645815
2019-03-28 14:58 | 1553799510.8 | -128 | 0.20951 | 0.00044 | 0 | 100.900734 | 100.955632 | 125.716464 | 21.261242 | 0.001891 | 0.001779 | -151.704839 | 0.229031 | 8.401452 | 0.002553 | 0.004125 | 0.003909 | 5.2e-05 | 0.001263 | 0.328916 | 1.319524 | 2.5474 | 100.7 | 21.16 | 25.857 | 67.317403 | 83.232366 | 64.623491 | 0.006457 | 1.045213 | 0.025196 | 24.106179 | -0.004865 | 0.136251 | -0.000116 | -0.008814 | -0.008814 | -0.638455
2019-03-28 14:58 | 1553799511.8 | -127 | 0.209501 | 0.000445 | -1e-06 | 100.870055 | 100.856773 | 125.909877 | 21.261242 | 0.001901 | 0.001765 | -151.690693 | 0.22948 | 8.400107 | 0.002541 | 0.003594 | 0.003391 | 5.2e-05 | 0.001268 | 0.329469 | 1.352382 | 2.5475 | 100.7 | 21.16 | 25.859 | 67.560012 | 82.939768 | 64.304904 | 0.006457 | 1.0462 | 0.025227 | 24.113335 | 0.001178 | 0.136518 | -6.7e-05 | -0.005087 | -0.005087 | -1.108327
2019-03-28 14:59 | 1553799512.8 | -126 | 0.209503 | 0.000438 | -1e-06 | 100.86648 | 101.058909 | 126.234266 | 21.261242 | 0.001872 | 0.001796 | -151.691882 | 0.229415 | 8.400692 | 0.002503 | 0.003932 | 0.003757 | 5.1e-05 | 0.001281 | 0.341801 | 1.314747 | 2.5474 | 100.7 | 21.16 | 25.863 | 66.862448 | 82.043555 | 65.038043 | 0.006458 | 1.043932 | 0.025232 | 24.170591 | -0.017048 | 0.136479 | -7.1e-05 | -0.005326 | -0.005326 | -1.058386
2019-03-28 14:59 | 1553799513.8 | -125 | 0.209499 | 0.000436 | -1e-06 | 100.887926 | 100.969561 | 126.575554 | 21.261242 | 0.001853 | 0.001751 | -151.690118 | 0.229812 | 8.401816 | 0.002506 | 0.004077 | 0.00392 | 5.3e-05 | 0.00128 | 0.362097 | 1.326415 | 2.5472 | 100.7 | 21.16 | 25.863 | 66.415382 | 82.095959 | 63.966072 | 0.006458 | 1.047252 | 0.025307 | 24.164853 | -0.007235 | 0.136715 | -4e-05 | -0.003018 | -0.003018 | -1.871037
2019-03-28 14:59 | 1553799514.8 | -124 | 0.209497 | 0.000441 | 0 | 100.862013 | 100.940685 | 126.615222 | 21.261242 | 0.001907 | 0.00177 | -151.679711 | 0.229955 | 8.404371 | 0.002542 | 0.003516 | 0.003359 | 5.3e-05 | 0.001282 | 0.326593 | 1.347458 | 2.5473 | 100.7 | 21.16 | 25.865 | 67.708119 | 82.967176 | 64.411986 | 0.006459 | 1.045868 | 0.025294 | 24.184618 | -0.006974 | 0.1368 | -3.3e-05 | -0.002466 | -0.002466 | -2.291
2019-03-28 14:59 | 1553799515.8 | -123 | 0.20951 | 0.000441 | 0 | 100.84176 | 101.010329 | 127.133491 | 21.261242 | 0.001929 | 0.001719 | -151.674497 | 0.230267 | 8.402954 | 0.002553 | 0.004262 | 0.004111 | 5.5e-05 | 0.001283 | 0.311496 | 1.331309 | 2.5472 | 100.7 | 21.16 | 25.865 | 68.23079 | 83.235492 | 63.195385 | 0.006459 | 1.049651 | 0.025391 | 24.190355 | -0.014939 | 0.136986 | -0.000113 | -0.008644 | -0.008644 | -0.654485
2019-03-28 14:59 | 1553799516.8 | -122 | 0.20951 | 0.000443 | -1e-06 | 100.843249 | 100.963785 | 127.356479 | 21.261242 | 0.001916 | 0.001763 | -151.665623 | 0.229688 | 8.399762 | 0.002524 | 0.003794 | 0.003668 | 5.5e-05 | 0.001284 | 0.311662 | 1.349073 | 2.5474 | 100.7 | 21.16 | 25.866 | 67.932196 | 82.544292 | 64.258221 | 0.006459 | 1.046345 | 0.025374 | 24.249784 | -0.010685 | 0.136641 | -0.000117 | -0.008862 | -0.008862 | -0.636788
2019-03-28 14:59 | 1553799517.8 | -121 | 0.209514 | 0.000444 | 0 | 100.85814 | 100.738549 | 127.39075 | 21.261242 | 0.001877 | 0.001727 | -151.680746 | 0.229363 | 8.404137 | 0.002568 | 0.00342 | 0.003263 | 5.3e-05 | 0.001281 | 0.313652 | 1.346418 | 2.5473 | 100.7 | 21.16 | 25.868 | 66.98581 | 83.600481 | 63.378808 | 0.006459 | 1.049079 | 0.02541 | 24.221419 | 0.010612 | 0.136448 | -0.000141 | -0.010797 | -0.010797 | -0.52193
2019-03-28 14:59 | 1553799518.8 | -120 | 0.209508 | 0.000438 | 0 | 100.879289 | 100.974657 | 127.200624 | 21.261242 | 0.001902 | 0.001814 | -151.682873 | 0.229981 | 8.40166 | 0.002559 | 0.00383 | 0.003659 | 5.4e-05 | 0.001279 | 0.315422 | 1.338625 | 2.5473 | 100.7 | 21.16 | 25.871 | 67.594394 | 83.387688 | 65.486707 | 0.00646 | 1.042549 | 0.025312 | 24.27902 | -0.008452 | 0.136816 | -0.0001 | -0.007612 | -0.007612 | -0.742341
2019-03-28 14:59 | 1553799519.8 | -119 | 0.20951 | 0.000441 | 0 | 100.763126 | 100.950876 | 127.138422 | 21.261242 | 0.001869 | 0.001772 | -151.700756 | 0.230104 | 8.40428 | 0.002553 | 0.004267 | 0.004037 | 5.4e-05 | 0.001274 | 0.327312 | 1.28448 | 2.5473 | 100.7 | 21.16 | 25.874 | 66.793912 | 83.228519 | 64.47118 | 0.006461 | 1.045685 | 0.025344 | 24.23666 | -0.016651 | 0.136889 | -0.000114 | -0.008665 | -0.008665 | -0.652423
2019-03-28 14:59 | 1553799520.8 | -118 | 0.209491 | 0.000443 | 0 | 100.810782 | 100.918603 | 127.065424 | 21.261242 | 0.001883 | 0.001815 | -151.692323 | 0.22974 | 8.402174 | 0.002518 | 0.00376 | 0.003565 | 5.2e-05 | 0.001273 | 0.306297 | 1.295935 | 2.5474 | 100.7 | 21.16 | 25.88 | 67.126962 | 82.405582 | 65.499216 | 0.006462 | 1.042511 | 0.025298 | 24.266562 | -0.009561 | 0.136672 | -2e-06 | -0.000167 | -0.000167 | -33.750606
2019-03-28 14:59 | 1553799521.8 | -117 | 0.209512 | 0.000442 | 0 | 100.83759 | 100.974657 | 126.962614 | 21.261242 | 0.001884 | 0.001749 | -151.702481 | 0.230228 | 8.403136 | 0.002591 | 0.003637 | 0.003449 | 5.2e-05 | 0.001273 | 0.32604 | 1.292039 | 2.5472 | 100.7 | 21.16 | 25.884 | 67.155096 | 84.146571 | 63.902056 | 0.006463 | 1.047451 | 0.025348 | 24.199474 | -0.01215 | 0.136963 | -0.000126 | -0.009579 | -0.009579 | -0.590509
2019-03-28 14:59 | 1553799522.8 | -116 | 0.209517 | 0.000445 | 0 | 100.78755 | 100.970242 | 126.69855 | 21.261242 | 0.001907 | 0.001813 | -151.715841 | 0.22989 | 8.401914 | 0.002566 | 0.004341 | 0.004105 | 5.2e-05 | 0.001271 | 0.31509 | 1.329707 | 2.5474 | 100.7 | 21.16 | 25.886 | 67.709081 | 83.549746 | 65.444609 | 0.006464 | 1.042679 | 0.025264 | 24.22955 | -0.016199 | 0.136761 | -0.000162 | -0.012284 | -0.012284 | -0.459805
2019-03-28 14:59 | 1553799523.8 | -115 | 0.20952 | 0.000444 | -1e-06 | 100.776232 | 101.038527 | 126.480257 | 21.261242 | 0.001891 | 0.001801 | -151.710627 | 0.229935 | 8.401966 | 0.002614 | 0.003516 | 0.00346 | 5.2e-05 | 0.001271 | 0.325321 | 1.292912 | 2.5473 | 100.7 | 21.16 | 25.891 | 67.316682 | 84.699939 | 65.154244 | 0.006465 | 1.043574 | 0.025253 | 24.198286 | -0.02325 | 0.136789 | -0.000178 | -0.013527 | -0.013527 | -0.417627
2019-03-28 14:59 | 1553799524.8 | -114 | 0.209464 | 0.000438 | 0 | 100.83759 | 100.85983 | 126.463123 | 21.261242 | 0.00185 | 0.001789 | -151.709151 | 0.230208 | 8.40337 | 0.002696 | 0.003688 | 0.003537 | 4.9e-05 | 0.001275 | 0.333561 | 1.319896 | 2.5474 | 100.7 | 21.16 | 25.892 | 66.336738 | 86.669881 | 64.873239 | 0.006465 | 1.044441 | 0.025261 | 24.186596 | -0.001973 | 0.136951 | 0.000171 | 0.012995 | 0.012995 | 0.435251
2019-03-28 14:59 | 1553799525.8 | -113 | 0.20951 | 0.000441 | -1e-06 | 100.818824 | 100.986548 | 126.306328 | 21.261242 | 0.001924 | 0.001716 | -151.721553 | 0.229415 | 8.400373 | 0.002612 | 0.004283 | 0.00404 | 5.1e-05 | 0.001276 | 0.295182 | 1.2985 | 2.5473 | 100.7 | 21.16 | 25.893 | 68.11371 | 84.649914 | 63.11017 | 0.006466 | 1.049917 | 0.025312 | 24.108477 | -0.014868 | 0.136479 | -0.000113 | -0.008549 | -0.008549 | -0.659349
2019-03-28 14:59 | 1553799526.8 | -112 | 0.209501 | 0.000442 | 0 | 100.866182 | 100.986209 | 126.311022 | 21.261242 | 0.001912 | 0.001781 | -151.69606 | 0.230345 | 8.404195 | 0.002662 | 0.004178 | 0.004007 | 5.3e-05 | 0.001277 | 0.331404 | 1.349597 | 2.5474 | 100.7 | 21.16 | 25.893 | 67.82064 | 85.850181 | 64.68605 | 0.006466 | 1.04502 | 0.025253 | 24.165352 | -0.010637 | 0.137032 | -5.8e-05 | -0.00439 | -0.00439 | -1.289166
2019-03-28 14:59 | 1553799527.8 | -111 | 0.209495 | 0.000441 | 0 | 100.885246 | 101.072838 | 126.034281 | 21.261242 | 0.001823 | 0.001791 | -151.689045 | 0.230729 | 8.403084 | 0.002638 | 0.003293 | 0.00314 | 5.4e-05 | 0.001278 | 0.326925 | 1.301475 | 2.5473 | 100.7 | 21.16 | 25.893 | 65.703682 | 85.289935 | 64.91847 | 0.006466 | 1.044301 | 0.025217 | 24.147167 | -0.016617 | 0.137261 | -1.8e-05 | -0.00139 | -0.00139 | -4.07748
2019-03-28 14:59 | 1553799528.8 | -110 | 0.209503 | 0.000445 | -1e-06 | 100.867969 | 100.869343 | 126.377448 | 21.261242 | 0.001849 | 0.001789 | -151.669494 | 0.230846 | 8.403558 | 0.002594 | 0.003102 | 0.002902 | 4.9e-05 | 0.001281 | 0.322777 | 1.338791 | 2.5473 | 100.7 | 21.16 | 25.891 | 66.305473 | 84.219196 | 64.863134 | 0.006465 | 1.044472 | 0.025253 | 24.17804 | -0.000122 | 0.13733 | -7.2e-05 | -0.005469 | -0.005469 | -1.037122
2019-03-28 14:59 | 1553799529.8 | -109 | 0.209515 | 0.000442 | 0 | 100.861418 | 100.974657 | 126.270649 | 21.261242 | 0.001889 | 0.001784 | -151.668191 | 0.230326 | 8.403292 | 0.0026 | 0.003563 | 0.003404 | 5.1e-05 | 0.001288 | 0.329469 | 1.31975 | 2.5475 | 100.7 | 21.16 | 25.89 | 67.276045 | 84.372143 | 64.760878 | 0.006465 | 1.044788 | 0.025246 | 24.164166 | -0.010037 | 0.137021 | -0.000145 | -0.011044 | -0.011044 | -0.512391
2019-03-28 14:59 | 1553799530.8 | -108 | 0.209478 | 0.000441 | 0 | 100.863204 | 100.983491 | 126.145541 | 21.261242 | 0.001909 | 0.001769 | -151.676011 | 0.230488 | 8.403532 | 0.002654 | 0.003513 | 0.003355 | 5e-05 | 0.001293 | 0.31133 | 1.333751 | 2.5473 | 100.7 | 21.16 | 25.89 | 67.75885 | 85.665188 | 64.389367 | 0.006465 | 1.045938 | 0.025248 | 24.138912 | -0.010661 | 0.137117 | 8.6e-05 | 0.006543 | 0.006543 | 0.86554
2019-03-28 14:59 | 1553799531.8 | -107 | 0.209513 | 0.000442 | -1e-06 | 100.896861 | 101.023917 | 126.255626 | 21.261242 | 0.001909 | 0.001792 | -151.664339 | 0.230234 | 8.403103 | 0.002551 | 0.003713 | 0.003507 | 5.2e-05 | 0.001296 | 0.315975 | 1.337913 | 2.5474 | 100.7 | 21.16 | 25.887 | 67.752599 | 83.191012 | 64.939642 | 0.006464 | 1.044236 | 0.025238 | 24.169119 | -0.011256 | 0.136967 | -0.000129 | -0.009781 | -0.009781 | -0.578316
2019-03-28 14:59 | 1553799532.8 | -106 | 0.209425 | 0.000442 | 0 | 100.867969 | 101.031052 | 126.141785 | 21.261242 | 0.001882 | 0.001782 | -151.638271 | 0.230274 | 8.402577 | 0.002582 | 0.003691 | 0.003559 | 5.3e-05 | 0.001297 | 0.307016 | 1.337853 | 2.5473 | 100.7 | 21.16 | 25.885 | 67.100512 | 83.922693 | 64.705539 | 0.006464 | 1.04496 | 0.025236 | 24.149855 | -0.01445 | 0.13699 | 0.0004 | 0.030409 | 0.030409 | 0.186056
2019-03-28 14:59 | 1553799533.8 | -105 | 0.209506 | 0.000441 | 0 | 100.883756 | 100.98451 | 125.86176 | 21.261242 | 0.001853 | 0.001803 | -151.652493 | 0.230748 | 8.402018 | 0.002548 | 0.004502 | 0.004311 | 5.1e-05 | 0.001299 | 0.345617 | 1.313054 | 2.5473 | 100.7 | 21.16 | 25.882 | 66.423319 | 83.104458 | 65.208133 | 0.006463 | 1.043407 | 0.025189 | 24.14097 | -0.008929 | 0.137272 | -8.6e-05 | -0.006499 | -0.006499 | -0.872382
2019-03-28 14:59 | 1553799534.8 | -104 | 0.209541 | 0.000443 | 0 | 100.884351 | 100.807512 | 125.830307 | 21.261242 | 0.001913 | 0.001772 | -151.636355 | 0.2303 | 8.404254 | 0.0026 | 0.004103 | 0.003899 | 4.9e-05 | 0.001301 | 0.310058 | 1.302821 | 2.5474 | 100.7 | 21.16 | 25.882 | 67.86584 | 84.361321 | 64.457945 | 0.006463 | 1.045726 | 0.025214 | 24.11118 | 0.006815 | 0.137005 | -0.000298 | -0.022656 | -0.022656 | -0.249748
2019-03-28 14:59 | 1553799535.8 | -103 | 0.209357 | 0.000437 | 0 | 100.932604 | 101.114965 | 125.699331 | 21.261242 | 0.001857 | 0.001784 | -151.64567 | 0.229981 | 8.401361 | 0.002551 | 0.004521 | 0.004369 | 5.2e-05 | 0.001306 | 0.338925 | 1.306513 | 2.5474 | 100.7 | 21.15 | 25.882 | 66.506771 | 83.189569 | 64.751495 | 0.006459 | 1.044817 | 0.02519 | 24.109103 | -0.016146 | 0.136816 | 0.000822 | 0.062327 | 0.062327 | 0.090659
2019-03-28 14:59 | 1553799536.8 | -102 | 0.209538 | 0.000444 | -1e-06 | 100.944517 | 101.05925 | 125.599574 | 21.261242 | 0.001927 | 0.001734 | -151.658512 | 0.229038 | 8.40166 | 0.002617 | 0.003243 | 0.003079 | 5e-05 | 0.001305 | 0.337156 | 1.306722 | 2.5474 | 100.7 | 21.15 | 25.882 | 68.194248 | 84.778825 | 63.560053 | 0.006459 | 1.048515 | 0.025224 | 24.057009 | -0.010161 | 0.136255 | -0.00028 | -0.021229 | -0.021229 | -0.265076
2019-03-28 14:59 | 1553799537.8 | -101 | 0.20951 | 0.000444 | -1e-06 | 100.902818 | 101.06978 | 125.726091 | 21.261242 | 0.001862 | 0.001765 | -151.654985 | 0.229675 | 8.400965 | 0.002597 | 0.004097 | 0.003914 | 5.1e-05 | 0.001308 | 0.336105 | 1.364816 | 2.5475 | 100.7 | 21.15 | 25.887 | 66.62846 | 84.282442 | 64.290226 | 0.00646 | 1.046246 | 0.02521 | 24.095206 | -0.014788 | 0.136634 | -0.000109 | -0.008249 | -0.008249 | -0.684078
2019-03-28 14:59 | 1553799538.8 | -100 | 0.209513 | 0.000438 | 0 | 100.896564 | 101.00999 | 125.457096 | 21.261242 | 0.001875 | 0.001815 | -151.67812 | 0.2292 | 8.40376 | 0.002573 | 0.003546 | 0.00334 | 5e-05 | 0.00131 | 0.33699 | 1.327591 | 2.5475 | 100.7 | 21.15 | 25.89 | 66.946854 | 83.708925 | 65.492239 | 0.006461 | 1.042532 | 0.025138 | 24.112248 | -0.01005 | 0.136351 | -0.000122 | -0.009212 | -0.009212 | -0.611315
2019-03-28 14:59 | 1553799539.8 | -99 | 0.209525 | 0.000441 | 0 | 100.941836 | 100.913168 | 125.659662 | 21.261242 | 0.001863 | 0.001792 | -151.687799 | 0.229421 | 8.401556 | 0.002589 | 0.004177 | 0.004002 | 5.3e-05 | 0.001306 | 0.317081 | 1.324201 | 2.5473 | 100.7 | 21.15 | 25.892 | 66.651787 | 84.096793 | 64.949747 | 0.006461 | 1.044205 | 0.025178 | 24.112369 | 0.002541 | 0.136483 | -0.000202 | -0.01535 | -0.01535 | -0.367206
2019-03-28 14:59 | 1553799540.8 | -98 | 0.209493 | 0.000443 | 0 | 100.890905 | 101.021879 | 125.789229 | 21.261242 | 0.001872 | 0.001749 | -151.687435 | 0.229838 | 8.402271 | 0.002612 | 0.003742 | 0.003592 | 5.4e-05 | 0.001299 | 0.329469 | 1.35246 | 2.5475 | 100.7 | 21.15 | 25.892 | 66.867979 | 84.657851 | 63.923235 | 0.006461 | 1.047385 | 0.02523 | 24.088146 | -0.011604 | 0.13673 | -9e-06 | -0.00062 | -0.00062 | -9.114041
2019-03-28 14:59 | 1553799541.8 | -97 | 0.209495 | 0.000443 | 0 | 100.889415 | 101.123457 | 125.992265 | 21.261242 | 0.001865 | 0.001786 | -151.704686 | 0.229831 | 8.404306 | 0.002553 | 0.003753 | 0.003567 | 5.3e-05 | 0.001293 | 0.313486 | 1.309644 | 2.5473 | 100.7 | 21.15 | 25.899 | 66.707339 | 83.229962 | 64.7936 | 0.006463 | 1.044687 | 0.025217 | 24.138683 | -0.020725 | 0.136727 | -1.9e-05 | -0.001402 | -0.001402 | -4.028027
2019-03-28 14:59 | 1553799542.8 | -96 | 0.209488 | 0.000441 | 0 | 100.90252 | 101.099337 | 126.47298 | 21.261242 | 0.001895 | 0.0018 | -151.71885 | 0.230566 | 8.401049 | 0.002666 | 0.003822 | 0.003707 | 5.2e-05 | 0.001292 | 0.306131 | 1.310019 | 2.5473 | 100.7 | 21.15 | 25.899 | 67.429692 | 85.95483 | 65.131629 | 0.006463 | 1.043643 | 0.025253 | 24.196781 | -0.01743 | 0.137164 | 2.5e-05 | 0.001885 | 0.001885 | 3.004731
2019-03-28 14:59 | 1553799543.8 | -95 | 0.209506 | 0.000441 | 0 | 100.970133 | 101.134668 | 127.123163 | 21.261242 | 0.001891 | 0.001801 | -151.711873 | 0.230592 | 8.400191 | 0.002617 | 0.004054 | 0.003788 | 4.9e-05 | 0.001293 | 0.324215 | 1.310851 | 2.5474 | 100.7 | 21.15 | 25.908 | 67.337601 | 84.772572 | 65.17373 | 0.006465 | 1.043514 | 0.025316 | 24.260407 | -0.014564 | 0.137179 | -8.5e-05 | -0.006502 | -0.006502 | -0.871405
2019-03-28 14:59 | 1553799544.8 | -94 | 0.209527 | 0.000443 | 0 | 100.874522 | 101.009309 | 127.286061 | 21.261242 | 0.001831 | 0.001722 | -151.738957 | 0.229955 | 8.401329 | 0.002552 | 0.003895 | 0.0038 | 4.8e-05 | 0.001297 | 0.310445 | 1.319336 | 2.5473 | 100.7 | 21.15 | 25.908 | 65.894908 | 83.216017 | 63.264952 | 0.006465 | 1.049434 | 0.025404 | 24.207369 | -0.011944 | 0.1368 | -0.000211 | -0.016098 | -0.016098 | -0.350955
2019-03-28 14:59 | 1553799545.8 | -93 | 0.209519 | 0.000442 | 0 | 100.955835 | 101.04668 | 127.39286 | 21.261242 | 0.001946 | 0.001734 | -151.733973 | 0.229929 | 8.405222 | 0.002621 | 0.003588 | 0.003399 | 5.2e-05 | 0.001296 | 0.331957 | 1.332279 | 2.5474 | 100.7 | 21.15 | 25.917 | 68.641869 | 84.86132 | 63.541279 | 0.006468 | 1.048573 | 0.025404 | 24.227466 | -0.008045 | 0.136785 | -0.000162 | -0.012394 | -0.012394 | -0.455807
2019-03-28 14:59 | 1553799546.8 | -92 | 0.209523 | 0.000439 | 0 | 100.936177 | 100.91147 | 127.356947 | 21.261242 | 0.001907 | 0.001778 | -151.743001 | 0.229857 | 8.404904 | 0.002597 | 0.003882 | 0.003701 | 5.1e-05 | 0.001296 | 0.32781 | 1.306701 | 2.5475 | 100.7 | 21.15 | 25.917 | 67.722305 | 84.284125 | 64.598467 | 0.006468 | 1.045291 | 0.025361 | 24.262052 | 0.00219 | 0.136742 | -0.000186 | -0.014219 | -0.014219 | -0.397169
2019-03-28 14:59 | 1553799547.8 | -91 | 0.209515 | 0.000443 | 0 | 100.931412 | 100.968202 | 127.271976 | 21.261242 | 0.001901 | 0.001772 | -151.742675 | 0.230234 | 8.403864 | 0.002611 | 0.003833 | 0.003655 | 4.9e-05 | 0.001298 | 0.316362 | 1.303777 | 2.5473 | 100.7 | 21.15 | 25.921 | 67.561454 | 84.640535 | 64.457945 | 0.006469 | 1.045726 | 0.025358 | 24.248911 | -0.00326 | 0.136967 | -0.00014 | -0.01069 | -0.01069 | -0.529183
2019-03-28 14:59 | 1553799548.8 | -90 | 0.209527 | 0.00044 | 0 | 100.946006 | 101.079632 | 127.361172 | 21.261242 | 0.001881 | 0.001775 | -151.728645 | 0.230241 | 8.399561 | 0.002579 | 0.004064 | 0.003874 | 4.8e-05 | 0.001295 | 0.32333 | 1.319445 | 2.5473 | 100.7 | 21.15 | 25.924 | 67.083439 | 83.865704 | 64.533741 | 0.006469 | 1.045491 | 0.025364 | 24.260129 | -0.011832 | 0.13697 | -0.000205 | -0.015642 | -0.015642 | -0.361655
2019-03-28 14:59 | 1553799549.8 | -89 | 0.209542 | 0.000444 | 0 | 100.851589 | 101.147577 | 127.10415 | 21.261242 | 0.001874 | 0.001782 | -151.716531 | 0.230033 | 8.406548 | 0.002621 | 0.004303 | 0.00406 | 5e-05 | 0.001294 | 0.320123 | 1.326363 | 2.5473 | 100.7 | 21.15 | 25.926 | 66.925692 | 84.876953 | 64.713239 | 0.00647 | 1.044936 | 0.025331 | 24.242078 | -0.026213 | 0.136847 | -0.0003 | -0.022886 | -0.022886 | -0.246955
2019-03-28 14:59 | 1553799550.8 | -88 | 0.209528 | 0.000442 | 0 | 100.940944 | 101.130592 | 127.060022 | 21.261242 | 0.001911 | 0.001751 | -151.720537 | 0.230391 | 8.40155 | 0.002608 | 0.00429 | 0.004107 | 5.2e-05 | 0.001291 | 0.316528 | 1.345626 | 2.5475 | 100.7 | 21.15 | 25.929 | 67.804051 | 84.568866 | 63.959093 | 0.006471 | 1.047273 | 0.025355 | 24.210804 | -0.016789 | 0.137059 | -0.000217 | -0.01659 | -0.01659 | -0.341194
2019-03-28 14:59 | 1553799551.8 | -87 | 0.209508 | 0.000444 | 0 | 100.875714 | 101.161846 | 126.778824 | 21.261242 | 0.00191 | 0.001768 | -151.713924 | 0.230846 | 8.403922 | 0.002573 | 0.00373 | 0.003583 | 4.7e-05 | 0.001295 | 0.306463 | 1.368036 | 2.5475 | 100.7 | 21.15 | 25.929 | 67.778325 | 83.719264 | 64.370597 | 0.006471 | 1.045997 | 0.025312 | 24.198755 | -0.025335 | 0.13733 | -0.0001 | -0.007628 | -0.007628 | -0.74351
2019-03-28 14:59 | 1553799552.8 | -86 | 0.209527 | 0.000442 | 0 | 100.990983 | 101.039884 | 126.279331 | 21.261242 | 0.001831 | 0.001758 | -151.697038 | 0.230091 | 8.403155 | 0.002602 | 0.003548 | 0.003405 | 4.9e-05 | 0.001294 | 0.294794 | 1.335097 | 2.5475 | 100.7 | 21.14 | 25.933 | 65.876147 | 84.412786 | 64.125386 | 0.006468 | 1.046757 | 0.025271 | 24.142263 | -0.00433 | 0.136881 | -0.000208 | -0.015817 | -0.015817 | -0.357421
2019-03-28 14:59 | 1553799553.8 | -85 | 0.209523 | 0.000442 | -1e-06 | 100.991875 | 101.051775 | 125.83054 | 21.261242 | 0.001915 | 0.001743 | -151.684445 | 0.230378 | 8.400887 | 0.002603 | 0.003806 | 0.003677 | 5.1e-05 | 0.001286 | 0.299495 | 1.305342 | 2.5474 | 100.7 | 21.14 | 25.933 | 67.899259 | 84.426734 | 63.756932 | 0.006468 | 1.047902 | 0.02524 | 24.086157 | -0.005304 | 0.137052 | -0.000183 | -0.013866 | -0.013866 | -0.408205
2019-03-28 14:59 | 1553799554.8 | -84 | 0.209532 | 0.000443 | 0 | 100.991875 | 101.06978 | 125.920204 | 21.261242 | 0.001869 | 0.001759 | -151.680803 | 0.230566 | 8.401803 | 0.002571 | 0.004066 | 0.003842 | 5.1e-05 | 0.001288 | 0.307016 | 1.321109 | 2.5475 | 100.7 | 21.15 | 25.933 | 66.789103 | 83.676223 | 64.151135 | 0.006472 | 1.046677 | 0.025234 | 24.10883 | -0.006897 | 0.137164 | -0.000241 | -0.018341 | -0.018341 | -0.308865
2019-03-28 14:59 | 1553799555.8 | -83 | 0.209513 | 0.000444 | 0 | 100.901628 | 101.067064 | 126.051415 | 21.261242 | 0.001889 | 0.001731 | -151.690885 | 0.231009 | 8.404247 | 0.002584 | 0.003806 | 0.00372 | 4.8e-05 | 0.001298 | 0.344179 | 1.306528 | 2.5474 | 100.7 | 21.15 | 25.933 | 67.281576 | 83.989784 | 63.482068 | 0.006472 | 1.048757 | 0.025272 | 24.097452 | -0.014653 | 0.137427 | -0.000125 | -0.009488 | -0.009488 | -0.598222
2019-03-28 14:59 | 1553799556.8 | -82 | 0.209536 | 0.00044 | 0 | 100.922775 | 100.992322 | 126.146948 | 21.261242 | 0.001892 | 0.001785 | -151.677756 | 0.229935 | 8.401881 | 0.002561 | 0.003987 | 0.003729 | 4.8e-05 | 0.001306 | 0.331404 | 1.337872 | 2.5475 | 100.7 | 21.15 | 25.932 | 67.340727 | 83.437459 | 64.789751 | 0.006471 | 1.044699 | 0.025233 | 24.153359 | -0.006162 | 0.136789 | -0.000263 | -0.019999 | -0.019999 | -0.282478
2019-03-28 14:59 | 1553799557.8 | -81 | 0.209552 | 0.000441 | 0 | 100.962388 | 101.140103 | 126.382845 | 21.261242 | 0.001867 | 0.001812 | -151.690636 | 0.230508 | 8.404299 | 0.002609 | 0.004196 | 0.004062 | 4.9e-05 | 0.00131 | 0.320676 | 1.302468 | 2.5475 | 100.7 | 21.15 | 25.932 | 66.743892 | 84.592916 | 65.425124 | 0.006471 | 1.042739 | 0.025233 | 24.198648 | -0.01573 | 0.137129 | -0.000356 | -0.027063 | -0.027063 | -0.209272
2019-03-28 14:59 | 1553799558.8 | -80 | 0.209521 | 0.000449 | -1e-06 | 100.972814 | 101.013047 | 126.415706 | 21.261242 | 0.001867 | 0.001726 | -151.694776 | 0.229324 | 8.403753 | 0.002636 | 0.003772 | 0.003597 | 4.9e-05 | 0.00131 | 0.305246 | 1.281549 | 2.5474 | 100.7 | 21.15 | 25.933 | 66.756397 | 85.22499 | 63.36244 | 0.006472 | 1.04913 | 0.025313 | 24.127959 | -0.003563 | 0.136425 | -0.000178 | -0.013501 | -0.013501 | -0.417333
2019-03-28 14:59 | 1553799559.8 | -79 | 0.209549 | 0.000449 | 0 | 101.003493 | 101.072838 | 126.39599 | 21.261242 | 0.001941 | 0.001812 | -151.684426 | 0.229382 | 8.4014 | 0.002552 | 0.003505 | 0.003321 | 4.9e-05 | 0.001311 | 0.323717 | 1.313699 | 2.5474 | 100.7 | 21.15 | 25.933 | 68.531049 | 83.209766 | 65.436911 | 0.006472 | 1.042702 | 0.025234 | 24.200328 | -0.006139 | 0.13646 | -0.000348 | -0.026484 | -0.026484 | -0.212802
2019-03-28 14:59 | 1553799560.8 | -78 | 0.209517 | 0.00044 | 0 | 101.025235 | 101.101714 | 126.284495 | 21.261242 | 0.001875 | 0.001739 | -151.674593 | 0.229389 | 8.403441 | 0.002574 | 0.003683 | 0.003482 | 4.7e-05 | 0.001311 | 0.306297 | 1.300875 | 2.5474 | 100.7 | 21.15 | 25.93 | 66.936754 | 83.733211 | 63.675583 | 0.006471 | 1.048155 | 0.025288 | 24.126652 | -0.006769 | 0.136463 | -0.000147 | -0.01115 | -0.01115 | -0.505452
2019-03-28 14:59 | 1553799561.8 | -77 | 0.209535 | 0.000441 | 0 | 100.985919 | 101.291282 | 126.238958 | 21.261242 | 0.001877 | 0.001765 | -151.677871 | 0.229799 | 8.403331 | 0.002566 | 0.004077 | 0.003861 | 4.7e-05 | 0.001324 | 0.324602 | 1.34853 | 2.5474 | 100.7 | 21.14 | 25.929 | 67.00144 | 83.554555 | 64.29552 | 0.006467 | 1.046229 | 0.025261 | 24.144491 | -0.027006 | 0.136707 | -0.000255 | -0.01939 | -0.01939 | -0.29118
2019-03-28 14:59 | 1553799562.8 | -76 | 0.209521 | 0.000443 | 0 | 100.93171 | 101.177134 | 126.054936 | 21.261242 | 0.001879 | 0.001785 | -151.69792 | 0.230527 | 8.402915 | 0.002561 | 0.003973 | 0.003797 | 5.1e-05 | 0.00133 | 0.317081 | 1.328951 | 2.5474 | 100.7 | 21.15 | 25.929 | 67.039674 | 83.434333 | 64.780367 | 0.006471 | 1.044728 | 0.025224 | 24.144213 | -0.021723 | 0.137141 | -0.000171 | -0.012965 | -0.012965 | -0.436854
2019-03-28 14:59 | 1553799563.8 | -75 | 0.209528 | 0.000446 | -1e-06 | 100.974006 | 101.052454 | 125.680318 | 21.261242 | 0.00191 | 0.001788 | -151.702347 | 0.229285 | 8.405131 | 0.002611 | 0.003535 | 0.003389 | 5.2e-05 | 0.001331 | 0.291919 | 1.382225 | 2.5475 | 100.7 | 21.15 | 25.927 | 67.78145 | 84.642218 | 64.85375 | 0.00647 | 1.044501 | 0.025184 | 24.110927 | -0.006946 | 0.136402 | -0.000215 | -0.016242 | -0.016242 | -0.346847
2019-03-28 14:59 | 1553799564.8 | -74 | 0.209542 | 0.000443 | 0 | 101.011533 | 101.094242 | 125.409212 | 21.261242 | 0.001918 | 0.001814 | -151.691575 | 0.229356 | 8.404098 | 0.002593 | 0.003511 | 0.003388 | 5e-05 | 0.001333 | 0.313486 | 1.380187 | 2.5473 | 100.7 | 21.15 | 25.927 | 67.964893 | 84.19106 | 65.468905 | 0.00647 | 1.042604 | 0.025134 | 24.106815 | -0.007321 | 0.136444 | -0.0003 | -0.022656 | -0.022656 | -0.248723
2019-03-28 14:59 | 1553799565.8 | -73 | 0.209556 | 0.000441 | 0 | 101.06485 | 101.305209 | 125.123789 | 21.261242 | 0.001948 | 0.001801 | -151.689007 | 0.229701 | 8.401056 | 0.002555 | 0.004098 | 0.003806 | 5.2e-05 | 0.001338 | 0.303975 | 1.370755 | 2.5473 | 100.7 | 21.15 | 25.929 | 68.697159 | 83.277568 | 65.17373 | 0.006471 | 1.043514 | 0.025116 | 24.068869 | -0.021247 | 0.136649 | -0.000383 | -0.028935 | -0.028935 | -0.195044
2019-03-28 14:59 | 1553799566.8 | -72 | 0.209524 | 0.000444 | 0 | 101.021662 | 101.102395 | 124.862541 | 21.261242 | 0.001873 | 0.001777 | -151.688355 | 0.229682 | 8.401582 | 0.002637 | 0.004008 | 0.003911 | 5.7e-05 | 0.001341 | 0.321726 | 1.318713 | 2.5475 | 100.7 | 21.15 | 25.931 | 66.884331 | 85.244474 | 64.589083 | 0.006471 | 1.04532 | 0.025112 | 24.022946 | -0.007145 | 0.136638 | -0.000188 | -0.014161 | -0.014161 | -0.398511
2019-03-28 14:59 | 1553799567.8 | -71 | 0.209485 | 0.00044 | 0 | 101.072893 | 101.107151 | 124.693072 | 21.261242 | 0.001855 | 0.001779 | -151.692974 | 0.229447 | 8.401992 | 0.0026 | 0.003891 | 0.003671 | 5.2e-05 | 0.001343 | 0.313818 | 1.305258 | 2.5474 | 100.7 | 21.15 | 25.933 | 66.451457 | 84.366612 | 64.645387 | 0.006472 | 1.045146 | 0.025093 | 24.008639 | -0.003031 | 0.136498 | 5e-05 | 0.003823 | 0.003823 | 1.474525
2019-03-28 14:59 | 1553799568.8 | -70 | 0.209527 | 0.00044 | 0 | 101.058594 | 101.259007 | 124.640023 | 21.261242 | 0.001867 | 0.001755 | -151.707465 | 0.23002 | 8.404085 | 0.002585 | 0.003698 | 0.003521 | 5.3e-05 | 0.001341 | 0.340197 | 1.2923 | 2.5475 | 100.7 | 21.15 | 25.935 | 66.756397 | 84.000124 | 64.063779 | 0.006472 | 1.046948 | 0.025109 | 23.982858 | -0.017721 | 0.136839 | -0.000207 | -0.015673 | -0.015673 | -0.360586
2019-03-28 14:59 | 1553799569.8 | -69 | 0.209525 | 0.000438 | 0 | 101.010044 | 101.216882 | 124.860429 | 21.261242 | 0.001895 | 0.001779 | -151.709573 | 0.230918 | 8.403097 | 0.002616 | 0.0043 | 0.004091 | 5.4e-05 | 0.001333 | 0.329966 | 1.292101 | 2.5473 | 100.7 | 21.15 | 25.937 | 67.412621 | 84.74828 | 64.632153 | 0.006473 | 1.045187 | 0.02511 | 24.024274 | -0.018297 | 0.137373 | -0.000191 | -0.014491 | -0.014491 | -0.391522
2019-03-28 14:59 | 1553799570.8 | -68 | 0.209536 | 0.000445 | -1e-06 | 101.031193 | 101.172717 | 124.791185 | 21.261242 | 0.001857 | 0.00181 | -151.717796 | 0.230931 | 8.404228 | 0.002618 | 0.003586 | 0.003376 | 5.4e-05 | 0.001324 | 0.319017 | 1.295497 | 2.5474 | 100.7 | 21.15 | 25.94 | 66.516151 | 84.788926 | 65.383026 | 0.006473 | 1.042868 | 0.025075 | 24.044292 | -0.012521 | 0.137381 | -0.000261 | -0.019706 | -0.019706 | -0.287922
2019-03-28 15:00 | 1553799571.8 | -67 | 0.209528 | 0.000445 | -1e-06 | 100.994854 | 101.111907 | 124.744006 | 21.261242 | 0.001886 | 0.00177 | -151.733302 | 0.229922 | 8.404637 | 0.002642 | 0.004232 | 0.003981 | 5.6e-05 | 0.001315 | 0.319404 | 1.308789 | 2.5473 | 100.7 | 21.15 | 25.948 | 67.206554 | 85.37725 | 64.420408 | 0.006475 | 1.045842 | 0.025106 | 24.005543 | -0.010361 | 0.136781 | -0.000213 | -0.016095 | -0.016095 | -0.350982
2019-03-28 15:00 | 1553799572.8 | -66 | 0.20956 | 0.000444 | 0 | 101.060978 | 101.185966 | 125.010652 | 21.261242 | 0.001913 | 0.001778 | -151.722684 | 0.231347 | 8.402427 | 0.002627 | 0.003938 | 0.003788 | 5.5e-05 | 0.001313 | 0.307182 | 1.321614 | 2.5474 | 100.7 | 21.15 | 25.948 | 67.854059 | 85.015251 | 64.613385 | 0.006475 | 1.045245 | 0.025126 | 24.038054 | -0.011055 | 0.137628 | -0.000406 | -0.030687 | -0.030687 | -0.185229
2019-03-28 15:00 | 1553799573.8 | -65 | 0.209512 | 0.000443 | 0 | 101.080338 | 101.324234 | 125.506857 | 21.261242 | 0.001954 | 0.001809 | -151.716934 | 0.230625 | 8.402005 | 0.002624 | 0.004121 | 0.003949 | 5.6e-05 | 0.001307 | 0.303975 | 1.37336 | 2.5475 | 100.7 | 21.15 | 25.964 | 68.832975 | 84.94093 | 65.344776 | 0.006479 | 1.042986 | 0.025148 | 24.111777 | -0.021556 | 0.137199 | -0.000118 | -0.008909 | -0.008909 | -0.636037
2019-03-28 15:00 | 1553799574.8 | -64 | 0.209533 | 0.000445 | 0 | 101.095231 | 101.184948 | 125.574927 | 21.261242 | 0.001878 | 0.001764 | -151.719483 | 0.22989 | 8.401771 | 0.002661 | 0.00376 | 0.003485 | 5.5e-05 | 0.001291 | 0.314537 | 1.332038 | 2.5475 | 100.7 | 21.15 | 25.964 | 67.021639 | 85.843926 | 64.268328 | 0.006479 | 1.046314 | 0.025195 | 24.079935 | -0.007934 | 0.136761 | -0.000244 | -0.01851 | -0.01851 | -0.305148
2019-03-28 15:00 | 1553799575.8 | -63 | 0.209514 | 0.000443 | 0 | 101.10208 | 101.159127 | 125.477282 | 21.261242 | 0.001879 | 0.001766 | -151.707752 | 0.230495 | 8.402486 | 0.002641 | 0.003591 | 0.003439 | 5.7e-05 | 0.001285 | 0.336271 | 1.346745 | 2.5475 | 100.7 | 21.15 | 25.973 | 67.034144 | 85.350791 | 64.314289 | 0.006482 | 1.046171 | 0.025184 | 24.072211 | -0.005046 | 0.137121 | -0.000128 | -0.009683 | -0.009683 | -0.584828
2019-03-28 15:00 | 1553799576.8 | -62 | 0.209539 | 0.000442 | 0 | 101.112506 | 101.130592 | 125.551924 | 21.261242 | 0.001913 | 0.001794 | -151.720364 | 0.230326 | 8.404527 | 0.002621 | 0.0039 | 0.003729 | 5.8e-05 | 0.001277 | 0.330685 | 1.331911 | 2.5474 | 100.7 | 21.15 | 25.973 | 67.852617 | 84.872384 | 65.006045 | 0.006482 | 1.044031 | 0.025165 | 24.104037 | -0.0016 | 0.137021 | -0.000278 | -0.021059 | -0.021059 | -0.268721
2019-03-28 15:00 | 1553799577.8 | -61 | 0.209512 | 0.000447 | 0 | 101.11042 | 101.374853 | 125.362736 | 21.261242 | 0.001921 | 0.00178 | -151.688815 | 0.229656 | 8.404072 | 0.002638 | 0.003958 | 0.003837 | 5.8e-05 | 0.001278 | 0.31957 | 1.301446 | 2.5475 | 100.7 | 21.15 | 25.989 | 68.049761 | 85.2743 | 64.647793 | 0.006486 | 1.045138 | 0.02516 | 24.073107 | -0.023362 | 0.136622 | -0.000121 | -0.0092 | -0.0092 | -0.613321
2019-03-28 15:00 | 1553799578.8 | -60 | 0.209529 | 0.000446 | 0 | 101.195011 | 101.184948 | 125.228475 | 21.261242 | 0.00192 | 0.001822 | -151.684713 | 0.230397 | 8.403591 | 0.002632 | 0.003656 | 0.003523 | 5.8e-05 | 0.001274 | 0.317579 | 1.293153 | 2.5472 | 100.7 | 21.15 | 25.989 | 68.036538 | 85.136956 | 65.660143 | 0.006486 | 1.042015 | 0.025109 | 24.096239 | 0.000889 | 0.137063 | -0.000221 | -0.016713 | -0.016713 | -0.338705
2019-03-28 15:00 | 1553799579.8 | -59 | 0.209551 | 0.000445 | 0 | 101.184587 | 101.278712 | 124.914884 | 21.261242 | 0.001914 | 0.001821 | -151.678427 | 0.229968 | 8.400711 | 0.002596 | 0.00406 | 0.003859 | 5.9e-05 | 0.00127 | 0.328529 | 1.30807 | 2.5473 | 100.7 | 21.14 | 26.004 | 67.870408 | 84.27619 | 65.639697 | 0.006485 | 1.042078 | 0.025078 | 24.065324 | -0.008317 | 0.136808 | -0.000356 | -0.026858 | -0.026858 | -0.210372
2019-03-28 15:00 | 1553799580.8 | -58 | 0.209498 | 0.000447 | 0 | 101.105655 | 101.192081 | 125.15125 | 21.261242 | 0.001943 | 0.001763 | -151.680593 | 0.22976 | 8.400919 | 0.00258 | 0.004294 | 0.004084 | 6e-05 | 0.001276 | 0.29214 | 1.292418 | 2.5474 | 100.7 | 21.14 | 26.004 | 68.574079 | 83.883738 | 64.243301 | 0.006485 | 1.046391 | 0.025154 | 24.038388 | -0.007643 | 0.136684 | -3.4e-05 | -0.00253 | -0.00253 | -2.230827
2019-03-28 15:00 | 1553799581.8 | -57 | 0.209521 | 0.000451 | 0 | 101.115484 | 101.358547 | 125.122849 | 21.261242 | 0.001936 | 0.001773 | -151.66869 | 0.229747 | 8.401615 | 0.00257 | 0.003604 | 0.003505 | 6.1e-05 | 0.001277 | 0.322445 | 1.297363 | 2.5473 | 100.7 | 21.15 | 26.013 | 68.418784 | 83.644964 | 64.480564 | 0.006491 | 1.045656 | 0.025142 | 24.04411 | -0.021475 | 0.136676 | -0.000179 | -0.013506 | -0.013506 | -0.417929
2019-03-28 15:00 | 1553799582.8 | -56 | 0.209518 | 0.000445 | 0 | 101.154206 | 101.411885 | 124.930846 | 21.261242 | 0.001911 | 0.001757 | -151.674881 | 0.230436 | 8.404397 | 0.002654 | 0.004375 | 0.004079 | 6.1e-05 | 0.001274 | 0.319017 | 1.341014 | 2.5474 | 100.7 | 21.14 | 26.015 | 67.80958 | 85.661339 | 64.113594 | 0.006488 | 1.046794 | 0.025136 | 24.012594 | -0.022756 | 0.137087 | -0.000153 | -0.011574 | -0.011574 | -0.489161
2019-03-28 15:00 | 1553799583.8 | -55 | 0.209601 | 0.000448 | 0 | 101.177736 | 101.347675 | 125.085997 | 21.261242 | 0.001924 | 0.001756 | -151.678292 | 0.230059 | 8.401192 | 0.002617 | 0.003481 | 0.003332 | 6.2e-05 | 0.00127 | 0.313486 | 1.322156 | 2.5474 | 100.7 | 21.14 | 26.016 | 68.120923 | 84.774015 | 64.07533 | 0.006488 | 1.046912 | 0.025153 | 24.026137 | -0.015011 | 0.136862 | -0.000655 | -0.049639 | -0.049639 | -0.113869
2019-03-28 15:00 | 1553799584.8 | -54 | 0.209524 | 0.000444 | 0 | 101.187268 | 101.266142 | 125.182939 | 21.261242 | 0.001897 | 0.001785 | -151.689084 | 0.230755 | 8.403454 | 0.00265 | 0.003857 | 0.00372 | 6.3e-05 | 0.001268 | 0.297504 | 1.331449 | 2.5474 | 100.7 | 21.14 | 26.016 | 67.46648 | 85.55766 | 64.771706 | 0.006488 | 1.044755 | 0.025137 | 24.06025 | -0.006969 | 0.137276 | -0.000188 | -0.014217 | -0.014217 | -0.398782
2019-03-28 15:00 | 1553799585.8 | -53 | 0.209594 | 0.000446 | 0 | 101.11072 | 101.215183 | 125.412967 | 21.261242 | 0.001924 | 0.00183 | -151.681091 | 0.230859 | 8.403454 | 0.002631 | 0.003352 | 0.003197 | 6.2e-05 | 0.001263 | 0.342188 | 1.308203 | 2.5474 | 100.7 | 21.14 | 26.016 | 68.116836 | 85.122765 | 65.862917 | 0.006488 | 1.041392 | 0.02512 | 24.121197 | -0.009236 | 0.137338 | -0.000611 | -0.046184 | -0.046184 | -0.122814
2019-03-28 15:00 | 1553799586.8 | -52 | 0.209545 | 0.000444 | 0 | 101.178033 | 101.448233 | 125.560843 | 21.261242 | 0.001953 | 0.001737 | -151.672121 | 0.230885 | 8.399801 | 0.002583 | 0.004123 | 0.003909 | 6.3e-05 | 0.001259 | 0.32875 | 1.313959 | 2.5473 | 100.7 | 21.15 | 26.014 | 68.821918 | 83.95708 | 63.634185 | 0.006492 | 1.048284 | 0.025217 | 24.055948 | -0.023855 | 0.137354 | -0.000316 | -0.024021 | -0.024021 | -0.236155
2019-03-28 15:00 | 1553799587.8 | -51 | 0.209545 | 0.000447 | 0 | 101.155397 | 101.298755 | 125.80167 | 21.261242 | 0.00192 | 0.001787 | -151.708193 | 0.230657 | 8.399795 | 0.002563 | 0.004704 | 0.004456 | 6.4e-05 | 0.001254 | 0.33428 | 1.276377 | 2.5474 | 100.7 | 21.15 | 26.014 | 68.035095 | 83.474968 | 64.817901 | 0.006492 | 1.044612 | 0.025197 | 24.121285 | -0.012667 | 0.137218 | -0.00032 | -0.024252 | -0.024252 | -0.233679
2019-03-28 15:00 | 1553799588.8 | -50 | 0.20952 | 0.000448 | -1e-06 | 101.12293 | 101.450952 | 126.149531 | 21.261242 | 0.00183 | 0.001786 | -151.692304 | 0.229304 | 8.401615 | 0.002685 | 0.003826 | 0.003693 | 6.4e-05 | 0.001246 | 0.319736 | 1.321367 | 2.5476 | 100.7 | 21.15 | 26.009 | 65.869893 | 86.417722 | 64.795285 | 0.00649 | 1.044682 | 0.025233 | 24.153804 | -0.028967 | 0.136413 | -0.000167 | -0.012637 | -0.012637 | -0.445831
2019-03-28 15:00 | 1553799589.8 | -49 | 0.209545 | 0.000444 | 0 | 101.194416 | 101.317101 | 126.320879 | 21.261242 | 0.001909 | 0.001757 | -151.697786 | 0.230137 | 8.401101 | 0.002682 | 0.003835 | 0.003667 | 6.2e-05 | 0.001243 | 0.330188 | 1.290665 | 2.5474 | 100.7 | 21.15 | 26.009 | 67.760533 | 86.350594 | 64.103486 | 0.00649 | 1.046825 | 0.025276 | 24.14545 | -0.010838 | 0.136909 | -0.000313 | -0.023801 | -0.023801 | -0.23757
2019-03-28 15:00 | 1553799590.8 | -48 | 0.209508 | 0.000437 | -1e-06 | 101.174161 | 101.20499 | 126.288488 | 21.261242 | 0.001882 | 0.001784 | -151.689486 | 0.229909 | 8.403389 | 0.002697 | 0.004218 | 0.003955 | 6.4e-05 | 0.001245 | 0.327312 | 1.32134 | 2.5475 | 100.7 | 21.15 | 26.001 | 67.111332 | 86.709584 | 64.742833 | 0.006489 | 1.044844 | 0.025249 | 24.165227 | -0.002725 | 0.136773 | -8e-05 | -0.006055 | -0.006055 | -0.932938
2019-03-28 15:00 | 1553799591.8 | -47 | 0.209528 | 0.00044 | 0 | 101.169396 | 101.222997 | 126.41383 | 21.261242 | 0.001833 | 0.00176 | -151.684368 | 0.229974 | 8.403695 | 0.002705 | 0.004036 | 0.003915 | 6.3e-05 | 0.001239 | 0.315975 | 1.285263 | 2.5474 | 100.7 | 21.15 | 26.001 | 65.942533 | 86.902566 | 64.166777 | 0.006489 | 1.046629 | 0.025283 | 24.156598 | -0.004738 | 0.136812 | -0.000205 | -0.015568 | -0.015568 | -0.362939
2019-03-28 15:00 | 1553799592.8 | -46 | 0.209505 | 0.000438 | 0 | 101.139909 | 101.231829 | 126.580952 | 21.261242 | 0.001891 | 0.001797 | -151.683659 | 0.231178 | 8.403461 | 0.002725 | 0.004362 | 0.00415 | 6e-05 | 0.00124 | 0.327644 | 1.264115 | 2.5473 | 100.7 | 21.14 | 25.993 | 67.316682 | 87.367738 | 65.058974 | 0.006483 | 1.043868 | 0.025266 | 24.204508 | -0.008125 | 0.137528 | -6.5e-05 | -0.004918 | -0.004918 | -1.154909
2019-03-28 15:00 | 1553799593.8 | -45 | 0.209503 | 0.000437 | -1e-06 | 101.174458 | 101.400332 | 126.3413 | 21.261242 | 0.001923 | 0.001762 | -151.682739 | 0.230072 | 8.404007 | 0.002693 | 0.004055 | 0.003904 | 6.7e-05 | 0.001245 | 0.301652 | 1.319195 | 2.5475 | 100.7 | 21.14 | 25.993 | 68.092073 | 86.607321 | 64.229103 | 0.006483 | 1.046435 | 0.025273 | 24.151899 | -0.019947 | 0.13687 | -5e-05 | -0.003761 | -0.003761 | -1.50317
2019-03-28 15:00 | 1553799594.8 | -44 | 0.209537 | 0.000442 | 0 | 101.175353 | 101.246437 | 126.138733 | 21.261242 | 0.001928 | 0.001772 | -151.684886 | 0.230234 | 8.40324 | 0.002641 | 0.004549 | 0.004369 | 6.5e-05 | 0.001245 | 0.314924 | 1.3308 | 2.5473 | 100.7 | 21.15 | 25.99 | 68.216846 | 85.355361 | 64.461795 | 0.006486 | 1.045714 | 0.025244 | 24.14085 | -0.006282 | 0.136967 | -0.000258 | -0.019566 | -0.019566 | -0.289107
2019-03-28 15:00 | 1553799595.8 | -43 | 0.209525 | 0.000441 | -1e-06 | 101.100891 | 101.146559 | 125.942974 | 21.261242 | 0.001905 | 0.001794 | -151.697613 | 0.230924 | 8.405333 | 0.002657 | 0.003917 | 0.003737 | 6.4e-05 | 0.001248 | 0.332289 | 1.326545 | 2.5474 | 100.7 | 21.15 | 25.99 | 67.65835 | 85.733266 | 65.002196 | 0.006486 | 1.044043 | 0.025205 | 24.141408 | -0.004039 | 0.137377 | -0.000187 | -0.014177 | -0.014177 | -0.400207
2019-03-28 15:00 | 1553799596.8 | -42 | 0.209497 | 0.000444 | 0 | 101.074382 | 101.167622 | 125.790404 | 21.261242 | 0.001891 | 0.001775 | -151.710417 | 0.230176 | 8.402037 | 0.00267 | 0.003418 | 0.003213 | 6.3e-05 | 0.00125 | 0.31509 | 1.296472 | 2.5473 | 100.7 | 21.14 | 25.987 | 67.331349 | 86.051542 | 64.535185 | 0.006481 | 1.045487 | 0.025207 | 24.110115 | -0.008247 | 0.136932 | -2.1e-05 | -0.001612 | -0.001612 | -3.508014
2019-03-28 15:00 | 1553799597.8 | -41 | 0.209541 | 0.000441 | 0 | 101.145568 | 101.324575 | 125.791343 | 21.261242 | 0.001829 | 0.001827 | -151.69353 | 0.230722 | 8.401283 | 0.002606 | 0.003586 | 0.003405 | 6.1e-05 | 0.001247 | 0.291753 | 1.283599 | 2.5474 | 100.7 | 21.15 | 25.986 | 65.840307 | 84.503932 | 65.7833 | 0.006485 | 1.041637 | 0.02516 | 24.15472 | -0.015816 | 0.137257 | -0.000285 | -0.021566 | -0.021566 | -0.262859
2019-03-28 15:00 | 1553799598.8 | -40 | 0.209531 | 0.000442 | -1e-06 | 101.046681 | 101.337485 | 125.524228 | 21.261242 | 0.001862 | 0.001786 | -151.718582 | 0.230787 | 8.404962 | 0.002625 | 0.003492 | 0.003258 | 6e-05 | 0.001245 | 0.34899 | 1.290978 | 2.5474 | 100.7 | 21.15 | 25.988 | 66.618359 | 84.959691 | 64.802984 | 0.006485 | 1.044658 | 0.02517 | 24.09414 | -0.025705 | 0.137295 | -0.000224 | -0.016956 | -0.016956 | -0.334412
2019-03-28 15:00 | 1553799599.7 | -39 | 0.20952 | 0.000441 | -1e-06 | 101.089273 | 101.053474 | 125.587135 | 21.261242 | 0.001904 | 0.001764 | -151.719981 | 0.229155 | 8.40244 | 0.002595 | 0.003978 | 0.003763 | 6.4e-05 | 0.00124 | 0.295513 | 1.314861 | 2.5474 | 100.7 | 21.15 | 25.99 | 67.630219 | 84.243484 | 64.263515 | 0.006486 | 1.046329 | 0.025197 | 24.080934 | 0.003168 | 0.136324 | -0.000155 | -0.01172 | -0.01172 | -0.480376
2019-03-28 15:00 | 1553799600.8 | -38 | 0.209469 | 0.000442 | 0 | 101.083317 | 101.175436 | 125.726327 | 21.261242 | 0.001928 | 0.001819 | -151.736139 | 0.23056 | 8.401803 | 0.002606 | 0.003775 | 0.003669 | 6e-05 | 0.001238 | 0.332289 | 1.340667 | 2.5474 | 100.7 | 21.15 | 25.99 | 68.213 | 84.514273 | 65.593752 | 0.006486 | 1.04222 | 0.025161 | 24.141724 | -0.008148 | 0.13716 | 0.000151 | 0.011407 | 0.011407 | 0.496614
2019-03-28 15:00 | 1553799601.7 | -37 | 0.209482 | 0.000436 | 0 | 101.00379 | 101.152333 | 125.708488 | 21.261242 | 0.001878 | 0.001806 | -151.731462 | 0.229929 | 8.402362 | 0.002681 | 0.003837 | 0.003616 | 6.1e-05 | 0.00124 | 0.354189 | 1.365415 | 2.5474 | 100.7 | 21.15 | 25.995 | 67.006009 | 86.32485 | 65.288483 | 0.006487 | 1.04316 | 0.025171 | 24.129131 | -0.013145 | 0.136785 | 7.8e-05 | 0.005907 | 0.005907 | 0.956309
2019-03-28 15:00 | 1553799602.8 | -36 | 0.209516 | 0.00044 | 0 | 100.943325 | 101.241341 | 126.042735 | 21.261242 | 0.001971 | 0.001791 | -151.745953 | 0.230137 | 8.400529 | 0.002602 | 0.00381 | 0.00366 | 6.1e-05 | 0.001241 | 0.313818 | 1.350721 | 2.5475 | 100.7 | 21.15 | 25.995 | 69.261799 | 84.422886 | 64.929538 | 0.006487 | 1.044267 | 0.025217 | 24.148373 | -0.026368 | 0.136909 | -0.000128 | -0.009702 | -0.009702 | -0.582801
2019-03-28 15:00 | 1553799603.8 | -35 | 0.209507 | 0.00044 | -1e-06 | 100.929029 | 101.062647 | 126.187325 | 21.261242 | 0.001921 | 0.001799 | -151.748808 | 0.230794 | 8.40101 | 0.0026 | 0.00412 | 0.003991 | 6.4e-05 | 0.00124 | 0.310943 | 1.324113 | 2.5474 | 100.7 | 21.15 | 26.004 | 68.038942 | 84.369738 | 65.114548 | 0.006489 | 1.043696 | 0.025225 | 24.16883 | -0.011834 | 0.137299 | -7.8e-05 | -0.005861 | -0.005861 | -0.967572
2019-03-28 15:00 | 1553799604.7 | -34 | 0.209529 | 0.000445 | 0 | 100.865588 | 100.851677 | 126.34365 | 21.261242 | 0.001976 | 0.001825 | -151.735066 | 0.229213 | 8.402908 | 0.00259 | 0.004051 | 0.003907 | 6.2e-05 | 0.001243 | 0.282794 | 1.344995 | 2.5475 | 100.7 | 21.15 | 26.012 | 69.359385 | 84.123967 | 65.740485 | 0.006491 | 1.041768 | 0.025217 | 24.206161 | 0.001234 | 0.136359 | -0.000215 | -0.016336 | -0.016336 | -0.344727
2019-03-28 15:00 | 1553799605.7 | -33 | 0.209445 | 0.000446 | -1e-06 | 100.93588 | 100.990965 | 126.846662 | 21.261242 | 0.001866 | 0.001794 | -151.728529 | 0.22963 | 8.400932 | 0.00263 | 0.003453 | 0.003287 | 6e-05 | 0.001251 | 0.340197 | 1.331202 | 2.5473 | 100.7 | 21.15 | 26.016 | 66.716718 | 85.088611 | 64.997384 | 0.006492 | 1.044058 | 0.025295 | 24.227692 | -0.00488 | 0.136607 | 0.000295 | 0.022572 | 0.022572 | 0.249951
2019-03-28 15:00 | 1553799606.7 | -32 | 0.209501 | 0.000448 | -1e-06 | 100.829547 | 100.88531 | 127.078804 | 21.261242 | 0.001926 | 0.001852 | -151.722338 | 0.22881 | 8.403129 | 0.002672 | 0.004038 | 0.00387 | 6.3e-05 | 0.001251 | 0.294629 | 1.304065 | 2.5475 | 100.7 | 21.15 | 26.016 | 68.172371 | 86.101583 | 66.378105 | 0.006492 | 1.039812 | 0.025267 | 24.29931 | -0.004945 | 0.136119 | -4.8e-05 | -0.003617 | -0.003617 | -1.554353
2019-03-28 15:00 | 1553799607.8 | -31 | 0.209521 | 0.000442 | -1e-06 | 100.845035 | 100.798339 | 127.168703 | 21.261242 | 0.00192 | 0.001782 | -151.726881 | 0.229506 | 8.399821 | 0.002704 | 0.004102 | 0.00388 | 6.3e-05 | 0.00125 | 0.298776 | 1.313093 | 2.5475 | 100.7 | 21.15 | 26.034 | 68.029566 | 86.87369 | 64.713239 | 0.006497 | 1.044936 | 0.025338 | 24.248234 | 0.004143 | 0.136533 | -0.000161 | -0.012195 | -0.012195 | -0.462383
2019-03-28 15:00 | 1553799608.7 | -30 | 0.209507 | 0.000447 | -1e-06 | 100.712789 | 100.848959 | 127.207901 | 21.261242 | 0.001983 | 0.001814 | -151.713828 | 0.228907 | 8.406249 | 0.002727 | 0.004251 | 0.004059 | 6.2e-05 | 0.001256 | 0.342188 | 1.313649 | 2.5475 | 100.7 | 21.15 | 26.034 | 69.536288 | 87.427183 | 65.467943 | 0.006497 | 1.042607 | 0.025313 | 24.279042 | -0.012085 | 0.136177 | -8.4e-05 | -0.006347 | -0.006347 | -0.886152
2019-03-28 15:00 | 1553799609.7 | -29 | 0.209515 | 0.000443 | -1e-06 | 100.725894 | 100.978734 | 127.041482 | 21.261242 | 0.001869 | 0.00179 | -151.715074 | 0.229922 | 8.402213 | 0.002714 | 0.004437 | 0.004246 | 6.1e-05 | 0.001252 | 0.303809 | 1.29468 | 2.5474 | 100.7 | 21.15 | 26.052 | 66.800165 | 87.112404 | 64.899704 | 0.006501 | 1.044359 | 0.025318 | 24.242788 | -0.022424 | 0.136781 | -0.000126 | -0.009512 | -0.009512 | -0.593905
2019-03-28 15:00 | 1553799610.8 | -28 | 0.209473 | 0.000445 | -1e-06 | 100.680024 | 100.683513 | 127.053451 | 21.261242 | 0.001903 | 0.001779 | -151.712927 | 0.228777 | 8.40246 | 0.002709 | 0.004084 | 0.003869 | 6e-05 | 0.001256 | 0.331073 | 1.325682 | 2.5473 | 100.7 | 21.15 | 26.052 | 67.617717 | 86.996174 | 64.636725 | 0.006501 | 1.045172 | 0.025329 | 24.234498 | -0.00031 | 0.1361 | 0.000124 | 0.009522 | 0.009522 | 0.590313
2019-03-28 15:00 | 1553799611.8 | -27 | 0.209472 | 0.000445 | -1e-06 | 100.611221 | 100.58805 | 126.766384 | 21.261242 | 0.001949 | 0.001809 | -151.719138 | 0.229708 | 8.403981 | 0.002777 | 0.003983 | 0.003909 | 5.9e-05 | 0.001254 | 0.290702 | 1.310976 | 2.5474 | 100.7 | 21.15 | 26.065 | 68.719034 | 88.636981 | 65.356564 | 0.006504 | 1.04295 | 0.025274 | 24.232885 | 0.00206 | 0.136653 | 0.000131 | 0.009986 | 0.009986 | 0.565144
2019-03-28 15:00 | 1553799612.8 | -26 | 0.209517 | 0.000445 | -1e-06 | 100.509356 | 100.651579 | 126.631887 | 21.261242 | 0.001947 | 0.001777 | -151.70919 | 0.229591 | 8.402733 | 0.002827 | 0.003673 | 0.003461 | 6.5e-05 | 0.001263 | 0.325874 | 1.364776 | 2.5474 | 100.7 | 21.15 | 26.072 | 68.681533 | 89.817352 | 64.580662 | 0.006506 | 1.045346 | 0.025289 | 24.192252 | -0.012648 | 0.136583 | -0.000136 | -0.010326 | -0.010326 | -0.546288
2019-03-28 15:00 | 1553799613.7 | -25 | 0.209517 | 0.000447 | -1e-06 | 100.573097 | 100.745343 | 126.52321 | 21.261242 | 0.00192 | 0.001775 | -151.714154 | 0.229155 | 8.401868 | 0.002775 | 0.003806 | 0.003691 | 6.4e-05 | 0.001268 | 0.295016 | 1.365301 | 2.5475 | 100.7 | 21.15 | 26.073 | 68.024998 | 88.56572 | 64.541441 | 0.006506 | 1.045467 | 0.02528 | 24.180465 | -0.015306 | 0.136324 | -0.000141 | -0.010686 | -0.010686 | -0.526896
2019-03-28 15:00 | 1553799614.8 | -24 | 0.209484 | 0.000441 | 0 | 100.500719 | 100.471525 | 126.529782 | 21.261242 | 0.001966 | 0.001844 | -151.710896 | 0.229239 | 8.403714 | 0.002722 | 0.004051 | 0.003953 | 6.3e-05 | 0.001278 | 0.317413 | 1.35874 | 2.5474 | 100.7 | 21.14 | 26.073 | 69.133924 | 87.300594 | 66.197003 | 0.006502 | 1.040367 | 0.025219 | 24.240295 | 0.002599 | 0.136374 | 6.6e-05 | 0.005061 | 0.005061 | 1.112849
2019-03-28 15:00 | 1553799615.8 | -23 | 0.209534 | 0.000447 | 0 | 100.399746 | 100.661431 | 126.226989 | 21.261242 | 0.001974 | 0.001822 | -151.71333 | 0.229883 | 8.403077 | 0.002756 | 0.004076 | 0.003922 | 6.5e-05 | 0.001285 | 0.304859 | 1.29691 | 2.5473 | 100.7 | 21.15 | 26.07 | 69.333667 | 88.110501 | 65.6765 | 0.006506 | 1.041965 | 0.025208 | 24.192698 | -0.023283 | 0.136758 | -0.000245 | -0.018577 | -0.018577 | -0.304036
2019-03-28 15:00 | 1553799616.7 | -22 | 0.209563 | 0.000445 | -1e-06 | 100.383067 | 100.565629 | 126.213844 | 21.261242 | 0.001927 | 0.001799 | -151.71586 | 0.229499 | 8.401166 | 0.002703 | 0.003947 | 0.003704 | 6.7e-05 | 0.001282 | 0.330685 | 1.316137 | 2.5474 | 100.7 | 21.15 | 26.066 | 68.204345 | 86.838558 | 65.104444 | 0.006505 | 1.043727 | 0.025228 | 24.171008 | -0.016252 | 0.136529 | -0.000414 | -0.031394 | -0.031394 | -0.17961
2019-03-28 15:00 | 1553799617.8 | -21 | 0.209538 | 0.00045 | -1e-06 | 100.307413 | 100.391349 | 126.237316 | 21.261242 | 0.001947 | 0.001787 | -151.708423 | 0.229636 | 8.402018 | 0.002733 | 0.004201 | 0.004029 | 6.4e-05 | 0.00128 | 0.30215 | 1.305621 | 2.5474 | 100.7 | 21.15 | 26.052 | 68.676245 | 87.558348 | 64.819345 | 0.006501 | 1.044608 | 0.025241 | 24.163066 | -0.007482 | 0.136611 | -0.000271 | -0.02057 | -0.02057 | -0.274283
2019-03-28 15:00 | 1553799618.7 | -20 | 0.209525 | 0.000439 | 0 | 100.295797 | 100.456915 | 126.309845 | 21.261242 | 0.001892 | 0.00177 | -151.704245 | 0.229525 | 8.404163 | 0.002631 | 0.003599 | 0.003377 | 6.2e-05 | 0.001283 | 0.313099 | 1.372753 | 2.5474 | 100.7 | 21.15 | 26.044 | 67.363329 | 85.11579 | 64.42137 | 0.006499 | 1.045839 | 0.025263 | 24.155772 | -0.014357 | 0.136545 | -0.00018 | -0.013634 | -0.013634 | -0.413631
2019-03-28 15:00 | 1553799619.7 | -19 | 0.209528 | 0.000447 | -1e-06 | 100.209718 | 100.371646 | 126.662165 | 21.261242 | 0.001898 | 0.001784 | -151.711873 | 0.230033 | 8.402986 | 0.002671 | 0.004087 | 0.003854 | 6.1e-05 | 0.001282 | 0.312933 | 1.320949 | 2.5473 | 100.7 | 21.15 | 26.035 | 67.503027 | 86.073435 | 64.763285 | 0.006497 | 1.044781 | 0.025285 | 24.201685 | -0.014442 | 0.136847 | -0.000208 | -0.015769 | -0.015769 | -0.358412
2019-03-28 15:00 | 1553799620.7 | -18 | 0.209513 | 0.000448 | 0 | 100.154912 | 100.329858 | 126.645734 | 21.261242 | 0.00192 | 0.001806 | -151.71862 | 0.229428 | 8.403266 | 0.002655 | 0.00412 | 0.0039 | 6.2e-05 | 0.001284 | 0.323883 | 1.332146 | 2.5473 | 100.7 | 21.15 | 26.015 | 68.024036 | 85.679381 | 65.284634 | 0.006492 | 1.043172 | 0.025264 | 24.218776 | -0.01561 | 0.136487 | -0.000119 | -0.009019 | -0.009019 | -0.625015
2019-03-28 15:00 | 1553799621.7 | -17 | 0.209531 | 0.000445 | 0 | 100.150147 | 100.038375 | 127.156728 | 21.261242 | 0.001973 | 0.00181 | -151.736235 | 0.229311 | 8.401751 | 0.00262 | 0.003673 | 0.003512 | 6e-05 | 0.001282 | 0.313486 | 1.284147 | 2.5474 | 100.7 | 21.15 | 26.015 | 69.293767 | 84.844965 | 65.386875 | 0.006492 | 1.042857 | 0.025311 | 24.271252 | 0.009988 | 0.136417 | -0.000223 | -0.017005 | -0.017005 | -0.331311
2019-03-28 15:00 | 1553799622.8 | -16 | 0.209528 | 0.000442 | 0 | 100.033389 | 100.059098 | 127.095465 | 21.261242 | 0.001841 | 0.001762 | -151.731443 | 0.229942 | 8.400516 | 0.002678 | 0.003637 | 0.00341 | 6.2e-05 | 0.001277 | 0.327091 | 1.306956 | 2.5474 | 100.7 | 21.14 | 25.982 | 66.135191 | 86.252191 | 64.233194 | 0.00648 | 1.046423 | 0.025349 | 24.224023 | -0.002299 | 0.136792 | -0.000202 | -0.015389 | -0.015389 | -0.367122
2019-03-28 15:00 | 1553799623.8 | -15 | 0.209506 | 0.000446 | 0 | 99.967267 | 99.854583 | 127.681569 | 21.261242 | 0.00188 | 0.001821 | -151.752699 | 0.231035 | 8.401563 | 0.00266 | 0.003695 | 0.003506 | 6.1e-05 | 0.001273 | 0.334446 | 1.299055 | 2.5475 | 100.7 | 21.14 | 25.982 | 67.056026 | 85.808804 | 65.648357 | 0.00648 | 1.042052 | 0.025354 | 24.330681 | 0.010088 | 0.137443 | -7.4e-05 | -0.005593 | -0.005593 | -1.014839
2019-03-28 15:00 | 1553799624.8 | -14 | 0.209519 | 0.000444 | 0 | 99.857657 | 99.807702 | 127.870992 | 21.261242 | 0.001873 | 0.001706 | -151.757146 | 0.229753 | 8.402336 | 0.002625 | 0.004197 | 0.00396 | 6.3e-05 | 0.001276 | 0.325874 | 1.307806 | 2.5473 | 100.7 | 21.14 | 25.962 | 66.892267 | 84.965223 | 62.884601 | 0.006475 | 1.050622 | 0.025477 | 24.249206 | 0.004476 | 0.13668 | -0.000151 | -0.011622 | -0.011622 | -0.485713
2019-03-28 15:00 | 1553799625.8 | -13 | 0.209538 | 0.000447 | 0 | 99.81566 | 99.677587 | 127.779919 | 21.261242 | 0.001914 | 0.001765 | -151.786069 | 0.229799 | 8.401953 | 0.00268 | 0.003909 | 0.003781 | 6.3e-05 | 0.001277 | 0.31133 | 1.315023 | 2.5474 | 100.7 | 21.14 | 25.962 | 67.892286 | 86.288039 | 64.287097 | 0.006475 | 1.046255 | 0.025415 | 24.291103 | 0.012381 | 0.136707 | -0.000267 | -0.020403 | -0.020403 | -0.276725
2019-03-28 15:00 | 1553799626.8 | -12 | 0.209518 | 0.000448 | 0 | 99.663159 | 99.643955 | 127.621714 | 21.261242 | 0.001852 | 0.001731 | -151.787929 | 0.229402 | 8.40194 | 0.002767 | 0.00369 | 0.003469 | 6.3e-05 | 0.001274 | 0.316362 | 1.284136 | 2.5473 | 100.7 | 21.14 | 25.946 | 66.400712 | 88.388536 | 63.476532 | 0.006471 | 1.048775 | 0.02543 | 24.246886 | 0.001724 | 0.136471 | -0.000145 | -0.011117 | -0.011117 | -0.506991
2019-03-28 15:00 | 1553799627.8 | -11 | 0.209542 | 0.000446 | 0 | 99.634566 | 99.679625 | 127.580638 | 21.261242 | 0.001879 | 0.001718 | -131.177434 | 0.229291 | 8.404553 | 0.00278 | 0.003801 | 0.003695 | 6e-05 | 0.001279 | 0.307901 | 1.317043 | 2.5474 | 100.7 | 21.14 | 25.93 | 67.030296 | 88.707281 | 63.167943 | 0.006467 | 1.049737 | 0.025437 | 24.231869 | -0.004044 | 0.136405 | -0.000289 | -0.022144 | -0.022144 | -0.254406
2019-03-28 15:00 | 1553799628.7 | -10 | 0.209527 | 0.000443 | -1e-06 | 99.540146 | 99.4143 | 127.76654 | 21.261242 | 0.001854 | 0.001683 | -89.916216 | 0.22989 | 8.400646 | 0.002783 | 0.00402 | 0.003761 | 5.9e-05 | 0.001278 | 0.361046 | 1.3115 | 2.5474 | 100.7 | 21.14 | 25.923 | 66.438951 | 88.765063 | 62.328189 | 0.006465 | 1.052365 | 0.025487 | 24.219224 | 0.011316 | 0.136761 | -0.000196 | -0.015027 | -0.015027 | -0.375864
2019-03-28 15:00 | 1553799629.7 | -9 | 0.209524 | 0.000444 | -1e-06 | 99.468663 | 99.437402 | 127.83461 | 21.261242 | 0.00189 | 0.001726 | -48.622298 | 0.229961 | 8.404546 | 0.002841 | 0.004103 | 0.003936 | 6.1e-05 | 0.001275 | 0.330354 | 1.319276 | 2.5475 | 100.7 | 21.14 | 25.91 | 67.314999 | 90.16201 | 63.351608 | 0.006462 | 1.049164 | 0.025455 | 24.262599 | 0.002812 | 0.136804 | -0.000178 | -0.013591 | -0.013591 | -0.415702
2019-03-28 15:00 | 1553799630.7 | -8 | 0.209516 | 0.000447 | 0 | 99.422793 | 99.271956 | 127.990468 | 21.261242 | 0.00188 | 0.001788 | -7.342487 | 0.229623 | 8.401511 | 0.002794 | 0.004167 | 0.004017 | 6.2e-05 | 0.001274 | 0.314537 | 1.37136 | 2.5473 | 100.7 | 21.14 | 25.904 | 67.065404 | 89.043152 | 64.849901 | 0.00646 | 1.044513 | 0.025414 | 24.331373 | 0.01358 | 0.136603 | -0.00013 | -0.009956 | -0.009956 | -0.566635
2019-03-28 15:00 | 1553799631.7 | -7 | 0.209559 | 0.000443 | 0 | 99.239913 | 99.134027 | 128.221201 | 21.261242 | 0.001871 | 0.001724 | 33.97284 | 0.229831 | 8.403084 | 0.002808 | 0.004343 | 0.004162 | 6e-05 | 0.001281 | 0.342741 | 1.349222 | 2.5475 | 100.7 | 21.14 | 25.899 | 66.857157 | 89.36196 | 63.316465 | 0.006459 | 1.049274 | 0.025495 | 24.297989 | 0.009549 | 0.136727 | -0.000386 | -0.029655 | -0.029655 | -0.19042
2019-03-28 15:01 | 1553799632.7 | -6 | 0.209511 | 0.000446 | -1e-06 | 99.253912 | 99.098016 | 128.20477 | 21.261242 | 0.001859 | 0.001725 | 75.271683 | 0.246081 | 8.403805 | 0.002825 | 0.004683 | 0.004491 | 5.8e-05 | 0.001286 | 0.326593 | 1.32167 | 2.5474 | 100.7 | 21.14 | 25.889 | 66.569059 | 89.77665 | 63.334277 | 0.006457 | 1.049218 | 0.025493 | 24.297075 | 0.01406 | 0.146394 | -0.000101 | -0.007686 | -0.007686 | -0.786647
2019-03-28 15:01 | 1553799633.7 | -5 | 0.209519 | 0.000442 | -1e-06 | 99.121963 | 99.128251 | 127.63979 | 21.261242 | 0.00187 | 0.001683 | 260.9227 | 0.26194 | 8.402492 | 0.002804 | 0.004615 | 0.00458 | 5.8e-05 | 0.001277 | 0.31133 | 1.319987 | 2.5475 | 100.7 | 21.14 | 25.884 | 66.816517 | 89.281292 | 62.320484 | 0.006455 | 1.052389 | 0.025475 | 24.20693 | -0.000567 | 0.155828 | -0.000145 | -0.011051 | -0.011051 | -0.582381
2019-03-28 15:01 | 1553799634.7 | -4 | 0.209531 | 0.000443 | -1e-06 | 99.096943 | 98.910827 | 127.421732 | 21.261242 | 0.00182 | 0.002001 | 261.1849 | 0.262097 | 8.403045 | 0.002844 | 0.004925 | 0.004916 | 5.8e-05 | 0.001275 | 0.300712 | 1.350523 | 2.5473 | 100.7 | 21.14 | 25.872 | 65.628872 | 90.229212 | 69.960498 | 0.006452 | 1.028955 | 0.025168 | 24.460102 | 0.016815 | 0.155921 | -0.000213 | -0.016119 | -0.016119 | -0.39949
2019-03-28 15:01 | 1553799635.7 | -3 | 0.20952 | 0.000444 | -1e-06 | 99.062095 | 98.936645 | 127.187947 | 21.261242 | 0.001861 | 0.001693 | 261.0061 | 0.261836 | 8.40439 | 0.002876 | 0.004614 | 0.004519 | 5.4e-05 | 0.001281 | 0.36265 | 1.358375 | 2.5475 | 100.7 | 21.14 | 25.866 | 66.612107 | 91.017925 | 62.568969 | 0.006451 | 1.05161 | 0.025421 | 24.172993 | 0.011334 | 0.155766 | -0.000153 | -0.011675 | -0.011675 | -0.551026
2019-03-28 15:01 | 1553799636.7 | -2 | 0.209533 | 0.000444 | -1e-06 | 99.006397 | 98.858509 | 127.268927 | 21.261242 | 0.001861 | 0.001689 | 261.2755 | 0.261576 | 8.402993 | 0.002801 | 0.004208 | 0.004146 | 5.9e-05 | 0.001285 | 0.350981 | 1.293265 | 2.5474 | 100.7 | 21.14 | 25.866 | 66.597918 | 89.198458 | 62.462788 | 0.006451 | 1.051943 | 0.025433 | 24.176863 | 0.013371 | 0.155612 | -0.00023 | -0.017542 | -0.017542 | -0.366365
2019-03-28 15:01 | 1553799637.7 | -1 | 0.20952 | 0.000444 | -1e-06 | 98.923593 | 98.779353 | 126.206098 | 21.261242 | 0.001795 | 0.001743 | 261.2602 | 0.261921 | 8.399938 | 0.00281 | 0.004533 | 0.004426 | 5.8e-05 | 0.001285 | 0.359774 | 1.273864 | 2.5473 | 100.7 | 21.13 | 25.855 | 65.006767 | 89.413492 | 63.766318 | 0.006444 | 1.047873 | 0.025277 | 24.122411 | 0.013052 | 0.155817 | -0.000151 | -0.01144 | -0.01144 | -0.562515
2019-03-28 15:01 | 1553799638.7 | 0 | 0.209509 | 0.00044 | -1e-06 | 98.830365 | 98.515047 | 124.839068 | 21.261242 | 0.001871 | 0.001772 | 261.554 | 0.26088 | 8.404228 | 0.002846 | 0.004368 | 0.004257 | 6e-05 | 0.001285 | 0.313486 | 1.26612 | 2.8079 | 100.7 | 21.13 | 25.855 | 66.847779 | 90.296416 | 64.457945 | 0.006444 | 1.045726 | 0.025114 | 24.016024 | 0.028583 | 0.155198 | -8e-05 | -0.005966 | -0.005966 | -1.074428
2019-03-28 15:01 | 1553799639.7 | 1 | 0.209498 | 0.000441 | 1e-06 | 98.733862 | 98.465448 | 122.975833 | 21.260944 | 0.001846 | 0.001726 | 261.3882 | 0.261797 | 8.401914 | 0.002705 | 0.004121 | 0.004009 | 5.7e-05 | 0.001288 | 0.35441 | 1.264544 | 2.5813 | 100.7 | 21.13 | 25.858 | 66.250588 | 86.896742 | 63.368409 | 0.006445 | 1.049112 | 0.024966 | 23.797636 | 0.024349 | 0.155743 | -1.5e-05 | -0.001126 | -0.001126 | -5.713454
2019-03-28 15:01 | 1553799640.7 | 2 | 0.209456 | 0.000439 | 3e-06 | 98.502431 | 96.12678 | 121.221274 | 21.260749 | 0.001853 | 0.001784 | 261.3411 | 0.261927 | 8.403272 | 0.002841 | 0.016659 | 0.01771 | 5.8e-05 | 0.001287 | -1.159427 | 1.276001 | 2.5475 | 100.7 | 21.13 | 25.858 | 66.409613 | 90.161531 | 64.742354 | 0.006445 | 1.044846 | 0.024737 | 23.675443 | 0.218366 | 0.155821 | 0.000236 | 0.0174 | 0.0174 | 0.369856
2019-03-28 15:01 | 1553799641.7 | 3 | 0.20942 | 0.000444 | 8e-06 | 98.406225 | 94.44514 | 119.007362 | 21.260029 | 0.00191 | 0.001878 | 261.3012 | 0.261927 | 8.400874 | 0.002737 | 0.004098 | 0.004283 | 5.8e-05 | 0.001284 | 0.310777 | 1.30311 | 2.5473 | 100.7 | 21.13 | 25.87 | 67.785803 | 87.664272 | 67.014209 | 0.006448 | 1.037868 | 0.024428 | 23.53698 | 0.367486 | 0.155821 | 0.000444 | 0.032124 | 0.032124 | 0.200332
2019-03-28 15:01 | 1553799642.7 | 4 | 0.208839 | 0.000446 | 1.5e-05 | 98.040165 | 95.432041 | 117.395985 | 21.261074 | 0.001888 | 0.001916 | 261.1749 | 0.261875 | 8.402018 | 0.002768 | 0.005359 | 0.005493 | 5.8e-05 | 0.001281 | 0.351866 | 1.305707 | 2.5473 | 100.7 | 21.13 | 25.886 | 67.254722 | 88.414131 | 67.93588 | 0.006452 | 1.035063 | 0.02423 | 23.408738 | 0.24117 | 0.15579 | 0.003936 | 0.286191 | 0.286191 | 0.022482
2019-03-28 15:01 | 1553799643.7 | 5 | 0.207787 | 0.000477 | 2.4e-05 | 98.118202 | 95.366814 | 115.813948 | 21.261109 | 0.001992 | 0.00195 | 261.3179 | 0.261361 | 8.4035 | 0.002783 | 0.003998 | 0.003967 | 5.4e-05 | 0.001275 | 0.284564 | 1.330639 | 1.7996 | 100.7 | 21.13 | 25.896 | 69.766173 | 88.765656 | 68.74703 | 0.006454 | 1.032607 | 0.024037 | 23.278104 | 0.254403 | 0.155484 | 0.01022 | 0.737654 | 0.737654 | 0.008705
2019-03-28 15:01 | 1553799644.7 | 6 | 0.206841 | 0.000581 | 3.6e-05 | 98.232577 | 91.633235 | 113.911279 | 21.261242 | 0.002027 | 0.002049 | 261.022425 | 0.262162 | 8.402076 | 0.00283 | 0.00417 | 0.004145 | 5.3e-05 | 0.001269 | 0.291421 | 1.332751 | 2.5472 | 100.7 | 21.13 | 25.908 | 70.603134 | 89.895625 | 71.13494 | 0.006457 | 1.025445 | 0.023756 | 23.166578 | 0.622038 | 0.15596 | 0.01576 | 1.123616 | 1.123616 | 0.005733
2019-03-28 15:01 | 1553799645.7 | 7 | 0.205771 | 0.001074 | 4.9e-05 | 98.274574 | 87.630931 | 112.226669 | 21.261242 | 0.002169 | 0.002099 | 260.926532 | 0.261921 | 8.402018 | 0.002798 | 0.004046 | 0.003961 | 5.1e-05 | 0.001268 | 0.296785 | 1.302691 | 2.5473 | 100.69 | 21.13 | 25.934 | 74.011499 | 89.142354 | 72.327733 | 0.006464 | 1.021905 | 0.023539 | 23.034436 | 1.025325 | 0.155817 | 0.02155 | 1.521437 | 1.521437 | 0.00423
2019-03-28 15:01 | 1553799646.7 | 8 | 0.204301 | 0.001764 | 6.4e-05 | 98.231684 | 83.495797 | 110.56248 | 21.261242 | 0.002163 | 0.002141 | 260.844228 | 0.261745 | 8.40348 | 0.002794 | 0.004005 | 0.003892 | 5.3e-05 | 0.001269 | 0.312933 | 1.339465 | 2.5474 | 100.69 | 21.13 | 25.95 | 73.853892 | 89.038336 | 73.345026 | 0.006468 | 1.018905 | 0.02333 | 22.896648 | 1.453779 | 0.155712 | 0.029473 | 2.06077 | 2.06077 | 0.003121
2019-03-28 15:01 | 1553799647.7 | 9 | 0.203282 | 0.002551 | 8e-05 | 98.198325 | 78.327219 | 109.800098 | 21.261242 | 0.002214 | 0.002126 | 260.75464 | 0.262279 | 8.403896 | 0.002835 | 0.004071 | 0.004029 | 5e-05 | 0.001267 | 0.30309 | 1.365643 | 2.5474 | 100.69 | 21.13 | 25.95 | 75.087821 | 90.032187 | 72.969976 | 0.006468 | 1.020009 | 0.023262 | 22.805217 | 2.022308 | 0.15603 | 0.034578 | 2.4091 | 2.4091 | 0.002675
2019-03-28 15:01 | 1553799648.7 | 10 | 0.202582 | 0.00339 | 9.4e-05 | 98.147392 | 73.71579 | 109.038889 | 21.261242 | 0.002236 | 0.002291 | 260.623633 | 0.262031 | 8.400523 | 0.002811 | 0.003437 | 0.003397 | 5.3e-05 | 0.001256 | 0.303587 | 1.314243 | 2.5473 | 100.69 | 21.12 | 26.003 | 75.61877 | 89.451781 | 76.945441 | 0.006478 | 1.008426 | 0.023049 | 22.85617 | 2.560405 | 0.155883 | 0.037716 | 2.602378 | 2.602378 | 0.002474
2019-03-28 15:01 | 1553799649.7 | 11 | 0.201792 | 0.004198 | 0.000109 | 98.114629 | 70.521354 | 108.864725 | 21.261242 | 0.002261 | 0.002247 | 260.535694 | 0.26129 | 8.404689 | 0.002848 | 0.004262 | 0.00421 | 5.7e-05 | 0.001246 | 0.297172 | 1.306288 | 2.5472 | 100.69 | 21.12 | 26.003 | 76.208103 | 90.331584 | 75.875837 | 0.006478 | 1.011516 | 0.023066 | 22.802995 | 2.953676 | 0.155441 | 0.041432 | 2.859498 | 2.859498 | 0.002245
2019-03-28 15:01 | 1553799650.7 | 12 | 0.201348 | 0.0048 | 0.00012 | 97.995785 | 68.7823 | 108.759803 | 21.261242 | 0.002392 | 0.002323 | 260.422186 | 0.262344 | 8.401894 | 0.002952 | 0.004343 | 0.004269 | 5.3e-05 | 0.001236 | 0.302371 | 1.314119 | 2.5474 | 100.69 | 21.12 | 26.058 | 79.355872 | 92.839725 | 77.696736 | 0.006491 | 1.006267 | 0.022995 | 22.85138 | 3.166172 | 0.156068 | 0.043335 | 2.980617 | 2.980617 | 0.002163
2019-03-28 15:01 | 1553799651.7 | 13 | 0.200971 | 0.005283 | 0.00013 | 97.991317 | 66.871685 | 108.856745 | 21.261242 | 0.002427 | 0.002374 | 260.324816 | 0.261986 | 8.405697 | 0.002951 | 0.004278 | 0.004265 | 5.5e-05 | 0.001225 | 0.298776 | 1.312103 | 2.5475 | 100.69 | 21.12 | 26.058 | 80.201036 | 92.828153 | 78.938724 | 0.006491 | 1.002717 | 0.022964 | 22.901991 | 3.417739 | 0.155855 | 0.044985 | 3.089217 | 3.089217 | 0.002084
2019-03-28 15:01 | 1553799652.7 | 14 | 0.20075 | 0.005684 | 0.000139 | 97.936216 | 66.481001 | 108.871297 | 21.261242 | 0.002462 | 0.002452 | 260.190205 | 0.261485 | 8.401758 | 0.003 | 0.004336 | 0.00417 | 5.3e-05 | 0.001217 | 0.307016 | 1.303631 | 2.5474 | 100.69 | 21.12 | 26.106 | 81.052535 | 94.008548 | 80.816999 | 0.006503 | 0.997396 | 0.022905 | 22.964532 | 3.465118 | 0.155557 | 0.045813 | 3.137226 | 3.137226 | 0.002048
2019-03-28 15:01 | 1553799653.7 | 15 | 0.200597 | 0.005903 | 0.000147 | 97.809032 | 67.014709 | 108.603243 | 21.261242 | 0.002519 | 0.002453 | 260.108285 | 0.261355 | 8.402213 | 0.002991 | 0.00427 | 0.004236 | 5.6e-05 | 0.001211 | 0.296232 | 1.308283 | 2.5474 | 100.69 | 21.12 | 26.106 | 82.428179 | 93.770014 | 80.822527 | 0.006503 | 0.997381 | 0.022876 | 22.936423 | 3.381975 | 0.15548 | 0.046449 | 3.176302 | 3.176302 | 0.002022
2019-03-28 15:01 | 1553799654.7 | 16 | 0.200557 | 0.006124 | 0.000153 | 97.710742 | 67.071444 | 108.779521 | 21.261242 | 0.002497 | 0.002572 | 259.940016 | 0.26157 | 8.399457 | 0.003019 | 0.004631 | 0.004545 | 5.4e-05 | 0.001209 | 0.324215 | 1.311458 | 2.5474 | 100.69 | 21.12 | 26.134 | 81.900049 | 94.44853 | 83.687284 | 0.00651 | 0.989374 | 0.022803 | 23.047732 | 3.365412 | 0.155608 | 0.046417 | 3.163575 | 3.163575 | 0.002031
2019-03-28 15:01 | 1553799655.7 | 17 | 0.200529 | 0.006321 | 0.000157 | 97.65683 | 66.584278 | 109.165407 | 21.261242 | 0.002555 | 0.002532 | 259.843548 | 0.262604 | 8.402531 | 0.003093 | 0.004108 | 0.003983 | 5.7e-05 | 0.001214 | 0.296785 | 1.330085 | 2.5474 | 100.69 | 21.12 | 26.134 | 83.287666 | 96.232899 | 82.73229 | 0.00651 | 0.992029 | 0.022874 | 23.05766 | 3.425681 | 0.156223 | 0.04634 | 3.167894 | 3.167894 | 0.002037
2019-03-28 15:01 | 1553799656.7 | 18 | 0.200533 | 0.006498 | 0.000161 | 97.593089 | 66.026788 | 109.297556 | 21.261242 | 0.002676 | 0.002583 | 259.721127 | 0.262331 | 8.401933 | 0.003063 | 0.004779 | 0.004709 | 5.6e-05 | 0.001212 | 0.320842 | 1.329745 | 2.5473 | 100.69 | 21.12 | 26.164 | 86.185066 | 95.515519 | 83.959485 | 0.006518 | 0.988619 | 0.022848 | 23.111356 | 3.495046 | 0.156061 | 0.046101 | 3.147815 | 3.147815 | 0.002048
2019-03-28 15:01 | 1553799657.7 | 19 | 0.200546 | 0.006642 | 0.000162 | 97.491522 | 65.729868 | 109.137945 | 21.261242 | 0.002696 | 0.002557 | 259.581494 | 0.261888 | 8.405489 | 0.003111 | 0.005433 | 0.005258 | 5.2e-05 | 0.001205 | 0.314537 | 1.362279 | 2.5474 | 100.69 | 21.12 | 26.177 | 86.6848 | 96.67618 | 83.320606 | 0.006521 | 0.990391 | 0.022852 | 23.073807 | 3.526046 | 0.155797 | 0.045846 | 3.130906 | 3.130906 | 0.002055
2019-03-28 15:01 | 1553799658.7 | 20 | 0.200561 | 0.006763 | 0.000164 | 97.404847 | 66.306043 | 109.607862 | 21.261242 | 0.002701 | 0.002633 | 259.443874 | 0.261875 | 8.404962 | 0.003154 | 0.005476 | 0.005384 | 5.5e-05 | 0.0012 | 0.307901 | 1.361139 | 2.5475 | 100.69 | 21.12 | 26.18 | 86.787786 | 97.706726 | 85.161971 | 0.006522 | 0.985302 | 0.022842 | 23.183074 | 3.440026 | 0.15579 | 0.04561 | 3.113403 | 3.113403 | 0.002067
2019-03-28 15:01 | 1553799659.7 | 21 | 0.200569 | 0.006865 | 0.000164 | 97.364042 | 67.279015 | 109.810428 | 21.261242 | 0.002763 | 0.002687 | 259.274244 | 0.261413 | 8.401595 | 0.003233 | 0.0042 | 0.004198 | 5.7e-05 | 0.001204 | 0.311662 | 1.361032 | 2.5474 | 100.69 | 21.12 | 26.183 | 88.278282 | 99.635534 | 86.46464 | 0.006523 | 0.981733 | 0.022822 | 23.246629 | 3.30598 | 0.155515 | 0.045437 | 3.098854 | 3.098854 | 0.002073
2019-03-28 15:01 | 1553799660.7 | 22 | 0.200611 | 0.006945 | 0.000163 | 97.228818 | 67.06261 | 109.647765 | 21.261242 | 0.002814 | 0.002757 | 259.127769 | 0.261628 | 8.404085 | 0.0032 | 0.004278 | 0.004186 | 5.9e-05 | 0.001205 | 0.321173 | 1.311385 | 2.5473 | 100.69 | 21.12 | 26.184 | 89.525951 | 98.838043 | 88.136257 | 0.006523 | 0.97719 | 0.022752 | 23.283332 | 3.322366 | 0.155643 | 0.045092 | 3.066005 | 3.066005 | 0.002097
2019-03-28 15:01 | 1553799661.7 | 23 | 0.200719 | 0.007011 | 0.00016 | 97.282727 | 67.642182 | 110.049141 | 21.261242 | 0.002864 | 0.002748 | 258.973761 | 0.2606 | 8.402707 | 0.003145 | 0.004407 | 0.004269 | 5.5e-05 | 0.001203 | 0.311496 | 1.288889 | 2.5472 | 100.69 | 21.12 | 26.183 | 90.709064 | 97.50285 | 87.919139 | 0.006523 | 0.977778 | 0.022801 | 23.318898 | 3.250355 | 0.155031 | 0.044373 | 3.023754 | 3.023754 | 0.002117
2019-03-28 15:01 | 1553799662.7 | 24 | 0.200844 | 0.007062 | 0.000157 | 97.241327 | 68.935515 | 110.193026 | 21.261242 | 0.002884 | 0.002746 | 258.866654 | 0.262656 | 8.403396 | 0.003199 | 0.004533 | 0.004437 | 6e-05 | 0.001201 | 0.313321 | 1.273272 | 2.5472 | 100.69 | 21.12 | 26.178 | 91.204654 | 98.794055 | 87.889533 | 0.006521 | 0.977858 | 0.022817 | 23.333181 | 3.07714 | 0.156254 | 0.043569 | 2.971285 | 2.971285 | 0.002172
2019-03-28 15:01 | 1553799663.7 | 25 | 0.20097 | 0.007095 | 0.000154 | 97.255027 | 69.240588 | 110.535488 | 21.261242 | 0.002867 | 0.002735 | 258.673277 | 0.261537 | 8.402941 | 0.003188 | 0.004609 | 0.00451 | 6e-05 | 0.001207 | 0.309173 | 1.281232 | 2.5472 | 100.69 | 21.12 | 26.174 | 90.785674 | 98.547789 | 87.606724 | 0.00652 | 0.978625 | 0.022861 | 23.360256 | 3.038904 | 0.155588 | 0.042781 | 2.923504 | 2.923504 | 0.002198
2019-03-28 15:01 | 1553799664.7 | 26 | 0.201059 | 0.007113 | 0.00015 | 97.212435 | 69.669661 | 110.679607 | 21.261242 | 0.002919 | 0.002836 | 258.578093 | 0.261277 | 8.400718 | 0.003147 | 0.003826 | 0.003728 | 5.6e-05 | 0.001205 | 0.297172 | 1.296792 | 2.5474 | 100.69 | 21.13 | 26.17 | 92.034121 | 97.550677 | 90.045434 | 0.006523 | 0.972053 | 0.022799 | 23.454356 | 2.979729 | 0.155434 | 0.042236 | 2.878649 | 2.878649 | 0.00223
2019-03-28 15:01 | 1553799665.7 | 27 | 0.201143 | 0.007114 | 0.000147 | 97.089423 | 70.186385 | 110.531731 | 21.261242 | 0.002926 | 0.002841 | 258.417146 | 0.26129 | 8.402375 | 0.003131 | 0.004895 | 0.00477 | 5.4e-05 | 0.001203 | 0.330188 | 1.283823 | 2.5472 | 100.69 | 21.13 | 26.161 | 92.213204 | 97.16664 | 90.169718 | 0.006521 | 0.971721 | 0.02278 | 23.442692 | 2.902309 | 0.155441 | 0.041732 | 2.842161 | 2.842161 | 0.002259
2019-03-28 15:01 | 1553799666.7 | 28 | 0.201253 | 0.0071 | 0.000145 | 97.075722 | 70.559742 | 110.30405 | 21.261242 | 0.002966 | 0.002804 | 258.290527 | 0.260919 | 8.404533 | 0.003225 | 0.005168 | 0.005093 | 5.4e-05 | 0.001198 | 0.293744 | 1.309524 | 2.5475 | 100.69 | 21.13 | 26.161 | 93.173897 | 99.425436 | 89.2719 | 0.006521 | 0.974128 | 0.022784 | 23.389582 | 2.853592 | 0.155221 | 0.041098 | 2.799716 | 2.799716 | 0.00229
2019-03-28 15:01 | 1553799667.7 | 29 | 0.201319 | 0.007087 | 0.000142 | 97.134398 | 70.576727 | 110.635009 | 21.261242 | 0.00296 | 0.002898 | 258.175084 | 0.261212 | 8.403539 | 0.003213 | 0.004654 | 0.004604 | 5.3e-05 | 0.001185 | 0.325653 | 1.3132 | 2.5473 | 100.69 | 21.13 | 26.158 | 93.043937 | 99.147674 | 91.537665 | 0.00652 | 0.968076 | 0.022748 | 23.497753 | 2.856844 | 0.155395 | 0.040723 | 2.769921 | 2.769921 | 0.002317
2019-03-28 15:01 | 1553799668.7 | 30 | 0.201375 | 0.007063 | 0.000141 | 97.061723 | 70.482285 | 110.584074 | 21.261242 | 0.003007 | 0.00291 | 258.068207 | 0.262285 | 8.401732 | 0.003184 | 0.00532 | 0.005205 | 5.5e-05 | 0.001177 | 0.318685 | 1.275983 | 2.5473 | 100.69 | 21.13 | 26.151 | 94.179321 | 98.447502 | 91.839625 | 0.006519 | 0.967275 | 0.022733 | 23.502067 | 2.862126 | 0.156033 | 0.040418 | 2.747466 | 2.747466 | 0.002346
2019-03-28 15:01 | 1553799669.7 | 31 | 0.201349 | 0.007025 | 0.00014 | 97.118613 | 70.193178 | 110.386202 | 21.261242 | 0.003075 | 0.002854 | 257.9579 | 0.260782 | 8.39958 | 0.00319 | 0.00535 | 0.005332 | 5.3e-05 | 0.001178 | 0.362263 | 1.288204 | 2.5473 | 100.69 | 21.13 | 26.149 | 95.801287 | 98.57848 | 90.485509 | 0.006518 | 0.970877 | 0.022755 | 23.437434 | 2.904132 | 0.15514 | 0.040618 | 2.763763 | 2.763763 | 0.002318
2019-03-28 15:01 | 1553799670.7 | 32 | 0.201312 | 0.006992 | 0.000139 | 97.086146 | 70.230208 | 110.490419 | 21.261242 | 0.003117 | 0.002882 | 257.846481 | 0.260932 | 8.402739 | 0.003261 | 0.004846 | 0.004704 | 5.2e-05 | 0.001176 | 0.33157 | 1.289145 | 2.5472 | 100.69 | 21.13 | 26.149 | 96.828306 | 100.303199 | 91.154537 | 0.006518 | 0.969094 | 0.022745 | 23.470055 | 2.896424 | 0.155229 | 0.040884 | 2.780665 | 2.780665 | 0.002306
2019-03-28 15:01 | 1553799671.7 | 33 | 0.20129 | 0.006964 | 0.000139 | 97.10223 | 69.753234 | 110.4308 | 21.261242 | 0.003041 | 0.002964 | 257.733433 | 0.261732 | 8.406054 | 0.003282 | 0.00475 | 0.004698 | 5.7e-05 | 0.001183 | 0.30862 | 1.312838 | 2.5474 | 100.69 | 21.13 | 26.143 | 94.982449 | 100.803905 | 93.137006 | 0.006517 | 0.963849 | 0.022677 | 23.527478 | 2.95886 | 0.155705 | 0.041048 | 2.783468 | 2.783468 | 0.00231
2019-03-28 15:01 | 1553799672.7 | 34 | 0.2013 | 0.006947 | 0.000138 | 97.041765 | 69.548719 | 110.239031 | 21.261242 | 0.00312 | 0.002956 | 257.598266 | 0.26168 | 8.403513 | 0.003281 | 0.005103 | 0.005052 | 5.8e-05 | 0.00118 | 0.316528 | 1.291697 | 2.5473 | 100.69 | 21.13 | 26.143 | 96.901233 | 100.7906 | 92.92893 | 0.006517 | 0.964397 | 0.022664 | 23.500363 | 2.979552 | 0.155674 | 0.041009 | 2.779258 | 2.779258 | 0.002313
2019-03-28 15:01 | 1553799673.7 | 35 | 0.201319 | 0.00694 | 0.000138 | 96.961347 | 70.49893 | 110.196076 | 21.261242 | 0.003199 | 0.00294 | 257.509331 | 0.261947 | 8.402668 | 0.003312 | 0.00466 | 0.004611 | 5.7e-05 | 0.001188 | 0.334114 | 1.300515 | 2.5474 | 100.69 | 21.13 | 26.134 | 98.796472 | 101.52615 | 92.55887 | 0.006514 | 0.965373 | 0.022671 | 23.483906 | 2.850759 | 0.155832 | 0.040909 | 2.773386 | 2.773386 | 0.002321
2019-03-28 15:01 | 1553799674.7 | 36 | 0.201388 | 0.006931 | 0.000137 | 96.996195 | 70.951786 | 110.457794 | 21.261242 | 0.003159 | 0.003034 | 257.370886 | 0.261121 | 8.402219 | 0.003234 | 0.004609 | 0.004486 | 5.2e-05 | 0.001182 | 0.328363 | 1.311312 | 2.5474 | 100.69 | 21.13 | 26.131 | 97.835245 | 99.644239 | 94.817894 | 0.006514 | 0.959446 | 0.022628 | 23.584282 | 2.796701 | 0.155341 | 0.040504 | 2.740867 | 2.740867 | 0.002341
2019-03-28 15:01 | 1553799675.7 | 37 | 0.201388 | 0.006917 | 0.000135 | 97.068871 | 71.977075 | 110.701437 | 21.261242 | 0.003136 | 0.002998 | 257.270316 | 0.26101 | 8.401647 | 0.003238 | 0.004498 | 0.004418 | 5.5e-05 | 0.001186 | 0.331791 | 1.324556 | 2.5474 | 100.69 | 21.13 | 26.126 | 97.282811 | 99.737569 | 93.955485 | 0.006512 | 0.9617 | 0.022679 | 23.582594 | 2.675072 | 0.155275 | 0.040527 | 2.748744 | 2.748744 | 0.002333
2019-03-28 15:01 | 1553799676.7 | 38 | 0.201394 | 0.006907 | 0.000134 | 96.958963 | 72.424833 | 110.977236 | 21.261242 | 0.003196 | 0.003003 | 257.10613 | 0.261771 | 8.401946 | 0.003218 | 0.004395 | 0.00437 | 5.4e-05 | 0.001188 | 0.322611 | 1.354705 | 2.5474 | 100.69 | 21.13 | 26.124 | 98.738468 | 99.257421 | 94.064265 | 0.006512 | 0.961415 | 0.022704 | 23.615451 | 2.609469 | 0.155728 | 0.040505 | 2.750353 | 2.750353 | 0.002338
2019-03-28 15:01 | 1553799677.7 | 39 | 0.201375 | 0.006893 | 0.000133 | 96.896117 | 71.556834 | 111.03451 | 21.261242 | 0.003219 | 0.00302 | 256.990533 | 0.261374 | 8.402057 | 0.003223 | 0.004434 | 0.004322 | 5.5e-05 | 0.001192 | 0.3178 | 1.308351 | 2.5473 | 100.69 | 21.13 | 26.122 | 99.290539 | 99.388447 | 94.469518 | 0.006511 | 0.960355 | 0.022698 | 23.634574 | 2.711515 | 0.155492 | 0.040636 | 2.75846 | 2.75846 | 0.002328
2019-03-28 15:01 | 1553799678.7 | 40 | 0.201416 | 0.00688 | 0.000132 | 96.908924 | 71.191632 | 111.026764 | 21.261242 | 0.003254 | 0.003013 | 256.880494 | 0.262012 | 8.402037 | 0.003243 | 0.004067 | 0.00399 | 5.6e-05 | 0.001198 | 0.33157 | 1.290272 | 2.5474 | 100.69 | 21.13 | 26.116 | 100.131487 | 99.864756 | 94.301378 | 0.00651 | 0.960795 | 0.022702 | 23.628345 | 2.758465 | 0.155871 | 0.040408 | 2.743592 | 2.743592 | 0.002346
2019-03-28 15:01 | 1553799679.7 | 41 | 0.201528 | 0.006859 | 0.000129 | 96.945857 | 71.589788 | 111.335425 | 21.261242 | 0.003215 | 0.002985 | 256.773081 | 0.26155 | 8.401608 | 0.003197 | 0.004906 | 0.004721 | 5.5e-05 | 0.001199 | 0.341469 | 1.277365 | 2.5473 | 100.69 | 21.13 | 26.112 | 99.187801 | 98.764328 | 93.643159 | 0.006509 | 0.962519 | 0.022754 | 23.639964 | 2.711988 | 0.155596 | 0.039764 | 2.706262 | 2.706262 | 0.002375
2019-03-28 15:01 | 1553799680.7 | 42 | 0.201538 | 0.006847 | 0.000126 | 96.950027 | 72.376933 | 111.292235 | 21.261242 | 0.003206 | 0.003073 | 256.657599 | 0.260548 | 8.402791 | 0.003271 | 0.004954 | 0.00484 | 5.5e-05 | 0.001208 | 0.325155 | 1.344809 | 2.5474 | 100.69 | 21.13 | 26.108 | 98.968078 | 100.545071 | 95.76146 | 0.006508 | 0.956992 | 0.022684 | 23.70353 | 2.614562 | 0.155 | 0.039723 | 2.695386 | 2.695386 | 0.002375
2019-03-28 15:01 | 1553799681.7 | 43 | 0.201581 | 0.00683 | 0.000122 | 96.941986 | 73.374024 | 111.417343 | 21.261242 | 0.003254 | 0.003014 | 256.549094 | 0.260802 | 8.404507 | 0.003252 | 0.004589 | 0.004482 | 5.5e-05 | 0.001215 | 0.311883 | 1.29972 | 2.5473 | 100.69 | 21.13 | 26.108 | 100.129794 | 100.083604 | 94.333461 | 0.006508 | 0.960711 | 0.022741 | 23.670902 | 2.491438 | 0.155151 | 0.039493 | 2.68672 | 2.68672 | 0.002385
2019-03-28 15:01 | 1553799682.7 | 44 | 0.201754 | 0.006808 | 0.000119 | 96.900882 | 73.192272 | 111.634228 | 21.261242 | 0.003248 | 0.003042 | 256.44768 | 0.261303 | 8.404351 | 0.00324 | 0.004028 | 0.004033 | 5.4e-05 | 0.001212 | 0.298389 | 1.302562 | 2.5474 | 100.69 | 21.13 | 26.091 | 99.999689 | 99.798018 | 95.001029 | 0.006504 | 0.958969 | 0.022742 | 23.715441 | 2.509828 | 0.155449 | 0.038488 | 2.61882 | 2.61882 | 0.002452
2019-03-28 15:01 | 1553799683.7 | 45 | 0.201902 | 0.006774 | 0.000115 | 96.864247 | 74.561704 | 111.403025 | 21.261242 | 0.003288 | 0.003106 | 256.336951 | 0.261882 | 8.404 | 0.003223 | 0.005 | 0.004891 | 5.6e-05 | 0.001215 | 0.308454 | 1.300461 | 2.5474 | 100.69 | 21.13 | 26.091 | 100.953173 | 99.385305 | 96.548692 | 0.006504 | 0.954954 | 0.022671 | 23.740615 | 2.340639 | 0.155794 | 0.037654 | 2.554349 | 2.554349 | 0.002519
2019-03-28 15:01 | 1553799684.7 | 46 | 0.202011 | 0.00673 | 0.000112 | 96.807951 | 75.177966 | 111.05493 | 21.261242 | 0.003287 | 0.003083 | 256.221124 | 0.261628 | 8.401894 | 0.003157 | 0.004541 | 0.004469 | 5.5e-05 | 0.001216 | 0.312768 | 1.32668 | 2.5474 | 100.69 | 21.13 | 26.07 | 100.943012 | 97.795142 | 95.990047 | 0.006498 | 0.9564 | 0.022653 | 23.68558 | 2.261815 | 0.155643 | 0.037053 | 2.511757 | 2.511757 | 0.002559
2019-03-28 15:01 | 1553799685.7 | 47 | 0.202017 | 0.006671 | 0.00011 | 96.831185 | 76.168945 | 111.005873 | 21.261242 | 0.003307 | 0.003082 | 256.095407 | 0.262168 | 8.401706 | 0.003214 | 0.004748 | 0.004581 | 5.5e-05 | 0.001216 | 0.313099 | 1.355155 | 2.5475 | 100.69 | 21.13 | 26.07 | 101.410719 | 99.167254 | 95.973632 | 0.006498 | 0.956442 | 0.022648 | 23.679821 | 2.146827 | 0.155964 | 0.037094 | 2.514176 | 2.514176 | 0.002562
2019-03-28 15:01 | 1553799686.7 | 48 | 0.202033 | 0.00662 | 0.000108 | 96.838632 | 76.033734 | 110.813869 | 21.261242 | 0.003337 | 0.003103 | 256.035547 | 0.261075 | 8.403994 | 0.003225 | 0.004222 | 0.004328 | 5.4e-05 | 0.001217 | 0.312049 | 1.350236 | 2.5474 | 100.69 | 21.13 | 26.055 | 102.141893 | 99.419876 | 96.475776 | 0.006495 | 0.955143 | 0.022613 | 23.67542 | 2.163407 | 0.155314 | 0.037061 | 2.508178 | 2.508178 | 0.002557
2019-03-28 15:01 | 1553799687.7 | 49 | 0.202057 | 0.006563 | 0.000106 | 96.818972 | 75.405581 | 110.486663 | 21.261242 | 0.003287 | 0.003133 | 255.909523 | 0.262018 | 8.403961 | 0.003191 | 0.005113 | 0.004993 | 5.5e-05 | 0.001222 | 0.339644 | 1.364918 | 2.5473 | 100.69 | 21.13 | 26.055 | 100.923173 | 98.61908 | 97.198761 | 0.006495 | 0.953278 | 0.022558 | 23.66355 | 2.235793 | 0.155875 | 0.03699 | 2.497312 | 2.497312 | 0.002578
2019-03-28 15:01 | 1553799688.7 | 50 | 0.202077 | 0.006526 | 0.000106 | 96.838333 | 75.948463 | 110.201708 | 21.261242 | 0.003371 | 0.003112 | 255.788636 | 0.261387 | 8.402915 | 0.003226 | 0.003776 | 0.003712 | 5.8e-05 | 0.001221 | 0.308454 | 1.35731 | 2.5473 | 100.69 | 21.13 | 26.053 | 102.968987 | 99.467744 | 96.706121 | 0.006494 | 0.954548 | 0.022544 | 23.617291 | 2.173416 | 0.155499 | 0.036918 | 2.490949 | 2.490949 | 0.002578
2019-03-28 15:01 | 1553799689.7 | 51 | 0.202089 | 0.006493 | 0.000105 | 96.86365 | 76.231453 | 110.089745 | 21.261242 | 0.003351 | 0.003162 | 255.665276 | 0.261804 | 8.401959 | 0.003192 | 0.004728 | 0.004679 | 5.6e-05 | 0.001224 | 0.304528 | 1.314197 | 2.5474 | 100.69 | 21.13 | 26.056 | 102.482035 | 98.633339 | 97.908929 | 0.006495 | 0.951454 | 0.022496 | 23.643643 | 2.142488 | 0.155747 | 0.03689 | 2.483804 | 2.483804 | 0.00259
2019-03-28 15:01 | 1553799690.7 | 52 | 0.202083 | 0.006471 | 0.000105 | 96.915477 | 76.697897 | 110.095378 | 21.261242 | 0.003369 | 0.003181 | 255.56208 | 0.261036 | 8.402187 | 0.003291 | 0.004475 | 0.004373 | 5.1e-05 | 0.001219 | 0.326759 | 1.313312 | 2.5473 | 100.69 | 21.13 | 26.062 | 102.916436 | 101.032286 | 98.364376 | 0.006496 | 0.950287 | 0.022483 | 23.658754 | 2.09271 | 0.15529 | 0.036952 | 2.48652 | 2.48652 | 0.002579
2019-03-28 15:02 | 1553799691.7 | 53 | 0.201996 | 0.006443 | 0.000105 | 96.916967 | 76.943178 | 109.392851 | 21.261242 | 0.003396 | 0.003161 | 255.420664 | 0.261205 | 8.403188 | 0.003163 | 0.003774 | 0.003752 | 5.4e-05 | 0.001218 | 0.320842 | 1.309182 | 2.5473 | 100.69 | 21.13 | 26.087 | 103.569427 | 97.937196 | 97.894675 | 0.006503 | 0.95149 | 0.022425 | 23.568236 | 2.064288 | 0.155391 | 0.037506 | 2.517278 | 2.517278 | 0.002549
2019-03-28 15:02 | 1553799692.7 | 54 | 0.201923 | 0.006425 | 0.000104 | 96.941687 | 75.940988 | 109.32525 | 21.261242 | 0.003439 | 0.003179 | 255.304147 | 0.260867 | 8.403656 | 0.003225 | 0.005249 | 0.005153 | 5.6e-05 | 0.001221 | 0.30215 | 1.282405 | 2.5472 | 100.69 | 21.13 | 26.104 | 104.619851 | 99.43559 | 98.310249 | 0.006507 | 0.950426 | 0.022405 | 23.574144 | 2.183838 | 0.15519 | 0.037963 | 2.545672 | 2.545672 | 0.002518
2019-03-28 15:02 | 1553799693.7 | 55 | 0.201753 | 0.006416 | 0.000104 | 96.96909 | 76.903769 | 109.251547 | 21.261242 | 0.003384 | 0.003221 | 255.181094 | 0.261049 | 8.403799 | 0.003208 | 0.004915 | 0.00491 | 5.2e-05 | 0.001224 | 0.307569 | 1.338698 | 2.5474 | 100.69 | 21.14 | 26.144 | 103.269305 | 99.011344 | 99.337438 | 0.006521 | 0.947805 | 0.022367 | 23.598757 | 2.07368 | 0.155298 | 0.038994 | 2.610155 | 2.610155 | 0.002457
2019-03-28 15:02 | 1553799694.7 | 56 | 0.201676 | 0.00642 | 0.000104 | 96.944964 | 77.01554 | 108.874112 | 21.261242 | 0.003423 | 0.003232 | 255.066493 | 0.261368 | 8.401426 | 0.003252 | 0.005222 | 0.00513 | 5.2e-05 | 0.001219 | 0.333229 | 1.35053 | 2.5475 | 100.69 | 21.14 | 26.166 | 104.220211 | 100.086747 | 99.593223 | 0.006526 | 0.947154 | 0.022321 | 23.566045 | 2.058464 | 0.155488 | 0.03945 | 2.635161 | 2.635161 | 0.002437
2019-03-28 15:02 | 1553799695.7 | 57 | 0.201618 | 0.006449 | 0.000104 | 97.02181 | 77.095036 | 108.445742 | 21.261242 | 0.003431 | 0.003202 | 254.944705 | 0.260366 | 8.403292 | 0.003298 | 0.004559 | 0.004519 | 5.4e-05 | 0.001218 | 0.322445 | 1.350754 | 2.5474 | 100.69 | 21.14 | 26.189 | 104.42402 | 101.202621 | 98.883482 | 0.006532 | 0.948961 | 0.022298 | 23.497236 | 2.056323 | 0.154892 | 0.039761 | 2.653219 | 2.653219 | 0.002411
2019-03-28 15:02 | 1553799696.7 | 58 | 0.201333 | 0.00648 | 0.000104 | 97.019427 | 78.221564 | 108.592209 | 21.261242 | 0.003502 | 0.003215 | 254.77429 | 0.260587 | 8.402154 | 0.003255 | 0.004202 | 0.004124 | 5.4e-05 | 0.001212 | 0.334833 | 1.324178 | 2.5473 | 100.69 | 21.14 | 26.189 | 106.130948 | 100.166796 | 99.195536 | 0.006532 | 0.948166 | 0.022304 | 23.522957 | 1.926349 | 0.155023 | 0.041428 | 2.764911 | 2.764911 | 0.002316
2019-03-28 15:02 | 1553799697.7 | 59 | 0.201205 | 0.00652 | 0.000105 | 97.046532 | 77.763954 | 108.646899 | 21.261242 | 0.003478 | 0.003267 | 254.650067 | 0.260841 | 8.402941 | 0.00328 | 0.004464 | 0.004368 | 5.2e-05 | 0.001211 | 0.330354 | 1.298842 | 2.5475 | 100.69 | 21.14 | 26.256 | 105.568269 | 100.76786 | 100.43816 | 0.006549 | 0.945012 | 0.022272 | 23.568109 | 1.981329 | 0.155174 | 0.042143 | 2.808451 | 2.808451 | 0.002282
2019-03-28 15:02 | 1553799698.7 | 60 | 0.201057 | 0.006576 | 0.000105 | 97.078402 | 77.488097 | 108.57484 | 21.261242 | 0.003537 | 0.003282 | 254.5057 | 0.261173 | 8.401121 | 0.00324 | 0.004415 | 0.004312 | 5.5e-05 | 0.001207 | 0.320123 | 1.312749 | 2.5474 | 100.69 | 21.14 | 26.256 | 106.99858 | 99.805756 | 100.818904 | 0.006549 | 0.94405 | 0.022253 | 23.572295 | 2.016052 | 0.155372 | 0.042953 | 2.859913 | 2.859913 | 0.002244
2019-03-28 15:02 | 1553799699.7 | 61 | 0.20097 | 0.006643 | 0.000104 | 97.025385 | 77.347791 | 108.608641 | 21.261242 | 0.003563 | 0.003259 | 254.389355 | 0.26129 | 8.401901 | 0.003271 | 0.004904 | 0.004827 | 5.7e-05 | 0.001213 | 0.311164 | 1.332748 | 2.5474 | 100.69 | 21.14 | 26.312 | 107.627721 | 100.552812 | 100.253861 | 0.006563 | 0.945479 | 0.022274 | 23.558146 | 2.027376 | 0.155441 | 0.043396 | 2.891936 | 2.891936 | 0.00222
2019-03-28 15:02 | 1553799700.7 | 62 | 0.200763 | 0.006707 | 0.000104 | 97.073338 | 77.297172 | 108.513108 | 21.261242 | 0.003565 | 0.003339 | 254.258923 | 0.261166 | 8.40647 | 0.003287 | 0.004537 | 0.004571 | 5.5e-05 | 0.001217 | 0.323717 | 1.34204 | 2.5475 | 100.69 | 21.14 | 26.327 | 107.665592 | 100.943012 | 102.196118 | 0.006566 | 0.940586 | 0.022206 | 23.608945 | 2.037651 | 0.155368 | 0.044551 | 2.959696 | 2.959696 | 0.002168
2019-03-28 15:02 | 1553799701.7 | 63 | 0.200604 | 0.006788 | 0.000104 | 97.051594 | 77.283242 | 108.658167 | 21.261242 | 0.003573 | 0.003282 | 254.157317 | 0.261049 | 8.40439 | 0.003295 | 0.004736 | 0.004669 | 5.7e-05 | 0.001224 | 0.310611 | 1.313756 | 2.5475 | 100.69 | 21.14 | 26.353 | 107.857634 | 101.130517 | 100.810195 | 0.006573 | 0.944072 | 0.022262 | 23.581064 | 2.037259 | 0.155298 | 0.045402 | 3.023682 | 3.023682 | 0.002121
2019-03-28 15:02 | 1553799702.7 | 64 | 0.200546 | 0.006882 | 0.000104 | 96.993812 | 77.841073 | 107.844382 | 21.261242 | 0.003629 | 0.003351 | 254.019141 | 0.261101 | 8.403994 | 0.00329 | 0.00508 | 0.004962 | 5.7e-05 | 0.00123 | 0.294794 | 1.313401 | 2.5474 | 100.69 | 21.14 | 26.353 | 109.212449 | 101.013657 | 102.481067 | 0.006573 | 0.939873 | 0.022129 | 23.545018 | 1.967603 | 0.155329 | 0.045638 | 3.021193 | 3.021193 | 0.002123
2019-03-28 15:02 | 1553799703.7 | 65 | 0.200547 | 0.00698 | 0.000104 | 97.087932 | 78.652335 | 107.805182 | 21.261242 | 0.00361 | 0.003332 | 253.892465 | 0.260112 | 8.400861 | 0.003324 | 0.004429 | 0.004386 | 6e-05 | 0.001234 | 0.294075 | 1.279063 | 2.5473 | 100.69 | 21.14 | 26.365 | 108.767857 | 101.827705 | 102.031994 | 0.006576 | 0.940998 | 0.022139 | 23.526663 | 1.88354 | 0.154741 | 0.045513 | 3.014199 | 3.014199 | 0.00212
2019-03-28 15:02 | 1553799704.7 | 66 | 0.200531 | 0.007075 | 0.000104 | 97.13946 | 78.273882 | 108.042488 | 21.261242 | 0.003636 | 0.003361 | 253.783519 | 0.260828 | 8.403142 | 0.003347 | 0.004889 | 0.004812 | 5.6e-05 | 0.001229 | 0.31957 | 1.269068 | 2.5473 | 100.69 | 21.14 | 26.365 | 109.388129 | 102.39076 | 102.731671 | 0.006576 | 0.939246 | 0.022142 | 23.574494 | 1.931428 | 0.155167 | 0.045496 | 3.013559 | 3.013559 | 0.002127
2019-03-28 15:02 | 1553799705.7 | 67 | 0.200491 | 0.007154 | 0.000104 | 97.178778 | 78.094507 | 108.015964 | 21.261242 | 0.003671 | 0.003416 | 253.644787 | 0.260717 | 8.402902 | 0.003249 | 0.005221 | 0.005194 | 5.5e-05 | 0.001231 | 0.296785 | 1.272617 | 2.5472 | 100.69 | 21.14 | 26.374 | 110.240529 | 100.00114 | 104.056889 | 0.006578 | 0.935946 | 0.022101 | 23.613116 | 1.955569 | 0.155101 | 0.04564 | 3.017407 | 3.017407 | 0.002123
2019-03-28 15:02 | 1553799706.7 | 68 | 0.200513 | 0.007225 | 0.000105 | 97.144822 | 76.91668 | 107.395121 | 21.261242 | 0.003676 | 0.003425 | 253.541898 | 0.260327 | 8.401823 | 0.003329 | 0.004401 | 0.004354 | 5.9e-05 | 0.001228 | 0.333395 | 1.265147 | 2.5473 | 100.69 | 21.14 | 26.374 | 110.360632 | 101.936866 | 104.270616 | 0.006578 | 0.935416 | 0.022031 | 23.551827 | 2.088373 | 0.154869 | 0.04542 | 2.993377 | 2.993377 | 0.002137
2019-03-28 15:02 | 1553799707.7 | 69 | 0.200536 | 0.007281 | 0.000105 | 97.235668 | 76.868777 | 107.267667 | 21.261242 | 0.003672 | 0.003472 | 253.402687 | 0.261446 | 8.402109 | 0.003283 | 0.004417 | 0.004273 | 5.7e-05 | 0.001223 | 0.286223 | 1.274504 | 2.5473 | 100.69 | 21.14 | 26.376 | 110.274566 | 100.833903 | 105.40071 | 0.006579 | 0.932624 | 0.021985 | 23.57306 | 2.102306 | 0.155534 | 0.045215 | 2.973644 | 2.973644 | 0.00216
2019-03-28 15:02 | 1553799708.7 | 70 | 0.200484 | 0.007334 | 0.000104 | 97.261283 | 77.791813 | 106.914642 | 21.261242 | 0.003801 | 0.00342 | 253.289677 | 0.261544 | 8.403344 | 0.003352 | 0.005426 | 0.005318 | 5.6e-05 | 0.001224 | 0.320842 | 1.276885 | 2.5473 | 100.69 | 21.14 | 26.376 | 113.411142 | 102.511089 | 104.142425 | 0.006579 | 0.935734 | 0.021985 | 23.495092 | 1.997896 | 0.155592 | 0.045465 | 2.990167 | 2.990167 | 0.002149
2019-03-28 15:02 | 1553799709.7 | 71 | 0.200226 | 0.007386 | 0.000104 | 97.245198 | 78.275919 | 106.626401 | 21.261242 | 0.00377 | 0.003471 | 253.157883 | 0.261914 | 8.403071 | 0.003329 | 0.00532 | 0.005315 | 5.8e-05 | 0.001228 | 0.323717 | 1.331772 | 2.5474 | 100.69 | 21.14 | 26.376 | 112.647289 | 101.958167 | 105.37719 | 0.006579 | 0.932682 | 0.02192 | 23.501762 | 1.940927 | 0.155813 | 0.046942 | 3.077802 | 3.077802 | 0.002091
2019-03-28 15:02 | 1553799710.7 | 72 | 0.200104 | 0.007442 | 0.000104 | 97.345574 | 77.980359 | 106.309994 | 21.261242 | 0.003777 | 0.003508 | 253.022544 | 0.261231 | 8.40335 | 0.003358 | 0.004796 | 0.004661 | 5.7e-05 | 0.001227 | 0.308454 | 1.319635 | 2.5474 | 100.69 | 21.14 | 26.375 | 112.810649 | 102.639174 | 106.277466 | 0.006578 | 0.930469 | 0.021861 | 23.494756 | 1.983992 | 0.155407 | 0.047598 | 3.112386 | 3.112386 | 0.002062
2019-03-28 15:02 | 1553799711.7 | 73 | 0.200101 | 0.007505 | 0.000103 | 97.312811 | 78.93125 | 106.454584 | 21.261242 | 0.003819 | 0.003521 | 252.875321 | 0.261075 | 8.402057 | 0.003355 | 0.004494 | 0.00443 | 5.9e-05 | 0.001222 | 0.306131 | 1.29095 | 2.5473 | 100.69 | 21.14 | 26.375 | 113.849102 | 102.58881 | 106.596983 | 0.006578 | 0.929686 | 0.021867 | 23.520625 | 1.872571 | 0.155314 | 0.047545 | 3.109745 | 3.109745 | 0.002063
2019-03-28 15:02 | 1553799712.7 | 74 | 0.200068 | 0.007567 | 0.000103 | 97.338725 | 80.099906 | 106.66161 | 21.261242 | 0.003823 | 0.003499 | 252.730609 | 0.261505 | 8.403721 | 0.003308 | 0.004503 | 0.004512 | 5.7e-05 | 0.001226 | 0.342022 | 1.317727 | 2.5474 | 100.69 | 21.14 | 26.37 | 113.950204 | 101.439032 | 106.056238 | 0.006577 | 0.931012 | 0.021904 | 23.526716 | 1.74349 | 0.155569 | 0.047666 | 3.122911 | 3.122911 | 0.002057
2019-03-28 15:02 | 1553799713.7 | 75 | 0.200077 | 0.007623 | 0.000102 | 97.327405 | 80.311215 | 106.771696 | 21.261242 | 0.003804 | 0.003562 | 252.586682 | 0.260997 | 8.402876 | 0.003384 | 0.004863 | 0.004745 | 5.8e-05 | 0.001228 | 0.322445 | 1.296355 | 2.5475 | 100.69 | 21.14 | 26.37 | 113.475928 | 103.279478 | 107.596162 | 0.006577 | 0.927246 | 0.021871 | 23.586601 | 1.718885 | 0.155267 | 0.047546 | 3.110398 | 3.110398 | 0.002062
2019-03-28 15:02 | 1553799714.7 | 76 | 0.200091 | 0.007669 | 0.000101 | 97.412592 | 80.092092 | 106.540963 | 21.261242 | 0.003826 | 0.003536 | 252.449273 | 0.261062 | 8.397949 | 0.003311 | 0.004601 | 0.004492 | 5.8e-05 | 0.001228 | 0.345617 | 1.308656 | 2.5475 | 100.69 | 21.13 | 26.358 | 114.014279 | 101.518406 | 106.96776 | 0.00657 | 0.928779 | 0.021865 | 23.54165 | 1.751148 | 0.155306 | 0.047408 | 3.100677 | 3.100677 | 0.002069
2019-03-28 15:02 | 1553799715.7 | 77 | 0.200179 | 0.007711 | 0.0001 | 97.420335 | 79.281847 | 106.544249 | 21.261242 | 0.003846 | 0.003555 | 252.344563 | 0.26088 | 8.401693 | 0.003397 | 0.005332 | 0.005319 | 5.8e-05 | 0.001222 | 0.312602 | 1.338656 | 2.5475 | 100.69 | 21.13 | 26.353 | 114.495769 | 103.601646 | 107.431577 | 0.006569 | 0.927647 | 0.021852 | 23.556372 | 1.842807 | 0.155198 | 0.046835 | 3.06159 | 3.06159 | 0.002094
2019-03-28 15:02 | 1553799716.7 | 78 | 0.200436 | 0.007742 | 9.9e-05 | 97.348554 | 79.445595 | 106.752448 | 21.261242 | 0.003851 | 0.003504 | 252.190439 | 0.260483 | 8.403396 | 0.003382 | 0.004914 | 0.004795 | 5.4e-05 | 0.001216 | 0.343239 | 1.310338 | 2.5475 | 100.69 | 21.13 | 26.353 | 114.620549 | 103.228372 | 106.186983 | 0.006569 | 0.930691 | 0.021909 | 23.54079 | 1.817759 | 0.154962 | 0.045267 | 2.967149 | 2.967149 | 0.002157
2019-03-28 15:02 | 1553799717.7 | 79 | 0.200484 | 0.007745 | 9.8e-05 | 97.388168 | 80.63633 | 106.879434 | 21.261242 | 0.003918 | 0.003589 | 252.083084 | 0.261667 | 8.4022 | 0.003406 | 0.004688 | 0.004649 | 5.7e-05 | 0.001216 | 0.345064 | 1.324462 | 2.5476 | 100.69 | 21.14 | 26.342 | 116.251074 | 103.801998 | 108.261933 | 0.00657 | 0.925628 | 0.021863 | 23.619121 | 1.688331 | 0.155666 | 0.044977 | 2.941981 | 2.941981 | 0.002185
2019-03-28 15:02 | 1553799718.7 | 80 | 0.200489 | 0.007734 | 9.7e-05 | 97.406039 | 81.310346 | 107.381742 | 21.261242 | 0.00393 | 0.003625 | 251.939445 | 0.262493 | 8.401972 | 0.003375 | 0.005045 | 0.004863 | 5.8e-05 | 0.001208 | 0.343239 | 1.314295 | 2.5475 | 100.69 | 21.14 | 26.33 | 116.562138 | 103.049148 | 109.128867 | 0.006567 | 0.923528 | 0.021889 | 23.701448 | 1.615518 | 0.156157 | 0.044964 | 2.944804 | 2.944804 | 0.00219
2019-03-28 15:02 | 1553799719.7 | 81 | 0.200538 | 0.007708 | 9.7e-05 | 97.390253 | 80.483115 | 107.032709 | 21.261242 | 0.003948 | 0.003603 | 251.798988 | 0.260808 | 8.401426 | 0.0034 | 0.004681 | 0.004695 | 5.7e-05 | 0.001205 | 0.35994 | 1.265901 | 2.5473 | 100.69 | 21.14 | 26.324 | 116.985032 | 103.67408 | 108.583493 | 0.006566 | 0.924848 | 0.021869 | 23.646012 | 1.705534 | 0.155155 | 0.044702 | 2.925038 | 2.925038 | 0.002191
2019-03-28 15:02 | 1553799720.7 | 82 | 0.200508 | 0.007682 | 9.5e-05 | 97.325024 | 80.466128 | 107.413665 | 21.261242 | 0.003944 | 0.003607 | 251.673136 | 0.261557 | 8.401556 | 0.003436 | 0.005167 | 0.005057 | 5.6e-05 | 0.001202 | 0.30215 | 1.277149 | 2.5472 | 100.69 | 21.14 | 26.318 | 116.897907 | 104.52775 | 108.688183 | 0.006564 | 0.924594 | 0.021905 | 23.691304 | 1.701429 | 0.1556 | 0.044917 | 2.943964 | 2.943964 | 0.002183
2019-03-28 15:02 | 1553799721.7 | 83 | 0.200601 | 0.007656 | 9.5e-05 | 97.394721 | 80.743684 | 107.153357 | 21.261242 | 0.003984 | 0.003627 | 251.555987 | 0.260984 | 8.404403 | 0.003454 | 0.005066 | 0.005001 | 5.7e-05 | 0.001202 | 0.323164 | 1.348027 | 2.5474 | 100.69 | 21.14 | 26.308 | 117.868003 | 104.964301 | 109.165798 | 0.006562 | 0.923439 | 0.021865 | 23.677374 | 1.677033 | 0.15526 | 0.044388 | 2.904059 | 2.904059 | 0.002208
2019-03-28 15:02 | 1553799722.7 | 84 | 0.200617 | 0.007625 | 9.5e-05 | 97.313705 | 80.673362 | 107.245368 | 21.261242 | 0.003965 | 0.003648 | 251.453615 | 0.260991 | 8.401446 | 0.003448 | 0.005174 | 0.005063 | 5.5e-05 | 0.001193 | 0.317579 | 1.322749 | 2.5473 | 100.69 | 21.14 | 26.303 | 117.400707 | 104.821036 | 109.685342 | 0.00656 | 0.922186 | 0.021859 | 23.703627 | 1.677383 | 0.155263 | 0.044336 | 2.899971 | 2.899971 | 0.002211
2019-03-28 15:02 | 1553799723.7 | 85 | 0.200728 | 0.007604 | 9.5e-05 | 97.325024 | 81.129951 | 107.148661 | 21.261242 | 0.003963 | 0.00361 | 251.338362 | 0.261797 | 8.403909 | 0.003477 | 0.004909 | 0.004831 | 5.5e-05 | 0.001189 | 0.325653 | 1.293627 | 2.5474 | 100.69 | 21.14 | 26.303 | 117.354082 | 105.523649 | 108.751339 | 0.00656 | 0.924441 | 0.021876 | 23.664018 | 1.627942 | 0.155743 | 0.043694 | 2.860261 | 2.860261 | 0.002249
2019-03-28 15:02 | 1553799724.7 | 86 | 0.200796 | 0.007575 | 9.6e-05 | 97.338725 | 80.571103 | 107.649092 | 21.261242 | 0.004017 | 0.003642 | 251.209425 | 0.261433 | 8.404689 | 0.003339 | 0.004122 | 0.004019 | 5.9e-05 | 0.001189 | 0.305412 | 1.292066 | 2.5474 | 100.69 | 21.14 | 26.289 | 118.672275 | 102.192003 | 109.533934 | 0.006557 | 0.922551 | 0.021905 | 23.743504 | 1.691027 | 0.155527 | 0.043325 | 2.839829 | 2.839829 | 0.002262
2019-03-28 15:02 | 1553799725.7 | 87 | 0.200793 | 0.00754 | 9.8e-05 | 97.461737 | 81.171058 | 107.934281 | 21.261242 | 0.00395 | 0.003671 | 251.077401 | 0.260958 | 8.402622 | 0.003442 | 0.004378 | 0.004334 | 5.6e-05 | 0.001188 | 0.31133 | 1.310885 | 2.5474 | 100.69 | 21.14 | 26.286 | 117.028474 | 104.692808 | 110.242961 | 0.006556 | 0.920845 | 0.021913 | 23.796949 | 1.635967 | 0.155244 | 0.043384 | 2.844712 | 2.844712 | 0.002254
2019-03-28 15:02 | 1553799726.7 | 88 | 0.200801 | 0.0075 | 9.9e-05 | 97.399188 | 80.992362 | 107.847904 | 21.261242 | 0.003986 | 0.003655 | 250.973918 | 0.260913 | 8.404189 | 0.003424 | 0.005004 | 0.004907 | 5.5e-05 | 0.001187 | 0.30309 | 1.275534 | 2.5474 | 100.69 | 21.15 | 26.283 | 117.912444 | 104.245413 | 109.862769 | 0.00656 | 0.921759 | 0.021915 | 23.775628 | 1.649938 | 0.155217 | 0.043379 | 2.844602 | 2.844602 | 0.002254
2019-03-28 15:02 | 1553799727.7 | 89 | 0.200784 | 0.007456 | 0.000101 | 97.467099 | 80.845941 | 107.866681 | 21.261242 | 0.004043 | 0.003683 | 250.826292 | 0.261914 | 8.404358 | 0.003446 | 0.005137 | 0.005031 | 5.5e-05 | 0.00119 | 0.336437 | 1.340697 | 2.5475 | 100.69 | 21.15 | 26.283 | 119.308047 | 104.77401 | 110.533263 | 0.00656 | 0.920148 | 0.021898 | 23.798501 | 1.672357 | 0.155813 | 0.043536 | 2.852545 | 2.852545 | 0.002256
2019-03-28 15:02 | 1553799728.7 | 90 | 0.200755 | 0.007415 | 0.000101 | 97.447441 | 80.598281 | 107.405449 | 21.261242 | 0.004076 | 0.003666 | 250.712842 | 0.261257 | 8.401543 | 0.00344 | 0.00507 | 0.004946 | 5.4e-05 | 0.001191 | 0.289264 | 1.326926 | 2.5475 | 100.69 | 21.15 | 26.277 | 120.121064 | 104.637787 | 110.1287 | 0.006558 | 0.921119 | 0.021863 | 23.735043 | 1.697995 | 0.155422 | 0.043755 | 2.862204 | 2.862204 | 0.002243
2019-03-28 15:02 | 1553799729.7 | 91 | 0.200756 | 0.007398 | 0.000102 | 97.48497 | 79.512181 | 107.529148 | 21.261242 | 0.004054 | 0.003679 | 250.602688 | 0.261303 | 8.401088 | 0.003459 | 0.005017 | 0.004978 | 5.5e-05 | 0.001194 | 0.328363 | 1.303365 | 2.5474 | 100.69 | 21.15 | 26.277 | 119.582513 | 105.092547 | 110.427494 | 0.006558 | 0.920402 | 0.021867 | 23.757962 | 1.822791 | 0.155449 | 0.043768 | 2.863516 | 2.863516 | 0.002242
2019-03-28 15:02 | 1553799730.7 | 92 | 0.200755 | 0.007388 | 0.000104 | 97.523392 | 79.57333 | 106.557158 | 21.261242 | 0.004108 | 0.003683 | 250.474095 | 0.261413 | 8.403025 | 0.003438 | 0.005069 | 0.005061 | 5.3e-05 | 0.00119 | 0.342188 | 1.308268 | 2.5475 | 100.69 | 21.15 | 26.271 | 120.902668 | 104.588342 | 110.544449 | 0.006557 | 0.920121 | 0.021764 | 23.653945 | 1.819439 | 0.155515 | 0.043787 | 2.851254 | 2.851254 | 0.002253
2019-03-28 15:02 | 1553799731.7 | 93 | 0.200824 | 0.00738 | 0.000106 | 97.519819 | 80.509273 | 104.592756 | 21.261242 | 0.004102 | 0.003729 | 250.332028 | 0.260197 | 8.401706 | 0.003498 | 0.005 | 0.00495 | 5.3e-05 | 0.001187 | 0.321008 | 1.303363 | 2.5475 | 100.69 | 21.15 | 26.271 | 120.742209 | 106.031012 | 111.654558 | 0.006557 | 0.917467 | 0.021532 | 23.468775 | 1.714519 | 0.154791 | 0.043381 | 2.794602 | 2.794602 | 0.002288
2019-03-28 15:02 | 1553799732.7 | 94 | 0.200837 | 0.007377 | 0.000109 | 97.549901 | 80.424343 | 102.106095 | 21.261242 | 0.004073 | 0.003768 | 250.210125 | 0.261524 | 8.403396 | 0.003431 | 0.004748 | 0.004621 | 5.2e-05 | 0.00118 | 0.3178 | 1.28751 | 2.5475 | 100.69 | 21.15 | 26.262 | 120.036958 | 104.416022 | 112.611747 | 0.006554 | 0.91519 | 0.021248 | 23.216937 | 1.726719 | 0.155581 | 0.043305 | 2.752742 | 2.752742 | 0.002334
2019-03-28 15:02 | 1553799733.7 | 95 | 0.200816 | 0.007376 | 0.000115 | 97.516541 | 80.544604 | 99.396447 | 21.261242 | 0.004145 | 0.003945 | 250.049715 | 0.261609 | 8.401868 | 0.003488 | 0.005052 | 0.005043 | 5.5e-05 | 0.001175 | 0.322611 | 1.326462 | 2.5474 | 100.69 | 21.15 | 26.262 | 121.803569 | 105.802779 | 116.907425 | 0.006554 | 0.905111 | 0.020848 | 23.033992 | 1.710294 | 0.155631 | 0.043423 | 2.708044 | 2.708044 | 0.002374
2019-03-28 15:02 | 1553799734.7 | 96 | 0.20054 | 0.007379 | 0.000125 | 97.584452 | 80.438611 | 95.977698 | 21.261242 | 0.00417 | 0.004035 | 249.889286 | 0.260769 | 8.402109 | 0.003433 | 0.004949 | 0.004839 | 5.8e-05 | 0.001172 | 0.317247 | 1.350001 | 2.5474 | 100.69 | 21.15 | 26.249 | 122.414307 | 104.458677 | 119.126723 | 0.006551 | 0.899991 | 0.020429 | 22.698698 | 1.728299 | 0.155132 | 0.045053 | 2.752366 | 2.752366 | 0.002328
2019-03-28 15:02 | 1553799735.7 | 97 | 0.200037 | 0.007375 | 0.000138 | 97.544539 | 80.493645 | 93.029336 | 21.261242 | 0.004387 | 0.004267 | 249.713273 | 0.26103 | 8.403435 | 0.003481 | 0.004659 | 0.004562 | 5.5e-05 | 0.001175 | 0.320123 | 1.288975 | 2.5473 | 100.69 | 21.15 | 26.249 | 127.732834 | 105.622589 | 124.80231 | 0.006551 | 0.887155 | 0.019968 | 22.508419 | 1.718523 | 0.155287 | 0.048046 | 2.868018 | 2.868018 | 0.002236
2019-03-28 15:02 | 1553799736.7 | 98 | 0.198076 | 0.007413 | 0.00015 | 97.5916 | 80.36353 | 89.555193 | 21.261242 | 0.004473 | 0.004359 | 249.482903 | 0.261095 | 8.405996 | 0.003421 | 0.004339 | 0.004258 | 5.6e-05 | 0.001178 | 0.350096 | 1.279776 | 2.5474 | 100.69 | 21.15 | 26.238 | 129.848571 | 104.165203 | 127.042147 | 0.006548 | 0.88219 | 0.019537 | 22.146198 | 1.737307 | 0.155325 | 0.059645 | 3.480329 | 3.480329 | 0.001843
2019-03-28 15:02 | 1553799737.7 | 99 | 0.195122 | 0.007648 | 0.000162 | 97.466205 | 77.786037 | 86.198178 | 21.261242 | 0.004704 | 0.004556 | 249.268116 | 0.260217 | 8.403246 | 0.003487 | 0.004873 | 0.004759 | 5.6e-05 | 0.001174 | 0.299661 | 1.320579 | 2.5474 | 100.69 | 21.15 | 26.238 | 135.550356 | 105.783134 | 131.898395 | 0.006548 | 0.871613 | 0.019052 | 21.858583 | 2.017386 | 0.154803 | 0.076815 | 4.364579 | 4.364579 | 0.001465
2019-03-28 15:02 | 1553799738.7 | 100 | 0.191583 | 0.008735 | 0.000175 | 97.467694 | 72.939178 | 83.984735 | 21.261242 | 0.004831 | 0.004712 | 249.012425 | 0.260392 | 8.404208 | 0.003514 | 0.005103 | 0.005087 | 5.7e-05 | 0.001174 | 0.31404 | 1.295877 | 2.5473 | 100.69 | 21.15 | 26.234 | 138.683386 | 106.426907 | 135.741518 | 0.006547 | 0.863421 | 0.018717 | 21.678226 | 2.592979 | 0.154907 | 0.096324 | 5.367358 | 5.367358 | 0.001192
2019-03-28 15:02 | 1553799739.7 | 101 | 0.185799 | 0.010465 | 0.000194 | 97.380423 | 71.678457 | 81.830912 | 21.261242 | 0.005078 | 0.004848 | 248.763827 | 0.260874 | 8.402271 | 0.003534 | 0.005164 | 0.005106 | 6e-05 | 0.001172 | 0.310611 | 1.290534 | 2.5472 | 100.69 | 21.15 | 26.228 | 144.79653 | 106.925291 | 139.096993 | 0.006546 | 0.856393 | 0.018401 | 21.486069 | 2.740921 | 0.155194 | 0.12801 | 6.990933 | 6.990933 | 0.000917
2019-03-28 15:02 | 1553799740.7 | 102 | 0.181657 | 0.012734 | 0.000242 | 97.399188 | 74.862021 | 80.044667 | 21.261242 | 0.005223 | 0.00488 | 248.454584 | 0.261446 | 8.39945 | 0.003555 | 0.005344 | 0.005257 | 5.2e-05 | 0.001172 | 0.330685 | 1.298433 | 2.5474 | 100.69 | 21.15 | 26.228 | 148.388149 | 107.427693 | 139.897276 | 0.006546 | 0.854734 | 0.018181 | 21.270887 | 2.353946 | 0.155534 | 0.149381 | 8.042214 | 8.042214 | 0.000799
2019-03-28 15:02 | 1553799741.7 | 103 | 0.179271 | 0.015415 | 0.000321 | 97.275877 | 79.472433 | 79.452226 | 21.261242 | 0.005402 | 0.004971 | 248.146798 | 0.2598 | 8.402011 | 0.003624 | 0.005096 | 0.005042 | 5.4e-05 | 0.001173 | 0.331957 | 1.297173 | 2.5473 | 100.69 | 21.15 | 26.227 | 152.837967 | 109.113074 | 142.14833 | 0.006546 | 0.850101 | 0.018064 | 21.249692 | 1.808057 | 0.154555 | 0.160161 | 8.555051 | 8.555051 | 0.000746
2019-03-28 15:02 | 1553799742.7 | 104 | 0.175744 | 0.018305 | 0.000416 | 97.268431 | 79.819631 | 80.033168 | 21.261242 | 0.005432 | 0.005078 | 247.79002 | 0.260561 | 8.404761 | 0.003688 | 0.005001 | 0.004859 | 5.6e-05 | 0.001167 | 0.310058 | 1.330793 | 2.5475 | 100.69 | 21.15 | 26.227 | 153.569796 | 110.647793 | 144.783645 | 0.006546 | 0.84474 | 0.018073 | 21.394798 | 1.768381 | 0.155008 | 0.177237 | 9.452432 | 9.452432 | 0.000677
2019-03-28 15:02 | 1553799743.7 | 105 | 0.17445 | 0.021274 | 0.000514 | 97.25324 | 79.832201 | 80.816675 | 21.261242 | 0.005557 | 0.005153 | 247.449419 | 0.260444 | 8.404969 | 0.003682 | 0.004997 | 0.004963 | 5.5e-05 | 0.00117 | 0.311662 | 1.303129 | 2.5474 | 100.69 | 21.16 | 26.226 | 156.687805 | 110.501654 | 146.641593 | 0.006549 | 0.841002 | 0.018121 | 21.547003 | 1.765576 | 0.154938 | 0.181495 | 9.69699 | 9.69699 | 0.00066
2019-03-28 15:02 | 1553799744.7 | 106 | 0.173697 | 0.024051 | 0.000604 | 97.213924 | 78.72266 | 81.927152 | 21.261242 | 0.005669 | 0.005195 | 247.067053 | 0.261615 | 8.40088 | 0.00372 | 0.005714 | 0.005595 | 5.4e-05 | 0.001173 | 0.318519 | 1.34657 | 2.5474 | 100.69 | 21.16 | 26.226 | 159.475185 | 111.433648 | 147.693337 | 0.006549 | 0.8389 | 0.018222 | 21.721693 | 1.887146 | 0.155635 | 0.182882 | 9.820468 | 9.820468 | 0.000655
2019-03-28 15:02 | 1553799745.7 | 107 | 0.172967 | 0.026317 | 0.000676 | 97.252348 | 75.542492 | 82.700566 | 21.261242 | 0.005735 | 0.005273 | 246.681486 | 0.26073 | 8.403591 | 0.003831 | 0.005017 | 0.004955 | 5.4e-05 | 0.001173 | 0.318298 | 1.341031 | 2.5473 | 100.69 | 21.16 | 26.23 | 161.131585 | 114.128791 | 149.631136 | 0.00655 | 0.835055 | 0.018266 | 21.874169 | 2.259515 | 0.155109 | 0.184676 | 9.935758 | 9.935758 | 0.000645
2019-03-28 15:02 | 1553799746.7 | 108 | 0.172639 | 0.027395 | 0.000723 | 97.157929 | 72.690498 | 83.898359 | 21.261242 | 0.005846 | 0.005323 | 246.32628 | 0.260861 | 8.401563 | 0.003915 | 0.005567 | 0.005503 | 5.3e-05 | 0.001174 | 0.30685 | 1.334688 | 2.5472 | 100.69 | 21.16 | 26.234 | 163.899996 | 116.194966 | 150.866319 | 0.006551 | 0.832622 | 0.018371 | 22.064167 | 2.595055 | 0.155186 | 0.185412 | 10.029937 | 10.029937 | 0.000639
2019-03-28 15:02 | 1553799747.7 | 109 | 0.172784 | 0.027851 | 0.000752 | 97.05785 | 72.731266 | 84.616847 | 21.261242 | 0.005888 | 0.005365 | 245.91616 | 0.260444 | 8.404312 | 0.004077 | 0.005486 | 0.005478 | 5.2e-05 | 0.001175 | 0.323164 | 1.31908 | 2.5474 | 100.69 | 21.16 | 26.235 | 164.94214 | 120.136957 | 151.898305 | 0.006552 | 0.830601 | 0.018427 | 22.185391 | 2.580821 | 0.154938 | 0.184088 | 9.988466 | 9.988466 | 0.000641
2019-03-28 15:02 | 1553799748.7 | 110 | 0.172887 | 0.028264 | 0.000779 | 97.035809 | 71.606095 | 84.501833 | 21.261242 | 0.005952 | 0.005396 | 245.551389 | 0.261199 | 8.399483 | 0.004198 | 0.005803 | 0.005735 | 5e-05 | 0.00118 | 0.333727 | 1.313036 | 2.5475 | 100.69 | 21.16 | 26.235 | 166.528828 | 123.109516 | 152.671885 | 0.006552 | 0.829092 | 0.018398 | 22.190474 | 2.718246 | 0.155387 | 0.183042 | 9.91565 | 9.91565 | 0.000647
2019-03-28 15:02 | 1553799749.7 | 111 | 0.173151 | 0.02858 | 0.000799 | 97.014065 | 70.230889 | 84.007036 | 21.261242 | 0.006091 | 0.005493 | 245.100577 | 0.260867 | 8.403363 | 0.004271 | 0.006067 | 0.005973 | 5.2e-05 | 0.001176 | 0.345617 | 1.332041 | 2.5475 | 100.69 | 21.16 | 26.237 | 169.997222 | 124.895231 | 155.101738 | 0.006552 | 0.824388 | 0.018292 | 22.188447 | 2.889694 | 0.15519 | 0.181182 | 9.758861 | 9.758861 | 0.000657
2019-03-28 15:02 | 1553799750.7 | 112 | 0.173175 | 0.028786 | 0.000811 | 97.024788 | 67.844657 | 83.638989 | 21.261242 | 0.006037 | 0.005608 | 244.697147 | 0.260158 | 8.402076 | 0.004294 | 0.005577 | 0.005455 | 5.6e-05 | 0.001174 | 0.320842 | 1.371915 | 2.5474 | 100.69 | 21.16 | 26.237 | 168.663871 | 125.443545 | 157.951402 | 0.006552 | 0.818938 | 0.018191 | 22.213327 | 3.199873 | 0.154768 | 0.180823 | 9.685734 | 9.685734 | 0.00066
2019-03-28 15:02 | 1553799751.7 | 113 | 0.173154 | 0.028871 | 0.00081 | 96.913094 | 67.305853 | 82.923316 | 21.261242 | 0.006151 | 0.005663 | 244.257375 | 0.261335 | 8.403558 | 0.004315 | 0.005995 | 0.005845 | 5.5e-05 | 0.001183 | 0.325321 | 1.328015 | 2.5474 | 100.69 | 21.16 | 26.238 | 171.510106 | 125.97584 | 159.324917 | 0.006552 | 0.816337 | 0.018085 | 22.153294 | 3.260889 | 0.155468 | 0.180856 | 9.63062 | 9.63062 | 0.000667
2019-03-28 15:03 | 1553799752.7 | 114 | 0.17284 | 0.028888 | 0.0008 | 96.842205 | 68.021994 | 81.714489 | 21.261242 | 0.006298 | 0.005772 | 243.825251 | 0.259729 | 8.402174 | 0.004361 | 0.005745 | 0.005709 | 5.7e-05 | 0.001187 | 0.337709 | 1.30531 | 2.5474 | 100.69 | 21.16 | 26.238 | 175.169895 | 127.089036 | 162.04002 | 0.006552 | 0.811244 | 0.017896 | 22.060153 | 3.159676 | 0.154513 | 0.182656 | 9.624208 | 9.624208 | 0.000663
2019-03-28 15:03 | 1553799753.7 | 115 | 0.17245 | 0.028885 | 0.000783 | 96.785912 | 68.44869 | 80.428673 | 21.261242 | 0.006473 | 0.005917 | 243.376586 | 0.260301 | 8.404312 | 0.004484 | 0.005804 | 0.005727 | 5.9e-05 | 0.00119 | 0.334114 | 1.33808 | 2.5474 | 100.69 | 21.17 | 26.237 | 179.569136 | 130.126433 | 165.654028 | 0.006556 | 0.804563 | 0.017682 | 21.976588 | 3.098542 | 0.154853 | 0.184918 | 9.625427 | 9.625427 | 0.000664
2019-03-28 15:03 | 1553799754.7 | 116 | 0.17121 | 0.028933 | 0.000762 | 96.719193 | 69.839185 | 78.858138 | 21.261242 | 0.006529 | 0.005989 | 242.937542 | 0.261153 | 8.402557 | 0.004509 | 0.006319 | 0.006213 | 5.7e-05 | 0.001194 | 0.34075 | 1.313179 | 2.5474 | 100.69 | 21.17 | 26.231 | 180.964695 | 130.728783 | 167.452252 | 0.006555 | 0.801279 | 0.017472 | 21.805504 | 2.912492 | 0.15536 | 0.192007 | 9.87124 | 9.87124 | 0.00065
2019-03-28 15:03 | 1553799755.7 | 117 | 0.169827 | 0.029061 | 0.000737 | 96.663197 | 71.260595 | 77.173527 | 21.261242 | 0.006694 | 0.006132 | 242.477262 | 0.260834 | 8.401179 | 0.004525 | 0.00582 | 0.00578 | 5.7e-05 | 0.001193 | 0.30215 | 1.334287 | 2.5474 | 100.69 | 21.17 | 26.227 | 185.095374 | 131.119225 | 171.027758 | 0.006554 | 0.794829 | 0.017215 | 21.658685 | 2.727095 | 0.15517 | 0.199818 | 10.11574 | 10.11574 | 0.000634
2019-03-28 15:03 | 1553799756.7 | 118 | 0.167728 | 0.029317 | 0.000706 | 96.548523 | 71.719903 | 76.170553 | 21.261242 | 0.006822 | 0.006222 | 242.01424 | 0.260308 | 8.401264 | 0.004566 | 0.005919 | 0.005892 | 5.7e-05 | 0.001194 | 0.329966 | 1.302594 | 2.5474 | 100.69 | 21.17 | 26.223 | 188.294135 | 132.129307 | 173.281376 | 0.006553 | 0.790817 | 0.017059 | 21.572001 | 2.659011 | 0.154857 | 0.211555 | 10.603589 | 10.603589 | 0.000603
2019-03-28 15:03 | 1553799757.7 | 119 | 0.166769 | 0.029781 | 0.000663 | 96.411809 | 71.61323 | 75.036839 | 21.261242 | 0.006949 | 0.00639 | 241.594728 | 0.260054 | 8.40465 | 0.00461 | 0.006053 | 0.005899 | 5.6e-05 | 0.001194 | 0.320676 | 1.326396 | 2.5475 | 100.69 | 21.17 | 26.223 | 191.464109 | 133.235036 | 177.493087 | 0.006553 | 0.783426 | 0.016853 | 21.511621 | 2.65965 | 0.154706 | 0.216586 | 10.721117 | 10.721117 | 0.000596
2019-03-28 15:03 | 1553799758.7 | 120 | 0.164744 | 0.030973 | 0.000618 | 96.286414 | 72.843374 | 73.967438 | 21.261242 | 0.007068 | 0.006538 | 241.095213 | 0.260431 | 8.402869 | 0.004753 | 0.006189 | 0.006069 | 5.4e-05 | 0.001191 | 0.327312 | 1.319489 | 2.5475 | 100.69 | 21.17 | 26.206 | 194.442116 | 136.751913 | 181.179619 | 0.006548 | 0.777069 | 0.016664 | 21.444964 | 2.495668 | 0.154931 | 0.226947 | 11.099679 | 11.099679 | 0.000576
2019-03-28 15:03 | 1553799759.7 | 121 | 0.162705 | 0.032319 | 0.000576 | 96.271521 | 73.860852 | 73.278289 | 21.261242 | 0.007262 | 0.006563 | 240.654099 | 0.260353 | 8.402785 | 0.004764 | 0.005682 | 0.005613 | 5.7e-05 | 0.001191 | 0.293578 | 1.339962 | 2.5474 | 100.69 | 21.17 | 26.206 | 199.286747 | 137.015271 | 181.807142 | 0.006548 | 0.775997 | 0.016575 | 21.359566 | 2.370211 | 0.154884 | 0.237209 | 11.530127 | 11.530127 | 0.000555
2019-03-28 15:03 | 1553799760.7 | 122 | 0.161501 | 0.033633 | 0.000543 | 96.124383 | 74.159131 | 72.805321 | 21.261242 | 0.00744 | 0.006681 | 240.174939 | 0.259846 | 8.403396 | 0.004828 | 0.006127 | 0.006045 | 5.8e-05 | 0.001188 | 0.331404 | 1.313694 | 2.5474 | 100.69 | 21.17 | 26.191 | 203.753578 | 138.589755 | 184.765563 | 0.006545 | 0.770984 | 0.016468 | 21.359633 | 2.320481 | 0.154582 | 0.242785 | 11.720161 | 11.720161 | 0.000545
2019-03-28 15:03 | 1553799761.7 | 123 | 0.160262 | 0.034825 | 0.000502 | 96.094002 | 74.717638 | 72.59454 | 21.261242 | 0.007539 | 0.006722 | 239.730548 | 0.260587 | 8.402349 | 0.004884 | 0.0059 | 0.005812 | 5.5e-05 | 0.001184 | 0.308454 | 1.29588 | 2.5473 | 100.69 | 21.17 | 26.191 | 206.229856 | 139.972674 | 185.776519 | 0.006545 | 0.769285 | 0.016426 | 21.352222 | 2.250543 | 0.155023 | 0.248677 | 11.968909 | 11.968909 | 0.000535
2019-03-28 15:03 | 1553799762.7 | 124 | 0.159569 | 0.035646 | 0.000475 | 96.101745 | 75.897165 | 72.594071 | 21.261242 | 0.007735 | 0.006832 | 239.270421 | 0.261407 | 8.402109 | 0.004939 | 0.006386 | 0.006266 | 5.3e-05 | 0.001182 | 0.341801 | 1.338933 | 2.5474 | 100.69 | 21.18 | 26.179 | 211.107356 | 141.3521 | 188.535106 | 0.006546 | 0.764689 | 0.016377 | 21.41623 | 2.111164 | 0.155511 | 0.251829 | 12.081698 | 12.081698 | 0.000532
2019-03-28 15:03 | 1553799763.7 | 125 | 0.159473 | 0.036571 | 0.000449 | 95.892058 | 75.994326 | 72.989815 | 21.261242 | 0.007799 | 0.006886 | 238.832316 | 0.260034 | 8.401186 | 0.005009 | 0.006044 | 0.006017 | 5.7e-05 | 0.00118 | 0.34899 | 1.276345 | 2.5474 | 100.69 | 21.18 | 26.176 | 212.711469 | 143.082522 | 189.889311 | 0.006545 | 0.762452 | 0.016397 | 21.505997 | 2.080183 | 0.154695 | 0.251532 | 12.083988 | 12.083988 | 0.000529
2019-03-28 15:03 | 1553799764.7 | 126 | 0.159469 | 0.037158 | 0.000422 | 95.803001 | 77.436799 | 73.208577 | 21.261242 | 0.00786 | 0.006999 | 238.386564 | 0.260932 | 8.402245 | 0.005065 | 0.005875 | 0.005622 | 5.7e-05 | 0.001178 | 0.3178 | 1.326597 | 2.5474 | 100.69 | 21.18 | 26.174 | 214.236655 | 144.466254 | 192.711782 | 0.006544 | 0.757833 | 0.016372 | 21.603745 | 1.903684 | 0.155229 | 0.251033 | 12.043058 | 12.043058 | 0.000532
2019-03-28 15:03 | 1553799765.7 | 127 | 0.159476 | 0.037684 | 0.000398 | 95.789002 | 78.322803 | 73.691874 | 21.261242 | 0.008011 | 0.007026 | 237.944972 | 0.260698 | 8.403701 | 0.005163 | 0.007287 | 0.007209 | 5.7e-05 | 0.001183 | 0.337709 | 1.28374 | 2.5473 | 100.69 | 21.18 | 26.177 | 217.979171 | 146.900763 | 193.393739 | 0.006545 | 0.756725 | 0.016414 | 21.690796 | 1.800618 | 0.155089 | 0.250523 | 12.050912 | 12.050912 | 0.000532
2019-03-28 15:03 | 1553799766.7 | 128 | 0.159795 | 0.038157 | 0.000378 | 95.776789 | 78.775995 | 74.336425 | 21.261242 | 0.008082 | 0.007069 | 237.523351 | 0.260503 | 8.400997 | 0.005096 | 0.00684 | 0.006743 | 5.5e-05 | 0.001187 | 0.325321 | 1.295672 | 2.5474 | 100.69 | 21.18 | 26.18 | 219.743373 | 145.238629 | 194.473884 | 0.006546 | 0.754977 | 0.016467 | 21.810654 | 1.747872 | 0.154973 | 0.248304 | 11.985785 | 11.985785 | 0.000534
2019-03-28 15:03 | 1553799767.7 | 129 | 0.160421 | 0.038543 | 0.000361 | 95.716624 | 79.142559 | 75.148805 | 21.261242 | 0.008146 | 0.007124 | 237.072233 | 0.259586 | 8.403285 | 0.005141 | 0.006722 | 0.006577 | 5.7e-05 | 0.001187 | 0.326593 | 1.26991 | 2.5472 | 100.69 | 21.18 | 26.19 | 221.338747 | 146.352697 | 195.842792 | 0.006548 | 0.752774 | 0.016532 | 21.961583 | 1.700726 | 0.154427 | 0.244422 | 11.850474 | 11.850474 | 0.000538
2019-03-28 15:03 | 1553799768.7 | 130 | 0.161669 | 0.03882 | 0.000345 | 95.608802 | 78.899656 | 75.930199 | 21.261242 | 0.008214 | 0.007137 | 236.678079 | 0.260522 | 8.406386 | 0.005235 | 0.006406 | 0.00634 | 5.7e-05 | 0.001182 | 0.325874 | 1.29589 | 2.5475 | 100.69 | 21.18 | 26.196 | 223.023758 | 148.685493 | 196.172422 | 0.00655 | 0.752245 | 0.016612 | 22.083222 | 1.71814 | 0.154985 | 0.237107 | 11.560223 | 11.560223 | 0.000554
2019-03-28 15:03 | 1553799769.7 | 131 | 0.16272 | 0.038951 | 0.00033 | 95.580802 | 77.355944 | 76.659486 | 21.261242 | 0.008253 | 0.007126 | 236.246185 | 0.259761 | 8.404624 | 0.005275 | 0.006805 | 0.006669 | 5.7e-05 | 0.001178 | 0.310224 | 1.307276 | 2.5475 | 100.69 | 21.18 | 26.212 | 223.994358 | 149.681793 | 195.894814 | 0.006554 | 0.75269 | 0.016697 | 22.182456 | 1.892259 | 0.154532 | 0.231022 | 11.328083 | 11.328083 | 0.000563
2019-03-28 15:03 | 1553799770.7 | 132 | 0.163623 | 0.03891 | 0.000315 | 95.511999 | 75.491532 | 77.305445 | 21.261242 | 0.008275 | 0.007217 | 235.857935 | 0.259833 | 8.401953 | 0.005231 | 0.007177 | 0.007106 | 5.7e-05 | 0.001185 | 0.328197 | 1.316191 | 2.5474 | 100.69 | 21.18 | 26.212 | 224.559524 | 148.579011 | 198.176185 | 0.006554 | 0.749047 | 0.016726 | 22.329826 | 2.104038 | 0.154575 | 0.225933 | 11.104243 | 11.104243 | 0.000575
2019-03-28 15:03 | 1553799771.7 | 133 | 0.164586 | 0.038715 | 0.000302 | 95.481023 | 76.016408 | 78.108905 | 21.261242 | 0.008347 | 0.007186 | 235.448466 | 0.26034 | 8.403805 | 0.005283 | 0.006863 | 0.006729 | 5.2e-05 | 0.001176 | 0.340197 | 1.292234 | 2.5473 | 100.69 | 21.18 | 26.227 | 226.330319 | 149.883934 | 197.408047 | 0.006558 | 0.75027 | 0.016826 | 22.427269 | 2.039162 | 0.154876 | 0.220641 | 10.915378 | 10.915378 | 0.000586
2019-03-28 15:03 | 1553799772.7 | 134 | 0.165944 | 0.038374 | 0.000289 | 95.372902 | 76.633688 | 78.865887 | 21.261242 | 0.008336 | 0.007206 | 235.070356 | 0.259748 | 8.401875 | 0.00531 | 0.007032 | 0.006872 | 5.5e-05 | 0.001178 | 0.298057 | 1.306632 | 2.5474 | 100.69 | 21.18 | 26.227 | 226.071635 | 150.535915 | 197.892393 | 0.006558 | 0.749498 | 0.016899 | 22.547277 | 1.956688 | 0.154524 | 0.213215 | 10.601736 | 10.601736 | 0.000602
2019-03-28 15:03 | 1553799773.7 | 135 | 0.167539 | 0.037912 | 0.000276 | 95.363371 | 76.462126 | 79.293788 | 21.261242 | 0.008376 | 0.007198 | 234.676029 | 0.259872 | 8.403071 | 0.005292 | 0.006603 | 0.00659 | 5.7e-05 | 0.001171 | 0.297338 | 1.319335 | 2.5474 | 100.69 | 21.18 | 26.249 | 227.065527 | 150.091804 | 197.698358 | 0.006563 | 0.749807 | 0.016948 | 22.603705 | 1.975841 | 0.154598 | 0.204535 | 10.208859 | 10.208859 | 0.000625
2019-03-28 15:03 | 1553799774.7 | 136 | 0.168661 | 0.037282 | 0.000262 | 95.27908 | 76.887123 | 80.312253 | 21.261242 | 0.008425 | 0.007224 | 234.322203 | 0.259156 | 8.402603 | 0.005325 | 0.007039 | 0.006901 | 5.7e-05 | 0.001171 | 0.347 | 1.289927 | 2.5474 | 100.69 | 21.18 | 26.249 | 228.268199 | 150.909796 | 198.357957 | 0.006563 | 0.748758 | 0.017045 | 22.764333 | 1.918353 | 0.154172 | 0.198725 | 9.981599 | 9.981599 | 0.000638
2019-03-28 15:03 | 1553799775.7 | 137 | 0.169607 | 0.036178 | 0.000248 | 95.261506 | 76.925173 | 80.836156 | 21.261242 | 0.008431 | 0.007165 | 233.956992 | 0.260874 | 8.40192 | 0.005365 | 0.006879 | 0.006694 | 5.7e-05 | 0.001175 | 0.324215 | 1.315433 | 2.5474 | 100.69 | 21.18 | 26.265 | 228.419519 | 151.896813 | 196.878158 | 0.006567 | 0.751115 | 0.017127 | 22.802595 | 1.912278 | 0.155194 | 0.194404 | 9.81644 | 9.81644 | 0.000653
2019-03-28 15:03 | 1553799776.7 | 138 | 0.170714 | 0.035212 | 0.000234 | 95.217722 | 78.366287 | 81.234246 | 21.261242 | 0.008457 | 0.007214 | 233.596515 | 0.259898 | 8.405294 | 0.005402 | 0.006866 | 0.006768 | 5.7e-05 | 0.001175 | 0.320289 | 1.33172 | 2.5473 | 100.69 | 21.18 | 26.265 | 229.058444 | 152.82827 | 198.109676 | 0.006567 | 0.749153 | 0.017147 | 22.8886 | 1.742149 | 0.154613 | 0.189021 | 9.561156 | 9.561156 | 0.000668
2019-03-28 15:03 | 1553799777.7 | 139 | 0.171346 | 0.034348 | 0.000222 | 95.21802 | 79.569253 | 81.869642 | 21.261242 | 0.008421 | 0.007238 | 233.253135 | 0.260574 | 8.402759 | 0.00537 | 0.006596 | 0.006505 | 5.7e-05 | 0.001178 | 0.35723 | 1.29991 | 2.5473 | 100.69 | 21.18 | 26.277 | 228.187078 | 152.025064 | 198.701236 | 0.00657 | 0.748213 | 0.017203 | 22.992358 | 1.605916 | 0.155016 | 0.18627 | 9.455895 | 9.455895 | 0.000677
2019-03-28 15:03 | 1553799778.7 | 140 | 0.172432 | 0.033425 | 0.00021 | 95.106028 | 80.816725 | 82.238863 | 21.261242 | 0.00844 | 0.007102 | 232.878608 | 0.259683 | 8.400289 | 0.005358 | 0.006764 | 0.006659 | 5.9e-05 | 0.001175 | 0.305744 | 1.331673 | 2.5476 | 100.69 | 21.18 | 26.28 | 228.640778 | 151.732284 | 195.301555 | 0.006571 | 0.753643 | 0.017304 | 22.960979 | 1.456247 | 0.154486 | 0.180956 | 9.245462 | 9.245462 | 0.00069
2019-03-28 15:03 | 1553799779.7 | 141 | 0.173485 | 0.032512 | 0.000201 | 95.0128 | 81.369797 | 82.615594 | 21.261242 | 0.008449 | 0.007153 | 232.576035 | 0.25995 | 8.401582 | 0.005286 | 0.007154 | 0.007055 | 5.8e-05 | 0.001178 | 0.32781 | 1.317802 | 2.5474 | 100.69 | 21.18 | 26.284 | 228.859044 | 149.955705 | 196.565811 | 0.006572 | 0.751615 | 0.017321 | 23.044544 | 1.386471 | 0.154644 | 0.175815 | 8.996111 | 8.996111 | 0.00071
2019-03-28 15:03 | 1553799780.7 | 142 | 0.174171 | 0.031625 | 0.000192 | 95.025608 | 80.978435 | 83.293005 | 21.261242 | 0.008424 | 0.007173 | 232.263783 | 0.25926 | 8.401914 | 0.005336 | 0.00656 | 0.006524 | 6e-05 | 0.00118 | 0.298057 | 1.30177 | 2.5473 | 100.69 | 21.18 | 26.294 | 228.241655 | 151.192045 | 197.072213 | 0.006574 | 0.750805 | 0.017382 | 23.151298 | 1.430801 | 0.154234 | 0.172778 | 8.875147 | 8.875147 | 0.000718
2019-03-28 15:03 | 1553799781.7 | 143 | 0.175073 | 0.030752 | 0.000184 | 94.897234 | 82.055703 | 83.798364 | 21.261242 | 0.008454 | 0.007183 | 231.966883 | 0.259878 | 8.401693 | 0.005407 | 0.006367 | 0.006346 | 5.7e-05 | 0.001175 | 0.317247 | 1.329726 | 2.5474 | 100.69 | 21.18 | 26.294 | 228.995699 | 152.960546 | 197.324527 | 0.006574 | 0.750403 | 0.01743 | 23.227654 | 1.300503 | 0.154602 | 0.168472 | 8.681841 | 8.681841 | 0.000735
2019-03-28 15:03 | 1553799782.7 | 144 | 0.17625 | 0.029978 | 0.000178 | 94.765583 | 82.148447 | 83.917839 | 21.261242 | 0.008444 | 0.007092 | 231.63623 | 0.259638 | 8.402408 | 0.005253 | 0.006579 | 0.006419 | 6e-05 | 0.001176 | 0.344345 | 1.322608 | 2.5475 | 100.69 | 21.18 | 26.31 | 228.756858 | 149.121152 | 195.049934 | 0.006578 | 0.754048 | 0.017485 | 23.187949 | 1.277982 | 0.154458 | 0.162463 | 8.403595 | 8.403595 | 0.000759
2019-03-28 15:03 | 1553799783.7 | 145 | 0.177602 | 0.02922 | 0.000174 | 94.705417 | 81.81246 | 83.926758 | 21.261242 | 0.008484 | 0.007153 | 231.35223 | 0.259065 | 8.403539 | 0.005294 | 0.00706 | 0.00706 | 5.6e-05 | 0.001166 | 0.289264 | 1.299558 | 2.5474 | 100.69 | 21.18 | 26.31 | 229.728706 | 150.137751 | 196.568311 | 0.006578 | 0.751611 | 0.017457 | 23.226752 | 1.308959 | 0.154118 | 0.155408 | 8.031752 | 8.031752 | 0.000792
2019-03-28 15:03 | 1553799784.7 | 146 | 0.178258 | 0.02848 | 0.000172 | 94.607125 | 81.679627 | 84.04013 | 21.261242 | 0.008414 | 0.007087 | 231.02656 | 0.259703 | 8.401602 | 0.005307 | 0.006808 | 0.006606 | 5.5e-05 | 0.001164 | 0.362097 | 1.279427 | 2.5473 | 100.69 | 21.18 | 26.323 | 227.996297 | 150.463382 | 194.929874 | 0.006582 | 0.754242 | 0.0175 | 23.201863 | 1.314206 | 0.154497 | 0.152385 | 7.897011 | 7.897011 | 0.000808
2019-03-28 15:03 | 1553799785.7 | 147 | 0.17872 | 0.027955 | 0.00017 | 94.508238 | 81.603528 | 84.351609 | 21.261242 | 0.008414 | 0.007061 | 230.739685 | 0.259449 | 8.403279 | 0.005264 | 0.006619 | 0.006524 | 5.6e-05 | 0.001166 | 0.329801 | 1.306624 | 2.5474 | 100.69 | 21.18 | 26.323 | 227.991335 | 149.406174 | 194.275773 | 0.006582 | 0.755297 | 0.017544 | 23.228573 | 1.313189 | 0.154346 | 0.150256 | 7.808244 | 7.808244 | 0.000816
2019-03-28 15:03 | 1553799786.7 | 148 | 0.179333 | 0.027495 | 0.00017 | 94.429309 | 82.278562 | 84.490331 | 21.261242 | 0.008399 | 0.007111 | 230.448497 | 0.259332 | 8.402954 | 0.005225 | 0.007285 | 0.007212 | 5.5e-05 | 0.001166 | 0.299495 | 1.30882 | 2.5473 | 100.69 | 21.19 | 26.341 | 227.617923 | 148.43729 | 195.514152 | 0.00659 | 0.753301 | 0.017536 | 23.278441 | 1.23203 | 0.154277 | 0.147173 | 7.646449 | 7.646449 | 0.000833
2019-03-28 15:03 | 1553799787.7 | 149 | 0.179774 | 0.027029 | 0.000169 | 94.338165 | 82.821443 | 84.793828 | 21.261242 | 0.008382 | 0.007122 | 230.178125 | 0.259475 | 8.402382 | 0.005265 | 0.006368 | 0.006249 | 6.1e-05 | 0.001164 | 0.315422 | 1.33122 | 2.5474 | 100.69 | 21.19 | 26.341 | 227.213687 | 149.424796 | 195.78927 | 0.00659 | 0.752859 | 0.017562 | 23.327056 | 1.164569 | 0.154362 | 0.145109 | 7.552044 | 7.552044 | 0.000844
2019-03-28 15:03 | 1553799788.7 | 150 | 0.179962 | 0.026569 | 0.000168 | 94.244342 | 81.936118 | 85.150842 | 21.261242 | 0.008432 | 0.007121 | 229.933629 | 0.259124 | 8.401433 | 0.00523 | 0.006933 | 0.006892 | 6e-05 | 0.00117 | 0.317966 | 1.29795 | 2.5475 | 100.69 | 21.19 | 26.349 | 228.442092 | 148.553198 | 195.782017 | 0.006592 | 0.752871 | 0.017599 | 23.375932 | 1.251797 | 0.154153 | 0.144506 | 7.537039 | 7.537039 | 0.000845
2019-03-28 15:03 | 1553799789.7 | 151 | 0.180111 | 0.026117 | 0.000166 | 94.179113 | 80.843903 | 85.42852 | 21.261242 | 0.008424 | 0.007028 | 229.636767 | 0.258766 | 8.40244 | 0.005188 | 0.006098 | 0.005953 | 6.1e-05 | 0.00117 | 0.334833 | 1.321404 | 2.5474 | 100.69 | 21.19 | 26.349 | 228.262741 | 147.520411 | 193.452027 | 0.006592 | 0.756631 | 0.017672 | 23.355774 | 1.365637 | 0.15394 | 0.144131 | 7.548857 | 7.548857 | 0.000842
2019-03-28 15:03 | 1553799790.7 | 152 | 0.180046 | 0.025702 | 0.000164 | 94.079332 | 79.847148 | 85.456921 | 21.261242 | 0.008411 | 0.007089 | 229.380982 | 0.259286 | 8.401855 | 0.005192 | 0.006634 | 0.006526 | 6e-05 | 0.001167 | 0.330354 | 1.268539 | 2.5474 | 100.69 | 21.19 | 26.352 | 227.919634 | 147.619401 | 194.967393 | 0.006593 | 0.754181 | 0.017646 | 23.397558 | 1.467122 | 0.154249 | 0.144961 | 7.580758 | 7.580758 | 0.00084
2019-03-28 15:03 | 1553799791.7 | 153 | 0.180513 | 0.02534 | 0.000162 | 94.003678 | 79.377649 | 85.703146 | 21.261242 | 0.008349 | 0.007032 | 229.110111 | 0.259436 | 8.402726 | 0.005169 | 0.006972 | 0.00687 | 5.7e-05 | 0.001163 | 0.297338 | 1.310583 | 2.5474 | 100.69 | 21.19 | 26.352 | 226.38816 | 147.032715 | 193.543835 | 0.006593 | 0.756482 | 0.017698 | 23.395586 | 1.512675 | 0.154338 | 0.142629 | 7.482675 | 7.482675 | 0.000852
2019-03-28 15:03 | 1553799792.7 | 154 | 0.181005 | 0.025009 | 0.000161 | 93.884239 | 79.6355 | 85.889751 | 21.261242 | 0.008397 | 0.007022 | 228.88505 | 0.259696 | 8.403188 | 0.005261 | 0.007113 | 0.007009 | 5.7e-05 | 0.001162 | 0.338594 | 1.281667 | 2.5474 | 100.69 | 21.19 | 26.343 | 227.584177 | 149.324984 | 193.30193 | 0.006591 | 0.756874 | 0.017722 | 23.414972 | 1.472295 | 0.154493 | 0.140119 | 7.36279 | 7.36279 | 0.000867
2019-03-28 15:03 | 1553799793.7 | 155 | 0.181329 | 0.024697 | 0.000161 | 93.841647 | 80.389012 | 86.270473 | 21.261242 | 0.008343 | 0.007004 | 228.627539 | 0.259299 | 8.401784 | 0.00525 | 0.007338 | 0.007319 | 5.4e-05 | 0.001156 | 0.347 | 1.316243 | 2.5474 | 100.69 | 21.19 | 26.332 | 226.244921 | 149.043696 | 192.846626 | 0.006588 | 0.757614 | 0.01777 | 23.455354 | 1.384001 | 0.154257 | 0.138566 | 7.301971 | 7.301971 | 0.000872
2019-03-28 15:03 | 1553799794.7 | 156 | 0.182281 | 0.024369 | 0.000163 | 93.736504 | 81.097678 | 86.812449 | 21.261242 | 0.008315 | 0.006951 | 228.406062 | 0.258759 | 8.402908 | 0.005209 | 0.006685 | 0.006588 | 6e-05 | 0.001163 | 0.346834 | 1.291012 | 2.5474 | 100.69 | 21.19 | 26.332 | 225.542524 | 148.035506 | 191.511396 | 0.006588 | 0.759791 | 0.017851 | 23.495182 | 1.295468 | 0.153936 | 0.133361 | 7.063274 | 7.063274 | 0.0009
2019-03-28 15:03 | 1553799795.7 | 157 | 0.183045 | 0.024015 | 0.000165 | 93.589962 | 81.24376 | 87.317339 | 21.261242 | 0.008325 | 0.006917 | 228.163521 | 0.258415 | 8.399346 | 0.005221 | 0.006722 | 0.006658 | 6e-05 | 0.001171 | 0.313099 | 1.288975 | 2.5475 | 100.69 | 21.19 | 26.311 | 225.801008 | 148.341491 | 190.659712 | 0.006583 | 0.761186 | 0.01792 | 23.541801 | 1.265377 | 0.153731 | 0.129276 | 6.875763 | 6.875763 | 0.000923
2019-03-28 15:03 | 1553799796.7 | 158 | 0.18382 | 0.023641 | 0.000169 | 93.402017 | 81.742477 | 87.722003 | 21.261242 | 0.008271 | 0.006926 | 227.929586 | 0.258688 | 8.404488 | 0.005228 | 0.006601 | 0.006561 | 5.8e-05 | 0.001171 | 0.331404 | 1.337713 | 2.5474 | 100.69 | 21.19 | 26.304 | 224.451468 | 148.505792 | 190.892653 | 0.006581 | 0.760804 | 0.017957 | 23.602214 | 1.192658 | 0.153893 | 0.125142 | 6.672056 | 6.672056 | 0.000953
2019-03-28 15:03 | 1553799797.7 | 159 | 0.184361 | 0.023243 | 0.000174 | 93.218242 | 81.997948 | 87.70792 | 21.261242 | 0.008292 | 0.006888 | 227.661437 | 0.258109 | 8.401556 | 0.005175 | 0.00676 | 0.006716 | 5.9e-05 | 0.001176 | 0.338262 | 1.305746 | 2.5472 | 100.69 | 21.19 | 26.297 | 224.98078 | 147.179062 | 189.939604 | 0.006579 | 0.762369 | 0.017974 | 23.576071 | 1.147131 | 0.153549 | 0.122404 | 6.533784 | 6.533784 | 0.000971
2019-03-28 15:03 | 1553799798.7 | 160 | 0.184901 | 0.022841 | 0.000179 | 93.055318 | 82.308798 | 88.221729 | 21.261242 | 0.008278 | 0.006913 | 227.41234 | 0.258733 | 8.403142 | 0.005192 | 0.007449 | 0.007327 | 5.7e-05 | 0.001179 | 0.347221 | 1.304521 | 2.5473 | 100.69 | 21.19 | 26.297 | 224.61591 | 147.617664 | 190.563883 | 0.006579 | 0.761343 | 0.018014 | 23.660959 | 1.09764 | 0.153921 | 0.119674 | 6.403816 | 6.403816 | 0.000993
2019-03-28 15:03 | 1553799799.7 | 161 | 0.185398 | 0.022432 | 0.000182 | 92.856949 | 82.584316 | 88.321018 | 21.261242 | 0.008215 | 0.00685 | 227.202306 | 0.258148 | 8.403259 | 0.005152 | 0.006746 | 0.006638 | 5.8e-05 | 0.001178 | 0.307182 | 1.282303 | 2.5475 | 100.69 | 21.19 | 26.288 | 223.06402 | 146.610097 | 188.989768 | 0.006577 | 0.763936 | 0.018055 | 23.634054 | 1.048661 | 0.153572 | 0.117206 | 6.287282 | 6.287282 | 0.001009
2019-03-28 15:03 | 1553799800.7 | 162 | 0.185795 | 0.022027 | 0.000185 | 92.751211 | 82.778977 | 88.542362 | 21.261242 | 0.008217 | 0.006864 | 226.925916 | 0.257966 | 8.403012 | 0.005116 | 0.006514 | 0.006432 | 5.6e-05 | 0.001179 | 0.332676 | 1.296166 | 2.5474 | 100.69 | 21.19 | 26.287 | 223.100304 | 145.730891 | 189.347837 | 0.006577 | 0.763345 | 0.018071 | 23.672816 | 1.017412 | 0.153464 | 0.115322 | 6.192507 | 6.192507 | 0.001024
2019-03-28 15:03 | 1553799801.7 | 163 | 0.186092 | 0.02143 | 0.000187 | 92.408384 | 82.631197 | 88.640712 | 21.261242 | 0.008178 | 0.006811 | 226.70649 | 0.259026 | 8.399054 | 0.005102 | 0.006571 | 0.006534 | 5.5e-05 | 0.001182 | 0.290868 | 1.265347 | 2.5474 | 100.69 | 21.19 | 26.288 | 222.141345 | 145.372218 | 188.02789 | 0.006577 | 0.76553 | 0.018106 | 23.652136 | 1.000272 | 0.154095 | 0.114243 | 6.147279 | 6.147279 | 0.001035
2019-03-28 15:03 | 1553799802.7 | 164 | 0.186522 | 0.020984 | 0.000188 | 92.232055 | 81.978584 | 89.353802 | 21.261242 | 0.008137 | 0.006776 | 226.472401 | 0.259709 | 8.400796 | 0.005028 | 0.006634 | 0.006577 | 5.6e-05 | 0.001178 | 0.299661 | 1.285273 | 2.5473 | 100.69 | 21.19 | 26.293 | 221.114439 | 143.548288 | 187.144564 | 0.006578 | 0.766999 | 0.018197 | 23.72433 | 1.054112 | 0.154501 | 0.112211 | 6.06904 | 6.06904 | 0.001051
2019-03-28 15:03 | 1553799803.7 | 165 | 0.186965 | 0.020598 | 0.00019 | 92.019688 | 81.53966 | 89.704714 | 21.261242 | 0.008132 | 0.006767 | 226.238025 | 0.260178 | 8.400809 | 0.004995 | 0.006231 | 0.006128 | 5.6e-05 | 0.00118 | 0.327091 | 1.317015 | 2.5475 | 100.69 | 21.19 | 26.304 | 220.989347 | 142.737906 | 186.903337 | 0.006581 | 0.767401 | 0.018237 | 23.76464 | 1.081512 | 0.15478 | 0.110038 | 5.965841 | 5.965841 | 0.001072
2019-03-28 15:03 | 1553799804.7 | 166 | 0.187399 | 0.020206 | 0.00019 | 91.80434 | 81.197216 | 89.805646 | 21.261242 | 0.008115 | 0.006758 | 226.006773 | 0.258792 | 8.403448 | 0.004979 | 0.006291 | 0.006237 | 5.4e-05 | 0.001183 | 0.328916 | 1.308283 | 2.5473 | 100.69 | 21.19 | 26.31 | 220.564045 | 142.332957 | 186.693138 | 0.006582 | 0.767752 | 0.018251 | 23.772573 | 1.098199 | 0.153955 | 0.107926 | 5.857103 | 5.857103 | 0.001086
2019-03-28 15:03 | 1553799805.7 | 167 | 0.1876 | 0.019838 | 0.000192 | 91.642905 | 81.199595 | 90.193644 | 21.261242 | 0.0081 | 0.00674 | 225.801339 | 0.258935 | 8.404163 | 0.00495 | 0.006376 | 0.006318 | 5.6e-05 | 0.001185 | 0.33052 | 1.312809 | 2.5474 | 100.69 | 21.19 | 26.31 | 220.203364 | 141.628197 | 186.242461 | 0.006582 | 0.768505 | 0.0183 | 23.812194 | 1.082194 | 0.15404 | 0.107155 | 5.830971 | 5.830971 | 0.001091
2019-03-28 15:03 | 1553799806.8 | 168 | 0.187709 | 0.019482 | 0.000195 | 91.47581 | 80.861568 | 90.405599 | 21.261242 | 0.008024 | 0.006637 | 225.587376 | 0.258837 | 8.403246 | 0.004961 | 0.006183 | 0.00602 | 5.6e-05 | 0.00119 | 0.31238 | 1.299802 | 2.5474 | 100.69 | 21.19 | 26.323 | 218.303016 | 141.878597 | 183.671295 | 0.006586 | 0.77283 | 0.018373 | 23.773348 | 1.103183 | 0.153982 | 0.106908 | 5.840717 | 5.840717 | 0.001089
2019-03-28 15:03 | 1553799807.8 | 169 | 0.188051 | 0.019176 | 0.000197 | 91.330459 | 80.120629 | 90.794537 | 21.261242 | 0.008016 | 0.006665 | 225.403946 | 0.25861 | 8.401641 | 0.004948 | 0.006255 | 0.006078 | 5.2e-05 | 0.00119 | 0.31509 | 1.285317 | 2.5474 | 100.69 | 21.19 | 26.337 | 218.1116 | 141.571045 | 184.355679 | 0.006589 | 0.771674 | 0.018398 | 23.842271 | 1.171297 | 0.153847 | 0.105241 | 5.758398 | 5.758398 | 0.001103
2019-03-28 15:03 | 1553799808.8 | 170 | 0.188482 | 0.018907 | 0.000201 | 91.165747 | 80.453558 | 90.942179 | 21.261242 | 0.007923 | 0.006637 | 225.203515 | 0.259026 | 8.403077 | 0.004876 | 0.006284 | 0.006293 | 5.7e-05 | 0.001192 | 0.317413 | 1.271449 | 2.5473 | 100.69 | 21.19 | 26.337 | 215.787105 | 139.793948 | 183.668792 | 0.006589 | 0.772835 | 0.018427 | 23.843729 | 1.11806 | 0.154095 | 0.103001 | 5.645593 | 5.645593 | 0.001127
2019-03-28 15:03 | 1553799809.8 | 171 | 0.188907 | 0.018643 | 0.000204 | 90.898276 | 80.393768 | 91.418901 | 21.261242 | 0.007945 | 0.006577 | 224.983552 | 0.258154 | 8.400399 | 0.004889 | 0.00676 | 0.006695 | 5.7e-05 | 0.001194 | 0.299274 | 1.284535 | 2.5474 | 100.69 | 21.19 | 26.353 | 216.341543 | 140.10024 | 182.171704 | 0.006593 | 0.775376 | 0.018506 | 23.866937 | 1.098429 | 0.153576 | 0.100794 | 5.54912 | 5.54912 | 0.001143
2019-03-28 15:03 | 1553799810.8 | 172 | 0.189278 | 0.018383 | 0.000207 | 90.625444 | 80.659772 | 91.659727 | 21.261242 | 0.00787 | 0.006577 | 224.802058 | 0.258213 | 8.40192 | 0.004856 | 0.006107 | 0.005974 | 5.5e-05 | 0.001194 | 0.343073 | 1.286936 | 2.5474 | 100.69 | 21.19 | 26.353 | 214.474386 | 139.291967 | 182.172455 | 0.006593 | 0.775374 | 0.01853 | 23.898373 | 1.041995 | 0.153611 | 0.098897 | 5.452596 | 5.452596 | 0.001164
2019-03-28 15:04 | 1553799811.8 | 173 | 0.189713 | 0.018113 | 0.000208 | 90.4235 | 80.869382 | 92.102415 | 21.261242 | 0.007863 | 0.00652 | 224.610521 | 0.258831 | 8.403272 | 0.004718 | 0.005916 | 0.005856 | 5.8e-05 | 0.001192 | 0.301265 | 1.296276 | 2.5474 | 100.69 | 21.19 | 26.364 | 214.303939 | 135.874479 | 180.734012 | 0.006596 | 0.777832 | 0.018604 | 23.918143 | 0.998827 | 0.153979 | 0.096636 | 5.350223 | 5.350223 | 0.001189
2019-03-28 15:04 | 1553799812.8 | 174 | 0.189995 | 0.017837 | 0.000209 | 90.234364 | 80.867344 | 92.210153 | 21.261242 | 0.00784 | 0.006521 | 224.413022 | 0.25885 | 8.401303 | 0.004686 | 0.005699 | 0.005619 | 5.7e-05 | 0.001185 | 0.300933 | 1.27384 | 2.5473 | 100.69 | 21.19 | 26.364 | 213.720022 | 135.084744 | 180.769039 | 0.006596 | 0.777772 | 0.018614 | 23.933052 | 0.980324 | 0.15399 | 0.095289 | 5.279109 | 5.279109 | 0.001205
2019-03-28 15:04 | 1553799813.8 | 175 | 0.190248 | 0.017551 | 0.00021 | 90.015741 | 80.40226 | 92.413658 | 21.261242 | 0.007801 | 0.006493 | 224.213492 | 0.259247 | 8.402973 | 0.004632 | 0.006069 | 0.005978 | 5.7e-05 | 0.001181 | 0.315256 | 1.314317 | 2.5473 | 100.69 | 21.19 | 26.379 | 212.751109 | 133.776325 | 180.047234 | 0.0066 | 0.77901 | 0.01865 | 23.94039 | 1.010217 | 0.154226 | 0.094118 | 5.224534 | 5.224534 | 0.001219
2019-03-28 15:04 | 1553799814.8 | 176 | 0.190326 | 0.017269 | 0.000214 | 89.88677 | 79.862776 | 92.712695 | 21.261242 | 0.007763 | 0.006478 | 224.025711 | 0.258473 | 8.40155 | 0.004613 | 0.005826 | 0.005662 | 5.6e-05 | 0.001179 | 0.32781 | 1.301965 | 2.5474 | 100.69 | 21.19 | 26.383 | 211.80065 | 133.297361 | 179.678714 | 0.006601 | 0.779644 | 0.018688 | 23.969341 | 1.057611 | 0.153766 | 0.093977 | 5.227171 | 5.227171 | 0.001215
2019-03-28 15:04 | 1553799815.8 | 177 | 0.190453 | 0.017002 | 0.000218 | 89.791756 | 79.654525 | 92.783111 | 21.261242 | 0.007743 | 0.00641 | 223.813933 | 0.258818 | 8.401186 | 0.00464 | 0.006386 | 0.006332 | 5.8e-05 | 0.001178 | 0.345949 | 1.283734 | 2.5474 | 100.69 | 21.19 | 26.39 | 211.304633 | 133.956954 | 177.980108 | 0.006602 | 0.78258 | 0.01873 | 23.933427 | 1.071506 | 0.153971 | 0.093525 | 5.213798 | 5.213798 | 0.00122
2019-03-28 15:04 | 1553799816.8 | 178 | 0.190764 | 0.016751 | 0.000223 | 89.799501 | 79.458165 | 92.984269 | 21.261242 | 0.007714 | 0.006451 | 223.622549 | 0.25926 | 8.402947 | 0.004694 | 0.00567 | 0.00566 | 5.5e-05 | 0.001175 | 0.324215 | 1.317031 | 2.5473 | 100.69 | 21.19 | 26.393 | 210.58132 | 135.299779 | 178.997742 | 0.006603 | 0.780819 | 0.018729 | 23.986365 | 1.094354 | 0.154234 | 0.091975 | 5.12759 | 5.12759 | 0.001242
2019-03-28 15:04 | 1553799817.8 | 179 | 0.191149 | 0.016517 | 0.000229 | 89.812903 | 79.564838 | 93.194346 | 21.261242 | 0.007717 | 0.006354 | 223.428098 | 0.259306 | 8.401953 | 0.004603 | 0.00703 | 0.006849 | 5.4e-05 | 0.00117 | 0.32333 | 1.306935 | 2.5474 | 100.69 | 21.19 | 26.393 | 210.649168 | 133.051276 | 176.593151 | 0.006603 | 0.784993 | 0.0188 | 23.949507 | 1.083689 | 0.154261 | 0.089963 | 5.035035 | 5.035035 | 0.001265
2019-03-28 15:04 | 1553799818.8 | 180 | 0.1916 | 0.016292 | 0.000236 | 89.97285 | 80.0058 | 93.549247 | 21.261242 | 0.007692 | 0.0064 | 223.252469 | 0.259078 | 8.402174 | 0.004578 | 0.006376 | 0.006366 | 5.6e-05 | 0.001171 | 0.316694 | 1.328261 | 2.5474 | 100.69 | 21.19 | 26.404 | 210.036506 | 132.445688 | 177.728465 | 0.006606 | 0.783017 | 0.018812 | 24.025333 | 1.050168 | 0.154126 | 0.087546 | 4.903498 | 4.903498 | 0.001298
2019-03-28 15:04 | 1553799819.8 | 181 | 0.191965 | 0.016067 | 0.000242 | 90.240321 | 80.457296 | 93.707216 | 21.261242 | 0.007619 | 0.006335 | 223.079063 | 0.258707 | 8.402648 | 0.004448 | 0.005602 | 0.00549 | 5.3e-05 | 0.001174 | 0.317966 | 1.300044 | 2.5474 | 100.69 | 21.19 | 26.404 | 208.217449 | 129.23128 | 176.094197 | 0.006606 | 0.785865 | 0.018862 | 24.001991 | 1.026384 | 0.153905 | 0.085636 | 4.809729 | 4.809729 | 0.001322
2019-03-28 15:04 | 1553799820.8 | 182 | 0.192366 | 0.015841 | 0.000247 | 90.438094 | 81.059287 | 94.061649 | 21.261242 | 0.007615 | 0.006308 | 222.90675 | 0.258675 | 8.399847 | 0.004373 | 0.006581 | 0.006433 | 5.5e-05 | 0.001173 | 0.339313 | 1.280898 | 2.5473 | 100.69 | 21.2 | 26.415 | 208.125104 | 127.38537 | 175.442473 | 0.006613 | 0.787007 | 0.018912 | 24.029891 | 0.979291 | 0.153886 | 0.083523 | 4.703756 | 4.703756 | 0.001351
2019-03-28 15:04 | 1553799821.8 | 183 | 0.192484 | 0.015607 | 0.000252 | 90.735649 | 81.729907 | 94.471477 | 21.261242 | 0.007563 | 0.006322 | 222.73484 | 0.258206 | 8.404566 | 0.004454 | 0.005857 | 0.005766 | 5.6e-05 | 0.001176 | 0.31509 | 1.316345 | 2.5472 | 100.69 | 21.2 | 26.418 | 206.810595 | 129.386873 | 175.775331 | 0.006614 | 0.786423 | 0.018946 | 24.091116 | 0.934976 | 0.153607 | 0.08309 | 4.687778 | 4.687778 | 0.001353
2019-03-28 15:04 | 1553799822.8 | 184 | 0.19281 | 0.015361 | 0.000256 | 91.057924 | 82.647503 | 94.568184 | 21.261242 | 0.00753 | 0.00624 | 222.575944 | 0.258219 | 8.403493 | 0.004399 | 0.006137 | 0.006077 | 5.4e-05 | 0.001175 | 0.347221 | 1.299361 | 2.5473 | 100.69 | 21.2 | 26.425 | 205.985155 | 128.04033 | 173.722644 | 0.006615 | 0.790036 | 0.018999 | 24.048275 | 0.866827 | 0.153615 | 0.081436 | 4.607687 | 4.607687 | 0.001377
2019-03-28 15:04 | 1553799823.8 | 185 | 0.193013 | 0.015115 | 0.00026 | 91.343563 | 83.088467 | 95.021435 | 21.261242 | 0.00752 | 0.006252 | 222.433072 | 0.258968 | 8.40179 | 0.004344 | 0.005813 | 0.005729 | 5.2e-05 | 0.001173 | 0.333727 | 1.291984 | 2.5473 | 100.69 | 21.2 | 26.429 | 205.732451 | 126.693348 | 174.041425 | 0.006616 | 0.789473 | 0.019038 | 24.114432 | 0.847244 | 0.15406 | 0.080516 | 4.565038 | 4.565038 | 0.001394
2019-03-28 15:04 | 1553799824.8 | 186 | 0.193059 | 0.014858 | 0.000264 | 91.585122 | 83.445519 | 95.347232 | 21.261242 | 0.007452 | 0.006187 | 222.260644 | 0.258675 | 8.403162 | 0.004408 | 0.00573 | 0.005605 | 5.4e-05 | 0.001165 | 0.318851 | 1.264592 | 2.5472 | 100.69 | 21.2 | 26.429 | 204.046098 | 128.255512 | 172.417675 | 0.006616 | 0.79235 | 0.019105 | 24.111842 | 0.832512 | 0.153886 | 0.080538 | 4.582278 | 4.582278 | 0.001387
2019-03-28 15:04 | 1553799825.8 | 187 | 0.19347 | 0.014615 | 0.000267 | 91.854677 | 83.524673 | 95.745557 | 21.261242 | 0.007408 | 0.006159 | 222.126244 | 0.259722 | 8.400893 | 0.004391 | 0.006099 | 0.005978 | 5.3e-05 | 0.001159 | 0.324768 | 1.302208 | 2.5472 | 100.69 | 21.2 | 26.434 | 202.940634 | 127.831561 | 171.706305 | 0.006618 | 0.793617 | 0.01916 | 24.142859 | 0.850319 | 0.154509 | 0.078379 | 4.472776 | 4.472776 | 0.001427
2019-03-28 15:04 | 1553799826.8 | 188 | 0.193829 | 0.014377 | 0.000272 | 92.315752 | 83.603151 | 96.043186 | 21.261242 | 0.007354 | 0.006142 | 221.969859 | 0.258135 | 8.40335 | 0.004396 | 0.005919 | 0.005887 | 5.4e-05 | 0.001161 | 0.315422 | 1.324735 | 2.5474 | 100.69 | 21.2 | 26.436 | 201.601294 | 127.967872 | 171.279923 | 0.006618 | 0.794378 | 0.019199 | 24.168764 | 0.886705 | 0.153564 | 0.076522 | 4.376025 | 4.376025 | 0.001449
2019-03-28 15:04 | 1553799827.8 | 189 | 0.194168 | 0.014147 | 0.000276 | 92.56982 | 84.219752 | 96.540567 | 21.261242 | 0.007332 | 0.006131 | 221.846882 | 0.258252 | 8.404449 | 0.004319 | 0.006172 | 0.006095 | 5.6e-05 | 0.001162 | 0.316694 | 1.306405 | 2.5474 | 100.69 | 21.2 | 26.438 | 201.048978 | 126.068334 | 171.007515 | 0.006619 | 0.794865 | 0.019255 | 24.223837 | 0.845561 | 0.153634 | 0.074778 | 4.288961 | 4.288961 | 0.001479
2019-03-28 15:04 | 1553799828.8 | 190 | 0.194397 | 0.013926 | 0.00028 | 92.845034 | 84.679399 | 96.636099 | 21.261242 | 0.007309 | 0.006107 | 221.69527 | 0.259586 | 8.403649 | 0.004331 | 0.005989 | 0.005837 | 6e-05 | 0.001168 | 0.300214 | 1.336552 | 2.5474 | 100.69 | 21.2 | 26.438 | 200.479867 | 126.366703 | 170.413011 | 0.006619 | 0.795931 | 0.019277 | 24.219595 | 0.82343 | 0.154427 | 0.073671 | 4.230453 | 4.230453 | 0.001508
2019-03-28 15:04 | 1553799829.8 | 191 | 0.1948 | 0.013692 | 0.000286 | 93.237008 | 85.35987 | 97.03513 | 21.261242 | 0.007288 | 0.006034 | 221.570702 | 0.258421 | 8.404059 | 0.004308 | 0.005318 | 0.005256 | 5.2e-05 | 0.001167 | 0.301099 | 1.3705 | 2.5473 | 100.69 | 21.2 | 26.441 | 199.946202 | 125.803133 | 168.582687 | 0.006619 | 0.799229 | 0.019357 | 24.219422 | 0.789523 | 0.153735 | 0.071544 | 4.125525 | 4.125525 | 0.001539
2019-03-28 15:04 | 1553799830.8 | 192 | 0.195113 | 0.01345 | 0.000294 | 93.486905 | 86.016897 | 97.332759 | 21.261242 | 0.007267 | 0.006003 | 221.40529 | 0.258837 | 8.401699 | 0.004221 | 0.005873 | 0.005734 | 5.5e-05 | 0.001168 | 0.314924 | 1.371459 | 2.5475 | 100.69 | 21.2 | 26.436 | 199.412494 | 123.676373 | 167.799146 | 0.006618 | 0.800649 | 0.019404 | 24.235015 | 0.74488 | 0.153982 | 0.069966 | 4.044318 | 4.044318 | 0.001572
2019-03-28 15:04 | 1553799831.8 | 193 | 0.195394 | 0.013203 | 0.000302 | 93.852965 | 86.452427 | 97.470072 | 21.261242 | 0.007201 | 0.00599 | 221.258086 | 0.259104 | 8.402317 | 0.004246 | 0.005596 | 0.005456 | 5.7e-05 | 0.001169 | 0.345783 | 1.320717 | 2.5473 | 100.69 | 21.2 | 26.431 | 197.771372 | 124.290964 | 167.487964 | 0.006617 | 0.801214 | 0.019424 | 24.243544 | 0.734661 | 0.154141 | 0.068575 | 3.967986 | 3.967986 | 0.001604
2019-03-28 15:04 | 1553799832.8 | 194 | 0.195749 | 0.012961 | 0.00031 | 94.073078 | 86.981379 | 97.726389 | 21.261242 | 0.007155 | 0.00597 | 221.097043 | 0.258779 | 8.404728 | 0.004251 | 0.006012 | 0.00597 | 5.4e-05 | 0.001172 | 0.316694 | 1.308937 | 2.5474 | 100.69 | 21.2 | 26.431 | 196.633083 | 124.406163 | 166.984024 | 0.006617 | 0.802132 | 0.019461 | 24.261515 | 0.701054 | 0.153948 | 0.06674 | 3.869055 | 3.869055 | 0.001643
2019-03-28 15:04 | 1553799833.8 | 195 | 0.196165 | 0.012714 | 0.000317 | 94.360504 | 87.886405 | 97.973554 | 21.261242 | 0.007138 | 0.005941 | 220.943935 | 0.258675 | 8.400302 | 0.004174 | 0.005778 | 0.005652 | 5.1e-05 | 0.00117 | 0.32875 | 1.299629 | 2.5473 | 100.69 | 21.2 | 26.416 | 196.203183 | 122.505631 | 166.271163 | 0.006613 | 0.803433 | 0.019501 | 24.272496 | 0.635755 | 0.153886 | 0.06455 | 3.749874 | 3.749874 | 0.001695
2019-03-28 15:04 | 1553799834.8 | 196 | 0.196508 | 0.012472 | 0.000323 | 94.675632 | 88.245836 | 98.025427 | 21.261242 | 0.007076 | 0.005894 | 220.810685 | 0.259325 | 8.401738 | 0.004236 | 0.005352 | 0.005297 | 5.5e-05 | 0.001174 | 0.342741 | 1.287271 | 2.5474 | 100.69 | 21.2 | 26.416 | 194.645977 | 124.02677 | 165.088651 | 0.006613 | 0.805601 | 0.019533 | 24.24623 | 0.629071 | 0.154273 | 0.062783 | 3.653108 | 3.653108 | 0.001744
2019-03-28 15:04 | 1553799835.8 | 197 | 0.196777 | 0.012212 | 0.000329 | 94.998502 | 88.875346 | 98.352866 | 21.261242 | 0.00706 | 0.005894 | 220.667046 | 0.259332 | 8.40231 | 0.004205 | 0.005734 | 0.005643 | 5.6e-05 | 0.001174 | 0.311662 | 1.300482 | 2.5474 | 100.69 | 21.2 | 26.401 | 194.258013 | 123.271666 | 165.096638 | 0.006609 | 0.805586 | 0.019565 | 24.286913 | 0.595942 | 0.154277 | 0.061484 | 3.583317 | 3.583317 | 0.001778
2019-03-28 15:04 | 1553799836.8 | 198 | 0.197181 | 0.01195 | 0.000334 | 95.268059 | 89.520823 | 98.823487 | 21.261242 | 0.007037 | 0.005812 | 220.538435 | 0.258896 | 8.401972 | 0.004096 | 0.00615 | 0.00597 | 5.3e-05 | 0.001173 | 0.289596 | 1.321507 | 2.5475 | 100.69 | 21.2 | 26.397 | 193.671164 | 120.613805 | 163.033005 | 0.006608 | 0.809397 | 0.019658 | 24.287565 | 0.556559 | 0.154017 | 0.059384 | 3.477398 | 3.477398 | 0.001829
2019-03-28 15:04 | 1553799837.8 | 199 | 0.19746 | 0.011695 | 0.000338 | 95.532254 | 89.866664 | 98.891321 | 21.261242 | 0.007013 | 0.005773 | 220.381168 | 0.259254 | 8.405125 | 0.00417 | 0.00547 | 0.005371 | 5.6e-05 | 0.001177 | 0.30215 | 1.316817 | 2.5475 | 100.69 | 21.2 | 26.392 | 193.079533 | 122.416021 | 162.062715 | 0.006607 | 0.811202 | 0.019687 | 24.268861 | 0.546841 | 0.15423 | 0.058017 | 3.402205 | 3.402205 | 0.001872
2019-03-28 15:04 | 1553799838.8 | 200 | 0.197724 | 0.011433 | 0.000341 | 95.869123 | 90.677928 | 99.231906 | 21.261242 | 0.00692 | 0.005757 | 220.271608 | 0.259195 | 8.404202 | 0.004169 | 0.005598 | 0.005484 | 5.6e-05 | 0.001184 | 0.351534 | 1.306771 | 2.5473 | 100.69 | 21.19 | 26.383 | 190.736776 | 122.385907 | 161.665446 | 0.006601 | 0.811943 | 0.01973 | 24.299518 | 0.497943 | 0.154195 | 0.056753 | 3.335272 | 3.335272 | 0.001909
2019-03-28 15:04 | 1553799839.8 | 201 | 0.198044 | 0.011168 | 0.000345 | 96.091024 | 90.828766 | 99.612862 | 21.261242 | 0.006837 | 0.005742 | 220.114418 | 0.259247 | 8.402752 | 0.004116 | 0.005226 | 0.005181 | 5.1e-05 | 0.001188 | 0.350815 | 1.295815 | 2.5473 | 100.69 | 21.2 | 26.378 | 188.656967 | 121.095433 | 161.289166 | 0.006604 | 0.812646 | 0.019776 | 24.33558 | 0.503755 | 0.154226 | 0.055158 | 3.249038 | 3.249038 | 0.00196
2019-03-28 15:04 | 1553799840.8 | 202 | 0.198457 | 0.010913 | 0.000346 | 96.27182 | 90.966015 | 99.794069 | 21.261242 | 0.006829 | 0.005704 | 220.032345 | 0.258909 | 8.401641 | 0.004061 | 0.005698 | 0.005606 | 5.7e-05 | 0.001189 | 0.316528 | 1.335634 | 2.5475 | 100.69 | 21.2 | 26.371 | 188.462039 | 119.740418 | 160.347029 | 0.006602 | 0.814412 | 0.019816 | 24.331279 | 0.507063 | 0.154025 | 0.052999 | 3.128014 | 3.128014 | 0.002034
2019-03-28 15:04 | 1553799841.8 | 203 | 0.198739 | 0.010655 | 0.000349 | 96.594989 | 91.279241 | 100.162351 | 21.261242 | 0.006803 | 0.005642 | 219.910384 | 0.259026 | 8.405651 | 0.004067 | 0.005425 | 0.005347 | 5.4e-05 | 0.001189 | 0.307182 | 1.309811 | 2.5473 | 100.69 | 21.2 | 26.371 | 187.811939 | 119.885381 | 158.812363 | 0.006602 | 0.817306 | 0.019887 | 24.332948 | 0.506292 | 0.154095 | 0.051621 | 3.057599 | 3.057599 | 0.002081
2019-03-28 15:04 | 1553799842.8 | 204 | 0.198843 | 0.010406 | 0.000352 | 96.817186 | 92.183589 | 100.756672 | 21.261242 | 0.006753 | 0.005619 | 219.819474 | 0.259247 | 8.402057 | 0.003995 | 0.005477 | 0.005404 | 5.5e-05 | 0.001199 | 0.31509 | 1.377642 | 2.5475 | 100.69 | 21.2 | 26.37 | 186.56877 | 118.134179 | 158.238362 | 0.006602 | 0.818393 | 0.01996 | 24.388811 | 0.438662 | 0.154226 | 0.051292 | 3.049027 | 3.049027 | 0.002089
2019-03-28 15:04 | 1553799843.8 | 205 | 0.199159 | 0.010146 | 0.000355 | 97.086443 | 93.026448 | 101.16955 | 21.261242 | 0.006676 | 0.005543 | 219.72084 | 0.258883 | 8.401335 | 0.004048 | 0.00554 | 0.005445 | 5.6e-05 | 0.001195 | 0.326206 | 1.32902 | 2.5474 | 100.69 | 21.2 | 26.373 | 184.634189 | 119.433421 | 156.349211 | 0.006602 | 0.821993 | 0.020044 | 24.38516 | 0.382092 | 0.15401 | 0.049711 | 2.967336 | 2.967336 | 0.002144
2019-03-28 15:04 | 1553799844.8 | 206 | 0.199502 | 0.009891 | 0.000359 | 97.258007 | 93.539772 | 101.590644 | 21.261242 | 0.006687 | 0.005582 | 219.623087 | 0.258837 | 8.401121 | 0.003977 | 0.005124 | 0.005067 | 5.5e-05 | 0.001192 | 0.292472 | 1.350269 | 2.5473 | 100.69 | 21.2 | 26.374 | 184.91095 | 117.686587 | 157.318042 | 0.006603 | 0.820143 | 0.020063 | 24.463401 | 0.348664 | 0.153982 | 0.047969 | 2.86577 | 2.86577 | 0.002219
2019-03-28 15:04 | 1553799845.8 | 207 | 0.199765 | 0.009631 | 0.000362 | 97.535008 | 94.199518 | 102.034273 | 21.261242 | 0.006568 | 0.005571 | 219.539135 | 0.258135 | 8.402889 | 0.003919 | 0.005317 | 0.00525 | 5.4e-05 | 0.001187 | 0.32875 | 1.331708 | 2.5473 | 100.69 | 21.2 | 26.374 | 181.925743 | 116.286691 | 157.031169 | 0.006603 | 0.82069 | 0.020114 | 24.508586 | 0.311237 | 0.153564 | 0.046706 | 2.797109 | 2.797109 | 0.002267
2019-03-28 15:04 | 1553799846.8 | 208 | 0.20029 | 0.009384 | 0.000365 | 97.746782 | 94.500855 | 102.373683 | 21.261242 | 0.006591 | 0.005531 | 219.432604 | 0.258987 | 8.404975 | 0.003869 | 0.004924 | 0.004778 | 5.7e-05 | 0.001192 | 0.305744 | 1.319095 | 2.5474 | 100.69 | 21.2 | 26.373 | 182.505495 | 115.052475 | 156.047249 | 0.006602 | 0.822571 | 0.02017 | 24.521224 | 0.30207 | 0.154071 | 0.043857 | 2.633353 | 2.633353 | 0.002416
2019-03-28 15:04 | 1553799847.8 | 209 | 0.200662 | 0.009141 | 0.00037 | 98.010083 | 95.165017 | 102.597845 | 21.261242 | 0.006581 | 0.005468 | 219.357833 | 0.259247 | 8.399138 | 0.003913 | 0.005491 | 0.005421 | 5.4e-05 | 0.001189 | 0.304859 | 1.282142 | 2.5473 | 100.69 | 21.2 | 26.373 | 182.249772 | 116.13325 | 154.465522 | 0.006602 | 0.825614 | 0.02023 | 24.50278 | 0.263488 | 0.154226 | 0.04192 | 2.523951 | 2.523951 | 0.002524
2019-03-28 15:04 | 1553799848.8 | 210 | 0.200934 | 0.008888 | 0.000374 | 98.151264 | 95.654221 | 102.867306 | 21.261242 | 0.006493 | 0.005404 | 219.237961 | 0.258759 | 8.40218 | 0.003846 | 0.005091 | 0.004932 | 5.4e-05 | 0.001192 | 0.333395 | 1.280796 | 2.5474 | 100.69 | 21.21 | 26.371 | 180.065247 | 114.4926 | 152.882224 | 0.006606 | 0.828682 | 0.020294 | 24.489472 | 0.230501 | 0.153936 | 0.040596 | 2.451459 | 2.451459 | 0.002593
2019-03-28 15:04 | 1553799849.8 | 211 | 0.201041 | 0.008641 | 0.000376 | 98.415757 | 96.123381 | 103.302483 | 21.261242 | 0.006454 | 0.0054 | 219.187494 | 0.25885 | 8.403701 | 0.003869 | 0.005316 | 0.005251 | 5.7e-05 | 0.001196 | 0.31957 | 1.313751 | 2.5473 | 100.69 | 21.21 | 26.371 | 179.073292 | 115.0515 | 152.791224 | 0.006606 | 0.828859 | 0.020339 | 24.538597 | 0.210808 | 0.15399 | 0.040254 | 2.436081 | 2.436081 | 0.002611
2019-03-28 15:04 | 1553799850.8 | 212 | 0.20126 | 0.008389 | 0.000378 | 98.601913 | 96.574536 | 103.954074 | 21.261242 | 0.00641 | 0.005334 | 219.09022 | 0.258564 | 8.405346 | 0.003813 | 0.005841 | 0.005818 | 5.3e-05 | 0.0012 | 0.302703 | 1.345498 | 2.5474 | 100.69 | 21.21 | 26.368 | 177.994616 | 113.692466 | 151.145333 | 0.006605 | 0.832075 | 0.020443 | 24.56826 | 0.185828 | 0.15382 | 0.039244 | 2.386714 | 2.386714 | 0.002662
2019-03-28 15:04 | 1553799851.8 | 213 | 0.2015 | 0.008145 | 0.000378 | 98.793135 | 96.703973 | 104.502153 | 21.261242 | 0.006356 | 0.005301 | 219.002588 | 0.25859 | 8.406685 | 0.003808 | 0.005408 | 0.005363 | 5.3e-05 | 0.001196 | 0.320842 | 1.392699 | 2.5475 | 100.69 | 21.2 | 26.363 | 176.627916 | 113.583341 | 150.315091 | 0.0066 | 0.833706 | 0.020517 | 24.608829 | 0.191177 | 0.153835 | 0.038103 | 2.325385 | 2.325385 | 0.002732
2019-03-28 15:04 | 1553799852.8 | 214 | 0.201817 | 0.007909 | 0.000378 | 98.996865 | 97.216958 | 104.807997 | 21.261242 | 0.006394 | 0.005282 | 218.882199 | 0.258863 | 8.402512 | 0.003742 | 0.005298 | 0.005235 | 5.5e-05 | 0.001198 | 0.318685 | 1.362597 | 2.5474 | 100.69 | 21.2 | 26.361 | 177.585637 | 111.965046 | 149.845441 | 0.006599 | 0.834632 | 0.020558 | 24.631143 | 0.162281 | 0.153998 | 0.03649 | 2.23098 | 2.23098 | 0.002851
2019-03-28 15:04 | 1553799853.8 | 215 | 0.202066 | 0.007677 | 0.000379 | 99.067157 | 97.420792 | 105.097411 | 21.261242 | 0.006257 | 0.005255 | 218.826595 | 0.258395 | 8.402174 | 0.003778 | 0.005132 | 0.004986 | 5.3e-05 | 0.001193 | 0.32781 | 1.365643 | 2.5475 | 100.69 | 21.2 | 26.354 | 174.145188 | 112.851065 | 149.167826 | 0.006597 | 0.835971 | 0.020603 | 24.645364 | 0.149895 | 0.153719 | 0.035279 | 2.16124 | 2.16124 | 0.002937
2019-03-28 15:04 | 1553799854.8 | 216 | 0.202357 | 0.007454 | 0.000379 | 99.312289 | 97.507084 | 105.697131 | 21.261242 | 0.006202 | 0.005224 | 218.746668 | 0.258994 | 8.401491 | 0.003733 | 0.005088 | 0.005113 | 5.7e-05 | 0.001197 | 0.306131 | 1.333747 | 2.5474 | 100.69 | 21.2 | 26.354 | 172.778391 | 111.750181 | 148.411479 | 0.006597 | 0.837471 | 0.02068 | 24.693439 | 0.164081 | 0.154075 | 0.033811 | 2.078569 | 2.078569 | 0.003061
2019-03-28 15:04 | 1553799855.8 | 217 | 0.202631 | 0.007241 | 0.000381 | 99.394199 | 97.701067 | 105.894533 | 21.261242 | 0.006235 | 0.00518 | 218.673143 | 0.258616 | 8.403383 | 0.00373 | 0.005951 | 0.005785 | 5.6e-05 | 0.001196 | 0.333948 | 1.300589 | 2.5474 | 100.69 | 21.2 | 26.347 | 173.603387 | 111.687891 | 147.319217 | 0.006596 | 0.839646 | 0.020726 | 24.684446 | 0.153679 | 0.153851 | 0.032422 | 1.997061 | 1.997061 | 0.003182
2019-03-28 15:04 | 1553799856.8 | 218 | 0.202789 | 0.007031 | 0.000382 | 99.538657 | 98.188231 | 106.080201 | 21.261242 | 0.006205 | 0.005114 | 218.609067 | 0.257823 | 8.402154 | 0.003661 | 0.004481 | 0.004513 | 5.6e-05 | 0.0012 | 0.339147 | 1.319065 | 2.5473 | 100.69 | 21.2 | 26.347 | 172.853886 | 109.994514 | 145.682552 | 0.006596 | 0.842927 | 0.020785 | 24.657946 | 0.12218 | 0.153379 | 0.031732 | 1.959725 | 1.959725 | 0.003232
2019-03-28 15:04 | 1553799857.8 | 219 | 0.203055 | 0.006822 | 0.000382 | 99.672095 | 98.249043 | 106.540727 | 21.261242 | 0.006048 | 0.005165 | 218.532187 | 0.259104 | 8.403422 | 0.003658 | 0.005322 | 0.005215 | 5.5e-05 | 0.0012 | 0.329082 | 1.352285 | 2.5475 | 100.69 | 21.2 | 26.337 | 168.939406 | 109.926696 | 146.954584 | 0.006593 | 0.840375 | 0.020798 | 24.748909 | 0.128625 | 0.154141 | 0.030395 | 1.877782 | 1.877782 | 0.00339
2019-03-28 15:04 | 1553799858.8 | 220 | 0.203247 | 0.006617 | 0.000383 | 99.86004 | 98.419924 | 106.912295 | 21.261242 | 0.005997 | 0.005048 | 218.485055 | 0.25872 | 8.402492 | 0.003598 | 0.004968 | 0.004888 | 5.6e-05 | 0.001202 | 0.30862 | 1.388113 | 2.5475 | 100.69 | 21.2 | 26.337 | 167.670275 | 108.461323 | 144.045863 | 0.006593 | 0.846234 | 0.020907 | 24.706051 | 0.129931 | 0.153913 | 0.029491 | 1.831024 | 1.831024 | 0.003472
2019-03-28 15:04 | 1553799859.8 | 221 | 0.203418 | 0.006416 | 0.000385 | 99.947309 | 98.787508 | 106.965344 | 21.261242 | 0.006013 | 0.004999 | 218.377776 | 0.258668 | 8.40205 | 0.003578 | 0.00553 | 0.00545 | 5.5e-05 | 0.001202 | 0.308786 | 1.32805 | 2.5473 | 100.69 | 21.2 | 26.329 | 168.053652 | 107.973451 | 142.827026 | 0.006591 | 0.848714 | 0.020943 | 24.676055 | 0.104401 | 0.153882 | 0.02871 | 1.78506 | 1.78506 | 0.00356
2019-03-28 15:04 | 1553799860.8 | 222 | 0.203658 | 0.006214 | 0.000386 | 100.008072 | 99.082727 | 107.294662 | 21.261242 | 0.005916 | 0.005019 | 218.317706 | 0.257985 | 8.40428 | 0.003574 | 0.005368 | 0.005297 | 5.6e-05 | 0.0012 | 0.358171 | 1.306552 | 2.5473 | 100.69 | 21.2 | 26.329 | 165.626319 | 107.894782 | 143.320221 | 0.006591 | 0.847709 | 0.020963 | 24.728658 | 0.083146 | 0.153475 | 0.027515 | 1.711717 | 1.711717 | 0.003703
2019-03-28 15:04 | 1553799861.8 | 223 | 0.203894 | 0.006021 | 0.000388 | 100.212099 | 99.216581 | 107.267904 | 21.261242 | 0.005912 | 0.00501 | 218.243606 | 0.259104 | 8.404059 | 0.003462 | 0.004876 | 0.004787 | 5.8e-05 | 0.001199 | 0.342354 | 1.302206 | 2.5473 | 100.69 | 21.2 | 26.319 | 165.546938 | 105.174977 | 143.090445 | 0.006589 | 0.848177 | 0.020966 | 24.718753 | 0.0893 | 0.154141 | 0.026332 | 1.637602 | 1.637602 | 0.003887
2019-03-28 15:04 | 1553799862.8 | 224 | 0.204019 | 0.005834 | 0.000389 | 100.198995 | 99.346015 | 107.352875 | 21.261242 | 0.00586 | 0.004935 | 218.213322 | 0.258922 | 8.406366 | 0.00356 | 0.005144 | 0.005069 | 5.7e-05 | 0.001197 | 0.331791 | 1.276268 | 2.5473 | 100.69 | 21.2 | 26.318 | 164.228631 | 107.549066 | 141.258097 | 0.006588 | 0.851927 | 0.02102 | 24.674052 | 0.07647 | 0.154033 | 0.025812 | 1.609102 | 1.609102 | 0.003953
2019-03-28 15:04 | 1553799863.8 | 225 | 0.204091 | 0.005656 | 0.000388 | 100.329752 | 99.444196 | 107.800257 | 21.261242 | 0.005841 | 0.004943 | 218.124559 | 0.258701 | 8.399437 | 0.003534 | 0.005222 | 0.005162 | 5.5e-05 | 0.001198 | 0.343239 | 1.279787 | 2.5473 | 100.69 | 21.2 | 26.316 | 163.760765 | 106.926019 | 141.44586 | 0.006588 | 0.851541 | 0.021059 | 24.731012 | 0.079299 | 0.153901 | 0.025602 | 1.598807 | 1.598807 | 0.003976
2019-03-28 15:04 | 1553799864.8 | 226 | 0.204242 | 0.005489 | 0.000387 | 100.347921 | 99.448271 | 107.65191 | 21.261242 | 0.005759 | 0.004889 | 218.081126 | 0.259065 | 8.40116 | 0.003493 | 0.00448 | 0.004416 | 5.8e-05 | 0.001197 | 0.354023 | 1.309036 | 2.5473 | 100.69 | 21.2 | 26.313 | 161.726043 | 105.911435 | 140.113096 | 0.006587 | 0.854287 | 0.021079 | 24.674235 | 0.080552 | 0.154118 | 0.024903 | 1.556214 | 1.556214 | 0.00409
2019-03-28 15:04 | 1553799865.8 | 227 | 0.20435 | 0.005328 | 0.000385 | 100.480762 | 99.72481 | 107.847669 | 21.261242 | 0.005762 | 0.004891 | 218.001467 | 0.259306 | 8.400178 | 0.003469 | 0.005084 | 0.00492 | 5.7e-05 | 0.001195 | 0.342741 | 1.340886 | 2.5473 | 100.69 | 21.2 | 26.312 | 161.783649 | 105.346638 | 140.149934 | 0.006587 | 0.854211 | 0.021097 | 24.69776 | 0.067547 | 0.154261 | 0.024451 | 1.529134 | 1.529134 | 0.004166
2019-03-28 15:04 | 1553799866.8 | 228 | 0.204536 | 0.005173 | 0.000382 | 100.444424 | 99.647352 | 108.224634 | 21.261242 | 0.005749 | 0.004828 | 217.954278 | 0.258096 | 8.403311 | 0.003581 | 0.00522 | 0.005204 | 5.5e-05 | 0.00119 | 0.336271 | 1.344389 | 2.5475 | 100.69 | 21.2 | 26.31 | 161.477675 | 108.067178 | 138.598402 | 0.006586 | 0.85743 | 0.021174 | 24.694403 | 0.071262 | 0.153541 | 0.023529 | 1.476311 | 1.476311 | 0.004295
2019-03-28 15:04 | 1553799867.8 | 229 | 0.204677 | 0.005023 | 0.000378 | 100.576075 | 99.818913 | 108.429314 | 21.261242 | 0.00572 | 0.004793 | 217.899805 | 0.258128 | 8.403669 | 0.003479 | 0.004995 | 0.004905 | 5.6e-05 | 0.001187 | 0.319957 | 1.325291 | 2.5473 | 100.69 | 21.2 | 26.31 | 160.739908 | 105.580151 | 137.735433 | 0.006586 | 0.859231 | 0.021216 | 24.691828 | 0.067592 | 0.153561 | 0.022876 | 1.437955 | 1.437955 | 0.00441
2019-03-28 15:04 | 1553799868.8 | 230 | 0.2049 | 0.004888 | 0.000373 | 100.633858 | 99.937817 | 108.747599 | 21.261242 | 0.005632 | 0.004757 | 217.852922 | 0.259527 | 8.401667 | 0.003446 | 0.005265 | 0.005201 | 5.9e-05 | 0.001185 | 0.340031 | 1.297994 | 2.5473 | 100.69 | 21.2 | 26.31 | 158.543785 | 104.774737 | 136.847181 | 0.006586 | 0.861092 | 0.02127 | 24.701299 | 0.06208 | 0.154393 | 0.021707 | 1.367358 | 1.367358 | 0.004663
2019-03-28 15:04 | 1553799869.8 | 231 | 0.205065 | 0.00475 | 0.000368 | 100.697301 | 99.802265 | 109.144515 | 21.261242 | 0.005583 | 0.004724 | 217.837473 | 0.25887 | 8.402609 | 0.00339 | 0.005449 | 0.005313 | 5.8e-05 | 0.001184 | 0.321173 | 1.295017 | 2.5474 | 100.69 | 21.2 | 26.311 | 157.327755 | 103.434257 | 136.023239 | 0.006587 | 0.862826 | 0.02133 | 24.721458 | 0.079858 | 0.154002 | 0.020892 | 1.319411 | 1.319411 | 0.004821
2019-03-28 15:04 | 1553799870.8 | 232 | 0.205129 | 0.004619 | 0.000361 | 100.765212 | 100.05604 | 109.297789 | 21.261242 | 0.005579 | 0.004713 | 217.797586 | 0.259312 | 8.401134 | 0.003403 | 0.005321 | 0.005182 | 6e-05 | 0.001177 | 0.311164 | 1.316314 | 2.5473 | 100.69 | 21.2 | 26.313 | 157.23636 | 103.729801 | 135.753605 | 0.006587 | 0.863395 | 0.021352 | 24.730658 | 0.063173 | 0.154265 | 0.02068 | 1.307553 | 1.307553 | 0.004873
2019-03-28 15:05 | 1553799871.8 | 233 | 0.20526 | 0.0045 | 0.000355 | 100.656197 | 99.881761 | 109.612083 | 21.261242 | 0.005508 | 0.004656 | 217.778706 | 0.258889 | 8.403994 | 0.003422 | 0.004972 | 0.004947 | 5.9e-05 | 0.001171 | 0.317966 | 1.284606 | 2.5472 | 100.69 | 21.2 | 26.313 | 155.469053 | 104.203006 | 134.34809 | 0.006587 | 0.866373 | 0.02142 | 24.723589 | 0.069084 | 0.154013 | 0.020047 | 1.271385 | 1.271385 | 0.005003
2019-03-28 15:05 | 1553799872.8 | 234 | 0.205314 | 0.004376 | 0.00035 | 100.716364 | 100.057739 | 109.830142 | 21.261242 | 0.005471 | 0.004653 | 217.735925 | 0.258727 | 8.400932 | 0.003416 | 0.004034 | 0.003924 | 6e-05 | 0.001178 | 0.319736 | 1.336708 | 2.5475 | 100.69 | 21.19 | 26.32 | 154.54389 | 104.060039 | 134.2808 | 0.006585 | 0.866516 | 0.021443 | 24.746126 | 0.058684 | 0.153917 | 0.019885 | 1.262564 | 1.262564 | 0.005035
2019-03-28 15:05 | 1553799873.8 | 235 | 0.205421 | 0.004255 | 0.000344 | 100.688664 | 99.968392 | 109.769114 | 21.261242 | 0.005454 | 0.00455 | 217.722815 | 0.259442 | 8.405099 | 0.003419 | 0.005287 | 0.00522 | 5.6e-05 | 0.001173 | 0.318298 | 1.299402 | 2.5472 | 100.69 | 21.19 | 26.32 | 154.124211 | 104.121344 | 131.746029 | 0.006585 | 0.871941 | 0.021504 | 24.662174 | 0.064214 | 0.154342 | 0.019396 | 1.23494 | 1.23494 | 0.005162
2019-03-28 15:05 | 1553799874.8 | 236 | 0.205564 | 0.004133 | 0.000339 | 100.701768 | 100.03328 | 110.063459 | 21.261242 | 0.005449 | 0.004623 | 217.664643 | 0.259059 | 8.402804 | 0.003318 | 0.004334 | 0.004285 | 5.8e-05 | 0.001175 | 0.324215 | 1.314353 | 2.5474 | 100.69 | 21.19 | 26.327 | 153.987648 | 101.688055 | 133.545943 | 0.006587 | 0.868082 | 0.021485 | 24.750046 | 0.059575 | 0.154114 | 0.018692 | 1.188749 | 1.188749 | 0.005354
2019-03-28 15:05 | 1553799875.8 | 237 | 0.205681 | 0.004021 | 0.000333 | 100.652027 | 100.051284 | 110.0705 | 21.261242 | 0.005371 | 0.004536 | 217.646664 | 0.257972 | 8.403259 | 0.003379 | 0.005082 | 0.004976 | 5.9e-05 | 0.001174 | 0.350815 | 1.292912 | 2.5472 | 100.69 | 21.19 | 26.33 | 152.052405 | 103.157649 | 131.392856 | 0.006587 | 0.872702 | 0.021543 | 24.685234 | 0.053546 | 0.153468 | 0.018135 | 1.156279 | 1.156279 | 0.005482
2019-03-28 15:05 | 1553799876.8 | 238 | 0.205816 | 0.003912 | 0.000327 | 100.644581 | 100.13078 | 110.128477 | 21.261242 | 0.005398 | 0.004555 | 217.605569 | 0.259137 | 8.404598 | 0.003299 | 0.004798 | 0.004801 | 5.8e-05 | 0.001175 | 0.309892 | 1.306116 | 2.5473 | 100.69 | 21.19 | 26.333 | 152.7323 | 101.228511 | 131.866395 | 0.006588 | 0.871682 | 0.021536 | 24.706182 | 0.04578 | 0.15416 | 0.017468 | 1.113138 | 1.113138 | 0.00572
2019-03-28 15:05 | 1553799877.8 | 239 | 0.205966 | 0.003802 | 0.000321 | 100.714576 | 100.059777 | 110.198659 | 21.261242 | 0.005323 | 0.004471 | 217.58943 | 0.258994 | 8.40272 | 0.003283 | 0.004469 | 0.004376 | 5.6e-05 | 0.001167 | 0.309173 | 1.296023 | 2.5473 | 100.69 | 21.19 | 26.335 | 150.8534 | 100.839951 | 129.807264 | 0.006589 | 0.876136 | 0.021598 | 24.651149 | 0.058343 | 0.154075 | 0.016709 | 1.067473 | 1.067473 | 0.005961
2019-03-28 15:05 | 1553799878.8 | 240 | 0.206033 | 0.003698 | 0.000316 | 100.590969 | 99.914715 | 110.078246 | 21.261242 | 0.005263 | 0.004458 | 217.528824 | 0.258454 | 8.406802 | 0.00329 | 0.00495 | 0.004925 | 5.6e-05 | 0.001165 | 0.287992 | 1.265141 | 2.5473 | 100.69 | 21.19 | 26.337 | 149.370916 | 100.994786 | 129.478564 | 0.006589 | 0.876851 | 0.021595 | 24.627626 | 0.060335 | 0.153754 | 0.016441 | 1.05024 | 1.05024 | 0.006046
2019-03-28 15:05 | 1553799879.8 | 241 | 0.206085 | 0.003592 | 0.000311 | 100.596328 | 99.931702 | 110.105708 | 21.261242 | 0.005232 | 0.004431 | 217.487365 | 0.259514 | 8.402772 | 0.003338 | 0.004786 | 0.004666 | 5.9e-05 | 0.001162 | 0.305744 | 1.250047 | 2.5473 | 100.69 | 21.19 | 26.339 | 148.598371 | 102.164648 | 128.815204 | 0.00659 | 0.878298 | 0.021615 | 24.610399 | 0.059292 | 0.154385 | 0.016265 | 1.040105 | 1.040105 | 0.00613
2019-03-28 15:05 | 1553799880.8 | 242 | 0.206136 | 0.003495 | 0.000304 | 100.506676 | 99.851525 | 110.277292 | 21.261242 | 0.00516 | 0.004427 | 217.429442 | 0.258636 | 8.403467 | 0.003274 | 0.004971 | 0.004858 | 5.5e-05 | 0.001159 | 0.314703 | 1.309946 | 2.5475 | 100.69 | 21.19 | 26.339 | 146.830573 | 100.615703 | 128.729691 | 0.00659 | 0.878485 | 0.021634 | 24.626948 | 0.058496 | 0.153862 | 0.016087 | 1.029824 | 1.029824 | 0.00617
2019-03-28 15:05 | 1553799881.8 | 243 | 0.206232 | 0.003401 | 0.000299 | 100.489102 | 100.092391 | 110.366018 | 21.261242 | 0.005129 | 0.004393 | 217.37171 | 0.258135 | 8.40116 | 0.003215 | 0.004846 | 0.004802 | 5.6e-05 | 0.001156 | 0.333395 | 1.300931 | 2.5473 | 100.69 | 21.19 | 26.341 | 146.044499 | 99.187801 | 127.896891 | 0.00659 | 0.880309 | 0.021666 | 24.611313 | 0.035381 | 0.153564 | 0.015635 | 1.002212 | 1.002212 | 0.006328
2019-03-28 15:05 | 1553799882.8 | 244 | 0.206244 | 0.003317 | 0.000293 | 100.421788 | 99.657882 | 110.636184 | 21.261242 | 0.005162 | 0.004354 | 217.313155 | 0.258434 | 8.400172 | 0.003202 | 0.004828 | 0.004646 | 5.5e-05 | 0.001154 | 0.31404 | 1.300443 | 2.5475 | 100.69 | 21.19 | 26.341 | 146.879681 | 98.874055 | 126.928246 | 0.00659 | 0.882441 | 0.021718 | 24.611641 | 0.068301 | 0.153743 | 0.015671 | 1.007289 | 1.007289 | 0.006304
2019-03-28 15:05 | 1553799883.8 | 245 | 0.206291 | 0.003238 | 0.00029 | 100.35358 | 99.783921 | 110.791102 | 21.261242 | 0.005104 | 0.004366 | 217.244805 | 0.258083 | 8.399158 | 0.003228 | 0.004727 | 0.004639 | 5.6e-05 | 0.001158 | 0.321395 | 1.304366 | 2.5475 | 100.69 | 21.19 | 26.339 | 145.418815 | 99.509328 | 127.215714 | 0.00659 | 0.881807 | 0.021726 | 24.637713 | 0.050918 | 0.153534 | 0.015497 | 0.996492 | 0.996492 | 0.006363
2019-03-28 15:05 | 1553799884.8 | 246 | 0.206357 | 0.003173 | 0.000286 | 100.318434 | 99.751646 | 111.016201 | 21.261242 | 0.005034 | 0.004324 | 217.220922 | 0.258831 | 8.401244 | 0.003277 | 0.004991 | 0.004926 | 5.6e-05 | 0.00116 | 0.328529 | 1.335152 | 2.5474 | 100.69 | 21.19 | 26.339 | 143.692917 | 100.681499 | 126.182179 | 0.00659 | 0.884089 | 0.021776 | 24.630876 | 0.050679 | 0.153979 | 0.015185 | 0.978612 | 0.978612 | 0.006498
2019-03-28 15:05 | 1553799885.8 | 247 | 0.206444 | 0.003108 | 0.000282 | 100.272564 | 99.624249 | 111.330263 | 21.261242 | 0.005018 | 0.004322 | 217.170992 | 0.258447 | 8.400061 | 0.003193 | 0.005154 | 0.005027 | 5.5e-05 | 0.001162 | 0.307182 | 1.320564 | 2.5475 | 100.69 | 21.19 | 26.333 | 143.291993 | 98.667898 | 126.147092 | 0.006588 | 0.884167 | 0.021808 | 24.664607 | 0.058019 | 0.15375 | 0.014748 | 0.951609 | 0.951609 | 0.006673
2019-03-28 15:05 | 1553799886.8 | 248 | 0.206547 | 0.003045 | 0.000278 | 100.178742 | 99.591637 | 111.763328 | 21.261242 | 0.004995 | 0.004251 | 217.146803 | 0.259137 | 8.403578 | 0.00317 | 0.004473 | 0.004476 | 5.5e-05 | 0.001164 | 0.292638 | 1.329926 | 2.5475 | 100.69 | 21.19 | 26.333 | 142.734688 | 98.102452 | 124.390966 | 0.006588 | 0.888073 | 0.021898 | 24.658129 | 0.052574 | 0.15416 | 0.014211 | 0.920495 | 0.920495 | 0.006917
2019-03-28 15:05 | 1553799887.8 | 249 | 0.206548 | 0.002988 | 0.000273 | 100.120363 | 99.426191 | 111.814733 | 21.261242 | 0.005001 | 0.004273 | 217.076804 | 0.257927 | 8.402772 | 0.003151 | 0.004362 | 0.004284 | 5.5e-05 | 0.001158 | 0.313818 | 1.335287 | 2.5474 | 100.69 | 21.19 | 26.324 | 142.886441 | 97.639329 | 124.937403 | 0.006586 | 0.886854 | 0.021888 | 24.680744 | 0.062232 | 0.153441 | 0.01428 | 0.92488 | 0.92488 | 0.006852
2019-03-28 15:05 | 1553799888.8 | 250 | 0.206636 | 0.002924 | 0.000268 | 100.085215 | 99.381006 | 111.947117 | 21.261242 | 0.004948 | 0.004253 | 217.077226 | 0.258005 | 8.402083 | 0.003168 | 0.004401 | 0.004304 | 5.1e-05 | 0.001159 | 0.314924 | 1.322606 | 2.5475 | 100.69 | 21.18 | 26.319 | 141.559169 | 98.062587 | 124.438763 | 0.006581 | 0.887966 | 0.021915 | 24.679879 | 0.063157 | 0.153487 | 0.01384 | 0.897289 | 0.897289 | 0.007065
2019-03-28 15:05 | 1553799889.8 | 251 | 0.206798 | 0.002868 | 0.000263 | 100.000626 | 99.285205 | 112.392622 | 21.261242 | 0.004911 | 0.004181 | 217.015623 | 0.258532 | 8.401751 | 0.003181 | 0.004726 | 0.00471 | 5.5e-05 | 0.00116 | 0.304306 | 1.29101 | 2.5473 | 100.69 | 21.18 | 26.319 | 140.663506 | 98.368242 | 122.690741 | 0.006581 | 0.891887 | 0.022007 | 24.674517 | 0.064221 | 0.153801 | 0.012939 | 0.841827 | 0.841827 | 0.007545
2019-03-28 15:05 | 1553799890.8 | 252 | 0.206887 | 0.002807 | 0.000259 | 99.930035 | 99.173775 | 112.603404 | 21.261242 | 0.004894 | 0.004204 | 216.979972 | 0.258649 | 8.401946 | 0.003126 | 0.004834 | 0.0047 | 5.4e-05 | 0.001152 | 0.338262 | 1.327082 | 2.5473 | 100.69 | 21.18 | 26.307 | 140.223117 | 97.038159 | 123.261378 | 0.006578 | 0.890604 | 0.022012 | 24.715439 | 0.067949 | 0.15387 | 0.012486 | 0.812295 | 0.812295 | 0.007823
2019-03-28 15:05 | 1553799891.8 | 253 | 0.206987 | 0.002744 | 0.000255 | 99.844849 | 99.237304 | 112.87944 | 21.261242 | 0.004799 | 0.004173 | 216.968912 | 0.258837 | 8.402505 | 0.003128 | 0.004757 | 0.004676 | 5.4e-05 | 0.001146 | 0.31686 | 1.313518 | 2.5474 | 100.69 | 21.18 | 26.307 | 137.874954 | 97.098534 | 122.49951 | 0.006578 | 0.892319 | 0.02206 | 24.721923 | 0.054593 | 0.153982 | 0.011966 | 0.779839 | 0.779839 | 0.008155
2019-03-28 15:05 | 1553799892.8 | 254 | 0.20705 | 0.002677 | 0.000252 | 99.905909 | 98.949557 | 112.937181 | 21.261242 | 0.004763 | 0.004151 | 216.967609 | 0.258499 | 8.402993 | 0.00309 | 0.004279 | 0.004219 | 5.6e-05 | 0.00114 | 0.307348 | 1.321482 | 2.5473 | 100.69 | 21.18 | 26.293 | 136.988119 | 96.177374 | 121.947483 | 0.006574 | 0.893565 | 0.022081 | 24.710988 | 0.086034 | 0.153781 | 0.011672 | 0.761274 | 0.761274 | 0.008343
2019-03-28 15:05 | 1553799893.8 | 255 | 0.207147 | 0.002608 | 0.000248 | 99.741793 | 99.01954 | 113.468594 | 21.261242 | 0.004727 | 0.004104 | 216.968241 | 0.258337 | 8.402414 | 0.003106 | 0.004429 | 0.00443 | 5.6e-05 | 0.00114 | 0.349709 | 1.277751 | 2.5474 | 100.69 | 21.18 | 26.287 | 136.097747 | 96.555694 | 120.794797 | 0.006573 | 0.89618 | 0.022165 | 24.7329 | 0.065005 | 0.153684 | 0.011179 | 0.731556 | 0.731556 | 0.008676
2019-03-28 15:05 | 1553799894.8 | 256 | 0.207291 | 0.002533 | 0.000244 | 99.674776 | 98.847979 | 113.777255 | 21.261242 | 0.004722 | 0.004077 | 216.937631 | 0.258597 | 8.403305 | 0.003136 | 0.004412 | 0.004314 | 5.3e-05 | 0.00114 | 0.333727 | 1.340878 | 2.5474 | 100.69 | 21.18 | 26.278 | 135.972171 | 97.274116 | 120.149671 | 0.00657 | 0.89765 | 0.022213 | 24.746229 | 0.074504 | 0.153839 | 0.010414 | 0.682317 | 0.682317 | 0.009312
2019-03-28 15:05 | 1553799895.8 | 257 | 0.207314 | 0.002463 | 0.00024 | 99.666139 | 99.009008 | 113.953297 | 21.261242 | 0.004748 | 0.00406 | 216.929677 | 0.258324 | 8.403487 | 0.003054 | 0.004635 | 0.004514 | 5.4e-05 | 0.001138 | 0.271678 | 1.348483 | 2.5476 | 100.69 | 21.18 | 26.278 | 136.629502 | 95.311834 | 119.735529 | 0.00657 | 0.898596 | 0.022242 | 24.752324 | 0.05917 | 0.153677 | 0.010366 | 0.68017 | 0.68017 | 0.009331
2019-03-28 15:05 | 1553799896.8 | 258 | 0.207455 | 0.002388 | 0.000236 | 99.531807 | 98.508593 | 113.986393 | 21.261242 | 0.004659 | 0.004081 | 216.898933 | 0.258226 | 8.404637 | 0.003093 | 0.004468 | 0.004448 | 5.5e-05 | 0.001141 | 0.290149 | 1.345746 | 2.5475 | 100.69 | 21.18 | 26.275 | 134.432637 | 96.243763 | 120.22987 | 0.00657 | 0.897467 | 0.022232 | 24.771488 | 0.092428 | 0.153619 | 0.009614 | 0.629816 | 0.629816 | 0.010074
2019-03-28 15:05 | 1553799897.8 | 259 | 0.207531 | 0.00231 | 0.000232 | 99.507384 | 98.562609 | 114.697135 | 21.261242 | 0.004662 | 0.004044 | 216.907673 | 0.259358 | 8.403415 | 0.0031 | 0.00416 | 0.004064 | 5.6e-05 | 0.001139 | 0.322611 | 1.318863 | 2.5474 | 100.69 | 21.18 | 26.268 | 134.510286 | 96.413002 | 119.328086 | 0.006568 | 0.899529 | 0.022326 | 24.820099 | 0.08533 | 0.154292 | 0.009259 | 0.608896 | 0.608896 | 0.010465
2019-03-28 15:05 | 1553799898.8 | 260 | 0.207624 | 0.002238 | 0.000229 | 99.501425 | 98.596922 | 115.080907 | 21.261242 | 0.004634 | 0.003983 | 216.842984 | 0.259111 | 8.402323 | 0.003062 | 0.004559 | 0.004569 | 5.1e-05 | 0.00114 | 0.302371 | 1.310638 | 2.5474 | 100.69 | 21.18 | 26.268 | 133.806634 | 95.501521 | 117.856282 | 0.006568 | 0.902915 | 0.022406 | 24.814928 | 0.081681 | 0.154145 | 0.008798 | 0.580211 | 0.580211 | 0.010972
2019-03-28 15:05 | 1553799899.8 | 261 | 0.20769 | 0.002164 | 0.000225 | 99.417729 | 98.534411 | 114.944533 | 21.261242 | 0.004606 | 0.003946 | 216.843195 | 0.258206 | 8.401927 | 0.003102 | 0.004362 | 0.004165 | 5.7e-05 | 0.001143 | 0.298555 | 1.269511 | 2.5474 | 100.69 | 21.18 | 26.262 | 133.115319 | 96.452115 | 116.942323 | 0.006566 | 0.90503 | 0.022419 | 24.771219 | 0.079827 | 0.153607 | 0.008498 | 0.560515 | 0.560515 | 0.011318
2019-03-28 15:05 | 1553799900.8 | 262 | 0.207764 | 0.002091 | 0.000221 | 99.401944 | 98.713786 | 115.221976 | 21.261242 | 0.004573 | 0.004008 | 216.837387 | 0.25915 | 8.402297 | 0.003095 | 0.004296 | 0.004282 | 5.6e-05 | 0.001142 | 0.338594 | 1.302281 | 2.5473 | 100.69 | 21.18 | 26.262 | 132.320114 | 96.292529 | 118.44412 | 0.006566 | 0.901559 | 0.022403 | 24.848791 | 0.062138 | 0.154168 | 0.008146 | 0.53663 | 0.53663 | 0.011865
2019-03-28 15:05 | 1553799901.8 | 263 | 0.20783 | 0.002025 | 0.000218 | 99.379902 | 98.446084 | 115.158835 | 21.261242 | 0.004506 | 0.003954 | 216.799264 | 0.258486 | 8.400334 | 0.003073 | 0.004594 | 0.004475 | 5.7e-05 | 0.001138 | 0.334999 | 1.291298 | 2.5472 | 100.69 | 21.18 | 26.261 | 130.67368 | 95.755909 | 117.1488 | 0.006566 | 0.904552 | 0.022434 | 24.800861 | 0.084444 | 0.153773 | 0.007833 | 0.516478 | 0.516478 | 0.012296
2019-03-28 15:05 | 1553799902.8 | 264 | 0.207882 | 0.001957 | 0.000215 | 99.266422 | 98.391048 | 115.359289 | 21.261242 | 0.004459 | 0.003955 | 216.763229 | 0.25835 | 8.404618 | 0.00315 | 0.004509 | 0.004457 | 5.3e-05 | 0.001138 | 0.331238 | 1.298647 | 2.5474 | 100.69 | 21.18 | 26.261 | 129.509784 | 97.619763 | 117.151241 | 0.006566 | 0.904546 | 0.022453 | 24.822514 | 0.079227 | 0.153692 | 0.00761 | 0.502072 | 0.502072 | 0.012643
2019-03-28 15:05 | 1553799903.8 | 265 | 0.207954 | 0.001897 | 0.000212 | 99.273867 | 98.443026 | 115.188176 | 21.261242 | 0.004478 | 0.00389 | 216.739136 | 0.258538 | 8.403532 | 0.003022 | 0.004556 | 0.004449 | 5.5e-05 | 0.001138 | 0.319957 | 1.308909 | 2.5474 | 100.69 | 21.18 | 26.259 | 129.970038 | 94.518249 | 115.580097 | 0.006566 | 0.908202 | 0.022482 | 24.754123 | 0.075174 | 0.153804 | 0.007253 | 0.478679 | 0.478679 | 0.01327
2019-03-28 15:05 | 1553799904.8 | 266 | 0.207978 | 0.001835 | 0.000209 | 99.269697 | 98.360134 | 115.046403 | 21.261242 | 0.004477 | 0.0039 | 216.726793 | 0.258584 | 8.403513 | 0.003074 | 0.004926 | 0.004843 | 5.8e-05 | 0.001138 | 0.291753 | 1.296218 | 2.5474 | 100.69 | 21.18 | 26.259 | 129.949137 | 95.784149 | 115.829335 | 0.006566 | 0.90762 | 0.022461 | 24.746814 | 0.082333 | 0.153832 | 0.007196 | 0.474555 | 0.474555 | 0.013388
2019-03-28 15:05 | 1553799905.8 | 267 | 0.208058 | 0.001782 | 0.000206 | 99.200298 | 98.402937 | 115.218456 | 21.261242 | 0.004424 | 0.003811 | 216.69762 | 0.258525 | 8.401205 | 0.003136 | 0.004405 | 0.004279 | 5.6e-05 | 0.001144 | 0.324934 | 1.321033 | 2.5475 | 100.69 | 21.18 | 26.256 | 128.652536 | 97.28112 | 113.644236 | 0.006565 | 0.912747 | 0.022541 | 24.695654 | 0.072186 | 0.153797 | 0.006782 | 0.44839 | 0.44839 | 0.014166
2019-03-28 15:05 | 1553799906.8 | 268 | 0.208117 | 0.001727 | 0.000202 | 99.146386 | 98.314949 | 115.157897 | 21.261242 | 0.004386 | 0.003823 | 216.677341 | 0.259442 | 8.404624 | 0.003123 | 0.005044 | 0.004969 | 5.7e-05 | 0.001145 | 0.344677 | 1.291413 | 2.5472 | 100.69 | 21.18 | 26.25 | 127.713679 | 96.970057 | 113.953371 | 0.006563 | 0.912018 | 0.022526 | 24.699028 | 0.075325 | 0.154342 | 0.0065 | 0.429191 | 0.429191 | 0.014852
2019-03-28 15:05 | 1553799907.8 | 269 | 0.208147 | 0.001675 | 0.000198 | 99.103794 | 98.374741 | 115.037015 | 21.261242 | 0.004314 | 0.003756 | 216.640042 | 0.258577 | 8.402915 | 0.003107 | 0.004894 | 0.004909 | 5.5e-05 | 0.001142 | 0.305246 | 1.29436 | 2.5473 | 100.69 | 21.18 | 26.25 | 125.943211 | 96.58998 | 112.306743 | 0.006563 | 0.915914 | 0.022562 | 24.633501 | 0.066043 | 0.153828 | 0.006392 | 0.422786 | 0.422786 | 0.015027
2019-03-28 15:05 | 1553799908.8 | 270 | 0.208228 | 0.001626 | 0.000194 | 99.154131 | 98.075103 | 115.293568 | 21.261242 | 0.004343 | 0.003807 | 216.639927 | 0.258161 | 8.404202 | 0.003087 | 0.00426 | 0.004082 | 5.3e-05 | 0.001144 | 0.352419 | 1.288298 | 2.5474 | 100.69 | 21.18 | 26.239 | 126.651133 | 96.088054 | 113.544857 | 0.006561 | 0.912982 | 0.022551 | 24.700529 | 0.097871 | 0.15358 | 0.005968 | 0.39406 | 0.39406 | 0.016096
2019-03-28 15:05 | 1553799909.8 | 271 | 0.208295 | 0.001575 | 0.00019 | 99.153536 | 98.073405 | 115.554112 | 21.261242 | 0.004266 | 0.003746 | 216.624306 | 0.257185 | 8.401738 | 0.003119 | 0.004424 | 0.004381 | 5.6e-05 | 0.001138 | 0.304859 | 1.307081 | 2.5474 | 100.69 | 21.18 | 26.239 | 124.767987 | 96.862837 | 112.063606 | 0.006561 | 0.916493 | 0.02262 | 24.681016 | 0.097972 | 0.152999 | 0.005633 | 0.372719 | 0.372719 | 0.016953
2019-03-28 15:05 | 1553799910.8 | 272 | 0.208323 | 0.00153 | 0.000187 | 99.12226 | 98.31461 | 115.216813 | 21.261242 | 0.004324 | 0.003735 | 216.618958 | 0.258291 | 8.402544 | 0.003083 | 0.00436 | 0.004314 | 5.6e-05 | 0.001141 | 0.313486 | 1.335683 | 2.5473 | 100.69 | 21.17 | 26.221 | 126.182179 | 95.993909 | 111.790572 | 0.006552 | 0.917143 | 0.022595 | 24.636232 | 0.073179 | 0.153657 | 0.005526 | 0.3652 | 0.3652 | 0.017377
2019-03-28 15:05 | 1553799911.8 | 273 | 0.208361 | 0.001484 | 0.000183 | 99.177364 | 98.308834 | 115.485806 | 21.261242 | 0.004208 | 0.003738 | 216.599561 | 0.258102 | 8.402726 | 0.003 | 0.004507 | 0.004408 | 5.4e-05 | 0.001148 | 0.314924 | 1.312948 | 2.5474 | 100.69 | 21.17 | 26.221 | 123.355931 | 94.004688 | 111.875739 | 0.006552 | 0.91694 | 0.022619 | 24.667702 | 0.078675 | 0.153545 | 0.00536 | 0.354505 | 0.354505 | 0.017888
2019-03-28 15:05 | 1553799912.8 | 274 | 0.208428 | 0.001444 | 0.00018 | 99.12792 | 98.262292 | 115.862773 | 21.261242 | 0.00421 | 0.003722 | 216.616121 | 0.258337 | 8.404065 | 0.003078 | 0.004472 | 0.004351 | 5.3e-05 | 0.00115 | 0.329469 | 1.279114 | 2.5473 | 100.69 | 21.17 | 26.203 | 123.395616 | 95.886734 | 111.48644 | 0.006548 | 0.917868 | 0.022667 | 24.695435 | 0.078451 | 0.153684 | 0.005007 | 0.3314 | 0.3314 | 0.019153
2019-03-28 15:05 | 1553799913.8 | 275 | 0.208444 | 0.001398 | 0.000177 | 99.131495 | 98.231717 | 116.153361 | 21.261242 | 0.00417 | 0.00367 | 216.577595 | 0.259195 | 8.402856 | 0.00306 | 0.004392 | 0.004315 | 5.5e-05 | 0.001149 | 0.321395 | 1.325912 | 2.5474 | 100.69 | 21.17 | 26.203 | 122.41039 | 95.451322 | 110.214516 | 0.006548 | 0.920913 | 0.022733 | 24.685468 | 0.081557 | 0.154195 | 0.004974 | 0.330251 | 0.330251 | 0.019283
2019-03-28 15:05 | 1553799914.8 | 276 | 0.208498 | 0.001361 | 0.000173 | 99.191958 | 98.241908 | 116.466482 | 21.261242 | 0.004205 | 0.003668 | 216.551624 | 0.258258 | 8.402245 | 0.002965 | 0.003781 | 0.003752 | 5.8e-05 | 0.001155 | 0.356511 | 1.285617 | 2.5475 | 100.69 | 21.17 | 26.185 | 123.267012 | 93.162806 | 110.168812 | 0.006543 | 0.921023 | 0.022765 | 24.717245 | 0.086083 | 0.153638 | 0.0047 | 0.312139 | 0.312139 | 0.020328
2019-03-28 15:05 | 1553799915.8 | 277 | 0.208548 | 0.00132 | 0.000171 | 99.128814 | 98.031619 | 116.638064 | 21.261242 | 0.004135 | 0.003703 | 216.531977 | 0.259397 | 8.402635 | 0.00303 | 0.00447 | 0.004346 | 5.7e-05 | 0.001155 | 0.327312 | 1.301275 | 2.5474 | 100.69 | 21.17 | 26.185 | 121.553461 | 94.712942 | 111.013071 | 0.006543 | 0.918999 | 0.022757 | 24.76267 | 0.099554 | 0.154315 | 0.004455 | 0.295422 | 0.295422 | 0.021573
2019-03-28 15:05 | 1553799916.8 | 278 | 0.208564 | 0.001279 | 0.000168 | 99.230082 | 98.30306 | 116.92513 | 21.261242 | 0.004152 | 0.003623 | 216.515494 | 0.259254 | 8.400191 | 0.003023 | 0.005052 | 0.004989 | 5.9e-05 | 0.001157 | 0.306629 | 1.299274 | 2.5474 | 100.69 | 21.17 | 26.176 | 121.983952 | 94.547199 | 109.064968 | 0.006541 | 0.923683 | 0.022843 | 24.730181 | 0.083954 | 0.15423 | 0.004409 | 0.293492 | 0.293492 | 0.021703
2019-03-28 15:05 | 1553799917.8 | 279 | 0.208598 | 0.001245 | 0.000165 | 99.214594 | 98.056759 | 116.796267 | 21.261242 | 0.004119 | 0.00363 | 216.517314 | 0.25781 | 8.402564 | 0.003001 | 0.004575 | 0.00448 | 5.6e-05 | 0.001159 | 0.328916 | 1.328045 | 2.5475 | 100.69 | 21.17 | 26.169 | 121.172497 | 94.014095 | 109.253269 | 0.006539 | 0.923228 | 0.022825 | 24.722637 | 0.104997 | 0.153371 | 0.004254 | 0.282783 | 0.282783 | 0.0224
2019-03-28 15:05 | 1553799918.8 | 280 | 0.208635 | 0.001215 | 0.000163 | 99.222339 | 98.279618 | 116.896495 | 21.261242 | 0.004016 | 0.003551 | 216.524905 | 0.25807 | 8.405027 | 0.002964 | 0.004639 | 0.004544 | 5.2e-05 | 0.001158 | 0.308786 | 1.289904 | 2.5473 | 100.69 | 21.17 | 26.169 | 118.639051 | 93.125191 | 107.332299 | 0.006539 | 0.927889 | 0.022892 | 24.671042 | 0.085389 | 0.153526 | 0.004069 | 0.271061 | 0.271061 | 0.023392
2019-03-28 15:05 | 1553799919.8 | 281 | 0.208632 | 0.001183 | 0.00016 | 99.326587 | 98.328878 | 117.013152 | 21.261242 | 0.004044 | 0.003654 | 216.52755 | 0.258883 | 8.404163 | 0.002981 | 0.004955 | 0.004889 | 5.8e-05 | 0.00116 | 0.329082 | 1.284319 | 2.5473 | 100.69 | 21.16 | 26.17 | 119.330286 | 93.529091 | 109.822664 | 0.006535 | 0.921855 | 0.022829 | 24.763997 | 0.0903 | 0.15401 | 0.004135 | 0.274959 | 0.274959 | 0.023133
2019-03-28 15:05 | 1553799920.8 | 282 | 0.208666 | 0.00115 | 0.000159 | 99.295014 | 98.403957 | 117.192951 | 21.261242 | 0.004033 | 0.003546 | 216.513232 | 0.257946 | 8.404351 | 0.002955 | 0.004264 | 0.004159 | 5.3e-05 | 0.001158 | 0.326759 | 1.271047 | 2.5473 | 100.69 | 21.16 | 26.171 | 119.07101 | 92.905544 | 107.216522 | 0.006536 | 0.928172 | 0.022924 | 24.698547 | 0.080629 | 0.153452 | 0.00397 | 0.264787 | 0.264787 | 0.023935
2019-03-28 15:05 | 1553799921.8 | 283 | 0.208692 | 0.001122 | 0.000158 | 99.415048 | 98.447782 | 117.311956 | 21.261242 | 0.004062 | 0.003566 | 216.534718 | 0.25859 | 8.400906 | 0.002959 | 0.003945 | 0.003781 | 5.5e-05 | 0.001154 | 0.366964 | 1.260793 | 2.5473 | 100.69 | 21.16 | 26.173 | 119.786375 | 92.997885 | 107.685257 | 0.006536 | 0.927029 | 0.022922 | 24.726305 | 0.087453 | 0.153835 | 0.003854 | 0.256861 | 0.256861 | 0.024735
2019-03-28 15:05 | 1553799922.8 | 284 | 0.208755 | 0.001091 | 0.000156 | 99.438579 | 98.32514 | 117.129575 | 21.261242 | 0.003977 | 0.003494 | 216.491017 | 0.258616 | 8.403233 | 0.002945 | 0.004356 | 0.004312 | 5.4e-05 | 0.001154 | 0.305965 | 1.294488 | 2.5473 | 100.69 | 21.16 | 26.177 | 117.70319 | 92.681816 | 105.953152 | 0.006537 | 0.931265 | 0.022956 | 24.650827 | 0.100719 | 0.153851 | 0.003513 | 0.233818 | 0.233818 | 0.027175
2019-03-28 15:05 | 1553799923.8 | 285 | 0.208789 | 0.001062 | 0.000154 | 99.496958 | 98.348921 | 116.732657 | 21.261242 | 0.003982 | 0.003502 | 216.502556 | 0.258603 | 8.40452 | 0.002924 | 0.00383 | 0.00381 | 5.6e-05 | 0.001153 | 0.304306 | 1.26655 | 2.5473 | 100.69 | 21.16 | 26.179 | 117.808668 | 92.172711 | 106.134101 | 0.006538 | 0.93082 | 0.022912 | 24.614897 | 0.103806 | 0.153843 | 0.003347 | 0.222009 | 0.222009 | 0.028619
2019-03-28 15:05 | 1553799924.8 | 286 | 0.208879 | 0.001033 | 0.000152 | 99.543125 | 98.480056 | 116.818331 | 21.261242 | 0.003977 | 0.00348 | 216.494716 | 0.25887 | 8.401303 | 0.002874 | 0.004363 | 0.004264 | 5.5e-05 | 0.001156 | 0.336824 | 1.285584 | 2.5473 | 100.69 | 21.16 | 26.183 | 117.689029 | 90.961547 | 105.595186 | 0.006539 | 0.932145 | 0.022937 | 24.606428 | 0.096037 | 0.154002 | 0.002841 | 0.187435 | 0.187435 | 0.033933
2019-03-28 15:05 | 1553799925.8 | 287 | 0.208879 | 0.001002 | 0.00015 | 99.602696 | 98.520823 | 116.898138 | 21.261242 | 0.003913 | 0.003517 | 216.507903 | 0.258942 | 8.401303 | 0.002919 | 0.004134 | 0.004072 | 5.8e-05 | 0.001153 | 0.326593 | 1.289156 | 2.5473 | 100.69 | 21.16 | 26.187 | 116.140324 | 92.044485 | 106.510366 | 0.00654 | 0.929898 | 0.022917 | 24.644553 | 0.097686 | 0.154044 | 0.002884 | 0.190338 | 0.190338 | 0.033425
2019-03-28 15:05 | 1553799926.8 | 288 | 0.208902 | 0.000974 | 0.000148 | 99.64082 | 98.377118 | 116.836171 | 21.261242 | 0.003883 | 0.003435 | 216.480475 | 0.258467 | 8.402811 | 0.002883 | 0.004379 | 0.00421 | 5.7e-05 | 0.001146 | 0.33052 | 1.30311 | 2.5475 | 100.69 | 21.16 | 26.187 | 115.412333 | 91.179596 | 104.516843 | 0.00654 | 0.934806 | 0.022971 | 24.57325 | 0.114165 | 0.153762 | 0.002784 | 0.184004 | 0.184004 | 0.034512
2019-03-28 15:05 | 1553799927.8 | 289 | 0.208949 | 0.000949 | 0.000146 | 99.72541 | 98.606434 | 117.192012 | 21.261242 | 0.003829 | 0.003427 | 216.478673 | 0.25848 | 8.401862 | 0.002882 | 0.004103 | 0.004111 | 5.5e-05 | 0.001144 | 0.304306 | 1.333251 | 2.5475 | 100.69 | 21.16 | 26.199 | 114.086153 | 91.164898 | 104.331928 | 0.006543 | 0.935264 | 0.023012 | 24.604617 | 0.10093 | 0.15377 | 0.002534 | 0.167126 | 0.167126 | 0.037999
2019-03-28 15:05 | 1553799928.8 | 290 | 0.208966 | 0.000923 | 0.000144 | 99.805831 | 98.500779 | 117.407017 | 21.261242 | 0.003854 | 0.003418 | 216.443674 | 0.258733 | 8.404319 | 0.002878 | 0.004643 | 0.004592 | 5.5e-05 | 0.001142 | 0.317579 | 1.319442 | 2.5474 | 100.69 | 21.16 | 26.199 | 114.692448 | 91.062498 | 104.113347 | 0.006543 | 0.935806 | 0.02304 | 24.620045 | 0.117729 | 0.153921 | 0.002466 | 0.162716 | 0.162716 | 0.039067
2019-03-28 15:05 | 1553799929.8 | 291 | 0.208953 | 0.000895 | 0.000141 | 99.893399 | 98.82046 | 117.551842 | 21.261242 | 0.003785 | 0.003399 | 216.437387 | 0.258857 | 8.400698 | 0.00285 | 0.00433 | 0.004213 | 6e-05 | 0.001139 | 0.313818 | 1.290146 | 2.5473 | 100.69 | 21.16 | 26.21 | 113.013712 | 90.383132 | 103.635561 | 0.006545 | 0.936993 | 0.023068 | 24.619621 | 0.096592 | 0.153994 | 0.002584 | 0.171293 | 0.171293 | 0.037129
2019-03-28 15:05 | 1553799930.8 | 292 | 0.208948 | 0.000878 | 0.000138 | 100.000923 | 99.072197 | 117.514755 | 21.261242 | 0.003827 | 0.00342 | 216.419006 | 0.258981 | 8.400614 | 0.0029 | 0.004557 | 0.004509 | 5.6e-05 | 0.001139 | 0.324215 | 1.295672 | 2.5473 | 100.69 | 21.16 | 26.21 | 114.044246 | 91.596223 | 104.140002 | 0.006545 | 0.93574 | 0.023049 | 24.632209 | 0.083458 | 0.154068 | 0.002641 | 0.175302 | 0.175302 | 0.036297
2019-03-28 15:06 | 1553799931.8 | 293 | 0.208991 | 0.000854 | 0.000135 | 100.043218 | 98.829293 | 117.601837 | 21.261242 | 0.003826 | 0.003408 | 216.414674 | 0.258571 | 8.401615 | 0.002906 | 0.003985 | 0.003946 | 5.8e-05 | 0.001144 | 0.318851 | 1.329424 | 2.5475 | 100.69 | 21.16 | 26.217 | 114.011111 | 91.74419 | 103.867414 | 0.006547 | 0.936417 | 0.023066 | 24.632431 | 0.109197 | 0.153824 | 0.002414 | 0.159826 | 0.159826 | 0.039749
2019-03-28 15:06 | 1553799932.8 | 294 | 0.209056 | 0.000835 | 0.000132 | 100.120063 | 99.099714 | 117.632351 | 21.261242 | 0.003815 | 0.003378 | 216.433956 | 0.257907 | 8.401387 | 0.002864 | 0.004691 | 0.004593 | 6e-05 | 0.001146 | 0.315256 | 1.262982 | 2.5474 | 100.69 | 21.16 | 26.217 | 113.744595 | 90.712918 | 103.122289 | 0.006547 | 0.938271 | 0.023092 | 24.61127 | 0.091624 | 0.153429 | 0.002053 | 0.13504 | 0.13504 | 0.046924
2019-03-28 15:06 | 1553799933.8 | 295 | 0.209026 | 0.000818 | 0.00013 | 100.134956 | 99.250892 | 117.825529 | 21.261242 | 0.003802 | 0.003374 | 216.428475 | 0.25805 | 8.402239 | 0.002879 | 0.004822 | 0.004691 | 6e-05 | 0.001147 | 0.313099 | 1.283002 | 2.5474 | 100.69 | 21.16 | 26.227 | 113.422346 | 91.077195 | 103.042125 | 0.00655 | 0.938471 | 0.023113 | 24.628846 | 0.07932 | 0.153514 | 0.002255 | 0.149417 | 0.149417 | 0.042432
2019-03-28 15:06 | 1553799934.8 | 296 | 0.209086 | 0.000805 | 0.000127 | 100.13317 | 99.054532 | 117.791964 | 21.261242 | 0.003693 | 0.003407 | 216.429318 | 0.258896 | 8.402265 | 0.00285 | 0.004953 | 0.004799 | 5.7e-05 | 0.001144 | 0.342188 | 1.28403 | 2.5474 | 100.69 | 21.16 | 26.231 | 110.781784 | 90.376147 | 103.846093 | 0.006551 | 0.93647 | 0.023086 | 24.651637 | 0.096874 | 0.154017 | 0.001916 | 0.125819 | 0.125819 | 0.050556
2019-03-28 15:06 | 1553799935.8 | 297 | 0.209043 | 0.000786 | 0.000125 | 100.235035 | 99.209106 | 117.695493 | 21.261242 | 0.003728 | 0.00337 | 216.411972 | 0.258324 | 8.403883 | 0.002901 | 0.004688 | 0.004675 | 5.8e-05 | 0.001141 | 0.331404 | 1.296913 | 2.5474 | 100.69 | 21.16 | 26.237 | 111.641176 | 91.619839 | 102.929029 | 0.006552 | 0.938753 | 0.023104 | 24.611551 | 0.092021 | 0.153677 | 0.002204 | 0.146094 | 0.146094 | 0.043443
2019-03-28 15:06 | 1553799936.8 | 298 | 0.209074 | 0.000773 | 0.000123 | 100.252309 | 99.243078 | 117.534003 | 21.261242 | 0.003757 | 0.003328 | 216.438192 | 0.25885 | 8.403201 | 0.002817 | 0.004274 | 0.004198 | 5.9e-05 | 0.001133 | 0.322998 | 1.304341 | 2.5474 | 100.69 | 21.16 | 26.24 | 112.338385 | 89.583025 | 101.911694 | 0.006553 | 0.941299 | 0.02312 | 24.561373 | 0.0905 | 0.15399 | 0.002032 | 0.134302 | 0.134302 | 0.047354
2019-03-28 15:06 | 1553799937.8 | 299 | 0.209072 | 0.000763 | 0.000122 | 100.407194 | 99.397993 | 117.445277 | 21.261242 | 0.003721 | 0.003311 | 216.394223 | 0.258935 | 8.402837 | 0.002877 | 0.004209 | 0.004065 | 5.7e-05 | 0.001133 | 0.294463 | 1.300056 | 2.5473 | 100.69 | 21.16 | 26.24 | 111.464545 | 91.044427 | 101.521552 | 0.006553 | 0.94228 | 0.023123 | 24.539327 | 0.090357 | 0.15404 | 0.002062 | 0.136504 | 0.136504 | 0.046606
2019-03-28 15:06 | 1553799938.8 | 300 | 0.2091 | 0.000752 | 0.00012 | 100.400641 | 99.590617 | 117.286135 | 21.261242 | 0.003673 | 0.003293 | 216.409135 | 0.258193 | 8.401966 | 0.002801 | 0.004314 | 0.004237 | 5.8e-05 | 0.001132 | 0.308786 | 1.314296 | 2.5473 | 100.69 | 21.16 | 26.247 | 110.284777 | 89.200866 | 101.085756 | 0.006555 | 0.943377 | 0.023121 | 24.50843 | 0.072456 | 0.153599 | 0.001907 | 0.125818 | 0.125818 | 0.050419
2019-03-28 15:06 | 1553799939.8 | 301 | 0.209165 | 0.000742 | 0.000118 | 100.469741 | 99.64837 | 117.140606 | 21.261242 | 0.003672 | 0.003299 | 216.370954 | 0.257771 | 8.401634 | 0.002907 | 0.004434 | 0.004399 | 5.6e-05 | 0.001131 | 0.317247 | 1.282142 | 2.5473 | 100.69 | 21.16 | 26.247 | 110.256332 | 91.762023 | 101.223188 | 0.006555 | 0.943031 | 0.023102 | 24.497717 | 0.073425 | 0.153348 | 0.00153 | 0.099529 | 0.099529 | 0.063632
2019-03-28 15:06 | 1553799940.8 | 302 | 0.209064 | 0.000731 | 0.000117 | 100.531398 | 99.553927 | 117.276276 | 21.261242 | 0.003642 | 0.003292 | 216.386671 | 0.258428 | 8.402063 | 0.002913 | 0.003794 | 0.003801 | 5.5e-05 | 0.001133 | 0.315809 | 1.280236 | 2.5474 | 100.69 | 21.16 | 26.256 | 109.541225 | 91.890236 | 101.060594 | 0.006557 | 0.94344 | 0.02312 | 24.506576 | 0.087394 | 0.153739 | 0.002153 | 0.143065 | 0.143065 | 0.044381
2019-03-28 15:06 | 1553799941.8 | 303 | 0.209077 | 0.000723 | 0.000115 | 100.628496 | 99.752666 | 117.186612 | 21.261242 | 0.003676 | 0.003305 | 216.370072 | 0.258265 | 8.402219 | 0.002823 | 0.004543 | 0.004407 | 5.5e-05 | 0.001132 | 0.297172 | 1.32313 | 2.5475 | 100.69 | 21.16 | 26.259 | 110.35504 | 89.741489 | 101.370792 | 0.006558 | 0.942659 | 0.023102 | 24.507357 | 0.078191 | 0.153642 | 0.002089 | 0.13858 | 0.13858 | 0.045789
2019-03-28 15:06 | 1553799942.8 | 304 | 0.209063 | 0.000716 | 0.000114 | 100.555821 | 99.827745 | 117.299279 | 21.261242 | 0.003617 | 0.003297 | 216.370475 | 0.2582 | 8.404215 | 0.00287 | 0.004583 | 0.004538 | 5.5e-05 | 0.001134 | 0.333561 | 1.29031 | 2.5474 | 100.69 | 21.16 | 26.266 | 108.936449 | 90.858431 | 101.180844 | 0.006559 | 0.943137 | 0.023119 | 24.512917 | 0.064999 | 0.153603 | 0.002182 | 0.145277 | 0.145277 | 0.043667
2019-03-28 15:06 | 1553799943.8 | 305 | 0.209148 | 0.000715 | 0.000113 | 100.62254 | 99.74893 | 117.343408 | 21.261242 | 0.003635 | 0.003237 | 216.353742 | 0.258538 | 8.402343 | 0.00285 | 0.004229 | 0.00418 | 5.3e-05 | 0.001137 | 0.310611 | 1.292285 | 2.5476 | 100.69 | 21.16 | 26.27 | 109.357511 | 90.393249 | 99.716291 | 0.00656 | 0.946842 | 0.023169 | 24.469519 | 0.077996 | 0.153804 | 0.001676 | 0.110369 | 0.110369 | 0.057553
2019-03-28 15:06 | 1553799944.8 | 306 | 0.20911 | 0.000706 | 0.000112 | 100.589777 | 99.855942 | 117.273695 | 21.261242 | 0.003601 | 0.003291 | 216.328767 | 0.258102 | 8.402876 | 0.002811 | 0.003819 | 0.003614 | 5e-05 | 0.001137 | 0.304306 | 1.315258 | 2.5475 | 100.69 | 21.16 | 26.272 | 108.532244 | 89.443112 | 101.025996 | 0.006561 | 0.943528 | 0.023121 | 24.505173 | 0.065492 | 0.153545 | 0.001917 | 0.12697 | 0.12697 | 0.049944
2019-03-28 15:06 | 1553799945.8 | 307 | 0.209082 | 0.000702 | 0.00011 | 100.74734 | 99.945289 | 117.271582 | 21.261242 | 0.003571 | 0.003213 | 216.314679 | 0.257634 | 8.402135 | 0.002782 | 0.005103 | 0.004992 | 5.4e-05 | 0.001141 | 0.328031 | 1.287714 | 2.5473 | 100.69 | 21.15 | 26.277 | 107.81126 | 88.748691 | 99.145256 | 0.006558 | 0.948294 | 0.023179 | 24.44329 | 0.071493 | 0.153267 | 0.00209 | 0.139395 | 0.139395 | 0.04541
2019-03-28 15:06 | 1553799946.8 | 308 | 0.209108 | 0.000695 | 0.00011 | 100.775041 | 99.859 | 117.529778 | 21.261242 | 0.003571 | 0.00321 | 216.294745 | 0.257777 | 8.401855 | 0.002846 | 0.004726 | 0.004703 | 5.4e-05 | 0.001141 | 0.31404 | 1.320078 | 2.5474 | 100.69 | 21.15 | 26.279 | 107.824614 | 90.29473 | 99.064521 | 0.006559 | 0.9485 | 0.023207 | 24.46753 | 0.081677 | 0.153352 | 0.001949 | 0.129798 | 0.129798 | 0.048795
2019-03-28 15:06 | 1553799947.8 | 309 | 0.209158 | 0.000691 | 0.000108 | 100.808698 | 100.042111 | 117.347398 | 21.261242 | 0.003566 | 0.003241 | 216.308201 | 0.257627 | 8.401348 | 0.002875 | 0.004115 | 0.00404 | 5.1e-05 | 0.001142 | 0.343792 | 1.305022 | 2.5473 | 100.69 | 21.15 | 26.283 | 107.69861 | 90.97793 | 99.821473 | 0.00656 | 0.946575 | 0.023166 | 24.473386 | 0.068278 | 0.153263 | 0.001649 | 0.108682 | 0.108682 | 0.058241
2019-03-28 15:06 | 1553799948.8 | 310 | 0.209103 | 0.000685 | 0.000107 | 100.873331 | 99.903504 | 117.431664 | 21.261242 | 0.003472 | 0.003255 | 216.285449 | 0.256938 | 8.401621 | 0.002791 | 0.004705 | 0.004638 | 5.3e-05 | 0.001141 | 0.297172 | 1.299399 | 2.5475 | 100.69 | 21.15 | 26.283 | 105.411864 | 88.968029 | 100.147207 | 0.00656 | 0.945749 | 0.023164 | 24.49286 | 0.086412 | 0.152852 | 0.001994 | 0.132841 | 0.132841 | 0.047522
2019-03-28 15:06 | 1553799949.8 | 311 | 0.209129 | 0.000683 | 0.000105 | 100.88584 | 100.233378 | 117.276042 | 21.261242 | 0.003562 | 0.003221 | 216.313108 | 0.258167 | 8.401485 | 0.00282 | 0.004022 | 0.003945 | 4.9e-05 | 0.001142 | 0.322998 | 1.271714 | 2.5474 | 100.69 | 21.16 | 26.29 | 107.605629 | 89.667313 | 99.339855 | 0.006565 | 0.947799 | 0.023174 | 24.450142 | 0.058035 | 0.153584 | 0.001838 | 0.122066 | 0.122066 | 0.051964
2019-03-28 15:06 | 1553799950.8 | 312 | 0.209103 | 0.000678 | 0.000105 | 100.976387 | 100.152184 | 117.498324 | 21.261242 | 0.003583 | 0.003294 | 216.289359 | 0.257484 | 8.401647 | 0.002858 | 0.004095 | 0.00399 | 5.4e-05 | 0.00114 | 0.3178 | 1.28495 | 2.5473 | 100.69 | 21.16 | 26.295 | 108.100445 | 90.587167 | 101.098338 | 0.006567 | 0.943345 | 0.023141 | 24.531002 | 0.073308 | 0.153178 | 0.002006 | 0.133693 | 0.133693 | 0.047319
2019-03-28 15:06 | 1553799951.8 | 313 | 0.209157 | 0.000675 | 0.000103 | 100.962388 | 100.300643 | 117.598787 | 21.261242 | 0.003511 | 0.003203 | 216.284299 | 0.259293 | 8.404644 | 0.002803 | 0.004892 | 0.004798 | 5.2e-05 | 0.001144 | 0.311496 | 1.302262 | 2.5474 | 100.69 | 21.16 | 26.298 | 106.350487 | 89.249266 | 98.91176 | 0.006567 | 0.948889 | 0.023219 | 24.469689 | 0.058819 | 0.154253 | 0.001683 | 0.111653 | 0.111653 | 0.057058
2019-03-28 15:06 | 1553799952.8 | 314 | 0.209144 | 0.000671 | 0.000101 | 100.957326 | 100.444348 | 117.34951 | 21.261242 | 0.003518 | 0.003182 | 216.243742 | 0.257328 | 8.401342 | 0.002783 | 0.004223 | 0.004228 | 5.4e-05 | 0.001144 | 0.311496 | 1.288501 | 2.5474 | 100.69 | 21.16 | 26.298 | 106.524438 | 88.761933 | 98.392648 | 0.006567 | 0.950215 | 0.023211 | 24.426683 | 0.045564 | 0.153085 | 0.001771 | 0.117819 | 0.117819 | 0.053662
2019-03-28 15:06 | 1553799953.8 | 315 | 0.209122 | 0.000665 | 0.0001 | 100.989494 | 100.283656 | 117.510295 | 21.261242 | 0.003497 | 0.003227 | 216.245562 | 0.258135 | 8.400984 | 0.002823 | 0.003724 | 0.003657 | 5.1e-05 | 0.001144 | 0.321173 | 1.315839 | 2.5475 | 100.69 | 21.16 | 26.303 | 106.016943 | 89.743897 | 99.471612 | 0.006569 | 0.947464 | 0.023193 | 24.478877 | 0.062735 | 0.153564 | 0.001913 | 0.127768 | 0.127768 | 0.049639
2019-03-28 15:06 | 1553799954.8 | 316 | 0.209139 | 0.000664 | 9.9e-05 | 100.947795 | 100.274143 | 118.008848 | 21.261242 | 0.003457 | 0.00312 | 216.252693 | 0.258219 | 8.406152 | 0.002835 | 0.004424 | 0.004356 | 5.3e-05 | 0.001144 | 0.298776 | 1.343491 | 2.5475 | 100.69 | 21.16 | 26.303 | 105.047696 | 90.015086 | 96.883122 | 0.006569 | 0.954091 | 0.023323 | 24.445397 | 0.059889 | 0.153615 | 0.001813 | 0.121506 | 0.121506 | 0.052214
2019-03-28 15:06 | 1553799955.8 | 317 | 0.209166 | 0.000659 | 9.8e-05 | 101.036553 | 100.322386 | 117.899702 | 21.261242 | 0.003456 | 0.003238 | 216.259037 | 0.257751 | 8.40233 | 0.002871 | 0.004011 | 0.003897 | 5.2e-05 | 0.001145 | 0.2959 | 1.280408 | 2.5474 | 100.69 | 21.16 | 26.308 | 105.029514 | 90.892642 | 99.73902 | 0.00657 | 0.946784 | 0.023223 | 24.528199 | 0.063448 | 0.153336 | 0.001659 | 0.11027 | 0.11027 | 0.05743
2019-03-28 15:06 | 1553799956.8 | 318 | 0.209088 | 0.000658 | 9.7e-05 | 101.015703 | 100.405957 | 117.772247 | 21.261242 | 0.003436 | 0.003112 | 216.261586 | 0.258597 | 8.401446 | 0.002824 | 0.004165 | 0.00409 | 5.2e-05 | 0.001146 | 0.321008 | 1.277024 | 2.5474 | 100.69 | 21.16 | 26.309 | 104.534051 | 89.755698 | 96.697429 | 0.00657 | 0.95457 | 0.023306 | 24.414751 | 0.054154 | 0.153839 | 0.00213 | 0.143793 | 0.143793 | 0.044186
2019-03-28 15:06 | 1553799957.8 | 319 | 0.208891 | 0.000655 | 9.6e-05 | 101.127994 | 100.518746 | 117.965895 | 21.261242 | 0.003474 | 0.003169 | 216.245045 | 0.257185 | 8.403077 | 0.002816 | 0.004111 | 0.004082 | 5.3e-05 | 0.001144 | 0.291587 | 1.279498 | 2.5473 | 100.69 | 21.16 | 26.309 | 105.460602 | 89.555572 | 98.073459 | 0.00657 | 0.951032 | 0.023281 | 24.480228 | 0.05405 | 0.152999 | 0.003325 | 0.227439 | 0.227439 | 0.027783
2019-03-28 15:06 | 1553799958.8 | 320 | 0.209219 | 0.00065 | 9.5e-05 | 101.096721 | 100.455558 | 117.788209 | 21.261242 | 0.003425 | 0.003126 | 216.261049 | 0.258525 | 8.402778 | 0.002824 | 0.004424 | 0.004375 | 5.4e-05 | 0.001145 | 0.339644 | 1.296613 | 2.5474 | 100.69 | 21.16 | 26.31 | 104.264315 | 89.748714 | 97.049992 | 0.00657 | 0.953661 | 0.023296 | 24.42804 | 0.056908 | 0.153797 | 0.001351 | 0.08923 | 0.08923 | 0.071184
2019-03-28 15:06 | 1553799959.8 | 321 | 0.209143 | 0.000653 | 9.3e-05 | 101.130972 | 100.507876 | 117.975989 | 21.261242 | 0.003438 | 0.003169 | 216.229941 | 0.258031 | 8.402492 | 0.002799 | 0.004734 | 0.004587 | 5.4e-05 | 0.001147 | 0.356733 | 1.29359 | 2.5474 | 100.69 | 21.16 | 26.31 | 104.584464 | 89.15945 | 98.087714 | 0.00657 | 0.950995 | 0.023282 | 24.481745 | 0.05528 | 0.153503 | 0.001811 | 0.121482 | 0.121482 | 0.052186
2019-03-28 15:06 | 1553799960.8 | 322 | 0.209141 | 0.000645 | 9.3e-05 | 101.16761 | 100.633233 | 118.160013 | 21.261242 | 0.003428 | 0.003176 | 216.219897 | 0.25885 | 8.401621 | 0.002846 | 0.00412 | 0.004039 | 5.6e-05 | 0.001151 | 0.293578 | 1.282491 | 2.5473 | 100.69 | 21.16 | 26.31 | 104.340652 | 90.282445 | 98.24525 | 0.00657 | 0.950592 | 0.023295 | 24.506029 | 0.047371 | 0.15399 | 0.001832 | 0.123058 | 0.123058 | 0.051681
2019-03-28 15:06 | 1553799961.8 | 323 | 0.209196 | 0.000643 | 9.1e-05 | 101.092251 | 100.321705 | 117.852289 | 21.261242 | 0.003463 | 0.00317 | 216.192278 | 0.257354 | 8.402408 | 0.00283 | 0.004129 | 0.004105 | 5.3e-05 | 0.001154 | 0.320455 | 1.279832 | 2.5473 | 100.69 | 21.16 | 26.31 | 105.193161 | 89.912003 | 98.098587 | 0.00657 | 0.950968 | 0.023269 | 24.469265 | 0.068438 | 0.1531 | 0.001509 | 0.100352 | 0.100352 | 0.063008
2019-03-28 15:06 | 1553799962.8 | 324 | 0.209153 | 0.000642 | 9.1e-05 | 101.096421 | 100.522484 | 118.142173 | 21.261242 | 0.003381 | 0.003117 | 216.210486 | 0.25848 | 8.404338 | 0.002782 | 0.004462 | 0.004398 | 5.2e-05 | 0.001156 | 0.329248 | 1.335433 | 2.5474 | 100.69 | 21.16 | 26.31 | 103.205605 | 88.736894 | 96.82903 | 0.00657 | 0.954231 | 0.023338 | 24.457415 | 0.050924 | 0.15377 | 0.001767 | 0.118866 | 0.118866 | 0.053427
2019-03-28 15:06 | 1553799963.8 | 325 | 0.209133 | 0.000643 | 9e-05 | 101.044001 | 100.410034 | 118.329012 | 21.261242 | 0.003405 | 0.003133 | 216.212537 | 0.258525 | 8.402167 | 0.002806 | 0.003834 | 0.003709 | 5.4e-05 | 0.001163 | 0.337322 | 1.316233 | 2.5475 | 100.69 | 21.16 | 26.31 | 103.794245 | 89.312595 | 97.218566 | 0.00657 | 0.953227 | 0.023344 | 24.489628 | 0.056296 | 0.153797 | 0.001889 | 0.1275 | 0.1275 | 0.049818
2019-03-28 15:06 | 1553799964.8 | 326 | 0.209136 | 0.000638 | 9e-05 | 101.10238 | 100.374704 | 117.740795 | 21.261242 | 0.003368 | 0.003089 | 216.210525 | 0.258837 | 8.403201 | 0.002868 | 0.004322 | 0.004261 | 5.5e-05 | 0.001163 | 0.340916 | 1.328774 | 2.5474 | 100.69 | 21.16 | 26.312 | 102.891251 | 90.809042 | 96.155406 | 0.006571 | 0.955971 | 0.02332 | 24.393596 | 0.06461 | 0.153982 | 0.001881 | 0.126787 | 0.126787 | 0.050159
2019-03-28 15:06 | 1553799965.8 | 327 | 0.209128 | 0.000642 | 9e-05 | 101.101485 | 100.367908 | 117.834684 | 21.261242 | 0.003354 | 0.003158 | 216.19176 | 0.258493 | 8.401394 | 0.00288 | 0.004098 | 0.004044 | 5.8e-05 | 0.001161 | 0.322998 | 1.303128 | 2.5475 | 100.69 | 21.16 | 26.313 | 102.564356 | 91.10924 | 97.821958 | 0.006571 | 0.951677 | 0.023276 | 24.45832 | 0.065137 | 0.153777 | 0.001921 | 0.129368 | 0.129368 | 0.049092
2019-03-28 15:06 | 1553799966.8 | 328 | 0.209144 | 0.000639 | 8.9e-05 | 101.030894 | 100.386932 | 118.00298 | 21.261242 | 0.003334 | 0.003143 | 216.190418 | 0.258642 | 8.406386 | 0.002911 | 0.00445 | 0.004332 | 5e-05 | 0.001158 | 0.348106 | 1.314437 | 2.5473 | 100.69 | 21.16 | 26.314 | 102.074355 | 91.854326 | 97.448019 | 0.006571 | 0.952637 | 0.023305 | 24.463441 | 0.057194 | 0.153866 | 0.001832 | 0.1233 | 0.1233 | 0.051538
2019-03-28 15:06 | 1553799967.8 | 329 | 0.209142 | 0.000634 | 8.8e-05 | 101.02881 | 100.332237 | 117.928102 | 21.261242 | 0.003313 | 0.003082 | 216.195306 | 0.258824 | 8.404871 | 0.00286 | 0.004523 | 0.00445 | 5.7e-05 | 0.001155 | 0.316141 | 1.294076 | 2.5474 | 100.69 | 21.16 | 26.314 | 101.563903 | 90.623061 | 95.983771 | 0.006571 | 0.956416 | 0.023344 | 24.407318 | 0.061884 | 0.153975 | 0.001851 | 0.124944 | 0.124944 | 0.050896
2019-03-28 15:06 | 1553799968.8 | 330 | 0.209183 | 0.000637 | 8.8e-05 | 101.013024 | 100.299623 | 117.868014 | 21.261242 | 0.003296 | 0.003105 | 216.170734 | 0.258493 | 8.402908 | 0.002894 | 0.004088 | 0.003974 | 5.5e-05 | 0.001153 | 0.326759 | 1.321894 | 2.5474 | 100.69 | 21.16 | 26.315 | 101.14939 | 91.447782 | 96.540724 | 0.006572 | 0.954975 | 0.02332 | 24.4195 | 0.063395 | 0.153777 | 0.001595 | 0.106822 | 0.106822 | 0.059454
2019-03-28 15:06 | 1553799969.8 | 331 | 0.209169 | 0.000634 | 8.8e-05 | 100.999918 | 100.388631 | 117.899466 | 21.261242 | 0.003302 | 0.003107 | 216.165137 | 0.258109 | 8.406204 | 0.002817 | 0.004158 | 0.004065 | 5.5e-05 | 0.001154 | 0.331238 | 1.32126 | 2.5474 | 100.69 | 21.16 | 26.315 | 101.30086 | 89.594584 | 96.584668 | 0.006572 | 0.954861 | 0.023322 | 24.42421 | 0.0543 | 0.153549 | 0.001689 | 0.11341 | 0.11341 | 0.055917
2019-03-28 15:06 | 1553799970.8 | 332 | 0.209163 | 0.000636 | 8.7e-05 | 100.973707 | 100.548981 | 117.626013 | 21.261242 | 0.00336 | 0.003091 | 216.150397 | 0.258727 | 8.401972 | 0.002861 | 0.004353 | 0.00436 | 5.4e-05 | 0.00115 | 0.335386 | 1.294076 | 2.5474 | 100.69 | 21.16 | 26.314 | 102.705762 | 90.639442 | 96.203205 | 0.006571 | 0.955848 | 0.023307 | 24.383281 | 0.037703 | 0.153917 | 0.00172 | 0.115628 | 0.115628 | 0.054976
2019-03-28 15:06 | 1553799971.8 | 333 | 0.20917 | 0.000637 | 8.6e-05 | 100.916519 | 100.264292 | 117.745253 | 21.261242 | 0.003325 | 0.003027 | 216.170465 | 0.259098 | 8.404709 | 0.002885 | 0.004293 | 0.004151 | 5.8e-05 | 0.00115 | 0.331791 | 1.291169 | 2.5475 | 100.69 | 21.17 | 26.313 | 101.84489 | 91.234291 | 94.648766 | 0.006575 | 0.959887 | 0.023368 | 24.344247 | 0.057997 | 0.154137 | 0.00168 | 0.113111 | 0.113111 | 0.05628
2019-03-28 15:06 | 1553799972.8 | 334 | 0.209173 | 0.000634 | 8.5e-05 | 100.82627 | 100.298944 | 117.65864 | 21.261242 | 0.003309 | 0.003062 | 216.14873 | 0.259013 | 8.405196 | 0.002851 | 0.004729 | 0.004624 | 5.4e-05 | 0.001158 | 0.329248 | 1.269293 | 2.5474 | 100.69 | 21.17 | 26.312 | 101.473637 | 90.419024 | 95.494281 | 0.006575 | 0.957686 | 0.023332 | 24.363248 | 0.046903 | 0.154087 | 0.001666 | 0.112025 | 0.112025 | 0.056807
2019-03-28 15:06 | 1553799973.8 | 335 | 0.209183 | 0.000632 | 8.4e-05 | 100.851886 | 100.324763 | 117.437297 | 21.261242 | 0.003266 | 0.003047 | 216.141101 | 0.258128 | 8.402167 | 0.002878 | 0.004651 | 0.004547 | 5.2e-05 | 0.001156 | 0.321561 | 1.300693 | 2.5473 | 100.69 | 21.17 | 26.307 | 100.424132 | 91.049969 | 95.1405 | 0.006574 | 0.958606 | 0.023322 | 24.328638 | 0.046873 | 0.153561 | 0.001612 | 0.108277 | 0.108277 | 0.058572
2019-03-28 15:06 | 1553799974.8 | 336 | 0.209202 | 0.000632 | 8.3e-05 | 100.771168 | 100.194989 | 117.568039 | 21.261242 | 0.003296 | 0.00305 | 216.132208 | 0.258284 | 8.40257 | 0.002793 | 0.004207 | 0.004172 | 5.7e-05 | 0.001149 | 0.321726 | 1.348244 | 2.5474 | 100.69 | 21.17 | 26.307 | 101.137534 | 89.004868 | 95.192864 | 0.006574 | 0.958469 | 0.023333 | 24.343907 | 0.051289 | 0.153653 | 0.001498 | 0.100377 | 0.100377 | 0.063221
2019-03-28 15:06 | 1553799975.8 | 337 | 0.209209 | 0.000629 | 8.3e-05 | 100.805719 | 100.232697 | 117.625547 | 21.261242 | 0.003276 | 0.003018 | 216.136501 | 0.258668 | 8.40194 | 0.002852 | 0.004156 | 0.004041 | 5.6e-05 | 0.001145 | 0.341635 | 1.372265 | 2.5475 | 100.69 | 21.17 | 26.299 | 100.672065 | 90.439499 | 94.442981 | 0.006572 | 0.960425 | 0.023362 | 24.325062 | 0.05099 | 0.153882 | 0.001462 | 0.098019 | 0.098019 | 0.064838
2019-03-28 15:06 | 1553799976.8 | 338 | 0.209184 | 0.000627 | 8.2e-05 | 100.733044 | 100.202122 | 117.764504 | 21.261242 | 0.003243 | 0.003057 | 216.122394 | 0.259013 | 8.400601 | 0.002835 | 0.004193 | 0.004105 | 5.4e-05 | 0.001141 | 0.320455 | 1.344135 | 2.5474 | 100.69 | 21.17 | 26.299 | 99.857502 | 90.016531 | 95.363719 | 0.006572 | 0.958025 | 0.023347 | 24.369889 | 0.047268 | 0.154087 | 0.001614 | 0.108663 | 0.108663 | 0.058565
2019-03-28 15:06 | 1553799977.8 | 339 | 0.209208 | 0.000622 | 8.1e-05 | 100.647857 | 100.139272 | 117.867314 | 21.261242 | 0.003295 | 0.003053 | 216.1172 | 0.257836 | 8.402785 | 0.002806 | 0.004435 | 0.004428 | 5.8e-05 | 0.001146 | 0.341635 | 1.369039 | 2.5474 | 100.69 | 21.17 | 26.284 | 101.114065 | 89.315003 | 95.272739 | 0.006568 | 0.958262 | 0.02336 | 24.377514 | 0.045312 | 0.153386 | 0.001475 | 0.098973 | 0.098973 | 0.064006
2019-03-28 15:06 | 1553799978.8 | 340 | 0.209192 | 0.000624 | 8e-05 | 100.61837 | 100.146408 | 117.737981 | 21.261242 | 0.003241 | 0.003043 | 216.106025 | 0.258649 | 8.402603 | 0.002763 | 0.004128 | 0.004069 | 5.5e-05 | 0.001145 | 0.319404 | 1.313991 | 2.5474 | 100.69 | 21.17 | 26.284 | 99.810592 | 88.298022 | 95.038671 | 0.006568 | 0.958871 | 0.023355 | 24.356395 | 0.042054 | 0.15387 | 0.001575 | 0.106045 | 0.106045 | 0.059926
2019-03-28 15:06 | 1553799979.8 | 341 | 0.209227 | 0.000617 | 8e-05 | 100.597817 | 99.849488 | 117.80253 | 21.261242 | 0.003282 | 0.003032 | 216.104262 | 0.258434 | 8.401998 | 0.002815 | 0.004522 | 0.004422 | 5.2e-05 | 0.001143 | 0.319238 | 1.313091 | 2.5472 | 100.69 | 21.17 | 26.273 | 100.815033 | 89.532935 | 94.778808 | 0.006565 | 0.959548 | 0.023369 | 24.354472 | 0.066786 | 0.153743 | 0.001371 | 0.091781 | 0.091781 | 0.069182
2019-03-28 15:06 | 1553799980.8 | 342 | 0.209178 | 0.000617 | 7.9e-05 | 100.570714 | 99.984359 | 117.955335 | 21.261242 | 0.003258 | 0.003023 | 216.120152 | 0.258636 | 8.400152 | 0.002791 | 0.004352 | 0.004255 | 5.5e-05 | 0.001147 | 0.324215 | 1.339629 | 2.5475 | 100.69 | 21.17 | 26.269 | 100.224113 | 88.956472 | 94.556607 | 0.006564 | 0.960128 | 0.023392 | 24.362902 | 0.052302 | 0.153862 | 0.001666 | 0.11274 | 0.11274 | 0.056364
2019-03-28 15:06 | 1553799981.8 | 343 | 0.209248 | 0.00062 | 7.8e-05 | 100.493868 | 99.975866 | 117.958386 | 21.261242 | 0.003243 | 0.003035 | 216.097247 | 0.258232 | 8.400464 | 0.002816 | 0.004374 | 0.00433 | 5.1e-05 | 0.001151 | 0.328529 | 1.352249 | 2.5474 | 100.69 | 21.17 | 26.263 | 99.861613 | 89.564964 | 94.85481 | 0.006563 | 0.95935 | 0.023382 | 24.373095 | 0.046224 | 0.153623 | 0.001244 | 0.083033 | 0.083033 | 0.07641
2019-03-28 15:06 | 1553799982.8 | 344 | 0.209218 | 0.000614 | 7.6e-05 | 100.405405 | 99.672492 | 117.925759 | 21.261242 | 0.003195 | 0.002986 | 216.094544 | 0.258167 | 8.400211 | 0.00275 | 0.004591 | 0.004539 | 5.3e-05 | 0.001153 | 0.325487 | 1.299248 | 2.5476 | 100.69 | 21.17 | 26.263 | 98.710916 | 87.974501 | 93.650153 | 0.006563 | 0.962501 | 0.023417 | 24.329804 | 0.065531 | 0.153584 | 0.001434 | 0.096646 | 0.096646 | 0.065631
2019-03-28 15:06 | 1553799983.8 | 345 | 0.209226 | 0.000612 | 7.5e-05 | 100.315753 | 99.703406 | 117.812387 | 21.261242 | 0.003215 | 0.003005 | 216.06173 | 0.258733 | 8.402557 | 0.002777 | 0.005126 | 0.004994 | 5.5e-05 | 0.001146 | 0.324436 | 1.29778 | 2.5473 | 100.69 | 21.17 | 26.259 | 99.188526 | 88.62061 | 94.111059 | 0.006562 | 0.961293 | 0.023392 | 24.33338 | 0.054767 | 0.153921 | 0.001392 | 0.093608 | 0.093608 | 0.06791
2019-03-28 15:06 | 1553799984.8 | 346 | 0.209206 | 0.000609 | 7.5e-05 | 100.24278 | 99.392898 | 117.991715 | 21.261242 | 0.003203 | 0.003002 | 216.072751 | 0.258122 | 8.402687 | 0.002798 | 0.003751 | 0.003672 | 5e-05 | 0.001152 | 0.312768 | 1.284501 | 2.5472 | 100.69 | 21.17 | 26.255 | 98.899192 | 89.122851 | 94.045451 | 0.006561 | 0.961464 | 0.023411 | 24.349717 | 0.076157 | 0.153557 | 0.001518 | 0.102587 | 0.102587 | 0.06182
2019-03-28 15:06 | 1553799985.8 | 347 | 0.209179 | 0.000613 | 7.4e-05 | 100.20644 | 99.46356 | 117.827408 | 21.261242 | 0.003202 | 0.002968 | 216.052376 | 0.258701 | 8.402128 | 0.002788 | 0.004166 | 0.004063 | 5e-05 | 0.001153 | 0.348824 | 1.28843 | 2.5474 | 100.69 | 21.17 | 26.253 | 98.88179 | 88.894594 | 93.234901 | 0.00656 | 0.963592 | 0.023421 | 24.305886 | 0.066557 | 0.153901 | 0.001671 | 0.113493 | 0.113493 | 0.056005
2019-03-28 15:06 | 1553799986.8 | 348 | 0.209212 | 0.000608 | 7.4e-05 | 100.132872 | 99.476469 | 117.86332 | 21.261242 | 0.003232 | 0.002992 | 216.070508 | 0.259202 | 8.40244 | 0.00274 | 0.005108 | 0.005073 | 5.6e-05 | 0.001152 | 0.316694 | 1.305829 | 2.5475 | 100.69 | 21.17 | 26.253 | 99.597091 | 87.741026 | 93.79582 | 0.00656 | 0.962119 | 0.023407 | 24.328191 | 0.058827 | 0.154199 | 0.001481 | 0.100023 | 0.100023 | 0.06367
2019-03-28 15:06 | 1553799987.8 | 349 | 0.209228 | 0.000604 | 7.3e-05 | 100.043815 | 99.272974 | 117.998755 | 21.261242 | 0.003175 | 0.002974 | 216.054906 | 0.258558 | 8.40389 | 0.002797 | 0.004399 | 0.004276 | 5.4e-05 | 0.001152 | 0.326759 | 1.298179 | 2.5474 | 100.69 | 21.17 | 26.251 | 98.223987 | 89.107922 | 93.369453 | 0.00656 | 0.963238 | 0.023434 | 24.328019 | 0.069185 | 0.153816 | 0.001389 | 0.093711 | 0.093711 | 0.067789
2019-03-28 15:06 | 1553799988.8 | 350 | 0.209218 | 0.000608 | 7.2e-05 | 99.995562 | 99.373532 | 118.261175 | 21.261242 | 0.003175 | 0.00299 | 216.082066 | 0.257823 | 8.401693 | 0.002735 | 0.004567 | 0.004558 | 5.3e-05 | 0.001152 | 0.33052 | 1.29637 | 2.5474 | 100.69 | 21.17 | 26.25 | 98.232685 | 87.608409 | 93.751926 | 0.006559 | 0.962234 | 0.023447 | 24.36776 | 0.055814 | 0.153379 | 0.001446 | 0.09786 | 0.09786 | 0.064731
2019-03-28 15:06 | 1553799989.8 | 351 | 0.209192 | 0.000603 | 7.1e-05 | 99.893399 | 99.184986 | 118.144048 | 21.261242 | 0.003143 | 0.003047 | 216.059679 | 0.258538 | 8.403597 | 0.00278 | 0.004088 | 0.004044 | 5.2e-05 | 0.001156 | 0.32604 | 1.290446 | 2.5475 | 100.69 | 21.17 | 26.247 | 97.459855 | 88.698614 | 95.134226 | 0.006559 | 0.958622 | 0.023392 | 24.401527 | 0.063658 | 0.153804 | 0.001611 | 0.109302 | 0.109302 | 0.058115
2019-03-28 15:06 | 1553799990.7 | 352 | 0.209239 | 0.0006 | 7.1e-05 | 99.881782 | 99.194837 | 118.18982 | 21.261242 | 0.003167 | 0.002999 | 216.050958 | 0.258668 | 8.403233 | 0.002793 | 0.004404 | 0.004318 | 5.1e-05 | 0.001156 | 0.350096 | 1.310685 | 2.5475 | 100.69 | 21.17 | 26.247 | 98.024896 | 89.01498 | 93.977433 | 0.006559 | 0.961643 | 0.023433 | 24.367892 | 0.061729 | 0.153882 | 0.001331 | 0.089731 | 0.089731 | 0.070827
2019-03-28 15:06 | 1553799991.8 | 353 | 0.209223 | 0.000599 | 7e-05 | 99.741495 | 99.219297 | 118.476887 | 21.261242 | 0.003209 | 0.002981 | 216.045667 | 0.258623 | 8.406633 | 0.002751 | 0.004821 | 0.004794 | 5.1e-05 | 0.001156 | 0.315643 | 1.322603 | 2.5473 | 100.69 | 21.17 | 26.241 | 99.056786 | 88.00507 | 93.533673 | 0.006557 | 0.962806 | 0.023476 | 24.382718 | 0.046952 | 0.153855 | 0.001433 | 0.097183 | 0.097183 | 0.065384
2019-03-28 15:07 | 1553799992.8 | 354 | 0.209289 | 0.000598 | 7e-05 | 99.594356 | 99.039583 | 118.559511 | 21.261242 | 0.003173 | 0.002968 | 216.042984 | 0.257946 | 8.398703 | 0.002674 | 0.003736 | 0.003667 | 5.2e-05 | 0.001154 | 0.310943 | 1.323536 | 2.5473 | 100.69 | 21.17 | 26.241 | 98.167689 | 86.14994 | 93.230802 | 0.006557 | 0.963602 | 0.023494 | 24.381143 | 0.049963 | 0.153452 | 0.001033 | 0.068958 | 0.068958 | 0.091906
2019-03-28 15:07 | 1553799993.8 | 355 | 0.209238 | 0.000594 | 7e-05 | 99.59644 | 98.912525 | 118.823575 | 21.261242 | 0.00311 | 0.002986 | 216.059851 | 0.257588 | 8.400659 | 0.002758 | 0.004761 | 0.004573 | 5.1e-05 | 0.001153 | 0.324436 | 1.318309 | 2.5473 | 100.69 | 21.17 | 26.234 | 96.660485 | 88.161292 | 93.652565 | 0.006555 | 0.962494 | 0.023506 | 24.422325 | 0.061633 | 0.153239 | 0.001347 | 0.091212 | 0.091212 | 0.069386
2019-03-28 15:07 | 1553799994.8 | 356 | 0.209235 | 0.000595 | 7e-05 | 99.492193 | 98.838466 | 118.905024 | 21.261242 | 0.003147 | 0.002997 | 216.032615 | 0.258206 | 8.402466 | 0.002726 | 0.003813 | 0.003832 | 5e-05 | 0.001148 | 0.301984 | 1.324362 | 2.5475 | 100.69 | 21.17 | 26.23 | 97.549228 | 87.399747 | 93.933536 | 0.006554 | 0.961758 | 0.023505 | 24.440049 | 0.058965 | 0.153607 | 0.001364 | 0.092422 | 0.092422 | 0.068641
2019-03-28 15:07 | 1553799995.8 | 357 | 0.209238 | 0.000596 | 6.9e-05 | 99.451983 | 98.577556 | 119.009476 | 21.261242 | 0.003131 | 0.002952 | 216.044633 | 0.258265 | 8.404878 | 0.002751 | 0.004376 | 0.004319 | 5e-05 | 0.001144 | 0.287107 | 1.321119 | 2.5475 | 100.69 | 21.17 | 26.221 | 97.155047 | 87.998812 | 92.847681 | 0.006552 | 0.964611 | 0.023551 | 24.414591 | 0.078992 | 0.153642 | 0.001346 | 0.091368 | 0.091368 | 0.069449
2019-03-28 15:07 | 1553799996.8 | 358 | 0.209245 | 0.000589 | 6.9e-05 | 99.211318 | 98.496023 | 119.080597 | 21.261242 | 0.003169 | 0.002947 | 216.016553 | 0.258928 | 8.40387 | 0.002671 | 0.004458 | 0.004393 | 5.1e-05 | 0.001143 | 0.306629 | 1.321361 | 2.5474 | 100.69 | 21.17 | 26.218 | 98.079741 | 86.073435 | 92.725692 | 0.006551 | 0.964933 | 0.023562 | 24.417815 | 0.064722 | 0.154037 | 0.001317 | 0.089355 | 0.089355 | 0.071196
2019-03-28 15:07 | 1553799997.8 | 359 | 0.209252 | 0.000588 | 6.7e-05 | 99.199403 | 98.240888 | 118.886951 | 21.261242 | 0.003082 | 0.002973 | 216.028206 | 0.25846 | 8.404494 | 0.002744 | 0.00412 | 0.004142 | 5.1e-05 | 0.001135 | 0.325321 | 1.31756 | 2.5473 | 100.69 | 21.17 | 26.214 | 95.975322 | 87.838746 | 93.358361 | 0.00655 | 0.963267 | 0.023522 | 24.419038 | 0.086847 | 0.153758 | 0.001274 | 0.086255 | 0.086255 | 0.073622
2019-03-28 15:07 | 1553799998.8 | 360 | 0.209263 | 0.000592 | 6.7e-05 | 99.032905 | 98.361491 | 118.604579 | 21.261242 | 0.003116 | 0.002938 | 216.011416 | 0.258193 | 8.402193 | 0.002648 | 0.003769 | 0.003679 | 4.8e-05 | 0.001139 | 0.342354 | 1.302549 | 2.5475 | 100.69 | 21.17 | 26.207 | 96.796914 | 85.523983 | 92.512104 | 0.006549 | 0.965496 | 0.023521 | 24.361847 | 0.060848 | 0.153599 | 0.001208 | 0.081564 | 0.081564 | 0.077775
2019-03-28 15:07 | 1553799999.8 | 361 | 0.209242 | 0.00059 | 6.7e-05 | 98.932232 | 98.022785 | 118.877328 | 21.261242 | 0.003139 | 0.002974 | 216.043368 | 0.25913 | 8.400373 | 0.002739 | 0.00397 | 0.003861 | 5e-05 | 0.001134 | 0.290481 | 1.29619 | 2.5473 | 100.69 | 21.17 | 26.205 | 97.344642 | 87.718401 | 93.371623 | 0.006548 | 0.963232 | 0.023521 | 24.418492 | 0.082604 | 0.154157 | 0.001333 | 0.090444 | 0.090444 | 0.070393
2019-03-28 15:07 | 1553800000.8 | 362 | 0.209268 | 0.000588 | 6.7e-05 | 98.771391 | 98.057777 | 118.945633 | 21.261242 | 0.003151 | 0.002937 | 216.035682 | 0.257829 | 8.402161 | 0.002696 | 0.003423 | 0.003322 | 4.9e-05 | 0.001133 | 0.306463 | 1.290089 | 2.5473 | 100.69 | 21.17 | 26.201 | 97.65334 | 86.669881 | 92.473775 | 0.006547 | 0.965597 | 0.023556 | 24.395571 | 0.064858 | 0.153383 | 0.00118 | 0.079737 | 0.079737 | 0.079445
2019-03-28 15:07 | 1553800001.8 | 363 | 0.209261 | 0.000585 | 6.6e-05 | 98.700799 | 97.7826 | 118.54355 | 21.261242 | 0.003088 | 0.002984 | 216.036966 | 0.258382 | 8.40246 | 0.002639 | 0.004058 | 0.00391 | 4.8e-05 | 0.001135 | 0.354023 | 1.334057 | 2.5474 | 100.69 | 21.17 | 26.201 | 96.114608 | 85.293062 | 93.604091 | 0.006547 | 0.962622 | 0.02348 | 24.391919 | 0.083599 | 0.153712 | 0.00123 | 0.08303 | 0.08303 | 0.076458
2019-03-28 15:07 | 1553800002.8 | 364 | 0.209274 | 0.000587 | 6.6e-05 | 98.545322 | 97.696989 | 118.521721 | 21.261242 | 0.003077 | 0.002922 | 216.032691 | 0.258974 | 8.401569 | 0.002665 | 0.003473 | 0.003432 | 5.2e-05 | 0.001134 | 0.329635 | 1.334213 | 2.5473 | 100.69 | 21.17 | 26.198 | 95.860906 | 85.932216 | 92.107633 | 0.006546 | 0.966565 | 0.023526 | 24.339864 | 0.077333 | 0.154064 | 0.001145 | 0.077223 | 0.077223 | 0.082396
2019-03-28 15:07 | 1553800003.8 | 365 | 0.209307 | 0.000585 | 6.5e-05 | 98.473838 | 97.578085 | 118.536039 | 21.261242 | 0.003142 | 0.002933 | 216.012163 | 0.257686 | 8.402752 | 0.002662 | 0.00446 | 0.00436 | 5.2e-05 | 0.001134 | 0.323883 | 1.313106 | 2.5475 | 100.69 | 21.17 | 26.198 | 97.43401 | 85.86654 | 92.390853 | 0.006546 | 0.965816 | 0.023518 | 24.350769 | 0.081735 | 0.153297 | 0.000955 | 0.063818 | 0.063818 | 0.099207
2019-03-28 15:07 | 1553800004.7 | 366 | 0.209286 | 0.000581 | 6.4e-05 | 98.298701 | 97.492815 | 118.323145 | 21.261242 | 0.00312 | 0.002931 | 216.02284 | 0.259065 | 8.40283 | 0.002637 | 0.004417 | 0.004369 | 5.2e-05 | 0.001136 | 0.362816 | 1.331708 | 2.5474 | 100.69 | 21.17 | 26.199 | 96.901957 | 85.259387 | 92.341438 | 0.006547 | 0.965947 | 0.023499 | 24.327247 | 0.073633 | 0.154118 | 0.001082 | 0.072787 | 0.072787 | 0.087447
2019-03-28 15:07 | 1553800005.8 | 367 | 0.209288 | 0.000582 | 6.4e-05 | 98.191474 | 97.297132 | 118.449426 | 21.261242 | 0.003084 | 0.002913 | 216.008771 | 0.258408 | 8.402232 | 0.002683 | 0.004275 | 0.004166 | 5e-05 | 0.001134 | 0.303422 | 1.310895 | 2.5473 | 100.69 | 21.17 | 26.199 | 96.033256 | 86.359978 | 91.907589 | 0.006547 | 0.967095 | 0.023525 | 24.325775 | 0.081841 | 0.153727 | 0.001071 | 0.072059 | 0.072059 | 0.088107
2019-03-28 15:07 | 1553800006.7 | 368 | 0.209302 | 0.00058 | 6.3e-05 | 97.971064 | 97.120814 | 118.263055 | 21.261242 | 0.003114 | 0.002944 | 216.002273 | 0.259612 | 8.406074 | 0.002635 | 0.004676 | 0.004573 | 5.6e-05 | 0.001137 | 0.307569 | 1.329773 | 2.5474 | 100.69 | 21.17 | 26.207 | 96.749827 | 85.200937 | 92.654333 | 0.006549 | 0.965121 | 0.023483 | 24.331478 | 0.077965 | 0.154443 | 0.000991 | 0.066385 | 0.066385 | 0.096083
2019-03-28 15:07 | 1553800007.8 | 369 | 0.209295 | 0.000582 | 6.3e-05 | 97.814393 | 96.842241 | 118.354597 | 21.261242 | 0.003095 | 0.002939 | 215.980308 | 0.258968 | 8.402934 | 0.002669 | 0.00364 | 0.003542 | 5.6e-05 | 0.001137 | 0.313321 | 1.32726 | 2.5474 | 100.69 | 21.17 | 26.207 | 96.297116 | 86.037588 | 92.532353 | 0.006549 | 0.965443 | 0.023496 | 24.336834 | 0.089342 | 0.15406 | 0.001031 | 0.069264 | 0.069264 | 0.091861
2019-03-28 15:07 | 1553800008.7 | 370 | 0.209299 | 0.000581 | 6.2e-05 | 97.626449 | 96.850733 | 118.842117 | 21.261242 | 0.003088 | 0.002903 | 215.970207 | 0.258239 | 8.40038 | 0.002643 | 0.004028 | 0.003942 | 4.9e-05 | 0.001132 | 0.295016 | 1.33352 | 2.5475 | 100.69 | 21.17 | 26.219 | 96.11316 | 85.411648 | 91.666591 | 0.006552 | 0.967734 | 0.023572 | 24.358021 | 0.071355 | 0.153626 | 0.001009 | 0.067899 | 0.067899 | 0.093444
2019-03-28 15:07 | 1553800009.8 | 371 | 0.209307 | 0.000575 | 6.2e-05 | 97.449525 | 96.700236 | 118.806204 | 21.261242 | 0.003098 | 0.002929 | 215.95815 | 0.258616 | 8.400731 | 0.002647 | 0.004035 | 0.003863 | 5.3e-05 | 0.001134 | 0.344898 | 1.319876 | 2.5473 | 100.69 | 21.17 | 26.219 | 96.356748 | 85.494396 | 92.27732 | 0.006552 | 0.966117 | 0.023549 | 24.374717 | 0.06904 | 0.153851 | 0.000968 | 0.064949 | 0.064949 | 0.097831
2019-03-28 15:07 | 1553800010.8 | 372 | 0.209292 | 0.000575 | 6.1e-05 | 97.265155 | 96.349639 | 118.562327 | 21.261242 | 0.003089 | 0.002924 | 215.957882 | 0.258271 | 8.401985 | 0.00266 | 0.003519 | 0.003531 | 5.3e-05 | 0.001132 | 0.323496 | 1.370023 | 2.5475 | 100.69 | 21.17 | 26.227 | 96.140438 | 85.806398 | 92.1703 | 0.006554 | 0.9664 | 0.023528 | 24.346121 | 0.08459 | 0.153646 | 0.00106 | 0.0715 | 0.0715 | 0.088749
2019-03-28 15:07 | 1553800011.8 | 373 | 0.209315 | 0.000578 | 6.1e-05 | 97.025682 | 96.140368 | 118.83531 | 21.261242 | 0.003095 | 0.00289 | 215.945289 | 0.258759 | 8.404351 | 0.002675 | 0.003879 | 0.003816 | 5.1e-05 | 0.001123 | 0.339644 | 1.325843 | 2.5475 | 100.69 | 21.17 | 26.237 | 96.290839 | 86.161729 | 91.347059 | 0.006556 | 0.968582 | 0.023582 | 24.346654 | 0.081989 | 0.153936 | 0.000921 | 0.061755 | 0.061755 | 0.102948
2019-03-28 15:07 | 1553800012.8 | 374 | 0.209316 | 0.000574 | 6e-05 | 96.827611 | 95.74289 | 119.160168 | 21.261242 | 0.003097 | 0.002911 | 215.92825 | 0.259026 | 8.403643 | 0.002637 | 0.003712 | 0.003607 | 5.3e-05 | 0.00112 | 0.310224 | 1.343453 | 2.5473 | 100.69 | 21.17 | 26.241 | 96.334054 | 85.25169 | 91.864449 | 0.006557 | 0.967209 | 0.023597 | 24.397206 | 0.100768 | 0.154095 | 0.000919 | 0.061781 | 0.061781 | 0.10301
2019-03-28 15:07 | 1553800013.7 | 375 | 0.209299 | 0.000576 | 6e-05 | 96.607796 | 95.720468 | 119.178945 | 21.261242 | 0.003022 | 0.002887 | 215.942721 | 0.258031 | 8.401433 | 0.00268 | 0.004093 | 0.003996 | 5.4e-05 | 0.001115 | 0.330851 | 1.321898 | 2.5474 | 100.69 | 21.17 | 26.249 | 94.540926 | 86.297422 | 91.263205 | 0.006559 | 0.968805 | 0.023619 | 24.379025 | 0.082534 | 0.153503 | 0.001023 | 0.069228 | 0.069228 | 0.091576
2019-03-28 15:07 | 1553800014.8 | 376 | 0.209323 | 0.00057 | 5.9e-05 | 96.348963 | 95.224809 | 119.236688 | 21.261242 | 0.003047 | 0.002905 | 215.922423 | 0.257979 | 8.402824 | 0.002713 | 0.003832 | 0.003828 | 5.6e-05 | 0.001113 | 0.346668 | 1.36754 | 2.5474 | 100.69 | 21.17 | 26.249 | 95.142913 | 87.086655 | 91.704185 | 0.006559 | 0.967634 | 0.02361 | 24.39968 | 0.104974 | 0.153472 | 0.000886 | 0.059467 | 0.059467 | 0.106586
2019-03-28 15:07 | 1553800015.8 | 377 | 0.209302 | 0.000573 | 5.8e-05 | 96.022219 | 95.023691 | 119.339263 | 21.261242 | 0.003038 | 0.002859 | 215.928422 | 0.25969 | 8.402024 | 0.002674 | 0.004455 | 0.004251 | 5.4e-05 | 0.001111 | 0.298776 | 1.333087 | 2.5473 | 100.69 | 21.17 | 26.256 | 94.912717 | 86.140558 | 90.588612 | 0.006561 | 0.970602 | 0.023656 | 24.372826 | 0.093501 | 0.154489 | 0.001009 | 0.068402 | 0.068402 | 0.093278
2019-03-28 15:07 | 1553800016.7 | 378 | 0.209294 | 0.000568 | 5.8e-05 | 95.820575 | 94.740701 | 119.343488 | 21.261242 | 0.003091 | 0.002952 | 215.930971 | 0.258662 | 8.405112 | 0.002655 | 0.003347 | 0.003274 | 5.6e-05 | 0.001115 | 0.339147 | 1.336203 | 2.5473 | 100.69 | 21.17 | 26.256 | 96.200066 | 85.698145 | 92.849128 | 0.006561 | 0.964607 | 0.023584 | 24.448876 | 0.101375 | 0.153878 | 0.001063 | 0.072028 | 0.072028 | 0.088231
2019-03-28 15:07 | 1553800017.8 | 379 | 0.209298 | 0.000571 | 5.7e-05 | 95.543572 | 94.545698 | 119.327528 | 21.261242 | 0.003089 | 0.002913 | 215.946056 | 0.259124 | 8.400945 | 0.002715 | 0.004567 | 0.004471 | 5.5e-05 | 0.00112 | 0.342741 | 1.298612 | 2.5474 | 100.69 | 21.16 | 26.264 | 96.142852 | 87.14056 | 91.906866 | 0.006559 | 0.967097 | 0.023612 | 24.415752 | 0.09391 | 0.154153 | 0.001039 | 0.070435 | 0.070435 | 0.090389
2019-03-28 15:07 | 1553800018.8 | 380 | 0.209335 | 0.000572 | 5.7e-05 | 95.256741 | 94.262707 | 119.216268 | 21.261242 | 0.003088 | 0.002891 | 215.935667 | 0.258694 | 8.401368 | 0.002733 | 0.004524 | 0.004465 | 5.5e-05 | 0.001121 | 0.316141 | 1.292401 | 2.5473 | 100.69 | 21.16 | 26.264 | 96.113884 | 87.560755 | 91.371155 | 0.006559 | 0.968518 | 0.023619 | 24.386453 | 0.09383 | 0.153897 | 0.000812 | 0.054351 | 0.054351 | 0.116943
2019-03-28 15:07 | 1553800019.7 | 381 | 0.209262 | 0.00057 | 5.6e-05 | 94.999396 | 93.820725 | 119.373768 | 21.261242 | 0.003039 | 0.002831 | 215.912992 | 0.259631 | 8.400367 | 0.002737 | 0.004091 | 0.003984 | 5.5e-05 | 0.001123 | 0.319957 | 1.271942 | 2.5474 | 100.69 | 21.16 | 26.269 | 94.938535 | 87.659193 | 89.91417 | 0.00656 | 0.972405 | 0.023682 | 24.35374 | 0.11167 | 0.154455 | 0.001255 | 0.086151 | 0.086151 | 0.074044
2019-03-28 15:07 | 1553800020.7 | 382 | 0.209301 | 0.000564 | 5.6e-05 | 94.734309 | 93.459257 | 119.589009 | 21.261242 | 0.003021 | 0.002872 | 215.882747 | 0.257953 | 8.406997 | 0.002649 | 0.00409 | 0.00406 | 5.7e-05 | 0.001126 | 0.303587 | 1.274361 | 2.5473 | 100.69 | 21.16 | 26.269 | 94.511012 | 85.553571 | 90.910711 | 0.00656 | 0.969743 | 0.023671 | 24.409116 | 0.121204 | 0.153456 | 0.001033 | 0.070312 | 0.070312 | 0.090138
2019-03-28 15:07 | 1553800021.7 | 383 | 0.209312 | 0.000565 | 5.6e-05 | 94.446583 | 93.130744 | 119.709423 | 21.261242 | 0.003031 | 0.002884 | 215.899575 | 0.258389 | 8.400978 | 0.002647 | 0.004484 | 0.004433 | 5.4e-05 | 0.001129 | 0.333395 | 1.275344 | 2.5473 | 100.69 | 21.16 | 26.273 | 94.746719 | 85.507626 | 91.202245 | 0.006561 | 0.968967 | 0.023673 | 24.431178 | 0.125493 | 0.153715 | 0.000962 | 0.065263 | 0.065263 | 0.097275
2019-03-28 15:07 | 1553800022.7 | 384 | 0.209319 | 0.00056 | 5.6e-05 | 94.172262 | 92.816159 | 119.395362 | 21.261242 | 0.003002 | 0.002911 | 215.91811 | 0.258668 | 8.402135 | 0.002684 | 0.004003 | 0.00388 | 5.4e-05 | 0.00113 | 0.349543 | 1.305472 | 2.5474 | 100.69 | 21.16 | 26.273 | 94.054134 | 86.383316 | 91.863003 | 0.006561 | 0.967213 | 0.023621 | 24.421223 | 0.12974 | 0.153882 | 0.000927 | 0.0626 | 0.0626 | 0.101522
2019-03-28 15:07 | 1553800023.7 | 385 | 0.209324 | 0.000565 | 5.5e-05 | 93.876496 | 92.648673 | 119.155239 | 21.261242 | 0.002999 | 0.002891 | 208.95036 | 0.257803 | 8.403415 | 0.002642 | 0.004413 | 0.004376 | 5.5e-05 | 0.00113 | 0.328031 | 1.328316 | 2.5473 | 100.69 | 21.16 | 26.274 | 93.967062 | 85.376529 | 91.372842 | 0.006561 | 0.968514 | 0.023613 | 24.380267 | 0.117759 | 0.153367 | 0.000891 | 0.060082 | 0.060082 | 0.105423
2019-03-28 15:07 | 1553800024.7 | 386 | 0.209318 | 0.000562 | 5.4e-05 | 93.583111 | 92.212126 | 119.558964 | 21.261242 | 0.003054 | 0.002889 | 172.233621 | 0.259631 | 8.402362 | 0.002711 | 0.003491 | 0.003381 | 5.5e-05 | 0.001129 | 0.319017 | 1.3611 | 2.5474 | 100.69 | 21.16 | 26.28 | 95.31111 | 87.028179 | 91.311879 | 0.006563 | 0.968676 | 0.023655 | 24.419493 | 0.132006 | 0.154455 | 0.000932 | 0.06313 | 0.06313 | 0.101045
2019-03-28 15:07 | 1553800025.7 | 387 | 0.209312 | 0.000564 | 5.4e-05 | 93.264709 | 91.900259 | 119.591589 | 21.261242 | 0.002978 | 0.002799 | 135.465458 | 0.259059 | 8.403415 | 0.002626 | 0.004038 | 0.004025 | 5.4e-05 | 0.00113 | 0.305578 | 1.368166 | 2.5474 | 100.69 | 21.16 | 26.28 | 93.476521 | 84.985426 | 89.158728 | 0.006563 | 0.974432 | 0.023728 | 24.350576 | 0.131824 | 0.154114 | 0.000969 | 0.066017 | 0.066017 | 0.096413
2019-03-28 15:07 | 1553800026.8 | 388 | 0.209218 | 0.000557 | 5.3e-05 | 92.907286 | 91.459975 | 120.000478 | 21.261242 | 0.002996 | 0.002852 | 98.692272 | 0.258883 | 8.402005 | 0.002658 | 0.003822 | 0.003767 | 5.3e-05 | 0.001129 | 0.313818 | 1.332466 | 2.5474 | 100.69 | 21.16 | 26.291 | 93.904594 | 85.753474 | 90.428418 | 0.006566 | 0.97103 | 0.023727 | 24.434871 | 0.140435 | 0.15401 | 0.001546 | 0.107257 | 0.107257 | 0.059303
2019-03-28 15:07 | 1553800027.8 | 389 | 0.209258 | 0.000557 | 5.3e-05 | 92.692832 | 91.201783 | 120.479784 | 21.261242 | 0.002966 | 0.002843 | 61.918339 | 0.259033 | 8.400562 | 0.002717 | 0.004094 | 0.003981 | 5.1e-05 | 0.001125 | 0.318132 | 1.362597 | 2.5475 | 100.69 | 21.16 | 26.295 | 93.177755 | 87.177379 | 90.21741 | 0.006567 | 0.971593 | 0.023781 | 24.476515 | 0.145051 | 0.154099 | 0.001305 | 0.090339 | 0.090339 | 0.070449
2019-03-28 15:07 | 1553800028.7 | 390 | 0.209302 | 0.000558 | 5e-05 | 92.331836 | 90.770333 | 120.55959 | 21.261242 | 0.003026 | 0.002863 | 25.174057 | 0.253568 | 8.401511 | 0.00271 | 0.003719 | 0.003724 | 5.6e-05 | 0.001124 | 0.324934 | 1.302148 | 2.5474 | 100.69 | 21.16 | 26.3 | 94.622952 | 87.015665 | 90.690273 | 0.006568 | 0.970331 | 0.023774 | 24.500547 | 0.152563 | 0.150848 | 0.001042 | 0.071577 | 0.071577 | 0.087039
2019-03-28 15:07 | 1553800029.8 | 391 | 0.209348 | 0.00056 | 4.7e-05 | 92.0733 | 90.590278 | 120.622965 | 21.261242 | 0.002984 | 0.002855 | -11.566678 | 0.230891 | 8.402369 | 0.002694 | 0.004549 | 0.004323 | 5.3e-05 | 0.00112 | 0.312049 | 1.351779 | 2.5474 | 100.69 | 21.16 | 26.308 | 93.60795 | 86.620555 | 90.491772 | 0.00657 | 0.97086 | 0.023786 | 24.5003 | 0.145242 | 0.137357 | 0.000765 | 0.05197 | 0.05197 | 0.109156
2019-03-28 15:07 | 1553800030.8 | 392 | 0.209358 | 0.000553 | 4.4e-05 | 91.875527 | 90.203671 | 120.557946 | 21.261242 | 0.003015 | 0.002796 | -48.302181 | 0.230085 | 8.403552 | 0.002695 | 0.003191 | 0.003026 | 5.3e-05 | 0.001113 | 0.317081 | 1.3313 | 2.5474 | 100.69 | 21.16 | 26.312 | 94.351554 | 86.662904 | 89.085288 | 0.006571 | 0.97463 | 0.023826 | 24.446282 | 0.164263 | 0.136878 | 0.000714 | 0.048628 | 0.048628 | 0.11625
2019-03-28 15:07 | 1553800031.8 | 393 | 0.209356 | 0.000559 | 4.1e-05 | 91.695922 | 90.017163 | 120.907919 | 21.261242 | 0.002928 | 0.002796 | -85.08635 | 0.231418 | 8.401803 | 0.002692 | 0.003754 | 0.00351 | 5.3e-05 | 0.001107 | 0.302869 | 1.310168 | 2.5473 | 100.69 | 21.17 | 26.321 | 92.264063 | 86.590238 | 89.093957 | 0.006577 | 0.974607 | 0.02386 | 24.482032 | 0.165273 | 0.137671 | 0.000729 | 0.049903 | 0.049903 | 0.113936
2019-03-28 15:07 | 1553800032.8 | 394 | 0.209358 | 0.000552 | 3.7e-05 | 91.393305 | 89.634632 | 121.47196 | 21.261242 | 0.002975 | 0.002726 | -121.868238 | 0.230313 | 8.406009 | 0.002692 | 0.003676 | 0.003518 | 5.2e-05 | 0.001107 | 0.308288 | 1.317163 | 2.5474 | 100.69 | 21.16 | 26.326 | 93.384163 | 86.56762 | 87.390601 | 0.006574 | 0.979211 | 0.023972 | 24.481308 | 0.173797 | 0.137013 | 0.000727 | 0.050243 | 0.050243 | 0.112625
2019-03-28 15:07 | 1553800033.7 | 395 | 0.20938 | 0.000554 | 3.4e-05 | 91.207446 | 89.359455 | 121.830852 | 21.261242 | 0.002872 | 0.002729 | -151.676069 | 0.231009 | 8.404943 | 0.002668 | 0.004179 | 0.004011 | 5.2e-05 | 0.001107 | 0.293191 | 1.293273 | 2.5473 | 100.69 | 21.16 | 26.326 | 90.906133 | 86.00944 | 87.476279 | 0.006574 | 0.978979 | 0.024005 | 24.52036 | 0.18309 | 0.137427 | 0.000595 | 0.040952 | 0.040952 | 0.138594
2019-03-28 15:07 | 1553800034.8 | 396 | 0.209414 | 0.000545 | 3e-05 | 90.887851 | 89.137614 | 122.029428 | 21.261242 | 0.002918 | 0.002723 | -151.710129 | 0.229877 | 8.403825 | 0.002652 | 0.004079 | 0.003885 | 5.2e-05 | 0.001111 | 0.303422 | 1.281618 | 2.5474 | 100.69 | 21.16 | 26.343 | 92.023998 | 85.611304 | 87.336693 | 0.006579 | 0.979358 | 0.024029 | 24.535585 | 0.173926 | 0.136754 | 0.000408 | 0.027699 | 0.027699 | 0.203903
2019-03-28 15:07 | 1553800035.7 | 397 | 0.209413 | 0.00054 | 2.7e-05 | 90.731479 | 88.999685 | 122.399118 | 21.261242 | 0.002889 | 0.002731 | -151.730945 | 0.230313 | 8.402219 | 0.002704 | 0.003686 | 0.003527 | 4.8e-05 | 0.001116 | 0.328529 | 1.296772 | 2.5474 | 100.69 | 21.16 | 26.343 | 91.317902 | 86.875134 | 87.526339 | 0.006579 | 0.978843 | 0.024059 | 24.579185 | 0.172375 | 0.137013 | 0.000427 | 0.029305 | 0.029305 | 0.193094
2019-03-28 15:07 | 1553800036.7 | 398 | 0.209433 | 0.000534 | 2.4e-05 | 90.535194 | 88.804004 | 122.574926 | 21.261242 | 0.00288 | 0.002782 | -151.723776 | 0.231256 | 8.403747 | 0.002738 | 0.004443 | 0.004316 | 5.1e-05 | 0.001114 | 0.296066 | 1.308264 | 2.5475 | 100.69 | 21.16 | 26.364 | 91.111649 | 87.692648 | 88.736172 | 0.006584 | 0.97557 | 0.024036 | 24.63805 | 0.172692 | 0.137574 | 0.000312 | 0.021164 | 0.021164 | 0.268463
2019-03-28 15:07 | 1553800037.7 | 399 | 0.209448 | 0.00053 | 2e-05 | 90.35827 | 88.517955 | 122.750968 | 21.261242 | 0.002894 | 0.002672 | -151.727226 | 0.230241 | 8.402843 | 0.002723 | 0.00431 | 0.004149 | 5.1e-05 | 0.001112 | 0.309892 | 1.316353 | 2.5474 | 100.69 | 21.16 | 26.364 | 91.440794 | 87.315515 | 86.093644 | 0.006584 | 0.982746 | 0.024142 | 24.565552 | 0.184053 | 0.13697 | 0.000237 | 0.015976 | 0.015976 | 0.354091
2019-03-28 15:07 | 1553800038.7 | 400 | 0.209436 | 0.000525 | 1.7e-05 | 90.129521 | 88.397692 | 122.940156 | 21.261242 | 0.002818 | 0.002708 | -151.734951 | 0.229935 | 8.401472 | 0.002733 | 0.003844 | 0.003666 | 4.9e-05 | 0.001111 | 0.30215 | 1.317276 | 2.5475 | 100.69 | 21.16 | 26.378 | 89.623483 | 87.554498 | 86.971147 | 0.006587 | 0.980352 | 0.024131 | 24.614482 | 0.173541 | 0.136789 | 0.000315 | 0.021825 | 0.021825 | 0.258854
2019-03-28 15:07 | 1553800039.7 | 401 | 0.209483 | 0.000515 | 1.5e-05 | 89.88677 | 88.17823 | 123.098595 | 21.261242 | 0.002822 | 0.002721 | -151.756974 | 0.230755 | 8.401166 | 0.002705 | 0.004208 | 0.004054 | 5.2e-05 | 0.001117 | 0.329469 | 1.308088 | 2.5474 | 100.69 | 21.16 | 26.378 | 89.697898 | 86.897032 | 87.267865 | 0.006587 | 0.979545 | 0.024136 | 24.640483 | 0.171652 | 0.137276 | 4.7e-05 | 0.002488 | 0.002488 | 2.279089
2019-03-28 15:07 | 1553800040.7 | 402 | 0.209464 | 0.000508 | 1.2e-05 | 89.793842 | 88.206427 | 123.295527 | 21.261242 | 0.002812 | 0.002704 | -151.760539 | 0.229896 | 8.401257 | 0.002714 | 0.004182 | 0.003977 | 5e-05 | 0.001122 | 0.34899 | 1.328333 | 2.5474 | 100.69 | 21.16 | 26.399 | 89.472009 | 87.111682 | 86.856365 | 0.006593 | 0.980664 | 0.02417 | 24.646103 | 0.15954 | 0.136765 | 0.00018 | 0.012327 | 0.012327 | 0.458228
2019-03-28 15:07 | 1553800041.7 | 403 | 0.209512 | 0.000504 | 1.1e-05 | 89.61781 | 87.99138 | 123.422512 | 21.261242 | 0.002864 | 0.002635 | -151.758277 | 0.229955 | 8.405352 | 0.002772 | 0.003866 | 0.003709 | 5.1e-05 | 0.00112 | 0.316694 | 1.310225 | 2.5474 | 100.69 | 21.16 | 26.406 | 90.714605 | 88.515164 | 85.210318 | 0.006594 | 0.985169 | 0.024237 | 24.602354 | 0.163821 | 0.1368 | -0.000109 | -0.008611 | -0.008611 | -0.656092
2019-03-28 15:07 | 1553800042.7 | 404 | 0.209524 | 0.000498 | 9e-06 | 89.602025 | 87.911884 | 123.463823 | 21.261242 | 0.002774 | 0.002685 | -151.743576 | 0.230833 | 8.401264 | 0.002722 | 0.003238 | 0.003014 | 5.4e-05 | 0.001121 | 0.301099 | 1.269238 | 2.5473 | 100.69 | 21.16 | 26.419 | 88.547905 | 87.294337 | 86.411466 | 0.006598 | 0.981878 | 0.024201 | 24.647674 | 0.17033 | 0.137323 | -0.000166 | -0.012657 | -0.012657 | -0.448069
2019-03-28 15:07 | 1553800043.7 | 405 | 0.209512 | 0.000501 | 7e-06 | 89.797712 | 88.330766 | 123.539405 | 21.261242 | 0.00274 | 0.002623 | -151.736848 | 0.230774 | 8.402408 | 0.002756 | 0.004591 | 0.004421 | 4.9e-05 | 0.00112 | 0.33876 | 1.331131 | 2.5474 | 100.69 | 21.16 | 26.424 | 87.744155 | 88.110501 | 84.914474 | 0.006599 | 0.985983 | 0.024259 | 24.603839 | 0.147326 | 0.137288 | -9.6e-05 | -0.007465 | -0.007465 | -0.759578
2019-03-28 15:07 | 1553800044.7 | 406 | 0.209508 | 0.000496 | 6e-06 | 89.918046 | 88.440837 | 123.491052 | 21.261242 | 0.002794 | 0.002613 | -151.746873 | 0.230566 | 8.401966 | 0.002778 | 0.004031 | 0.003838 | 5e-05 | 0.001124 | 0.312602 | 1.344195 | 2.5474 | 100.69 | 21.16 | 26.432 | 89.022685 | 88.641555 | 84.668673 | 0.006601 | 0.98666 | 0.024263 | 24.590579 | 0.148165 | 0.137164 | -6.4e-05 | -0.005047 | -0.005047 | -1.12251
2019-03-28 15:07 | 1553800045.7 | 407 | 0.209474 | 0.000483 | 5e-06 | 90.120882 | 88.631083 | 123.295527 | 21.261242 | 0.002762 | 0.002614 | -151.729181 | 0.230215 | 8.402356 | 0.002714 | 0.004863 | 0.004644 | 4.9e-05 | 0.001121 | 0.318519 | 1.343162 | 2.5475 | 100.69 | 21.16 | 26.434 | 88.266005 | 87.097724 | 84.692964 | 0.006601 | 0.986593 | 0.024243 | 24.571938 | 0.149099 | 0.136955 | 0.000158 | 0.01121 | 0.01121 | 0.50459
2019-03-28 15:07 | 1553800046.7 | 408 | 0.209582 | 0.000486 | 4e-06 | 90.384182 | 88.792453 | 123.116902 | 21.261242 | 0.002677 | 0.002594 | -151.726076 | 0.22987 | 8.402154 | 0.002684 | 0.003931 | 0.003761 | 5.1e-05 | 0.001123 | 0.29391 | 1.313459 | 2.5474 | 100.69 | 21.16 | 26.435 | 86.221876 | 86.388128 | 84.230258 | 0.006602 | 0.98787 | 0.024241 | 24.538253 | 0.158923 | 0.13675 | -0.000498 | -0.036597 | -0.036597 | -0.154325
2019-03-28 15:07 | 1553800047.7 | 409 | 0.209487 | 0.00048 | 4e-06 | 90.620677 | 89.049284 | 123.106105 | 21.261242 | 0.002762 | 0.002614 | -151.724064 | 0.230794 | 8.404878 | 0.002791 | 0.004211 | 0.003974 | 5.3e-05 | 0.001125 | 0.296619 | 1.334918 | 2.5474 | 100.69 | 21.17 | 26.429 | 88.25421 | 88.955509 | 84.702344 | 0.006604 | 0.986567 | 0.024224 | 24.553378 | 0.156462 | 0.137299 | 8.4e-05 | 0.005908 | 0.005908 | 0.959744
2019-03-28 15:07 | 1553800048.7 | 410 | 0.209438 | 0.000481 | 3e-06 | 90.792836 | 89.400901 | 123.093898 | 21.261242 | 0.002772 | 0.002578 | -151.738228 | 0.230618 | 8.405164 | 0.00272 | 0.004601 | 0.004442 | 5.1e-05 | 0.001127 | 0.318519 | 1.316879 | 2.5473 | 100.69 | 21.17 | 26.429 | 88.493256 | 87.250056 | 83.831558 | 0.006604 | 0.988974 | 0.024252 | 24.52227 | 0.13819 | 0.137195 | 0.00038 | 0.027561 | 0.027561 | 0.205583
2019-03-28 15:07 | 1553800049.7 | 411 | 0.209553 | 0.000475 | 3e-06 | 91.05554 | 89.642104 | 123.17652 | 21.261242 | 0.002719 | 0.002572 | -151.722837 | 0.230709 | 8.402583 | 0.002723 | 0.004264 | 0.004116 | 5.2e-05 | 0.001127 | 0.315256 | 1.305509 | 2.5473 | 100.69 | 21.17 | 26.416 | 87.227194 | 87.333564 | 83.690169 | 0.006601 | 0.989366 | 0.024265 | 24.52564 | 0.139933 | 0.137249 | -0.000307 | -0.022622 | -0.022622 | -0.250572
2019-03-28 15:07 | 1553800050.8 | 412 | 0.209486 | 0.000474 | 2e-06 | 91.363521 | 89.93325 | 123.361249 | 21.261242 | 0.002659 | 0.002549 | -151.731251 | 0.231061 | 8.401537 | 0.002669 | 0.004289 | 0.00412 | 5.1e-05 | 0.001128 | 0.33052 | 1.330383 | 2.5474 | 100.69 | 21.17 | 26.416 | 85.779214 | 86.035904 | 83.131626 | 0.006601 | 0.990917 | 0.024302 | 24.524807 | 0.141132 | 0.137458 | 0.000101 | 0.007301 | 0.007301 | 0.777576
2019-03-28 15:08 | 1553800051.7 | 413 | 0.209545 | 0.000478 | 2e-06 | 91.583036 | 90.371155 | 123.292005 | 21.261242 | 0.002687 | 0.002553 | -151.708289 | 0.230976 | 8.403311 | 0.002691 | 0.00392 | 0.003727 | 5.1e-05 | 0.001124 | 0.306297 | 1.346535 | 2.5474 | 100.68 | 21.17 | 26.404 | 86.467768 | 86.550296 | 83.237896 | 0.006598 | 0.990621 | 0.024292 | 24.52158 | 0.11915 | 0.137408 | -0.000258 | -0.018993 | -0.018993 | -0.298786
2019-03-28 15:08 | 1553800052.7 | 414 | 0.209538 | 0.000473 | 1e-06 | 91.806127 | 90.412942 | 123.214782 | 21.261242 | 0.002703 | 0.002557 | -151.733915 | 0.230735 | 8.402915 | 0.002638 | 0.004207 | 0.004147 | 5.4e-05 | 0.001121 | 0.302869 | 1.31617 | 2.5474 | 100.68 | 21.17 | 26.404 | 86.836874 | 85.290656 | 83.340081 | 0.006598 | 0.990337 | 0.024281 | 24.517413 | 0.136777 | 0.137265 | -0.000212 | -0.015556 | -0.015556 | -0.364429
2019-03-28 15:08 | 1553800053.7 | 415 | 0.20952 | 0.000472 | 1e-06 | 91.984243 | 90.720734 | 123.448097 | 21.261242 | 0.00266 | 0.002535 | -151.723948 | 0.230436 | 8.401823 | 0.002627 | 0.003901 | 0.003665 | 5e-05 | 0.001121 | 0.31957 | 1.324204 | 2.5474 | 100.68 | 21.17 | 26.39 | 85.7987 | 85.022226 | 82.80802 | 0.006595 | 0.991817 | 0.024322 | 24.522295 | 0.123715 | 0.137087 | -0.0001 | -0.007447 | -0.007447 | -0.760216
2019-03-28 15:08 | 1553800054.7 | 416 | 0.20952 | 0.000462 | 1e-06 | 92.126915 | 91.136895 | 123.161969 | 21.261242 | 0.002698 | 0.002511 | -151.743346 | 0.231171 | 8.402219 | 0.00268 | 0.003963 | 0.003837 | 5.1e-05 | 0.001121 | 0.316528 | 1.31034 | 2.5475 | 100.68 | 21.17 | 26.39 | 86.714396 | 86.284912 | 82.22697 | 0.006595 | 0.993439 | 0.024313 | 24.47386 | 0.096641 | 0.137524 | -8.5e-05 | -0.006279 | -0.006279 | -0.90457
2019-03-28 15:08 | 1553800055.7 | 417 | 0.209513 | 0.000467 | 1e-06 | 92.235034 | 91.100205 | 123.482367 | 21.261242 | 0.002646 | 0.002491 | -151.745799 | 0.230169 | 8.403539 | 0.002665 | 0.003901 | 0.003743 | 5e-05 | 0.00112 | 0.308288 | 1.271061 | 2.5473 | 100.69 | 21.16 | 26.378 | 85.477076 | 85.927404 | 81.742604 | 0.006587 | 0.994795 | 0.024362 | 24.488967 | 0.110733 | 0.136928 | -4.7e-05 | -0.003517 | -0.003517 | -1.607822
2019-03-28 15:08 | 1553800056.7 | 418 | 0.209513 | 0.000467 | 0 | 92.506377 | 91.309476 | 123.489175 | 21.261242 | 0.002646 | 0.002529 | -151.761765 | 0.229109 | 8.402109 | 0.002623 | 0.004022 | 0.003831 | 5.3e-05 | 0.00113 | 0.308786 | 1.292336 | 2.5475 | 100.69 | 21.16 | 26.378 | 85.476355 | 84.911347 | 82.662091 | 0.006587 | 0.992224 | 0.024331 | 24.521346 | 0.116485 | 0.136297 | -4.9e-05 | -0.003611 | -0.003611 | -1.55871
2019-03-28 15:08 | 1553800057.7 | 419 | 0.209525 | 0.000465 | 0 | 92.573691 | 91.487492 | 123.306795 | 21.261242 | 0.00262 | 0.002486 | -151.774454 | 0.229675 | 8.402005 | 0.002635 | 0.004168 | 0.003997 | 5.2e-05 | 0.00113 | 0.338428 | 1.311083 | 2.5474 | 100.69 | 21.17 | 26.372 | 84.850497 | 85.203343 | 81.614007 | 0.00659 | 0.995156 | 0.024349 | 24.467117 | 0.10557 | 0.136634 | -0.000121 | -0.008901 | -0.008901 | -0.634
2019-03-28 15:08 | 1553800058.7 | 420 | 0.209547 | 0.000462 | 0 | 92.669302 | 91.330199 | 123.552551 | 21.261242 | 0.002632 | 0.002487 | -151.762551 | 0.230768 | 8.404345 | 0.002642 | 0.004135 | 0.003975 | 5.4e-05 | 0.001134 | 0.304528 | 1.312478 | 2.5474 | 100.69 | 21.17 | 26.372 | 85.143932 | 85.377972 | 81.657513 | 0.00659 | 0.995034 | 0.024371 | 24.492988 | 0.130195 | 0.137284 | -0.000247 | -0.018163 | -0.018163 | -0.31217
2019-03-28 15:08 | 1553800059.7 | 421 | 0.209532 | 0.000462 | 0 | 92.803932 | 91.819064 | 123.355382 | 21.261242 | 0.002666 | 0.002507 | -151.76374 | 0.230794 | 8.402934 | 0.002648 | 0.003271 | 0.003084 | 5.3e-05 | 0.001135 | 0.301099 | 1.315643 | 2.5474 | 100.69 | 21.16 | 26.371 | 85.945447 | 85.517007 | 82.119276 | 0.006586 | 0.99374 | 0.024336 | 24.489358 | 0.09543 | 0.137299 | -0.000158 | -0.011573 | -0.011573 | -0.489967
2019-03-28 15:08 | 1553800060.7 | 422 | 0.209532 | 0.000462 | 0 | 92.897457 | 91.869003 | 123.399979 | 21.261242 | 0.002586 | 0.002459 | -151.777042 | 0.230787 | 8.402096 | 0.002562 | 0.003569 | 0.003347 | 5.4e-05 | 0.001134 | 0.330354 | 1.288978 | 2.5473 | 100.69 | 21.17 | 26.368 | 84.03908 | 83.456935 | 80.975144 | 0.006589 | 0.996951 | 0.02438 | 24.454311 | 0.099576 | 0.137295 | -0.000157 | -0.011496 | -0.011496 | -0.493222
2019-03-28 15:08 | 1553800061.7 | 423 | 0.209531 | 0.00046 | 0 | 92.938559 | 91.874101 | 123.440352 | 21.261242 | 0.002618 | 0.002453 | -151.794043 | 0.230495 | 8.401192 | 0.002599 | 0.003733 | 0.003526 | 5.4e-05 | 0.001134 | 0.295182 | 1.331037 | 2.5473 | 100.69 | 21.17 | 26.368 | 84.804559 | 84.331501 | 80.827815 | 0.006589 | 0.997366 | 0.024389 | 24.453223 | 0.103036 | 0.137121 | -0.000151 | -0.011053 | -0.011053 | -0.512374
2019-03-28 15:08 | 1553800062.7 | 424 | 0.209518 | 0.000458 | 0 | 93.040724 | 91.886669 | 123.200934 | 21.261242 | 0.002617 | 0.002418 | -151.762513 | 0.230404 | 8.402167 | 0.002575 | 0.003918 | 0.003801 | 5.2e-05 | 0.001138 | 0.301265 | 1.324585 | 2.5473 | 100.69 | 21.17 | 26.368 | 84.782673 | 83.759661 | 79.995084 | 0.006589 | 0.999718 | 0.024394 | 24.400746 | 0.11164 | 0.137067 | -6.9e-05 | -0.005094 | -0.005094 | -1.111277
2019-03-28 15:08 | 1553800063.7 | 425 | 0.209523 | 0.000461 | 0 | 93.098506 | 92.146559 | 123.081928 | 21.261242 | 0.002612 | 0.002463 | -151.770123 | 0.230397 | 8.402336 | 0.002586 | 0.003957 | 0.003705 | 5e-05 | 0.001145 | 0.322998 | 1.378937 | 2.5476 | 100.69 | 21.17 | 26.368 | 84.653041 | 84.03908 | 81.071282 | 0.006589 | 0.99668 | 0.024345 | 24.426092 | 0.09193 | 0.137063 | -0.000101 | -0.007387 | -0.007387 | -0.766267
2019-03-28 15:08 | 1553800064.7 | 426 | 0.209506 | 0.000463 | 0 | 93.245943 | 92.244401 | 123.644795 | 21.261242 | 0.002537 | 0.002461 | -151.733341 | 0.230866 | 8.401576 | 0.002553 | 0.003396 | 0.003282 | 5.4e-05 | 0.001141 | 0.331791 | 1.368776 | 2.5475 | 100.69 | 21.17 | 26.369 | 82.839995 | 83.241022 | 81.027539 | 0.006589 | 0.996803 | 0.024402 | 24.480368 | 0.096592 | 0.137342 | -2e-06 | -0.000105 | -0.000105 | -54.009966
2019-03-28 15:08 | 1553800065.7 | 427 | 0.209522 | 0.000456 | 0 | 93.30045 | 92.437703 | 123.487531 | 21.261242 | 0.002577 | 0.002443 | -151.736772 | 0.230254 | 8.402408 | 0.002539 | 0.003721 | 0.003543 | 5.2e-05 | 0.001141 | 0.329248 | 1.313581 | 2.5473 | 100.69 | 21.17 | 26.367 | 83.821459 | 82.905629 | 80.590123 | 0.006589 | 0.998036 | 0.024402 | 24.449683 | 0.083095 | 0.136978 | -8.7e-05 | -0.0064 | -0.0064 | -0.883993
2019-03-28 15:08 | 1553800066.7 | 428 | 0.209443 | 0.000455 | 0 | 93.401422 | 92.477792 | 123.439881 | 21.261242 | 0.002615 | 0.002416 | -151.733954 | 0.230313 | 8.403006 | 0.002593 | 0.003905 | 0.003708 | 5e-05 | 0.001147 | 0.309726 | 1.333859 | 2.5474 | 100.69 | 21.17 | 26.366 | 84.727116 | 84.209817 | 79.935006 | 0.006588 | 0.999888 | 0.02442 | 24.422319 | 0.088891 | 0.137013 | 0.000392 | 0.028822 | 0.028822 | 0.196328
2019-03-28 15:08 | 1553800067.7 | 429 | 0.209487 | 0.000454 | 0 | 93.459801 | 92.375534 | 123.539639 | 21.261242 | 0.002532 | 0.002406 | -151.708251 | 0.230976 | 8.403617 | 0.002667 | 0.004478 | 0.004339 | 5.2e-05 | 0.001155 | 0.282794 | 1.281977 | 2.5475 | 100.69 | 21.17 | 26.366 | 82.731569 | 85.974316 | 79.698782 | 0.006588 | 1.000557 | 0.024438 | 24.424011 | 0.104376 | 0.137408 | 0.000128 | 0.009385 | 0.009385 | 0.604694
2019-03-28 15:08 | 1553800068.7 | 430 | 0.209512 | 0.000458 | 0 | 93.579835 | 92.638143 | 123.559592 | 21.261242 | 0.002527 | 0.002424 | -151.715745 | 0.230878 | 8.401946 | 0.002565 | 0.003813 | 0.003659 | 5.3e-05 | 0.001156 | 0.295182 | 1.286316 | 2.5474 | 100.68 | 21.17 | 26.356 | 82.601268 | 83.514641 | 80.147205 | 0.006586 | 0.999287 | 0.024424 | 24.4415 | 0.090465 | 0.13735 | -3e-05 | -0.002186 | -0.002186 | -2.594849
2019-03-28 15:08 | 1553800069.7 | 431 | 0.209527 | 0.000454 | 0 | 93.691529 | 92.662941 | 123.412656 | 21.261242 | 0.002551 | 0.002399 | -151.713617 | 0.229415 | 8.405001 | 0.002622 | 0.004171 | 0.004005 | 5.7e-05 | 0.001164 | 0.31509 | 1.327223 | 2.5472 | 100.68 | 21.17 | 26.356 | 83.184761 | 84.896435 | 79.538259 | 0.006586 | 1.001013 | 0.024431 | 24.405902 | 0.09874 | 0.136479 | -0.000112 | -0.008209 | -0.008209 | -0.686635
2019-03-28 15:08 | 1553800070.7 | 432 | 0.209505 | 0.000456 | -1e-06 | 93.726973 | 92.720015 | 123.265016 | 21.261242 | 0.002544 | 0.002387 | -151.683889 | 0.229818 | 8.402323 | 0.002606 | 0.004 | 0.003752 | 5e-05 | 0.001166 | 0.324934 | 1.312515 | 2.5474 | 100.68 | 21.17 | 26.335 | 83.024877 | 84.511147 | 79.248219 | 0.006581 | 1.001836 | 0.024426 | 24.381268 | 0.096616 | 0.136719 | 1.9e-05 | 0.001465 | 0.001465 | 3.853901
2019-03-28 15:08 | 1553800071.7 | 433 | 0.209537 | 0.000457 | 0 | 93.720421 | 92.73802 | 123.199293 | 21.261242 | 0.002536 | 0.002422 | -151.687991 | 0.230475 | 8.405138 | 0.002584 | 0.003869 | 0.003757 | 5.5e-05 | 0.001173 | 0.323164 | 1.318631 | 2.5474 | 100.68 | 21.17 | 26.335 | 82.825089 | 83.977279 | 80.093373 | 0.006581 | 0.99944 | 0.02439 | 24.403979 | 0.094254 | 0.13711 | -0.000177 | -0.013 | -0.013 | -0.435578
2019-03-28 15:08 | 1553800072.7 | 434 | 0.209537 | 0.000458 | -1e-06 | 93.851476 | 92.943216 | 123.421575 | 21.261242 | 0.002527 | 0.00243 | -151.695792 | 0.229948 | 8.401556 | 0.002663 | 0.003944 | 0.003768 | 5e-05 | 0.001173 | 0.326925 | 1.271944 | 2.5474 | 100.68 | 21.17 | 26.302 | 82.620741 | 85.871351 | 80.279621 | 0.006573 | 0.998913 | 0.024406 | 24.432423 | 0.086984 | 0.136796 | -0.00018 | -0.013188 | -0.013188 | -0.428396
2019-03-28 15:08 | 1553800073.7 | 435 | 0.209533 | 0.000456 | -1e-06 | 93.879474 | 92.777768 | 123.576729 | 21.261242 | 0.002524 | 0.002398 | -151.716109 | 0.229974 | 8.40259 | 0.002539 | 0.003926 | 0.003848 | 5.2e-05 | 0.001177 | 0.325321 | 1.282403 | 2.5473 | 100.68 | 21.17 | 26.302 | 82.534917 | 82.890001 | 79.521198 | 0.006573 | 1.001061 | 0.024447 | 24.421529 | 0.105588 | 0.136812 | -0.000154 | -0.011341 | -0.011341 | -0.498221
2019-03-28 15:08 | 1553800074.7 | 436 | 0.209495 | 0.000452 | 0 | 93.898834 | 92.959861 | 123.425566 | 21.261242 | 0.002503 | 0.002331 | -151.743173 | 0.229916 | 8.404312 | 0.002561 | 0.003846 | 0.003655 | 5.5e-05 | 0.00118 | 0.351866 | 1.316715 | 2.5474 | 100.68 | 21.18 | 26.278 | 82.042834 | 83.438421 | 77.90721 | 0.006571 | 1.005663 | 0.024489 | 24.350676 | 0.089894 | 0.136777 | 8.5e-05 | 0.006328 | 0.006328 | 0.892741
2019-03-28 15:08 | 1553800075.7 | 437 | 0.20952 | 0.000455 | 0 | 93.911939 | 92.979906 | 123.394817 | 21.261242 | 0.002503 | 0.002392 | -151.730255 | 0.229239 | 8.402622 | 0.002524 | 0.003983 | 0.003796 | 5e-05 | 0.001173 | 0.340197 | 1.291658 | 2.5473 | 100.68 | 21.18 | 26.278 | 82.03418 | 82.529628 | 79.368367 | 0.006571 | 1.001495 | 0.024435 | 24.39826 | 0.089214 | 0.136374 | -6.9e-05 | -0.00507 | -0.00507 | -1.11081
2019-03-28 15:08 | 1553800076.7 | 438 | 0.209558 | 0.000459 | -1e-06 | 93.932194 | 93.045812 | 123.578136 | 21.261242 | 0.002484 | 0.002364 | -151.726421 | 0.230579 | 8.403292 | 0.002562 | 0.003263 | 0.003094 | 5.3e-05 | 0.001168 | 0.310943 | 1.301799 | 2.5474 | 100.68 | 21.17 | 26.252 | 81.588288 | 83.442268 | 78.704926 | 0.006561 | 1.003383 | 0.024476 | 24.39339 | 0.084805 | 0.137172 | -0.000306 | -0.022523 | -0.022523 | -0.251531
2019-03-28 15:08 | 1553800077.7 | 439 | 0.209479 | 0.000456 | -1e-06 | 94.045972 | 93.125646 | 123.803236 | 21.261242 | 0.0025 | 0.002352 | -151.749958 | 0.230996 | 8.402278 | 0.002569 | 0.003194 | 0.002986 | 5.3e-05 | 0.001156 | 0.325874 | 1.299473 | 2.5472 | 100.68 | 21.18 | 26.224 | 81.960143 | 83.618515 | 78.396887 | 0.006558 | 1.004263 | 0.024509 | 24.404906 | 0.087962 | 0.137419 | 0.000176 | 0.013068 | 0.013068 | 0.434305
2019-03-28 15:08 | 1553800078.7 | 440 | 0.209499 | 0.000455 | -1e-06 | 94.11299 | 93.266633 | 123.822014 | 21.261242 | 0.002471 | 0.002353 | -151.764986 | 0.230052 | 8.402219 | 0.002527 | 0.003407 | 0.003256 | 5.2e-05 | 0.00115 | 0.312602 | 1.272103 | 2.5473 | 100.68 | 21.18 | 26.224 | 81.256832 | 82.612327 | 78.439656 | 0.006558 | 1.00414 | 0.024509 | 24.408241 | 0.080802 | 0.136858 | 5.7e-05 | 0.004226 | 0.004226 | 1.337599
2019-03-28 15:08 | 1553800079.7 | 441 | 0.209493 | 0.000456 | -1e-06 | 94.210089 | 93.264934 | 123.89337 | 21.261242 | 0.002497 | 0.002347 | -151.77708 | 0.230833 | 8.403532 | 0.002498 | 0.004008 | 0.003754 | 5.4e-05 | 0.00115 | 0.316141 | 1.267512 | 2.5473 | 100.68 | 21.18 | 26.186 | 81.890674 | 81.906298 | 78.293328 | 0.006548 | 1.004559 | 0.024521 | 24.410192 | 0.090188 | 0.137323 | 9.3e-05 | 0.006928 | 0.006928 | 0.818661
2019-03-28 15:08 | 1553800080.7 | 442 | 0.209522 | 0.000455 | -1e-06 | 94.298849 | 93.411016 | 124.086782 | 21.261242 | 0.002407 | 0.002383 | -151.797857 | 0.230931 | 8.404943 | 0.002433 | 0.003539 | 0.003365 | 5.3e-05 | 0.001147 | 0.329248 | 1.306727 | 2.5474 | 100.68 | 21.18 | 26.186 | 79.736991 | 80.348353 | 79.144412 | 0.006548 | 1.002132 | 0.024511 | 24.4588 | 0.084613 | 0.137381 | -8.2e-05 | -0.005986 | -0.005986 | -0.947887
2019-03-28 15:08 | 1553800081.7 | 443 | 0.209514 | 0.000459 | 0 | 94.345016 | 93.589371 | 124.161424 | 21.261242 | 0.002458 | 0.0023 | -151.81482 | 0.230462 | 8.402492 | 0.002464 | 0.003879 | 0.003763 | 5e-05 | 0.001152 | 0.350815 | 1.337984 | 2.5473 | 100.68 | 21.18 | 26.164 | 80.954955 | 81.096999 | 77.162874 | 0.006543 | 1.0078 | 0.024588 | 24.397252 | 0.071929 | 0.137102 | -3.8e-05 | -0.002764 | -0.002764 | -2.048884
2019-03-28 15:08 | 1553800082.7 | 444 | 0.209519 | 0.000454 | -1e-06 | 94.471306 | 93.810534 | 124.281837 | 21.261242 | 0.002469 | 0.002359 | -151.820513 | 0.231113 | 8.404709 | 0.002474 | 0.00377 | 0.00351 | 5.2e-05 | 0.001152 | 0.31686 | 1.372651 | 2.5476 | 100.68 | 21.18 | 26.164 | 81.206118 | 81.333265 | 78.573011 | 0.006543 | 1.00376 | 0.02455 | 24.458158 | 0.062782 | 0.137489 | -6e-05 | -0.004424 | -0.004424 | -1.283382
2019-03-28 15:08 | 1553800083.7 | 445 | 0.209502 | 0.000462 | 0 | 94.643165 | 93.722544 | 124.224329 | 21.261242 | 0.002408 | 0.002296 | -151.799908 | 0.231262 | 8.403474 | 0.002541 | 0.004348 | 0.004184 | 5.2e-05 | 0.001148 | 0.291753 | 1.310719 | 2.5474 | 100.68 | 21.18 | 26.133 | 79.754293 | 82.942893 | 77.070855 | 0.006535 | 1.008065 | 0.024597 | 24.400226 | 0.087432 | 0.137578 | 3.3e-05 | 0.002446 | 0.002446 | 2.32329
2019-03-28 15:08 | 1553800084.7 | 446 | 0.209519 | 0.000456 | 0 | 94.788518 | 93.946762 | 124.250384 | 21.261242 | 0.002446 | 0.002309 | -151.795308 | 0.230182 | 8.402434 | 0.002484 | 0.003821 | 0.003696 | 4.9e-05 | 0.001144 | 0.356511 | 1.317302 | 2.5473 | 100.68 | 21.18 | 26.133 | 80.668712 | 81.577231 | 77.360848 | 0.006535 | 1.007231 | 0.024589 | 24.412886 | 0.079786 | 0.136936 | -6.3e-05 | -0.004648 | -0.004648 | -1.216653
2019-03-28 15:08 | 1553800085.7 | 447 | 0.20952 | 0.000457 | 0 | 94.864767 | 93.971563 | 124.551533 | 21.261242 | 0.002396 | 0.00229 | -151.817657 | 0.230716 | 8.401199 | 0.002487 | 0.003856 | 0.00361 | 5e-05 | 0.001145 | 0.317579 | 1.348804 | 2.5474 | 100.68 | 21.18 | 26.112 | 79.453193 | 81.6491 | 76.911084 | 0.00653 | 1.008525 | 0.024635 | 24.426766 | 0.084617 | 0.137253 | -7.3e-05 | -0.005397 | -0.005397 | -1.050394
2019-03-28 15:08 | 1553800086.7 | 448 | 0.209507 | 0.000458 | 0 | 94.992546 | 94.372438 | 124.353896 | 21.261242 | 0.002473 | 0.002337 | -151.819727 | 0.230391 | 8.402388 | 0.002507 | 0.003729 | 0.003615 | 5.4e-05 | 0.001142 | 0.324049 | 1.333298 | 2.5474 | 100.68 | 21.18 | 26.112 | 81.318363 | 82.141151 | 78.04921 | 0.00653 | 1.005257 | 0.024576 | 24.447023 | 0.058581 | 0.137059 | 8e-06 | 0.000627 | 0.000627 | 9.027662
2019-03-28 15:08 | 1553800087.7 | 449 | 0.209493 | 0.00046 | 0 | 95.061945 | 94.322839 | 124.053215 | 21.261242 | 0.002403 | 0.002309 | -151.800867 | 0.231379 | 8.403305 | 0.002567 | 0.003709 | 0.003501 | 5.2e-05 | 0.001138 | 0.299495 | 1.364273 | 2.5476 | 100.68 | 21.18 | 26.094 | 79.640388 | 83.579562 | 77.373342 | 0.006525 | 1.007195 | 0.024569 | 24.393943 | 0.069816 | 0.137648 | 8.6e-05 | 0.006408 | 0.006408 | 0.887103
2019-03-28 15:08 | 1553800088.7 | 450 | 0.209468 | 0.000458 | -1e-06 | 95.153982 | 94.403015 | 123.85816 | 21.261242 | 0.00239 | 0.002327 | -151.78214 | 0.230033 | 8.404683 | 0.002588 | 0.004543 | 0.004392 | 5.1e-05 | 0.00114 | 0.324049 | 1.398013 | 2.5474 | 100.68 | 21.18 | 26.094 | 79.315982 | 84.071784 | 77.813025 | 0.006525 | 1.005933 | 0.024535 | 24.39004 | 0.070871 | 0.136847 | 0.000243 | 0.017999 | 0.017999 | 0.314001
2019-03-28 15:08 | 1553800089.7 | 451 | 0.209531 | 0.00046 | 0 | 95.182576 | 94.527693 | 123.966367 | 21.261242 | 0.002441 | 0.002238 | -151.771962 | 0.230852 | 8.39986 | 0.002577 | 0.003481 | 0.003337 | 5e-05 | 0.001139 | 0.337156 | 1.347897 | 2.5475 | 100.68 | 21.18 | 26.09 | 80.542538 | 83.820497 | 75.677151 | 0.006524 | 1.012093 | 0.02462 | 24.32633 | 0.061754 | 0.137334 | -0.000145 | -0.01073 | -0.01073 | -0.528607
2019-03-28 15:08 | 1553800090.7 | 452 | 0.209515 | 0.000461 | 0 | 95.341926 | 94.649994 | 124.124101 | 21.261242 | 0.002469 | 0.002308 | -151.771905 | 0.230657 | 8.400503 | 0.002525 | 0.003892 | 0.00368 | 5.7e-05 | 0.001136 | 0.332842 | 1.320754 | 2.5474 | 100.68 | 21.18 | 26.073 | 81.206839 | 82.569294 | 77.349075 | 0.00652 | 1.007265 | 0.024577 | 24.400067 | 0.065151 | 0.137218 | -4.8e-05 | -0.003501 | -0.003501 | -1.61894
2019-03-28 15:08 | 1553800091.7 | 453 | 0.209443 | 0.000458 | -1e-06 | 95.412518 | 94.585787 | 124.202264 | 21.261242 | 0.002381 | 0.002332 | -151.758392 | 0.231015 | 8.40309 | 0.002541 | 0.00459 | 0.00437 | 5.7e-05 | 0.001138 | 0.293744 | 1.331515 | 2.5474 | 100.68 | 21.19 | 26.067 | 79.107167 | 82.947702 | 77.922828 | 0.006522 | 1.005619 | 0.024565 | 24.427717 | 0.07784 | 0.137431 | 0.000394 | 0.029153 | 0.029153 | 0.194696
2019-03-28 15:08 | 1553800092.7 | 454 | 0.209527 | 0.000453 | -1e-06 | 95.437238 | 94.69042 | 124.467502 | 21.261242 | 0.002433 | 0.002288 | -151.766634 | 0.230462 | 8.403136 | 0.002606 | 0.00329 | 0.003129 | 5.4e-05 | 0.001131 | 0.298223 | 1.302349 | 2.5471 | 100.68 | 21.19 | 26.059 | 80.344508 | 84.521969 | 76.865195 | 0.00652 | 1.008657 | 0.024628 | 24.416924 | 0.070268 | 0.137102 | -0.000105 | -0.007779 | -0.007779 | -0.727854
2019-03-28 15:08 | 1553800093.7 | 455 | 0.209656 | 0.000457 | 0 | 95.397624 | 94.690762 | 124.769592 | 21.261242 | 0.002389 | 0.002305 | -151.775719 | 0.230417 | 8.403129 | 0.002543 | 0.003274 | 0.003143 | 5.3e-05 | 0.00113 | 0.336105 | 1.315304 | 2.5473 | 100.68 | 21.19 | 26.059 | 79.302766 | 82.992901 | 77.264263 | 0.00652 | 1.007509 | 0.024644 | 24.460469 | 0.066523 | 0.137075 | -0.000893 | -0.066257 | -0.066257 | -0.085444
2019-03-28 15:08 | 1553800094.7 | 456 | 0.209324 | 0.000456 | -1e-06 | 95.413112 | 94.789282 | 124.518672 | 21.261242 | 0.002367 | 0.00233 | -151.772346 | 0.230761 | 8.404715 | 0.002639 | 0.003708 | 0.003511 | 5.4e-05 | 0.001128 | 0.349377 | 1.291552 | 2.5474 | 100.68 | 21.19 | 26.059 | 78.768841 | 85.29691 | 77.887749 | 0.00652 | 1.005719 | 0.024597 | 24.45759 | 0.058673 | 0.13728 | 0.001115 | 0.082677 | 0.082677 | 0.068576
2019-03-28 15:08 | 1553800095.7 | 457 | 0.20934 | 0.000457 | 0 | 95.513191 | 94.810345 | 124.333711 | 21.261242 | 0.002416 | 0.002257 | -151.780971 | 0.230631 | 8.402694 | 0.002596 | 0.004108 | 0.003908 | 5e-05 | 0.001122 | 0.33251 | 1.302565 | 2.5474 | 100.68 | 21.19 | 26.059 | 79.949906 | 84.276911 | 76.119931 | 0.00652 | 1.01081 | 0.024641 | 24.377803 | 0.066063 | 0.137203 | 0.001019 | 0.075631 | 0.075631 | 0.074923
2019-03-28 15:08 | 1553800096.7 | 458 | 0.209554 | 0.000456 | 0 | 95.443196 | 94.804229 | 124.344977 | 21.261242 | 0.002386 | 0.002268 | -151.773151 | 0.230716 | 8.405014 | 0.002607 | 0.003985 | 0.003802 | 5.2e-05 | 0.001119 | 0.327644 | 1.339115 | 2.5474 | 100.68 | 21.19 | 26.062 | 79.230197 | 84.530627 | 76.392616 | 0.006521 | 1.010021 | 0.024633 | 24.388422 | 0.060083 | 0.137253 | -0.000276 | -0.020443 | -0.020443 | -0.277285
2019-03-28 15:08 | 1553800097.7 | 459 | 0.20946 | 0.000451 | 0 | 95.525998 | 94.820535 | 124.424549 | 21.261242 | 0.002339 | 0.002301 | -151.787105 | 0.230352 | 8.403233 | 0.002619 | 0.004307 | 0.004132 | 5.2e-05 | 0.001118 | 0.311662 | 1.325903 | 2.5474 | 100.68 | 21.19 | 26.062 | 78.086692 | 84.816825 | 77.176809 | 0.006521 | 1.00776 | 0.024613 | 24.423575 | 0.066301 | 0.137036 | 0.000303 | 0.022445 | 0.022445 | 0.252148
2019-03-28 15:08 | 1553800098.7 | 460 | 0.209553 | 0.000457 | 0 | 95.547443 | 94.956766 | 124.7426 | 21.261242 | 0.002349 | 0.002267 | -151.799812 | 0.230813 | 8.403363 | 0.002647 | 0.004229 | 0.004006 | 5.1e-05 | 0.001118 | 0.329469 | 1.314454 | 2.5474 | 100.68 | 21.19 | 26.062 | 78.336817 | 85.501372 | 76.359942 | 0.006521 | 1.010115 | 0.024673 | 24.426243 | 0.055467 | 0.137311 | -0.000269 | -0.019966 | -0.019966 | -0.284035
2019-03-28 15:08 | 1553800099.7 | 461 | 0.209472 | 0.00045 | 0 | 95.446175 | 94.881348 | 124.893293 | 21.261242 | 0.002412 | 0.002253 | -151.817734 | 0.230592 | 8.404221 | 0.002606 | 0.003458 | 0.003345 | 5.2e-05 | 0.00112 | 0.326925 | 1.338192 | 2.5475 | 100.68 | 21.19 | 26.062 | 79.840083 | 84.506337 | 76.033441 | 0.006521 | 1.01106 | 0.0247 | 24.429574 | 0.053089 | 0.137179 | 0.000229 | 0.017047 | 0.017047 | 0.332345
2019-03-28 15:08 | 1553800100.7 | 462 | 0.209513 | 0.000448 | -1e-06 | 95.46613 | 94.740022 | 124.717015 | 21.261242 | 0.002378 | 0.002275 | -151.793698 | 0.230885 | 8.404195 | 0.002578 | 0.004315 | 0.004059 | 5.3e-05 | 0.001124 | 0.329966 | 1.319082 | 2.5474 | 100.68 | 21.19 | 26.057 | 79.037002 | 83.839253 | 76.562715 | 0.00652 | 1.00953 | 0.024664 | 24.430822 | 0.068292 | 0.137354 | -1.2e-05 | -0.000876 | -0.000876 | -6.474606
2019-03-28 15:08 | 1553800101.7 | 463 | 0.209513 | 0.000455 | 0 | 95.43694 | 94.653052 | 124.44943 | 21.261242 | 0.002341 | 0.002311 | -151.779131 | 0.231204 | 8.401816 | 0.002537 | 0.003948 | 0.003773 | 5.2e-05 | 0.001129 | 0.330685 | 1.320378 | 2.5473 | 100.68 | 21.18 | 26.056 | 78.131863 | 82.862594 | 77.429563 | 0.006516 | 1.007034 | 0.024607 | 24.434827 | 0.073771 | 0.137543 | -2.3e-05 | -0.001683 | -0.001683 | -3.375602
2019-03-28 15:08 | 1553800102.7 | 464 | 0.209534 | 0.000454 | 0 | 95.459577 | 94.65611 | 124.303432 | 21.261242 | 0.00231 | 0.002251 | -151.763797 | 0.230996 | 8.401316 | 0.002548 | 0.004235 | 0.004046 | 5.5e-05 | 0.001131 | 0.33876 | 1.299626 | 2.5474 | 100.68 | 21.18 | 26.056 | 77.388959 | 83.11696 | 75.988994 | 0.006516 | 1.011189 | 0.024643 | 24.370265 | 0.075603 | 0.137419 | -0.000146 | -0.010817 | -0.010817 | -0.52468
2019-03-28 15:08 | 1553800103.7 | 465 | 0.209534 | 0.000454 | -1e-06 | 95.464641 | 94.882026 | 123.814973 | 21.261242 | 0.002314 | 0.002244 | -151.755038 | 0.230261 | 8.401082 | 0.002552 | 0.004099 | 0.003939 | 5.6e-05 | 0.001136 | 0.326206 | 1.297335 | 2.5474 | 100.68 | 21.18 | 26.06 | 77.488667 | 83.201831 | 75.819138 | 0.006517 | 1.011681 | 0.0246 | 24.316418 | 0.054755 | 0.136982 | -0.000151 | -0.011135 | -0.011135 | -0.508053
2019-03-28 15:08 | 1553800104.7 | 466 | 0.209517 | 0.000453 | 0 | 95.476853 | 94.72915 | 123.942898 | 21.261242 | 0.002335 | 0.00227 | -151.763893 | 0.22989 | 8.401277 | 0.002581 | 0.004061 | 0.003853 | 5.3e-05 | 0.001138 | 0.346115 | 1.276682 | 2.5473 | 100.68 | 21.18 | 26.06 | 78.00476 | 83.903937 | 76.435621 | 0.006517 | 1.009897 | 0.024591 | 24.350457 | 0.070323 | 0.136761 | -4.4e-05 | -0.003279 | -0.003279 | -1.722617
2019-03-28 15:08 | 1553800105.7 | 467 | 0.209533 | 0.000453 | 0 | 95.415198 | 94.608548 | 124.21635 | 21.261242 | 0.002331 | 0.002288 | -151.74026 | 0.22989 | 8.403058 | 0.002585 | 0.003876 | 0.00374 | 5.2e-05 | 0.001136 | 0.348271 | 1.299497 | 2.5475 | 100.68 | 21.18 | 26.057 | 77.901924 | 84.014071 | 76.869039 | 0.006516 | 1.008646 | 0.024603 | 24.392411 | 0.07594 | 0.136761 | -0.000143 | -0.010616 | -0.010616 | -0.53207
2019-03-28 15:08 | 1553800106.7 | 468 | 0.209533 | 0.000455 | -1e-06 | 95.287419 | 94.602093 | 124.61186 | 21.261242 | 0.002357 | 0.00221 | -151.763011 | 0.23041 | 8.403136 | 0.002576 | 0.003997 | 0.003884 | 5.5e-05 | 0.001141 | 0.315809 | 1.307886 | 2.5475 | 100.68 | 21.18 | 26.057 | 78.531683 | 83.788516 | 74.982592 | 0.006516 | 1.014112 | 0.024709 | 24.365288 | 0.064563 | 0.137071 | -0.000141 | -0.01042 | -0.01042 | -0.543275
2019-03-28 15:08 | 1553800107.8 | 469 | 0.20949 | 0.000455 | 0 | 95.262697 | 94.449557 | 124.562803 | 21.261242 | 0.002304 | 0.002251 | -151.758967 | 0.230852 | 8.404072 | 0.002559 | 0.003983 | 0.003876 | 5.5e-05 | 0.00114 | 0.333948 | 1.319734 | 2.5475 | 100.68 | 21.18 | 26.057 | 77.262581 | 83.388409 | 75.986592 | 0.006516 | 1.011196 | 0.024669 | 24.395593 | 0.076676 | 0.137334 | 0.000116 | 0.008647 | 0.008647 | 0.655934
2019-03-28 15:08 | 1553800108.8 | 470 | 0.209522 | 0.000449 | 0 | 95.176618 | 94.43359 | 124.209309 | 21.261242 | 0.00231 | 0.002225 | -151.750284 | 0.230313 | 8.403097 | 0.00262 | 0.004221 | 0.004046 | 5.5e-05 | 0.001139 | 0.329801 | 1.312655 | 2.5473 | 100.68 | 21.18 | 26.061 | 77.385114 | 84.844965 | 75.360743 | 0.006517 | 1.013011 | 0.024656 | 24.339109 | 0.070103 | 0.137013 | -6.8e-05 | -0.005012 | -0.005012 | -1.128935
2019-03-28 15:08 | 1553800109.8 | 471 | 0.209503 | 0.000452 | 0 | 95.192405 | 94.347979 | 124.159312 | 21.261242 | 0.002316 | 0.002242 | -151.741544 | 0.230469 | 8.404208 | 0.002604 | 0.003736 | 0.00359 | 5.5e-05 | 0.001141 | 0.317966 | 1.337095 | 2.5472 | 100.68 | 21.18 | 26.065 | 77.549454 | 84.465693 | 75.755232 | 0.006518 | 1.011866 | 0.024637 | 24.347978 | 0.079699 | 0.137106 | 4.1e-05 | 0.003047 | 0.003047 | 1.858609
2019-03-28 15:08 | 1553800110.8 | 472 | 0.209524 | 0.000454 | -1e-06 | 95.166491 | 94.415583 | 124.290053 | 21.261242 | 0.002313 | 0.002224 | -151.762034 | 0.230247 | 8.40012 | 0.002535 | 0.003398 | 0.003234 | 5.7e-05 | 0.001149 | 0.335386 | 1.286631 | 2.5474 | 100.68 | 21.18 | 26.079 | 77.475453 | 82.792393 | 75.330232 | 0.006521 | 1.0131 | 0.024665 | 24.345953 | 0.070857 | 0.136974 | -8.3e-05 | -0.006162 | -0.006162 | -0.918047
2019-03-28 15:08 | 1553800111.8 | 473 | 0.209503 | 0.000454 | 0 | 95.141769 | 94.231454 | 124.646364 | 21.261242 | 0.00231 | 0.002216 | -151.780377 | 0.23082 | 8.402239 | 0.002556 | 0.004004 | 0.003769 | 5.3e-05 | 0.00115 | 0.331791 | 1.325976 | 2.5473 | 100.68 | 21.18 | 26.079 | 77.407699 | 83.300169 | 75.145481 | 0.006521 | 1.013638 | 0.024707 | 24.374361 | 0.085993 | 0.137315 | 3.7e-05 | 0.00276 | 0.00276 | 2.054489
2019-03-28 15:09 | 1553800112.8 | 474 | 0.209519 | 0.000453 | -1e-06 | 95.15696 | 94.40845 | 124.584865 | 21.261242 | 0.002343 | 0.002216 | -151.798586 | 0.23015 | 8.401797 | 0.002567 | 0.0044 | 0.004303 | 5.5e-05 | 0.00115 | 0.348271 | 1.337595 | 2.5474 | 100.68 | 21.18 | 26.097 | 78.196497 | 83.57331 | 75.127702 | 0.006526 | 1.013689 | 0.024701 | 24.367725 | 0.070636 | 0.136916 | -5.2e-05 | -0.003826 | -0.003826 | -1.478121
2019-03-28 15:09 | 1553800113.8 | 475 | 0.209508 | 0.000453 | 0 | 95.080114 | 94.445818 | 124.723586 | 21.261242 | 0.002262 | 0.002199 | -151.824097 | 0.230553 | 8.402902 | 0.002575 | 0.003813 | 0.003623 | 5.3e-05 | 0.001152 | 0.344511 | 1.344403 | 2.5476 | 100.68 | 21.18 | 26.097 | 76.242218 | 83.770722 | 74.738739 | 0.006526 | 1.014823 | 0.024729 | 24.367669 | 0.059871 | 0.137156 | 1.1e-05 | 0.000881 | 0.000881 | 6.429833
2019-03-28 15:09 | 1553800114.8 | 476 | 0.209526 | 0.00045 | 0 | 95.024714 | 94.327256 | 124.780624 | 21.261242 | 0.002348 | 0.00219 | -151.800886 | 0.230866 | 8.401069 | 0.00258 | 0.003808 | 0.003633 | 5.3e-05 | 0.001149 | 0.339866 | 1.345644 | 2.5475 | 100.68 | 21.18 | 26.122 | 78.309666 | 83.893838 | 74.504015 | 0.006532 | 1.015508 | 0.024743 | 24.365017 | 0.065893 | 0.137342 | -9.4e-05 | -0.007011 | -0.007011 | -0.809102
2019-03-28 15:09 | 1553800115.8 | 477 | 0.209519 | 0.000457 | 0 | 95.028883 | 94.158752 | 124.873105 | 21.261242 | 0.002285 | 0.002234 | -151.800637 | 0.2311 | 8.401797 | 0.002522 | 0.004206 | 0.003979 | 5.3e-05 | 0.00115 | 0.316694 | 1.341663 | 2.5474 | 100.68 | 21.18 | 26.132 | 76.784709 | 82.492125 | 75.576727 | 0.006535 | 1.012384 | 0.024714 | 24.411619 | 0.082278 | 0.137481 | -5.9e-05 | -0.004337 | -0.004337 | -1.309051
2019-03-28 15:09 | 1553800116.8 | 478 | 0.209498 | 0.000455 | -1e-06 | 95.034543 | 94.267463 | 124.706685 | 21.261242 | 0.002291 | 0.002193 | -151.785936 | 0.229883 | 8.401654 | 0.002553 | 0.003592 | 0.003387 | 5.6e-05 | 0.001149 | 0.324602 | 1.317858 | 2.5474 | 100.68 | 21.18 | 26.137 | 76.929824 | 83.244147 | 74.578973 | 0.006536 | 1.015289 | 0.024733 | 24.360423 | 0.07249 | 0.136758 | 7.2e-05 | 0.005369 | 0.005369 | 1.051899
2019-03-28 15:09 | 1553800117.8 | 479 | 0.20952 | 0.000454 | -1e-06 | 95.048541 | 94.342203 | 124.842354 | 21.261242 | 0.002319 | 0.002225 | -151.78768 | 0.230508 | 8.400757 | 0.002556 | 0.003399 | 0.003254 | 5.3e-05 | 0.00115 | 0.327312 | 1.329841 | 2.5473 | 100.68 | 21.18 | 26.137 | 77.606397 | 83.31195 | 75.348971 | 0.006536 | 1.013046 | 0.024719 | 24.400641 | 0.066718 | 0.137129 | -6.1e-05 | -0.004511 | -0.004511 | -1.255374
2019-03-28 15:09 | 1553800118.8 | 480 | 0.209507 | 0.000454 | -1e-06 | 95.01429 | 94.134971 | 125.092099 | 21.261242 | 0.002261 | 0.002155 | -151.788274 | 0.230709 | 8.400809 | 0.002589 | 0.003566 | 0.003417 | 5.7e-05 | 0.001148 | 0.344179 | 1.296732 | 2.5475 | 100.68 | 21.18 | 26.141 | 76.215791 | 84.091262 | 73.666012 | 0.006537 | 1.017962 | 0.024804 | 24.365988 | 0.083164 | 0.137249 | 1.6e-05 | 0.001237 | 0.001237 | 4.580836
2019-03-28 15:09 | 1553800119.8 | 481 | 0.209516 | 0.000453 | 0 | 95.063435 | 94.295661 | 125.484558 | 21.261242 | 0.002314 | 0.002206 | -151.799372 | 0.230618 | 8.402128 | 0.002547 | 0.004156 | 0.003952 | 5.7e-05 | 0.001155 | 0.31957 | 1.273756 | 2.5474 | 100.68 | 21.18 | 26.139 | 77.502843 | 83.099649 | 74.898505 | 0.006536 | 1.014357 | 0.024798 | 24.447505 | 0.072533 | 0.137195 | -3.8e-05 | -0.002819 | -0.002819 | -2.009782
2019-03-28 15:09 | 1553800120.8 | 482 | 0.209505 | 0.000454 | 0 | 95.003864 | 94.236549 | 125.321894 | 21.261242 | 0.002295 | 0.002169 | -151.790383 | 0.231672 | 8.405931 | 0.002566 | 0.003965 | 0.003847 | 5.5e-05 | 0.001154 | 0.325874 | 1.284955 | 2.5473 | 100.68 | 21.18 | 26.131 | 77.042745 | 83.550708 | 74.001168 | 0.006534 | 1.016979 | 0.024814 | 24.400139 | 0.072535 | 0.137822 | 2.8e-05 | 0.002095 | 0.002095 | 2.716484
2019-03-28 15:09 | 1553800121.8 | 483 | 0.209506 | 0.000454 | 0 | 94.945485 | 94.117984 | 125.124492 | 21.261242 | 0.002288 | 0.002186 | -151.770065 | 0.229974 | 8.40025 | 0.002484 | 0.004192 | 0.004013 | 5.7e-05 | 0.001155 | 0.340584 | 1.321771 | 2.5473 | 100.68 | 21.18 | 26.131 | 76.863513 | 81.575789 | 74.413681 | 0.006534 | 1.015772 | 0.02478 | 24.395396 | 0.078298 | 0.136812 | 2.2e-05 | 0.001655 | 0.001655 | 3.41358
2019-03-28 15:09 | 1553800122.8 | 484 | 0.209513 | 0.000457 | -1e-06 | 94.857916 | 94.180493 | 125.081773 | 21.261242 | 0.002276 | 0.002194 | -151.740414 | 0.231757 | 8.401576 | 0.002623 | 0.003403 | 0.0032 | 5.5e-05 | 0.001156 | 0.333561 | 1.322293 | 2.5475 | 100.68 | 21.18 | 26.114 | 76.579052 | 84.922411 | 74.617173 | 0.00653 | 1.015177 | 0.024769 | 24.398371 | 0.064106 | 0.137872 | -2.3e-05 | -0.001661 | -0.001661 | -3.428661
2019-03-28 15:09 | 1553800123.8 | 485 | 0.209511 | 0.000455 | -1e-06 | 94.744435 | 93.845865 | 125.35687 | 21.261242 | 0.002268 | 0.002185 | -151.739762 | 0.230963 | 8.402785 | 0.002614 | 0.004012 | 0.003822 | 5.7e-05 | 0.001159 | 0.314537 | 1.358498 | 2.5474 | 100.68 | 21.18 | 26.114 | 76.391895 | 84.708597 | 74.401188 | 0.00653 | 1.015808 | 0.024804 | 24.4176 | 0.085236 | 0.1374 | -7e-06 | -0.000447 | -0.000447 | -12.685032
2019-03-28 15:09 | 1553800124.8 | 486 | 0.209531 | 0.000454 | -1e-06 | 94.737585 | 93.910412 | 125.241855 | 21.261242 | 0.002252 | 0.002219 | -151.768954 | 0.231139 | 8.401829 | 0.002555 | 0.003998 | 0.003783 | 5.8e-05 | 0.001163 | 0.323164 | 1.343957 | 2.5474 | 100.68 | 21.17 | 26.083 | 76.012299 | 83.275163 | 75.217315 | 0.006518 | 1.013429 | 0.024763 | 24.435035 | 0.07844 | 0.137504 | -0.000127 | -0.009421 | -0.009421 | -0.602781
2019-03-28 15:09 | 1553800125.8 | 487 | 0.209494 | 0.000455 | 0 | 94.693801 | 94.078237 | 124.549186 | 21.261242 | 0.002251 | 0.002197 | -151.794523 | 0.231158 | 8.404527 | 0.002577 | 0.003816 | 0.003637 | 5.5e-05 | 0.001163 | 0.32781 | 1.31093 | 2.5474 | 100.68 | 21.17 | 26.074 | 75.982748 | 83.809676 | 74.679398 | 0.006516 | 1.014996 | 0.024714 | 24.34855 | 0.058335 | 0.137516 | 9.4e-05 | 0.006988 | 0.006988 | 0.812726
2019-03-28 15:09 | 1553800126.8 | 488 | 0.209486 | 0.000458 | 0 | 94.620826 | 93.717449 | 124.505293 | 21.261242 | 0.002291 | 0.002184 | -151.802573 | 0.231054 | 8.39958 | 0.002504 | 0.0043 | 0.004111 | 5.5e-05 | 0.001158 | 0.330354 | 1.296599 | 2.5472 | 100.68 | 21.17 | 26.059 | 76.948564 | 82.066151 | 74.363709 | 0.006512 | 1.015918 | 0.024721 | 24.333209 | 0.085807 | 0.137454 | 0.000143 | 0.010697 | 0.010697 | 0.530675
2019-03-28 15:09 | 1553800127.8 | 489 | 0.209501 | 0.000455 | 0 | 94.592829 | 93.888671 | 124.807383 | 21.261242 | 0.002304 | 0.002196 | -151.801653 | 0.230878 | 8.403155 | 0.002611 | 0.00413 | 0.003966 | 5.4e-05 | 0.001158 | 0.322777 | 1.297029 | 2.5474 | 100.68 | 21.17 | 26.052 | 77.244802 | 84.637408 | 74.659217 | 0.006511 | 1.015055 | 0.02474 | 24.373068 | 0.066833 | 0.13735 | 5.2e-05 | 0.003916 | 0.003916 | 1.448558
2019-03-28 15:09 | 1553800128.8 | 490 | 0.209452 | 0.000453 | 0 | 94.548151 | 93.656638 | 124.701053 | 21.261242 | 0.002199 | 0.002162 | -151.814667 | 0.230573 | 8.403259 | 0.002559 | 0.004005 | 0.003822 | 5.4e-05 | 0.001158 | 0.314924 | 1.301837 | 2.5474 | 100.68 | 21.17 | 26.041 | 74.726967 | 83.378311 | 73.85173 | 0.006508 | 1.017417 | 0.024758 | 24.334386 | 0.08474 | 0.137168 | 0.000356 | 0.02659 | 0.02659 | 0.21305
2019-03-28 15:09 | 1553800129.8 | 491 | 0.209481 | 0.000453 | 0 | 94.417096 | 93.536375 | 124.105325 | 21.261242 | 0.00227 | 0.002185 | -151.794254 | 0.230651 | 8.404026 | 0.002631 | 0.00376 | 0.003615 | 5.5e-05 | 0.001162 | 0.32604 | 1.29909 | 2.5474 | 100.68 | 21.17 | 26.036 | 76.439465 | 85.104004 | 74.391097 | 0.006507 | 1.015838 | 0.02468 | 24.295051 | 0.083826 | 0.137214 | 0.000179 | 0.013355 | 0.013355 | 0.424338
2019-03-28 15:09 | 1553800130.8 | 492 | 0.20951 | 0.000455 | -1e-06 | 94.352463 | 93.552342 | 124.213533 | 21.261242 | 0.002246 | 0.002144 | -151.787661 | 0.230989 | 8.403129 | 0.002633 | 0.003559 | 0.003375 | 5.3e-05 | 0.001159 | 0.341635 | 1.275477 | 2.5474 | 100.68 | 21.17 | 26.033 | 75.866467 | 85.158844 | 73.410377 | 0.006506 | 1.018712 | 0.024725 | 24.271322 | 0.076174 | 0.137415 | 2e-06 | 0.000158 | 0.000158 | 35.85061
2019-03-28 15:09 | 1553800131.8 | 493 | 0.209536 | 0.000456 | -1e-06 | 94.397438 | 93.44329 | 124.208839 | 21.261242 | 0.002242 | 0.002145 | -151.788676 | 0.230878 | 8.399931 | 0.002605 | 0.002987 | 0.002839 | 5.5e-05 | 0.001159 | 0.320676 | 1.30578 | 2.5474 | 100.68 | 21.17 | 26.027 | 75.760517 | 84.478199 | 73.430799 | 0.006504 | 1.018652 | 0.024724 | 24.271578 | 0.09087 | 0.13735 | -0.000153 | -0.01139 | -0.01139 | -0.498018
2019-03-28 15:09 | 1553800132.8 | 494 | 0.209542 | 0.000455 | -1e-06 | 94.317315 | 93.493909 | 124.305779 | 21.261242 | 0.002194 | 0.002213 | -151.805927 | 0.23095 | 8.401537 | 0.002596 | 0.003621 | 0.003391 | 5.2e-05 | 0.00116 | 0.329801 | 1.316768 | 2.5474 | 100.68 | 21.17 | 26.027 | 74.60468 | 84.277873 | 75.06764 | 0.006504 | 1.013864 | 0.024676 | 24.338318 | 0.07843 | 0.137392 | -0.00019 | -0.014072 | -0.014072 | -0.403237
2019-03-28 15:09 | 1553800133.8 | 495 | 0.209504 | 0.000457 | 0 | 94.2363 | 93.376364 | 124.359531 | 21.261242 | 0.002237 | 0.002157 | -151.806176 | 0.230768 | 8.404007 | 0.002675 | 0.003362 | 0.003221 | 5.6e-05 | 0.001165 | 0.306131 | 1.323993 | 2.5473 | 100.68 | 21.17 | 26.023 | 75.645918 | 86.173277 | 73.721511 | 0.006503 | 1.017799 | 0.024729 | 24.296481 | 0.081996 | 0.137284 | 3.9e-05 | 0.002902 | 0.002902 | 1.954015
2019-03-28 15:09 | 1553800134.8 | 496 | 0.209528 | 0.000457 | -1e-06 | 94.192517 | 93.429362 | 124.277846 | 21.261242 | 0.002201 | 0.002147 | -151.795289 | 0.231061 | 8.399028 | 0.002598 | 0.003522 | 0.003342 | 5.5e-05 | 0.001166 | 0.350428 | 1.281487 | 2.5475 | 100.68 | 21.17 | 26.023 | 74.780062 | 84.31611 | 73.479812 | 0.006503 | 1.018508 | 0.024729 | 24.280036 | 0.072764 | 0.137458 | -0.000111 | -0.008258 | -0.008258 | -0.687446
2019-03-28 15:09 | 1553800135.8 | 497 | 0.209519 | 0.000455 | -1e-06 | 94.105543 | 93.255083 | 124.797055 | 21.261242 | 0.002182 | 0.002174 | -151.794484 | 0.231002 | 8.400815 | 0.002662 | 0.00371 | 0.0035 | 5.7e-05 | 0.001164 | 0.328529 | 1.309688 | 2.5472 | 100.68 | 21.17 | 26.023 | 74.332476 | 85.854992 | 74.127541 | 0.006503 | 1.016609 | 0.024758 | 24.353424 | 0.081202 | 0.137423 | -5.2e-05 | -0.003807 | -0.003807 | -1.49089
2019-03-28 15:09 | 1553800136.8 | 498 | 0.209522 | 0.000454 | 0 | 94.035251 | 93.206501 | 125.027319 | 21.261242 | 0.002223 | 0.002162 | -151.775585 | 0.231139 | 8.401212 | 0.002615 | 0.003521 | 0.003331 | 5.5e-05 | 0.001159 | 0.320842 | 1.334743 | 2.5475 | 100.68 | 21.17 | 26.023 | 75.308369 | 84.734331 | 73.849327 | 0.006503 | 1.017424 | 0.024791 | 24.366115 | 0.079179 | 0.137504 | -7e-05 | -0.0052 | -0.0052 | -1.092089
2019-03-28 15:09 | 1553800137.8 | 499 | 0.209537 | 0.000455 | -1e-06 | 93.939342 | 93.224508 | 124.828977 | 21.261242 | 0.00226 | 0.002163 | -151.771387 | 0.231067 | 8.404813 | 0.002648 | 0.003519 | 0.003302 | 5.1e-05 | 0.001153 | 0.320676 | 1.377824 | 2.5475 | 100.68 | 21.17 | 26.022 | 76.18624 | 85.517729 | 73.864944 | 0.006503 | 1.017378 | 0.02477 | 24.347328 | 0.068324 | 0.137462 | -0.000162 | -0.012026 | -0.012026 | -0.47209
2019-03-28 15:09 | 1553800138.8 | 500 | 0.209523 | 0.000448 | -1e-06 | 93.893175 | 93.056005 | 124.893996 | 21.261242 | 0.002206 | 0.002193 | -151.759791 | 0.231705 | 8.402466 | 0.002585 | 0.004134 | 0.00402 | 5e-05 | 0.001147 | 0.328197 | 1.391687 | 2.5477 | 100.68 | 21.17 | 26.022 | 74.892259 | 83.99844 | 74.59531 | 0.006503 | 1.015241 | 0.024751 | 24.379283 | 0.080109 | 0.137841 | -6.7e-05 | -0.004918 | -0.004918 | -1.157481
2019-03-28 15:09 | 1553800139.8 | 501 | 0.209508 | 0.000458 | -1e-06 | 93.802926 | 92.940497 | 125.345838 | 21.261242 | 0.00225 | 0.002122 | -151.756149 | 0.230905 | 8.402167 | 0.002584 | 0.003451 | 0.003359 | 5.5e-05 | 0.001141 | 0.331791 | 1.350468 | 2.5475 | 100.68 | 21.17 | 26.025 | 75.960885 | 83.974153 | 72.877233 | 0.006504 | 1.020282 | 0.024857 | 24.362935 | 0.082617 | 0.137365 | 1e-05 | 0.000801 | 0.000801 | 7.085453
2019-03-28 15:09 | 1553800140.8 | 502 | 0.209538 | 0.000453 | 0 | 93.71923 | 92.777429 | 125.174724 | 21.261242 | 0.002252 | 0.002166 | -151.762685 | 0.231919 | 8.402388 | 0.002576 | 0.003293 | 0.003018 | 5.3e-05 | 0.001138 | 0.323496 | 1.317094 | 2.5471 | 100.68 | 21.17 | 26.025 | 75.992838 | 83.784669 | 73.931014 | 0.006504 | 1.017184 | 0.024802 | 24.383344 | 0.09034 | 0.137969 | -0.000163 | -0.01212 | -0.01212 | -0.470151
2019-03-28 15:09 | 1553800141.8 | 503 | 0.209499 | 0.000457 | 0 | 93.66234 | 92.687403 | 125.342082 | 21.261242 | 0.002236 | 0.00221 | -151.771483 | 0.231275 | 8.403968 | 0.002589 | 0.004042 | 0.003972 | 5.3e-05 | 0.001135 | 0.315422 | 1.332542 | 2.5473 | 100.68 | 21.17 | 26.028 | 75.625737 | 84.103045 | 74.99989 | 0.006505 | 1.014061 | 0.024781 | 24.437181 | 0.093592 | 0.137586 | 7e-05 | 0.005217 | 0.005217 | 1.089193
2019-03-28 15:09 | 1553800142.8 | 504 | 0.209521 | 0.000456 | -1e-06 | 93.572388 | 92.708126 | 125.257581 | 21.261242 | 0.002229 | 0.002115 | -151.785092 | 0.230605 | 8.401992 | 0.002565 | 0.003734 | 0.00348 | 5.1e-05 | 0.001124 | 0.336603 | 1.333788 | 2.5473 | 100.68 | 21.17 | 26.028 | 75.448674 | 83.514641 | 72.719858 | 0.006505 | 1.020746 | 0.024854 | 24.348818 | 0.082998 | 0.137187 | -6.3e-05 | -0.004654 | -0.004654 | -1.217309
2019-03-28 15:09 | 1553800143.8 | 505 | 0.209498 | 0.000459 | 0 | 93.428228 | 92.576313 | 125.070976 | 21.261242 | 0.002227 | 0.002174 | -151.774128 | 0.231451 | 8.401758 | 0.002541 | 0.00358 | 0.003386 | 4.8e-05 | 0.001114 | 0.308288 | 1.303468 | 2.5476 | 100.68 | 21.17 | 26.032 | 75.408313 | 82.949866 | 74.139313 | 0.006506 | 1.016574 | 0.024785 | 24.38055 | 0.081934 | 0.13769 | 7e-05 | 0.005256 | 0.005256 | 1.081882
2019-03-28 15:09 | 1553800144.8 | 506 | 0.209518 | 0.000456 | -1e-06 | 93.247432 | 92.476772 | 125.439258 | 21.261242 | 0.002212 | 0.002113 | -151.77662 | 0.23095 | 8.402219 | 0.002529 | 0.003814 | 0.003629 | 5e-05 | 0.001112 | 0.311496 | 1.287886 | 2.5471 | 100.68 | 21.17 | 26.032 | 75.031843 | 82.648147 | 72.654985 | 0.006506 | 1.020938 | 0.024874 | 24.364184 | 0.074231 | 0.137392 | -4.5e-05 | -0.003291 | -0.003291 | -1.724445
2019-03-28 15:09 | 1553800145.8 | 507 | 0.209491 | 0.000453 | -1e-06 | 93.140802 | 91.978056 | 125.128719 | 21.261242 | 0.002228 | 0.002178 | -151.75751 | 0.230169 | 8.404312 | 0.002566 | 0.004044 | 0.00392 | 5.2e-05 | 0.001116 | 0.314703 | 1.287067 | 2.5471 | 100.68 | 21.17 | 26.032 | 75.42537 | 83.558403 | 74.232772 | 0.006506 | 1.016301 | 0.024787 | 24.389458 | 0.112364 | 0.136928 | 0.000119 | 0.008914 | 0.008914 | 0.634383
2019-03-28 15:09 | 1553800146.8 | 508 | 0.209488 | 0.00045 | -1e-06 | 92.9746 | 91.923019 | 124.864654 | 21.261242 | 0.002181 | 0.002158 | -151.772691 | 0.231191 | 8.402057 | 0.002633 | 0.003957 | 0.003807 | 5.1e-05 | 0.001117 | 0.322777 | 1.279576 | 2.5473 | 100.68 | 21.17 | 26.032 | 74.302204 | 85.168947 | 73.752504 | 0.006506 | 1.017708 | 0.024778 | 24.346862 | 0.101743 | 0.137535 | 0.000141 | 0.010596 | 0.010596 | 0.536079
2019-03-28 15:09 | 1553800147.8 | 509 | 0.209507 | 0.000447 | -1e-06 | 92.807207 | 91.789508 | 124.699174 | 21.261242 | 0.002221 | 0.002159 | -151.788657 | 0.231601 | 8.402967 | 0.002529 | 0.003403 | 0.003257 | 5.3e-05 | 0.001116 | 0.33157 | 1.303091 | 2.5473 | 100.68 | 21.17 | 26.032 | 75.257917 | 82.668341 | 73.761874 | 0.006506 | 1.01768 | 0.024761 | 24.331052 | 0.098625 | 0.137779 | 3.5e-05 | 0.002618 | 0.002618 | 2.1739
2019-03-28 15:09 | 1553800148.8 | 510 | 0.209503 | 0.00045 | -1e-06 | 92.719341 | 91.598243 | 124.877328 | 21.261242 | 0.002202 | 0.002104 | -151.797685 | 0.231776 | 8.40597 | 0.002589 | 0.003936 | 0.003771 | 5.1e-05 | 0.001115 | 0.324436 | 1.3034 | 2.5473 | 100.68 | 21.17 | 26.031 | 74.803366 | 84.097514 | 72.444507 | 0.006505 | 1.02156 | 0.024826 | 24.302152 | 0.10881 | 0.137884 | 5.3e-05 | 0.004035 | 0.004035 | 1.411434
2019-03-28 15:09 | 1553800149.8 | 511 | 0.209509 | 0.000451 | -1e-06 | 92.566842 | 91.485794 | 124.756446 | 21.261242 | 0.002282 | 0.002155 | -151.804758 | 0.231431 | 8.403136 | 0.002569 | 0.003803 | 0.003635 | 5.2e-05 | 0.001112 | 0.330354 | 1.299648 | 2.5473 | 100.68 | 21.17 | 26.031 | 76.717678 | 83.609859 | 73.676343 | 0.006505 | 1.017931 | 0.02477 | 24.333638 | 0.105074 | 0.137679 | 1.5e-05 | 0.001138 | 0.001138 | 4.99679
2019-03-28 15:09 | 1553800150.8 | 512 | 0.209512 | 0.00045 | 0 | 92.258267 | 91.19465 | 124.813484 | 21.261242 | 0.00219 | 0.002181 | -151.814284 | 0.231379 | 8.405859 | 0.002572 | 0.003995 | 0.003791 | 5.1e-05 | 0.001112 | 0.335386 | 1.293778 | 2.5473 | 100.68 | 21.17 | 26.028 | 74.515787 | 83.694257 | 74.297399 | 0.006505 | 1.016112 | 0.024753 | 24.360983 | 0.103718 | 0.137648 | -3e-06 | -0.000163 | -0.000163 | -34.82412
2019-03-28 15:09 | 1553800151.8 | 513 | 0.209526 | 0.000452 | -1e-06 | 92.15938 | 90.949367 | 124.793298 | 21.261242 | 0.002265 | 0.002139 | -151.804029 | 0.231106 | 8.402317 | 0.002622 | 0.004473 | 0.004206 | 4.9e-05 | 0.001116 | 0.310058 | 1.300274 | 2.5474 | 100.68 | 21.17 | 26.028 | 76.317897 | 84.900524 | 73.287364 | 0.006505 | 1.019074 | 0.024788 | 24.323581 | 0.118216 | 0.137485 | -8.9e-05 | -0.006583 | -0.006583 | -0.862587
2019-03-28 15:09 | 1553800152.8 | 514 | 0.209523 | 0.000456 | 0 | 91.945224 | 90.643955 | 124.707859 | 21.261242 | 0.002214 | 0.002146 | -151.785993 | 0.231145 | 8.397981 | 0.002638 | 0.003719 | 0.003562 | 5e-05 | 0.00112 | 0.318685 | 1.349419 | 2.5477 | 100.68 | 21.17 | 26.026 | 75.078451 | 85.283681 | 73.464195 | 0.006504 | 1.018554 | 0.024773 | 24.321458 | 0.127493 | 0.137508 | -7.3e-05 | -0.005396 | -0.005396 | -1.052502
2019-03-28 15:09 | 1553800153.8 | 515 | 0.209496 | 0.000452 | -1e-06 | 91.699795 | 90.657544 | 124.790715 | 21.261242 | 0.002177 | 0.00215 | -151.781949 | 0.231041 | 8.405911 | 0.002708 | 0.003914 | 0.003769 | 5.1e-05 | 0.00112 | 0.322114 | 1.369447 | 2.5475 | 100.68 | 21.17 | 26.026 | 74.190727 | 86.97596 | 73.548286 | 0.006504 | 1.018307 | 0.024778 | 24.332487 | 0.102245 | 0.137446 | 9.5e-05 | 0.007169 | 0.007169 | 0.791765
2019-03-28 15:09 | 1553800154.8 | 516 | 0.209508 | 0.000448 | -1e-06 | 91.615801 | 90.328691 | 124.784143 | 21.261242 | 0.002226 | 0.002111 | -151.772058 | 0.23108 | 8.404377 | 0.00266 | 0.003183 | 0.002987 | 5.1e-05 | 0.001119 | 0.296066 | 1.347886 | 2.5475 | 100.68 | 21.17 | 26.025 | 75.381645 | 85.808082 | 72.604288 | 0.006504 | 1.021088 | 0.024811 | 24.298698 | 0.126553 | 0.13747 | 2.7e-05 | 0.002079 | 0.002079 | 2.730411
2019-03-28 15:09 | 1553800155.8 | 517 | 0.209518 | 0.00045 | -1e-06 | 91.453173 | 90.225073 | 125.087875 | 21.261242 | 0.002195 | 0.002136 | -151.774742 | 0.231158 | 8.40324 | 0.00265 | 0.004457 | 0.004221 | 5.2e-05 | 0.001121 | 0.332842 | 1.312955 | 2.5471 | 100.68 | 21.17 | 26.025 | 74.638795 | 85.57931 | 73.211681 | 0.006504 | 1.019297 | 0.024819 | 24.349612 | 0.120928 | 0.137516 | -3.7e-05 | -0.00274 | -0.00274 | -2.072928
2019-03-28 15:09 | 1553800156.8 | 518 | 0.209504 | 0.000451 | -1e-06 | 91.311992 | 89.925097 | 125.13482 | 21.261242 | 0.002137 | 0.002196 | -151.765388 | 0.231158 | 8.402629 | 0.002634 | 0.003498 | 0.00333 | 4.9e-05 | 0.001116 | 0.299108 | 1.3373 | 2.5472 | 100.68 | 21.17 | 26.029 | 73.244357 | 85.181454 | 74.666905 | 0.006505 | 1.015032 | 0.024772 | 24.405288 | 0.136897 | 0.137516 | 5e-05 | 0.003793 | 0.003793 | 1.497273
2019-03-28 15:09 | 1553800157.8 | 519 | 0.209507 | 0.00045 | -1e-06 | 91.130599 | 89.822499 | 125.255 | 21.261242 | 0.002188 | 0.002093 | -151.746949 | 0.231854 | 8.400965 | 0.002623 | 0.003733 | 0.003555 | 5.1e-05 | 0.001123 | 0.33157 | 1.315467 | 2.5474 | 100.68 | 21.17 | 26.029 | 74.47062 | 84.916879 | 72.185729 | 0.006505 | 1.022325 | 0.024873 | 24.329759 | 0.129321 | 0.13793 | 3e-05 | 0.002305 | 0.002305 | 2.471772
2019-03-28 15:09 | 1553800158.8 | 520 | 0.209502 | 0.000449 | -1e-06 | 90.939081 | 89.523542 | 125.191624 | 21.261242 | 0.002231 | 0.002129 | -151.7398 | 0.231243 | 8.403786 | 0.002624 | 0.002887 | 0.002672 | 5.4e-05 | 0.001127 | 0.319017 | 1.306028 | 2.5474 | 100.68 | 21.17 | 26.041 | 75.499367 | 84.953437 | 73.047101 | 0.006508 | 1.019781 | 0.024836 | 24.353919 | 0.140324 | 0.137566 | 6.6e-05 | 0.004978 | 0.004978 | 1.141338
2019-03-28 15:09 | 1553800159.8 | 521 | 0.209544 | 0.000458 | -1e-06 | 90.7422 | 89.42774 | 125.2381 | 21.261242 | 0.002204 | 0.002102 | -151.754482 | 0.231171 | 8.402707 | 0.002567 | 0.004258 | 0.004113 | 5.2e-05 | 0.001139 | 0.32781 | 1.309735 | 2.5474 | 100.68 | 21.17 | 26.041 | 74.85478 | 83.56778 | 72.396212 | 0.006508 | 1.021702 | 0.024864 | 24.33553 | 0.130515 | 0.137524 | -0.000203 | -0.015127 | -0.015127 | -0.375467
2019-03-28 15:09 | 1553800160.8 | 522 | 0.209504 | 0.000458 | -1e-06 | 90.506899 | 89.01871 | 125.332693 | 21.261242 | 0.002225 | 0.002091 | -151.742867 | 0.231483 | 8.402609 | 0.002531 | 0.004025 | 0.003913 | 5.3e-05 | 0.001148 | 0.327478 | 1.263617 | 2.5473 | 100.68 | 21.17 | 26.055 | 75.349692 | 82.696469 | 72.123497 | 0.006511 | 1.022509 | 0.024883 | 24.335111 | 0.148296 | 0.13771 | 4.2e-05 | 0.00316 | 0.00316 | 1.799623
2019-03-28 15:09 | 1553800161.8 | 523 | 0.209491 | 0.000451 | -1e-06 | 90.336824 | 88.85802 | 125.471885 | 21.261242 | 0.002192 | 0.002092 | -151.764277 | 0.231412 | 8.404761 | 0.002614 | 0.004495 | 0.00427 | 5.5e-05 | 0.001151 | 0.319017 | 1.283184 | 2.5473 | 100.68 | 21.17 | 26.055 | 74.559273 | 84.691281 | 72.146804 | 0.006511 | 1.02244 | 0.024896 | 24.349442 | 0.147633 | 0.137667 | 0.000125 | 0.009441 | 0.009441 | 0.602229
2019-03-28 15:09 | 1553800162.8 | 524 | 0.209538 | 0.000455 | 0 | 90.034804 | 88.676266 | 125.265094 | 21.261242 | 0.002152 | 0.0021 | -151.77756 | 0.231061 | 8.404182 | 0.002587 | 0.003724 | 0.00359 | 5.5e-05 | 0.001152 | 0.324602 | 1.298712 | 2.5474 | 100.68 | 21.17 | 26.063 | 73.610032 | 84.042206 | 72.347195 | 0.006513 | 1.021847 | 0.024868 | 24.336427 | 0.135993 | 0.137458 | -0.000164 | -0.012288 | -0.012288 | -0.461994
2019-03-28 15:09 | 1553800163.8 | 525 | 0.209542 | 0.000455 | -1e-06 | 89.833455 | 88.358964 | 125.069804 | 21.261242 | 0.002121 | 0.00212 | -151.787181 | 0.231405 | 8.4035 | 0.002567 | 0.003676 | 0.00349 | 5.8e-05 | 0.001156 | 0.323717 | 1.286593 | 2.5473 | 100.68 | 21.17 | 26.064 | 72.845999 | 83.58413 | 72.83831 | 0.006514 | 1.020397 | 0.024831 | 24.334726 | 0.14803 | 0.137663 | -0.000185 | -0.013801 | -0.013801 | -0.411962
2019-03-28 15:09 | 1553800164.8 | 526 | 0.209515 | 0.000458 | -1e-06 | 89.795926 | 88.200312 | 124.832968 | 21.261242 | 0.002169 | 0.002127 | -151.795155 | 0.230937 | 8.403961 | 0.002616 | 0.003508 | 0.003348 | 5.4e-05 | 0.001156 | 0.319238 | 1.330321 | 2.5474 | 100.68 | 21.17 | 26.065 | 74.005973 | 84.754534 | 72.994243 | 0.006514 | 1.019937 | 0.024802 | 24.317153 | 0.160368 | 0.137384 | -2.5e-05 | -0.001832 | -0.001832 | -3.096887
2019-03-28 15:09 | 1553800165.8 | 527 | 0.209546 | 0.000454 | -1e-06 | 89.798607 | 88.292038 | 124.655047 | 21.261242 | 0.002192 | 0.00211 | -151.788427 | 0.231256 | 8.402999 | 0.002563 | 0.003589 | 0.003473 | 5.3e-05 | 0.001161 | 0.323496 | 1.305848 | 2.5475 | 100.68 | 21.17 | 26.066 | 74.564798 | 83.484345 | 72.58795 | 0.006514 | 1.021136 | 0.024799 | 24.285552 | 0.151337 | 0.137574 | -0.00021 | -0.015647 | -0.015647 | -0.363133
2019-03-28 15:09 | 1553800166.8 | 528 | 0.209537 | 0.000451 | -1e-06 | 89.599344 | 88.06578 | 124.832733 | 21.261242 | 0.002117 | 0.002133 | -151.81185 | 0.231971 | 8.40519 | 0.002582 | 0.003788 | 0.003551 | 5.1e-05 | 0.00116 | 0.303975 | 1.373777 | 2.5475 | 100.68 | 21.17 | 26.066 | 72.768873 | 83.927503 | 73.145369 | 0.006514 | 1.019492 | 0.024797 | 24.322438 | 0.154418 | 0.138 | -0.000146 | -0.010868 | -0.010868 | -0.524422
2019-03-28 15:09 | 1553800167.8 | 529 | 0.209485 | 0.000459 | -1e-06 | 89.697933 | 88.113342 | 124.756918 | 21.261242 | 0.002187 | 0.002116 | -151.831592 | 0.230618 | 8.402037 | 0.002567 | 0.003434 | 0.003228 | 5.3e-05 | 0.00116 | 0.315809 | 1.342933 | 2.5476 | 100.68 | 21.17 | 26.065 | 74.440829 | 83.581005 | 72.735235 | 0.006514 | 1.020701 | 0.024804 | 24.300647 | 0.159425 | 0.137195 | 0.000158 | 0.011878 | 0.011878 | 0.477025
2019-03-28 15:09 | 1553800168.8 | 530 | 0.209429 | 0.000453 | 0 | 89.680956 | 88.143238 | 124.59848 | 21.261242 | 0.002176 | 0.002046 | -151.82703 | 0.231418 | 8.405632 | 0.002634 | 0.004156 | 0.004028 | 5e-05 | 0.00115 | 0.321173 | 1.391953 | 2.5476 | 100.68 | 21.17 | 26.064 | 74.18376 | 85.185303 | 71.05612 | 0.006514 | 1.02568 | 0.024848 | 24.226193 | 0.154698 | 0.137671 | 0.000502 | 0.037602 | 0.037602 | 0.15121
2019-03-28 15:09 | 1553800169.8 | 531 | 0.209499 | 0.000452 | 0 | 89.681551 | 88.331786 | 124.766071 | 21.261242 | 0.002157 | 0.002118 | -151.841789 | 0.230599 | 8.401719 | 0.002608 | 0.003795 | 0.003598 | 5.3e-05 | 0.001144 | 0.332289 | 1.328235 | 2.5474 | 100.68 | 21.17 | 26.059 | 73.721511 | 84.549385 | 72.790737 | 0.006512 | 1.020537 | 0.024803 | 24.303489 | 0.135644 | 0.137183 | 7.9e-05 | 0.005929 | 0.005929 | 0.955569
2019-03-28 15:09 | 1553800170.8 | 532 | 0.209392 | 0.000457 | 0 | 89.697039 | 88.377649 | 124.909957 | 21.261242 | 0.00216 | 0.002097 | -151.858138 | 0.230996 | 8.40311 | 0.002588 | 0.00413 | 0.003947 | 5.4e-05 | 0.001151 | 0.343626 | 1.305939 | 2.5474 | 100.68 | 21.17 | 26.059 | 73.782296 | 84.079479 | 72.279197 | 0.006512 | 1.022048 | 0.024835 | 24.299513 | 0.132546 | 0.137419 | 0.000716 | 0.053561 | 0.053561 | 0.105962
2019-03-28 15:10 | 1553800171.8 | 533 | 0.20956 | 0.000454 | 0 | 89.798309 | 88.387501 | 124.715371 | 21.261242 | 0.002126 | 0.002086 | -151.870444 | 0.229981 | 8.403064 | 0.002607 | 0.003783 | 0.003639 | 5.2e-05 | 0.00115 | 0.340031 | 1.305654 | 2.5473 | 100.68 | 21.18 | 26.046 | 72.987035 | 84.530627 | 72.003356 | 0.006513 | 1.022865 | 0.024826 | 24.270882 | 0.141642 | 0.136816 | -0.00029 | -0.021655 | -0.021655 | -0.260926
2019-03-28 15:10 | 1553800172.8 | 534 | 0.209472 | 0.000457 | -1e-06 | 89.969574 | 88.65962 | 125.407806 | 21.261242 | 0.00216 | 0.002062 | -151.860917 | 0.230755 | 8.404735 | 0.002657 | 0.003794 | 0.003626 | 5.3e-05 | 0.001151 | 0.318519 | 1.279506 | 2.5472 | 100.68 | 21.17 | 26.041 | 73.780614 | 85.725328 | 71.449011 | 0.006508 | 1.024511 | 0.024915 | 24.318614 | 0.13119 | 0.137276 | 0.000238 | 0.017893 | 0.017893 | 0.316861
2019-03-28 15:10 | 1553800173.8 | 535 | 0.209538 | 0.000453 | 0 | 90.19743 | 88.916112 | 125.308283 | 21.261242 | 0.002212 | 0.002142 | -151.860707 | 0.230169 | 8.403669 | 0.002666 | 0.003485 | 0.003312 | 5e-05 | 0.001153 | 0.310943 | 1.304739 | 2.5473 | 100.68 | 21.17 | 26.034 | 75.046498 | 85.952424 | 73.364487 | 0.006506 | 1.018847 | 0.024836 | 24.37643 | 0.127975 | 0.136928 | -0.000158 | -0.011793 | -0.011793 | -0.479535
2019-03-28 15:10 | 1553800174.8 | 536 | 0.209514 | 0.000457 | -1e-06 | 90.390736 | 89.164452 | 125.338797 | 21.261242 | 0.002164 | 0.002111 | -151.857832 | 0.230774 | 8.402031 | 0.002646 | 0.00356 | 0.003391 | 5.1e-05 | 0.001151 | 0.350262 | 1.28732 | 2.5473 | 100.68 | 21.17 | 26.029 | 73.886807 | 85.4701 | 72.610535 | 0.006505 | 1.021069 | 0.024866 | 24.352861 | 0.122177 | 0.137288 | -1.7e-05 | -0.001203 | -0.001203 | -4.712822
2019-03-28 15:10 | 1553800175.8 | 537 | 0.209538 | 0.00045 | -1e-06 | 90.551577 | 89.103642 | 125.106889 | 21.261242 | 0.002163 | 0.002081 | -151.866955 | 0.231373 | 8.40311 | 0.002648 | 0.003464 | 0.003367 | 5.1e-05 | 0.001149 | 0.312049 | 1.304745 | 2.5473 | 100.68 | 21.17 | 26.029 | 73.871911 | 85.509069 | 71.885617 | 0.006505 | 1.023214 | 0.024869 | 24.304802 | 0.144181 | 0.137644 | -0.000154 | -0.011458 | -0.011458 | -0.49612
2019-03-28 15:10 | 1553800176.8 | 538 | 0.209529 | 0.000451 | -1e-06 | 90.812197 | 89.380517 | 124.776633 | 21.261242 | 0.002125 | 0.00207 | -151.865767 | 0.230996 | 8.402824 | 0.00264 | 0.003467 | 0.003203 | 5.1e-05 | 0.001152 | 0.31686 | 1.342226 | 2.5473 | 100.68 | 21.17 | 26.021 | 72.957482 | 85.338283 | 71.618177 | 0.006503 | 1.024008 | 0.024846 | 24.263292 | 0.142137 | 0.137419 | -0.0001 | -0.00744 | -0.00744 | -0.762852
2019-03-28 15:10 | 1553800177.8 | 539 | 0.209522 | 0.000452 | -1e-06 | 91.008779 | 89.792264 | 124.777336 | 21.261242 | 0.002193 | 0.002083 | -151.85394 | 0.230371 | 8.403292 | 0.00264 | 0.00365 | 0.003537 | 5.1e-05 | 0.001154 | 0.310058 | 1.326641 | 2.5474 | 100.68 | 21.17 | 26.021 | 74.593628 | 85.32337 | 71.940883 | 0.006503 | 1.02305 | 0.024834 | 24.274713 | 0.120368 | 0.137048 | -5.9e-05 | -0.004342 | -0.004342 | -1.303438
2019-03-28 15:10 | 1553800178.8 | 540 | 0.209533 | 0.000447 | 0 | 91.161278 | 89.915924 | 124.934366 | 21.261242 | 0.002158 | 0.00211 | -151.862221 | 0.230878 | 8.401979 | 0.00262 | 0.003877 | 0.003687 | 4.6e-05 | 0.001158 | 0.323496 | 1.350449 | 2.5473 | 100.68 | 21.17 | 26.017 | 73.745537 | 84.855067 | 72.58795 | 0.006502 | 1.021136 | 0.024827 | 24.312745 | 0.123034 | 0.13735 | -0.000117 | -0.008755 | -0.008755 | -0.647892
2019-03-28 15:10 | 1553800179.8 | 541 | 0.209512 | 0.00045 | 0 | 91.382879 | 90.110246 | 124.425721 | 21.261242 | 0.002196 | 0.002035 | -151.837668 | 0.231028 | 8.403376 | 0.002626 | 0.003731 | 0.00358 | 5.2e-05 | 0.00116 | 0.327312 | 1.316118 | 2.5473 | 100.68 | 21.17 | 26.017 | 74.658496 | 84.980857 | 70.779285 | 0.006502 | 1.026506 | 0.024841 | 24.199655 | 0.125441 | 0.137439 | 4e-06 | 0.000305 | 0.000305 | 18.618722
2019-03-28 15:10 | 1553800180.8 | 542 | 0.209561 | 0.000452 | 0 | 91.560995 | 90.289621 | 124.45154 | 21.261242 | 0.002224 | 0.002024 | -151.817159 | 0.231444 | 8.401316 | 0.002642 | 0.003699 | 0.003546 | 4.6e-05 | 0.001158 | 0.309173 | 1.292954 | 2.5473 | 100.68 | 21.17 | 26.013 | 75.327109 | 85.368591 | 70.533682 | 0.006501 | 1.027239 | 0.024853 | 24.193523 | 0.12507 | 0.137686 | -0.000291 | -0.021761 | -0.021761 | -0.261308
2019-03-28 15:10 | 1553800181.8 | 543 | 0.209524 | 0.00045 | 0 | 91.844551 | 90.544075 | 124.713021 | 21.261242 | 0.002094 | 0.002111 | -151.809147 | 0.230228 | 8.401381 | 0.002664 | 0.003678 | 0.003472 | 4.6e-05 | 0.001155 | 0.347553 | 1.285724 | 2.5473 | 100.68 | 21.17 | 26.013 | 72.21216 | 85.9173 | 72.61534 | 0.006501 | 1.021055 | 0.024804 | 24.292161 | 0.127556 | 0.136963 | -6.5e-05 | -0.00483 | -0.00483 | -1.171013
2019-03-28 15:10 | 1553800182.8 | 544 | 0.209545 | 0.000451 | -1e-06 | 91.871954 | 90.732962 | 124.019414 | 21.261242 | 0.002143 | 0.002101 | -151.830192 | 0.230768 | 8.400068 | 0.002612 | 0.003784 | 0.003618 | 4.7e-05 | 0.001153 | 0.322445 | 1.292285 | 2.5473 | 100.68 | 21.16 | 26.012 | 73.37602 | 84.666268 | 72.372905 | 0.006497 | 1.021771 | 0.024743 | 24.21602 | 0.111584 | 0.137284 | -0.000193 | -0.014379 | -0.014379 | -0.394316
2019-03-28 15:10 | 1553800183.8 | 545 | 0.209554 | 0.000451 | -1e-06 | 92.048281 | 90.932382 | 124.05697 | 21.261242 | 0.002169 | 0.002054 | -151.79343 | 0.230332 | 8.403415 | 0.002717 | 0.003647 | 0.003441 | 4.6e-05 | 0.001155 | 0.321395 | 1.309809 | 2.5473 | 100.68 | 21.16 | 26.012 | 74.016784 | 87.183636 | 71.250285 | 0.006497 | 1.025102 | 0.024787 | 24.180309 | 0.109097 | 0.137025 | -0.000245 | -0.018254 | -0.018254 | -0.310025
2019-03-28 15:10 | 1553800184.8 | 546 | 0.209568 | 0.000451 | -1e-06 | 92.191845 | 90.950387 | 124.098517 | 21.261242 | 0.002155 | 0.002056 | -151.810412 | 0.230397 | 8.403487 | 0.002685 | 0.00401 | 0.003845 | 4.5e-05 | 0.001156 | 0.337322 | 1.316158 | 2.5474 | 100.68 | 21.17 | 26.011 | 73.668414 | 86.418444 | 71.289213 | 0.0065 | 1.024986 | 0.02479 | 24.185725 | 0.121266 | 0.137063 | -0.000331 | -0.024688 | -0.024688 | -0.229287
2019-03-28 15:10 | 1553800185.8 | 547 | 0.20955 | 0.000449 | -1e-06 | 92.351197 | 91.377083 | 124.568198 | 21.261242 | 0.002128 | 0.002099 | -151.81852 | 0.230918 | 8.402453 | 0.00269 | 0.004215 | 0.004051 | 4.6e-05 | 0.001156 | 0.3178 | 1.301079 | 2.5474 | 100.68 | 21.17 | 26.011 | 73.025237 | 86.541875 | 72.337825 | 0.0065 | 1.021875 | 0.024799 | 24.268307 | 0.094848 | 0.137373 | -0.000218 | -0.016251 | -0.016251 | -0.349125
2019-03-28 15:10 | 1553800186.8 | 548 | 0.209557 | 0.00045 | 0 | 92.465869 | 91.440611 | 124.690959 | 21.261242 | 0.002143 | 0.002086 | -151.820341 | 0.230443 | 8.401153 | 0.00261 | 0.003374 | 0.003185 | 4.9e-05 | 0.001157 | 0.305412 | 1.304447 | 2.5474 | 100.68 | 21.17 | 26.011 | 73.386351 | 84.617206 | 72.025943 | 0.0065 | 1.022798 | 0.024823 | 24.2693 | 0.099731 | 0.13709 | -0.000263 | -0.019665 | -0.019665 | -0.28792
2019-03-28 15:10 | 1553800187.8 | 549 | 0.209559 | 0.00045 | -1e-06 | 92.519781 | 91.572425 | 124.958544 | 21.261242 | 0.002136 | 0.002112 | -151.815645 | 0.231405 | 8.402915 | 0.002719 | 0.004346 | 0.004157 | 4.6e-05 | 0.001155 | 0.314371 | 1.377983 | 2.5473 | 100.68 | 21.16 | 26.015 | 73.225617 | 87.235135 | 72.648017 | 0.006497 | 1.020958 | 0.024827 | 24.31721 | 0.09206 | 0.137663 | -0.000277 | -0.020699 | -0.020699 | -0.274677
2019-03-28 15:10 | 1553800188.8 | 550 | 0.209552 | 0.000454 | 0 | 92.778912 | 91.648182 | 124.832966 | 21.261242 | 0.002189 | 0.00205 | -151.829503 | 0.231178 | 8.401043 | 0.002644 | 0.00374 | 0.003586 | 4.4e-05 | 0.001152 | 0.317413 | 1.313964 | 2.5473 | 100.68 | 21.16 | 26.015 | 74.497769 | 85.427283 | 71.146475 | 0.006497 | 1.025411 | 0.024868 | 24.252161 | 0.10968 | 0.137528 | -0.00024 | -0.01797 | -0.01797 | -0.316073
2019-03-28 15:10 | 1553800189.8 | 551 | 0.209546 | 0.000448 | 0 | 92.85546 | 91.811929 | 125.033655 | 21.261242 | 0.002109 | 0.002039 | -151.824998 | 0.231444 | 8.404117 | 0.002688 | 0.004457 | 0.004244 | 4.5e-05 | 0.001155 | 0.315256 | 1.313 | 2.5474 | 100.68 | 21.16 | 26.016 | 72.559838 | 86.478595 | 70.888386 | 0.006498 | 1.02618 | 0.024898 | 24.262549 | 0.10109 | 0.137686 | -0.000197 | -0.014772 | -0.014772 | -0.38494
2019-03-28 15:10 | 1553800190.8 | 552 | 0.209557 | 0.00045 | 0 | 92.968048 | 92.253233 | 124.75856 | 21.261242 | 0.002139 | 0.002051 | -151.846581 | 0.231366 | 8.401101 | 0.002688 | 0.003791 | 0.003615 | 4.4e-05 | 0.001157 | 0.31238 | 1.339882 | 2.5474 | 100.68 | 21.16 | 26.015 | 73.28424 | 86.494234 | 71.183962 | 0.006497 | 1.025299 | 0.02486 | 24.246252 | 0.069039 | 0.13764 | -0.000265 | -0.019875 | -0.019875 | -0.286007
2019-03-28 15:10 | 1553800191.8 | 553 | 0.209544 | 0.000453 | -1e-06 | 93.092847 | 92.267501 | 124.47783 | 21.261242 | 0.00213 | 0.002077 | -151.828352 | 0.231269 | 8.401959 | 0.002636 | 0.004286 | 0.004112 | 4.3e-05 | 0.00116 | 0.304306 | 1.365875 | 2.5475 | 100.68 | 21.16 | 26.014 | 73.082901 | 85.228117 | 71.791185 | 0.006497 | 1.023494 | 0.02481 | 24.240303 | 0.079654 | 0.137582 | -0.000186 | -0.013846 | -0.013846 | -0.410371
2019-03-28 15:10 | 1553800192.8 | 554 | 0.209523 | 0.000452 | -1e-06 | 93.209903 | 92.127535 | 124.926856 | 21.261242 | 0.002155 | 0.002024 | -151.839853 | 0.231113 | 8.404891 | 0.002629 | 0.003899 | 0.003731 | 4.6e-05 | 0.001164 | 0.337543 | 1.379891 | 2.5474 | 100.68 | 21.16 | 26.014 | 73.673219 | 85.063596 | 70.536085 | 0.006497 | 1.027232 | 0.0249 | 24.239764 | 0.104473 | 0.137489 | -5.9e-05 | -0.00438 | -0.00438 | -1.296495
2019-03-28 15:10 | 1553800193.8 | 555 | 0.209568 | 0.000453 | -1e-06 | 93.249518 | 92.323216 | 124.929906 | 21.261242 | 0.002106 | 0.002037 | -151.873798 | 0.232004 | 8.403077 | 0.002642 | 0.004151 | 0.003978 | 4.6e-05 | 0.001165 | 0.324768 | 1.331066 | 2.5474 | 100.68 | 21.15 | 26.013 | 72.488957 | 85.368591 | 70.833115 | 0.006493 | 1.026345 | 0.024889 | 24.250533 | 0.089296 | 0.138019 | -0.000331 | -0.02474 | -0.02474 | -0.230402
2019-03-28 15:10 | 1553800194.8 | 556 | 0.209556 | 0.000445 | -1e-06 | 93.418994 | 92.350394 | 124.768651 | 21.261242 | 0.002176 | 0.002113 | -151.852369 | 0.231451 | 8.399489 | 0.002654 | 0.003793 | 0.003661 | 4.7e-05 | 0.001158 | 0.299108 | 1.293283 | 2.5474 | 100.68 | 21.15 | 26.013 | 74.185922 | 85.673127 | 72.654264 | 0.006493 | 1.02094 | 0.024808 | 24.298946 | 0.102904 | 0.13769 | -0.000253 | -0.018907 | -0.018907 | -0.300765
2019-03-28 15:10 | 1553800195.8 | 557 | 0.209533 | 0.000449 | 0 | 93.564645 | 92.573594 | 124.551297 | 21.261242 | 0.002145 | 0.002095 | -151.837955 | 0.231529 | 8.404553 | 0.002653 | 0.004178 | 0.003984 | 4.7e-05 | 0.001165 | 0.319017 | 1.281797 | 2.5473 | 100.68 | 21.15 | 26.014 | 73.426715 | 85.64426 | 72.23787 | 0.006493 | 1.022171 | 0.024801 | 24.26315 | 0.095247 | 0.137737 | -0.000114 | -0.008485 | -0.008485 | -0.670425
2019-03-28 15:10 | 1553800196.8 | 558 | 0.209527 | 0.00045 | 0 | 93.66651 | 92.710842 | 125.061352 | 21.261242 | 0.002173 | 0.002076 | -151.832703 | 0.230813 | 8.400757 | 0.002613 | 0.004313 | 0.004191 | 4.9e-05 | 0.001168 | 0.330851 | 1.332768 | 2.5474 | 100.68 | 21.15 | 26.014 | 74.100392 | 84.668673 | 71.779651 | 0.006493 | 1.023529 | 0.024868 | 24.296647 | 0.091729 | 0.137311 | -8e-05 | -0.005976 | -0.005976 | -0.948927
2019-03-28 15:10 | 1553800197.8 | 559 | 0.20955 | 0.000448 | 0 | 93.757951 | 92.841977 | 124.875452 | 21.261242 | 0.002148 | 0.002066 | -151.835904 | 0.231614 | 8.402882 | 0.002626 | 0.003967 | 0.003842 | 4.6e-05 | 0.001169 | 0.321008 | 1.333072 | 2.5475 | 100.68 | 21.15 | 26.017 | 73.49687 | 84.998655 | 71.536237 | 0.006494 | 1.024251 | 0.024859 | 24.270014 | 0.087814 | 0.137787 | -0.00022 | -0.01642 | -0.01642 | -0.346555
2019-03-28 15:10 | 1553800198.8 | 560 | 0.209536 | 0.000451 | -1e-06 | 93.8896 | 93.12191 | 125.032717 | 21.261242 | 0.002142 | 0.002028 | -151.814859 | 0.231971 | 8.402655 | 0.00263 | 0.004292 | 0.004044 | 4.8e-05 | 0.001165 | 0.333948 | 1.330219 | 2.5476 | 100.68 | 21.15 | 26.017 | 73.369052 | 85.098713 | 70.612506 | 0.006494 | 1.027004 | 0.024908 | 24.252728 | 0.073436 | 0.138 | -0.000135 | -0.010052 | -0.010052 | -0.566984
2019-03-28 15:10 | 1553800199.8 | 561 | 0.209554 | 0.000453 | 0 | 94.049547 | 93.083861 | 125.009244 | 21.261242 | 0.002121 | 0.002029 | -151.820705 | 0.23121 | 8.401101 | 0.002592 | 0.003759 | 0.003638 | 4.8e-05 | 0.001159 | 0.330851 | 1.344656 | 2.5473 | 100.68 | 21.15 | 26.022 | 72.849843 | 84.167733 | 70.638941 | 0.006495 | 1.026925 | 0.024904 | 24.251384 | 0.092316 | 0.137547 | -0.000245 | -0.018338 | -0.018338 | -0.309783
2019-03-28 15:10 | 1553800200.8 | 562 | 0.209547 | 0.00045 | 0 | 94.104054 | 93.292793 | 124.882963 | 21.261242 | 0.002144 | 0.002028 | -151.813536 | 0.231692 | 8.404371 | 0.002544 | 0.004047 | 0.003872 | 4.1e-05 | 0.001157 | 0.307569 | 1.375039 | 2.5476 | 100.68 | 21.15 | 26.022 | 73.419747 | 83.017905 | 70.623321 | 0.006495 | 1.026971 | 0.024892 | 24.238581 | 0.077444 | 0.137833 | -0.000201 | -0.015078 | -0.015078 | -0.377542
2019-03-28 15:10 | 1553800201.8 | 563 | 0.209546 | 0.000449 | -1e-06 | 94.269065 | 93.531619 | 125.043045 | 21.261242 | 0.002065 | 0.002095 | -151.841156 | 0.230566 | 8.402089 | 0.002608 | 0.003822 | 0.00367 | 4.6e-05 | 0.001156 | 0.315422 | 1.318994 | 2.5474 | 100.68 | 21.15 | 26.025 | 71.517735 | 84.55155 | 72.220089 | 0.006496 | 1.022223 | 0.024851 | 24.310374 | 0.070246 | 0.137164 | -0.000191 | -0.014268 | -0.014268 | -0.397036
2019-03-28 15:10 | 1553800202.8 | 564 | 0.209563 | 0.00045 | -1e-06 | 94.247321 | 93.365834 | 125.186695 | 21.261242 | 0.002113 | 0.002041 | -151.823139 | 0.230339 | 8.404293 | 0.002577 | 0.003561 | 0.00343 | 4.7e-05 | 0.001159 | 0.340031 | 1.298479 | 2.5473 | 100.68 | 21.15 | 26.033 | 72.65979 | 83.820497 | 70.935246 | 0.006498 | 1.02604 | 0.024911 | 24.279047 | 0.084051 | 0.137028 | -0.000298 | -0.022299 | -0.022299 | -0.253788
2019-03-28 15:10 | 1553800203.8 | 565 | 0.209548 | 0.000451 | -1e-06 | 94.351272 | 93.462995 | 125.317907 | 21.261242 | 0.002102 | 0.00212 | -151.834659 | 0.231614 | 8.401959 | 0.002597 | 0.004424 | 0.004274 | 4.7e-05 | 0.001157 | 0.306131 | 1.324566 | 2.5473 | 100.68 | 21.15 | 26.038 | 72.408706 | 84.305047 | 72.82894 | 0.006499 | 1.020424 | 0.024856 | 24.358521 | 0.084608 | 0.137787 | -0.000211 | -0.015737 | -0.015737 | -0.361616
2019-03-28 15:10 | 1553800204.8 | 566 | 0.209469 | 0.000451 | 0 | 94.47339 | 93.520408 | 125.396774 | 21.261242 | 0.002106 | 0.002012 | -151.824327 | 0.230261 | 8.404345 | 0.002572 | 0.003643 | 0.003431 | 5.1e-05 | 0.001159 | 0.294794 | 1.277175 | 2.5473 | 100.68 | 21.14 | 26.049 | 72.503133 | 83.692574 | 70.229671 | 0.006498 | 1.028149 | 0.024958 | 24.274483 | 0.090684 | 0.136982 | 0.00027 | 0.020289 | 0.020289 | 0.278843
2019-03-28 15:10 | 1553800205.8 | 567 | 0.209422 | 0.000448 | 0 | 94.545768 | 93.823443 | 125.686423 | 21.261242 | 0.002125 | 0.002105 | -151.847385 | 0.23151 | 8.40194 | 0.002563 | 0.003611 | 0.003459 | 4.3e-05 | 0.001159 | 0.31404 | 1.3095 | 2.5475 | 100.68 | 21.14 | 26.057 | 72.958203 | 83.469438 | 72.475742 | 0.0065 | 1.021467 | 0.024905 | 24.381855 | 0.068598 | 0.137725 | 0.000556 | 0.041716 | 0.041716 | 0.13635
2019-03-28 15:10 | 1553800206.8 | 568 | 0.209554 | 0.000452 | 0 | 94.634825 | 93.809175 | 125.384332 | 21.261242 | 0.002105 | 0.002055 | -151.83324 | 0.231627 | 8.400952 | 0.00254 | 0.00367 | 0.003502 | 5e-05 | 0.001161 | 0.314537 | 1.31664 | 2.5474 | 100.68 | 21.14 | 26.061 | 72.459404 | 82.924141 | 71.261819 | 0.006501 | 1.025068 | 0.024919 | 24.309732 | 0.07838 | 0.137795 | -0.000242 | -0.018178 | -0.018178 | -0.313066
2019-03-28 15:10 | 1553800207.8 | 569 | 0.209513 | 0.000455 | -1e-06 | 94.712565 | 93.864209 | 125.535729 | 21.261242 | 0.002139 | 0.002053 | -151.850222 | 0.231861 | 8.403656 | 0.002639 | 0.00408 | 0.003867 | 4.5e-05 | 0.001165 | 0.297504 | 1.318384 | 2.5474 | 100.68 | 21.14 | 26.061 | 73.290487 | 85.301481 | 71.215201 | 0.006501 | 1.025206 | 0.024936 | 24.322758 | 0.080479 | 0.137934 | -1e-06 | -1.8e-05 | -1.8e-05 | -325.315563
2019-03-28 15:10 | 1553800208.8 | 570 | 0.209525 | 0.00045 | 0 | 94.783454 | 93.91415 | 125.691115 | 21.261242 | 0.002143 | 0.002018 | -151.849935 | 0.232258 | 8.40415 | 0.002657 | 0.00437 | 0.004206 | 5.1e-05 | 0.001165 | 0.308067 | 1.362845 | 2.5475 | 100.68 | 21.14 | 26.073 | 73.375299 | 85.730861 | 70.391892 | 0.006504 | 1.027663 | 0.024981 | 24.308696 | 0.082413 | 0.13817 | -6.4e-05 | -0.004809 | -0.004809 | -1.186535
2019-03-28 15:10 | 1553800209.8 | 571 | 0.209521 | 0.000449 | 0 | 94.962462 | 94.216165 | 125.416959 | 21.261242 | 0.002109 | 0.002034 | -151.856528 | 0.230625 | 8.404774 | 0.002546 | 0.003832 | 0.003661 | 4.8e-05 | 0.001173 | 0.326206 | 1.330899 | 2.5474 | 100.68 | 21.14 | 26.073 | 72.575455 | 83.063826 | 70.758137 | 0.006504 | 1.026569 | 0.024941 | 24.29511 | 0.070572 | 0.137199 | -4.3e-05 | -0.003197 | -0.003197 | -1.772376
2019-03-28 15:10 | 1553800210.8 | 572 | 0.209525 | 0.000451 | 0 | 94.970802 | 94.09964 | 125.524697 | 21.261242 | 0.002085 | 0.002048 | -151.87351 | 0.232043 | 8.403123 | 0.002616 | 0.003941 | 0.003728 | 4.6e-05 | 0.001173 | 0.301652 | 1.320449 | 2.5474 | 100.68 | 21.13 | 26.08 | 71.982211 | 84.752128 | 71.108266 | 0.006502 | 1.025525 | 0.024939 | 24.317913 | 0.082426 | 0.138042 | -6.7e-05 | -0.004999 | -0.004999 | -1.140349
2019-03-28 15:10 | 1553800211.8 | 573 | 0.209528 | 0.000449 | 0 | 95.040501 | 94.337446 | 125.396538 | 21.261242 | 0.002116 | 0.002061 | -151.846235 | 0.231562 | 8.404559 | 0.002607 | 0.003793 | 0.003599 | 4.7e-05 | 0.00118 | 0.338925 | 1.308966 | 2.5474 | 100.68 | 21.13 | 26.08 | 72.738359 | 84.525817 | 71.419454 | 0.006502 | 1.024599 | 0.024915 | 24.316478 | 0.066412 | 0.137756 | -8.2e-05 | -0.006131 | -0.006131 | -0.927923
2019-03-28 15:10 | 1553800212.8 | 574 | 0.209572 | 0.000451 | 0 | 95.161427 | 94.538225 | 125.21228 | 21.261242 | 0.002148 | 0.002027 | -151.834965 | 0.231757 | 8.402564 | 0.002584 | 0.003741 | 0.003586 | 4.6e-05 | 0.001182 | 0.342354 | 1.290324 | 2.5474 | 100.68 | 21.13 | 26.087 | 73.515611 | 83.971027 | 70.593761 | 0.006503 | 1.02706 | 0.024926 | 24.269475 | 0.058769 | 0.137872 | -0.000351 | -0.026319 | -0.026319 | -0.216349
2019-03-28 15:10 | 1553800213.8 | 575 | 0.209529 | 0.000449 | 0 | 95.18466 | 94.576614 | 125.08999 | 21.261242 | 0.002088 | 0.002046 | -151.834467 | 0.231601 | 8.40246 | 0.002657 | 0.004178 | 0.003983 | 4.8e-05 | 0.001183 | 0.319957 | 1.335597 | 2.5475 | 100.68 | 21.13 | 26.087 | 72.065589 | 85.725328 | 71.06381 | 0.006503 | 1.025657 | 0.024897 | 24.274201 | 0.057322 | 0.137779 | -8.9e-05 | -0.006679 | -0.006679 | -0.852019
2019-03-28 15:10 | 1553800214.8 | 576 | 0.209507 | 0.000449 | -1e-06 | 95.363371 | 94.644559 | 125.399355 | 21.261242 | 0.002066 | 0.002051 | -151.848708 | 0.232069 | 8.39958 | 0.00258 | 0.003584 | 0.003422 | 4.8e-05 | 0.001181 | 0.309726 | 1.303181 | 2.5474 | 100.68 | 21.13 | 26.09 | 71.542485 | 83.8948 | 71.162815 | 0.006504 | 1.025362 | 0.024924 | 24.307694 | 0.067676 | 0.138058 | 4.7e-05 | 0.003628 | 0.003628 | 1.571629
2019-03-28 15:10 | 1553800215.8 | 577 | 0.209541 | 0.000452 | -1e-06 | 95.410729 | 94.732208 | 125.156417 | 21.261242 | 0.002123 | 0.001997 | -151.834716 | 0.232277 | 8.402219 | 0.002582 | 0.003962 | 0.003811 | 4.7e-05 | 0.00118 | 0.298942 | 1.323615 | 2.5475 | 100.68 | 21.13 | 26.089 | 72.902942 | 83.924377 | 69.870851 | 0.006504 | 1.029224 | 0.024947 | 24.238533 | 0.063837 | 0.138182 | -0.000162 | -0.012133 | -0.012133 | -0.470371
2019-03-28 15:10 | 1553800216.8 | 578 | 0.209528 | 0.000447 | -1e-06 | 95.445578 | 94.884064 | 125.010419 | 21.261242 | 0.002097 | 0.002005 | -151.843763 | 0.231444 | 8.404104 | 0.002686 | 0.004052 | 0.003863 | 4.8e-05 | 0.001179 | 0.322998 | 1.322413 | 2.5474 | 100.68 | 21.13 | 26.088 | 72.284003 | 86.436489 | 70.057353 | 0.006503 | 1.028665 | 0.024926 | 24.230976 | 0.052777 | 0.137686 | -7.7e-05 | -0.005744 | -0.005744 | -0.989987
2019-03-28 15:10 | 1553800217.8 | 579 | 0.209535 | 0.000448 | -1e-06 | 95.540594 | 94.95201 | 124.949625 | 21.261242 | 0.002074 | 0.001996 | -151.835617 | 0.231705 | 8.402057 | 0.002625 | 0.003852 | 0.00363 | 5e-05 | 0.001177 | 0.312933 | 1.357108 | 2.5473 | 100.68 | 21.12 | 26.089 | 71.732795 | 84.972919 | 69.852104 | 0.0065 | 1.029281 | 0.024927 | 24.217839 | 0.055274 | 0.137841 | -0.000122 | -0.009084 | -0.009084 | -0.626655
2019-03-28 15:10 | 1553800218.8 | 580 | 0.209506 | 0.000451 | 0 | 95.59659 | 95.072612 | 124.714198 | 21.261242 | 0.002074 | 0.002 | -151.856336 | 0.230944 | 8.403519 | 0.002601 | 0.003981 | 0.003841 | 5e-05 | 0.001176 | 0.326372 | 1.336365 | 2.5475 | 100.68 | 21.12 | 26.089 | 71.726547 | 84.380079 | 69.957373 | 0.0065 | 1.028965 | 0.0249 | 24.198725 | 0.049161 | 0.137388 | 4.8e-05 | 0.00358 | 0.00358 | 1.584743
2019-03-28 15:10 | 1553800219.8 | 581 | 0.209515 | 0.000448 | 0 | 95.639181 | 94.874893 | 124.952206 | 21.261242 | 0.002116 | 0.002 | -151.868374 | 0.232453 | 8.403084 | 0.002597 | 0.004708 | 0.004579 | 5e-05 | 0.001176 | 0.33428 | 1.362686 | 2.5475 | 100.68 | 21.12 | 26.093 | 72.740041 | 84.287973 | 69.947279 | 0.006501 | 1.028995 | 0.024924 | 24.221449 | 0.071766 | 0.138286 | -2e-06 | -0.000134 | -0.000134 | -42.485823
2019-03-28 15:10 | 1553800220.8 | 582 | 0.209499 | 0.000452 | -1e-06 | 95.768449 | 95.085861 | 124.981547 | 21.261242 | 0.002123 | 0.002032 | -151.851621 | 0.231301 | 8.402694 | 0.002592 | 0.00368 | 0.003539 | 4.6e-05 | 0.001173 | 0.342354 | 1.342103 | 2.5475 | 100.68 | 21.12 | 26.097 | 72.905345 | 84.178795 | 70.710795 | 0.006502 | 1.02671 | 0.024899 | 24.251231 | 0.06398 | 0.137601 | 8.9e-05 | 0.00676 | 0.00676 | 0.840615
2019-03-28 15:10 | 1553800221.8 | 583 | 0.209517 | 0.000448 | 0 | 95.815808 | 95.332161 | 125.125198 | 21.261242 | 0.002067 | 0.002044 | -151.870559 | 0.232004 | 8.401511 | 0.002577 | 0.00377 | 0.003563 | 4.8e-05 | 0.00117 | 0.334114 | 1.358477 | 2.5474 | 100.68 | 21.12 | 26.099 | 71.554259 | 83.820497 | 70.996765 | 0.006502 | 1.025857 | 0.024903 | 24.275252 | 0.045263 | 0.138019 | -1.6e-05 | -0.001196 | -0.001196 | -4.766769
2019-03-28 15:10 | 1553800222.8 | 584 | 0.209505 | 0.000449 | -1e-06 | 95.984392 | 95.468052 | 124.925917 | 21.261242 | 0.002099 | 0.002011 | -151.876155 | 0.231223 | 8.401244 | 0.00262 | 0.003672 | 0.003479 | 4.7e-05 | 0.001169 | 0.322114 | 1.317258 | 2.5474 | 100.68 | 21.12 | 26.104 | 72.332298 | 84.857472 | 70.202274 | 0.006503 | 1.028231 | 0.024912 | 24.227899 | 0.048246 | 0.137555 | 5.8e-05 | 0.004424 | 0.004424 | 1.28427
2019-03-28 15:10 | 1553800223.8 | 585 | 0.209491 | 0.000452 | 0 | 96.001072 | 95.428644 | 125.312975 | 21.261242 | 0.002077 | 0.00201 | -151.857506 | 0.232114 | 8.401693 | 0.002568 | 0.00359 | 0.003389 | 4.7e-05 | 0.001178 | 0.343239 | 1.308242 | 2.5473 | 100.68 | 21.12 | 26.107 | 71.78734 | 83.608416 | 70.176558 | 0.006504 | 1.028308 | 0.024951 | 24.264494 | 0.053493 | 0.138085 | 0.00014 | 0.010536 | 0.010536 | 0.541254
2019-03-28 15:10 | 1553800224.8 | 586 | 0.209537 | 0.000445 | -1e-06 | 96.047238 | 95.467374 | 125.26157 | 21.261242 | 0.002087 | 0.002027 | -151.850471 | 0.231366 | 8.401296 | 0.002577 | 0.004076 | 0.003841 | 4.8e-05 | 0.001178 | 0.314537 | 1.319797 | 2.5474 | 100.68 | 21.12 | 26.107 | 72.043003 | 83.812802 | 70.598327 | 0.006504 | 1.027046 | 0.024931 | 24.274413 | 0.054164 | 0.13764 | -0.00013 | -0.00968 | -0.00968 | -0.587241
2019-03-28 15:10 | 1553800225.8 | 587 | 0.209535 | 0.000453 | -1e-06 | 96.215822 | 95.645048 | 125.235985 | 21.261242 | 0.00209 | 0.00201 | -151.842785 | 0.231483 | 8.40051 | 0.002508 | 0.003745 | 0.00355 | 4.7e-05 | 0.00118 | 0.338262 | 1.331372 | 2.5474 | 100.68 | 21.12 | 26.115 | 72.108599 | 82.142594 | 70.18521 | 0.006506 | 1.028282 | 0.024943 | 24.257344 | 0.053219 | 0.13771 | -0.000128 | -0.009569 | -0.009569 | -0.594359
2019-03-28 15:10 | 1553800226.8 | 588 | 0.209513 | 0.000448 | 0 | 96.318879 | 95.679022 | 125.338089 | 21.261242 | 0.002097 | 0.002053 | -151.860803 | 0.231958 | 8.400295 | 0.002558 | 0.003578 | 0.003438 | 4.9e-05 | 0.001179 | 0.315975 | 1.304593 | 2.5474 | 100.68 | 21.12 | 26.115 | 72.29025 | 83.352584 | 71.227697 | 0.006506 | 1.025169 | 0.024916 | 24.304045 | 0.059618 | 0.137992 | 9e-06 | 0.00068 | 0.00068 | 8.37707
2019-03-28 15:10 | 1553800227.8 | 589 | 0.209548 | 0.000448 | -1e-06 | 96.384706 | 95.975942 | 124.983422 | 21.261242 | 0.002139 | 0.001974 | -151.846293 | 0.231835 | 8.402031 | 0.002642 | 0.003604 | 0.003394 | 4.9e-05 | 0.001179 | 0.328363 | 1.292162 | 2.5474 | 100.68 | 21.12 | 26.124 | 73.281117 | 85.386632 | 69.331263 | 0.006508 | 1.030846 | 0.024949 | 24.202717 | 0.038014 | 0.137919 | -0.000196 | -0.014704 | -0.014704 | -0.387392
2019-03-28 15:10 | 1553800228.8 | 590 | 0.209528 | 0.00045 | -1e-06 | 96.516355 | 96.025542 | 124.81935 | 21.261242 | 0.002124 | 0.002028 | -151.830307 | 0.232141 | 8.401797 | 0.002623 | 0.003656 | 0.003461 | 4.7e-05 | 0.001179 | 0.328529 | 1.307222 | 2.5472 | 100.68 | 21.12 | 26.124 | 72.929371 | 84.915195 | 70.631251 | 0.006508 | 1.026948 | 0.024886 | 24.232687 | 0.045602 | 0.1381 | -7.8e-05 | -0.005829 | -0.005829 | -0.978488
2019-03-28 15:10 | 1553800229.8 | 591 | 0.209485 | 0.000452 | 0 | 96.593201 | 96.237529 | 125.005017 | 21.261242 | 0.002109 | 0.002027 | -151.818596 | 0.231477 | 8.402954 | 0.00255 | 0.003361 | 0.003232 | 4.4e-05 | 0.001177 | 0.326925 | 1.284911 | 2.5474 | 100.68 | 21.12 | 26.13 | 72.567767 | 83.174663 | 70.589916 | 0.00651 | 1.027071 | 0.024906 | 24.249245 | 0.032996 | 0.137706 | 0.000178 | 0.013382 | 0.013382 | 0.424993
2019-03-28 15:10 | 1553800230.8 | 592 | 0.20951 | 0.000452 | -1e-06 | 96.742723 | 96.234813 | 125.008068 | 21.261242 | 0.002078 | 0.002013 | -151.826896 | 0.231991 | 8.400399 | 0.002585 | 0.004172 | 0.00395 | 5e-05 | 0.001177 | 0.310611 | 1.338338 | 2.5474 | 100.68 | 21.12 | 26.13 | 71.810648 | 84.013349 | 70.25779 | 0.00651 | 1.028065 | 0.024918 | 24.237823 | 0.047084 | 0.138011 | 2.8e-05 | 0.002166 | 0.002166 | 2.631186
2019-03-28 15:10 | 1553800231.8 | 593 | 0.20949 | 0.000446 | 0 | 96.83327 | 96.22462 | 124.928966 | 21.261242 | 0.002065 | 0.002066 | -151.831592 | 0.231874 | 8.403916 | 0.002592 | 0.003381 | 0.003217 | 4.9e-05 | 0.001171 | 0.320842 | 1.343513 | 2.5475 | 100.68 | 21.13 | 26.136 | 71.520859 | 84.167012 | 71.527106 | 0.006515 | 1.024279 | 0.024864 | 24.274892 | 0.056399 | 0.137942 | 0.000152 | 0.011421 | 0.011421 | 0.498803
2019-03-28 15:11 | 1553800232.8 | 594 | 0.2095 | 0.00045 | 0 | 96.958069 | 96.420982 | 125.385738 | 21.261242 | 0.0021 | 0.002028 | -151.824097 | 0.231867 | 8.403155 | 0.00262 | 0.003246 | 0.003116 | 4.9e-05 | 0.00117 | 0.325874 | 1.312247 | 2.5474 | 100.68 | 21.13 | 26.143 | 72.344793 | 84.85194 | 70.611785 | 0.006517 | 1.027006 | 0.024943 | 24.286917 | 0.049685 | 0.137938 | 8.7e-05 | 0.006592 | 0.006592 | 0.864213
2019-03-28 15:11 | 1553800233.8 | 595 | 0.209508 | 0.000451 | 0 | 97.0787 | 96.602734 | 125.173548 | 21.261242 | 0.002127 | 0.002018 | -151.827528 | 0.231262 | 8.401329 | 0.002648 | 0.003848 | 0.00359 | 5.1e-05 | 0.001167 | 0.306131 | 1.319458 | 2.5474 | 100.68 | 21.13 | 26.15 | 72.998808 | 85.517007 | 70.373146 | 0.006519 | 1.027719 | 0.02493 | 24.257933 | 0.043962 | 0.137578 | 4.3e-05 | 0.003228 | 0.003228 | 1.760408
2019-03-28 15:11 | 1553800234.8 | 596 | 0.209516 | 0.000449 | -1e-06 | 97.091507 | 96.625155 | 125.26556 | 21.261242 | 0.002072 | 0.002047 | -151.844012 | 0.231783 | 8.399645 | 0.002629 | 0.004226 | 0.004025 | 4.7e-05 | 0.001167 | 0.301265 | 1.317258 | 2.5474 | 100.68 | 21.13 | 26.152 | 71.67897 | 85.07442 | 71.083275 | 0.006519 | 1.025599 | 0.024914 | 24.291917 | 0.043066 | 0.137888 | -8e-06 | -0.000556 | -0.000556 | -10.237165
2019-03-28 15:11 | 1553800235.8 | 597 | 0.209513 | 0.000448 | 0 | 97.125761 | 96.812005 | 125.350765 | 21.261242 | 0.002081 | 0.001954 | -151.867128 | 0.231744 | 8.404975 | 0.002644 | 0.004115 | 0.003972 | 4.9e-05 | 0.001166 | 0.325487 | 1.305128 | 2.5472 | 100.68 | 21.13 | 26.156 | 71.905801 | 85.434981 | 68.853167 | 0.00652 | 1.032287 | 0.025003 | 24.221335 | 0.028941 | 0.137864 | 1.3e-05 | 0.001002 | 0.001002 | 5.682583
2019-03-28 15:11 | 1553800236.8 | 598 | 0.209516 | 0.000451 | 0 | 97.235369 | 96.769878 | 125.167916 | 21.261242 | 0.002085 | 0.002002 | -151.855436 | 0.232141 | 8.404358 | 0.002655 | 0.004212 | 0.00401 | 4.8e-05 | 0.001164 | 0.33157 | 1.389258 | 2.5475 | 100.68 | 21.13 | 26.158 | 72.000953 | 85.687801 | 69.988617 | 0.006521 | 1.028871 | 0.024944 | 24.243807 | 0.042923 | 0.1381 | -9e-06 | -0.000636 | -0.000636 | -8.972609
2019-03-28 15:11 | 1553800237.8 | 599 | 0.209503 | 0.000449 | 0 | 97.304471 | 96.983227 | 125.213453 | 21.261242 | 0.002067 | 0.002019 | -151.886544 | 0.231711 | 8.402447 | 0.002657 | 0.003662 | 0.0035 | 5e-05 | 0.001163 | 0.326759 | 1.369399 | 2.5473 | 100.68 | 21.13 | 26.158 | 71.551856 | 85.732304 | 70.39814 | 0.006521 | 1.027645 | 0.024933 | 24.262682 | 0.029579 | 0.137845 | 7.1e-05 | 0.005375 | 0.005375 | 1.059213
2019-03-28 15:11 | 1553800238.8 | 600 | 0.20953 | 0.000448 | -1e-06 | 97.453695 | 97.185363 | 125.289974 | 21.261242 | 0.002096 | 0.001997 | -151.882212 | 0.23095 | 8.402869 | 0.002663 | 0.004176 | 0.004013 | 4.7e-05 | 0.001162 | 0.317081 | 1.343083 | 2.5475 | 100.68 | 21.12 | 26.16 | 72.265261 | 85.8752 | 69.880945 | 0.006517 | 1.029194 | 0.02496 | 24.251819 | 0.024662 | 0.137392 | -8.9e-05 | -0.006681 | -0.006681 | -0.849304
2019-03-28 15:11 | 1553800239.8 | 601 | 0.209515 | 0.000449 | -1e-06 | 97.542158 | 97.123533 | 125.233639 | 21.261242 | 0.002082 | 0.002021 | -151.880295 | 0.231744 | 8.400334 | 0.002679 | 0.004026 | 0.003853 | 4.8e-05 | 0.001158 | 0.312215 | 1.280784 | 2.5474 | 100.68 | 21.12 | 26.16 | 71.929349 | 86.270235 | 70.454856 | 0.006517 | 1.027475 | 0.024933 | 24.266641 | 0.03847 | 0.137864 | 0 | 3.5e-05 | 3.5e-05 | 161.659454
2019-03-28 15:11 | 1553800240.8 | 602 | 0.209512 | 0.000448 | 0 | 97.540369 | 97.052871 | 125.443717 | 21.261242 | 0.00205 | 0.001998 | -151.883209 | 0.231217 | 8.402083 | 0.002605 | 0.004241 | 0.004101 | 4.9e-05 | 0.00116 | 0.319404 | 1.297746 | 2.5473 | 100.68 | 21.12 | 26.157 | 71.140227 | 84.495515 | 69.897529 | 0.006517 | 1.029144 | 0.024975 | 24.267281 | 0.044816 | 0.137551 | 2.4e-05 | 0.001848 | 0.001848 | 3.07391
2019-03-28 15:11 | 1553800241.8 | 603 | 0.209501 | 0.000451 | -1e-06 | 97.736951 | 97.285242 | 125.288095 | 21.261242 | 0.002042 | 0.002005 | -151.879931 | 0.231438 | 8.40192 | 0.002627 | 0.004174 | 0.004079 | 5.1e-05 | 0.001163 | 0.333229 | 1.345221 | 2.5474 | 100.68 | 21.12 | 26.157 | 70.949184 | 85.013567 | 70.068889 | 0.006517 | 1.02863 | 0.024953 | 24.25828 | 0.041435 | 0.137682 | 8.3e-05 | 0.006291 | 0.006291 | 0.903853
2019-03-28 15:11 | 1553800242.8 | 604 | 0.209507 | 0.000449 | -1e-06 | 97.756312 | 97.239719 | 125.020042 | 21.261242 | 0.002047 | 0.001989 | -151.892562 | 0.231386 | 8.401556 | 0.002607 | 0.0046 | 0.004456 | 4.8e-05 | 0.001168 | 0.333561 | 1.401726 | 2.5474 | 100.68 | 21.12 | 26.154 | 71.073182 | 84.538323 | 69.685305 | 0.006516 | 1.029781 | 0.02494 | 24.218771 | 0.047393 | 0.137652 | 5.3e-05 | 0.004025 | 0.004025 | 1.412538
2019-03-28 15:11 | 1553800243.8 | 605 | 0.209494 | 0.000445 | -1e-06 | 97.912983 | 97.60866 | 125.307578 | 21.261242 | 0.002136 | 0.001998 | -151.902491 | 0.232336 | 8.40142 | 0.002608 | 0.004123 | 0.003885 | 4.6e-05 | 0.001168 | 0.333229 | 1.35242 | 2.5474 | 100.68 | 21.12 | 26.154 | 73.21937 | 84.546981 | 69.908344 | 0.006516 | 1.029112 | 0.024961 | 24.254492 | 0.027844 | 0.138217 | 0.000132 | 0.009999 | 0.009999 | 0.570892
2019-03-28 15:11 | 1553800244.8 | 606 | 0.209504 | 0.000447 | 0 | 97.940086 | 97.617493 | 125.444656 | 21.261242 | 0.002059 | 0.002056 | -151.910426 | 0.231477 | 8.403604 | 0.002681 | 0.004134 | 0.003997 | 5e-05 | 0.00117 | 0.314924 | 1.347294 | 2.5475 | 100.68 | 21.12 | 26.15 | 71.368752 | 86.316911 | 71.291616 | 0.006515 | 1.024979 | 0.024924 | 24.316631 | 0.02951 | 0.137706 | 7.1e-05 | 0.005368 | 0.005368 | 1.059427
2019-03-28 15:11 | 1553800245.8 | 607 | 0.209539 | 0.00045 | 0 | 98.028549 | 97.597449 | 125.542301 | 21.261242 | 0.00203 | 0.001999 | -151.908184 | 0.230345 | 8.404572 | 0.002671 | 0.003799 | 0.003657 | 4.8e-05 | 0.001169 | 0.324436 | 1.331793 | 2.5474 | 100.68 | 21.12 | 26.15 | 70.677151 | 86.07969 | 69.924687 | 0.006515 | 1.029063 | 0.024983 | 24.277776 | 0.039422 | 0.137032 | -0.000142 | -0.010629 | -0.010629 | -0.532452
2019-03-28 15:11 | 1553800246.8 | 608 | 0.209606 | 0.000455 | -1e-06 | 98.093182 | 97.812496 | 125.657785 | 21.261242 | 0.002061 | 0.002025 | -151.884666 | 0.231256 | 8.401862 | 0.002662 | 0.003624 | 0.003478 | 4.6e-05 | 0.001166 | 0.325874 | 1.334156 | 2.5474 | 100.68 | 21.12 | 26.157 | 71.413207 | 85.859563 | 70.543054 | 0.006517 | 1.027211 | 0.024972 | 24.310819 | 0.025631 | 0.137574 | -0.000553 | -0.041528 | -0.041528 | -0.136819
2019-03-28 15:11 | 1553800247.8 | 609 | 0.209501 | 0.000449 | 0 | 98.20309 | 97.81929 | 125.891099 | 21.261242 | 0.002039 | 0.002012 | -151.865997 | 0.23175 | 8.403162 | 0.002601 | 0.00424 | 0.003974 | 5.1e-05 | 0.001169 | 0.328363 | 1.314183 | 2.5473 | 100.68 | 21.12 | 26.157 | 70.879014 | 84.389458 | 70.229671 | 0.006517 | 1.028149 | 0.025007 | 24.322282 | 0.035026 | 0.137868 | 8.9e-05 | 0.006746 | 0.006746 | 0.844112
2019-03-28 15:11 | 1553800248.8 | 610 | 0.209501 | 0.000447 | 0 | 98.260277 | 98.032978 | 126.086624 | 21.261242 | 0.002104 | 0.001994 | -151.866399 | 0.231028 | 8.402466 | 0.002692 | 0.003228 | 0.003089 | 4.9e-05 | 0.001167 | 0.313652 | 1.291228 | 2.5473 | 100.68 | 21.12 | 26.178 | 72.441383 | 86.586388 | 69.81389 | 0.006522 | 1.029395 | 0.025042 | 24.326421 | 0.020715 | 0.137439 | 9e-05 | 0.006839 | 0.006839 | 0.830018
2019-03-28 15:11 | 1553800249.8 | 611 | 0.209515 | 0.000452 | 0 | 98.320145 | 98.162412 | 125.892273 | 21.261242 | 0.002081 | 0.00203 | -151.883036 | 0.230833 | 8.399606 | 0.00265 | 0.003914 | 0.003717 | 4.7e-05 | 0.001167 | 0.310611 | 1.295664 | 2.5473 | 100.68 | 21.12 | 26.178 | 71.889462 | 85.564636 | 70.66081 | 0.006522 | 1.026859 | 0.024991 | 24.33766 | 0.014361 | 0.137323 | 1e-06 | 0.000105 | 0.000105 | 54.038658
2019-03-28 15:11 | 1553800250.8 | 612 | 0.209506 | 0.000446 | 0 | 98.366612 | 97.951103 | 125.585723 | 21.261242 | 0.002033 | 0.002022 | -151.870578 | 0.231126 | 8.404163 | 0.002671 | 0.003668 | 0.003471 | 4.8e-05 | 0.001172 | 0.332123 | 1.307645 | 2.5474 | 100.68 | 21.12 | 26.198 | 70.744199 | 86.084501 | 70.477447 | 0.006527 | 1.027407 | 0.024968 | 24.301527 | 0.037862 | 0.137497 | 6.2e-05 | 0.004709 | 0.004709 | 1.205915
2019-03-28 15:11 | 1553800251.8 | 613 | 0.20951 | 0.000453 | 0 | 98.425586 | 98.09209 | 125.552158 | 21.261242 | 0.00206 | 0.002024 | -151.849896 | 0.231015 | 8.401095 | 0.002649 | 0.00385 | 0.003649 | 4.6e-05 | 0.001177 | 0.321395 | 1.338885 | 2.5473 | 100.69 | 21.12 | 26.219 | 71.399029 | 85.540341 | 70.531279 | 0.006531 | 1.027246 | 0.024962 | 24.300183 | 0.030358 | 0.137431 | 2.6e-05 | 0.002001 | 0.002001 | 2.837041
2019-03-28 15:11 | 1553800252.8 | 614 | 0.209519 | 0.000448 | 0 | 98.497666 | 98.373382 | 125.292085 | 21.261242 | 0.002094 | 0.001994 | -151.837418 | 0.2311 | 8.404826 | 0.002605 | 0.003716 | 0.003501 | 4.9e-05 | 0.001179 | 0.310611 | 1.348055 | 2.5473 | 100.69 | 21.12 | 26.231 | 72.211439 | 84.475073 | 69.810044 | 0.006534 | 1.029407 | 0.024963 | 24.249517 | 0.011293 | 0.137481 | -1.6e-05 | -0.001238 | -0.001238 | -4.586148
2019-03-28 15:11 | 1553800253.8 | 615 | 0.209502 | 0.00045 | 0 | 98.593573 | 98.346544 | 124.972861 | 21.261242 | 0.002079 | 0.001977 | -151.857448 | 0.230813 | 8.402954 | 0.002625 | 0.00374 | 0.003612 | 4.9e-05 | 0.001186 | 0.312768 | 1.336797 | 2.5474 | 100.69 | 21.12 | 26.258 | 71.856062 | 84.971476 | 69.391353 | 0.006541 | 1.030665 | 0.024946 | 24.203818 | 0.022439 | 0.137311 | 8.1e-05 | 0.006126 | 0.006126 | 0.925713
2019-03-28 15:11 | 1553800254.8 | 616 | 0.209495 | 0.000449 | -1e-06 | 98.712417 | 98.653994 | 124.850803 | 21.261242 | 0.002063 | 0.002042 | -151.852848 | 0.232023 | 8.403831 | 0.002616 | 0.003951 | 0.003796 | 4.8e-05 | 0.001191 | 0.324436 | 1.305517 | 2.5474 | 100.69 | 21.12 | 26.271 | 71.458382 | 84.75766 | 70.958556 | 0.006544 | 1.025971 | 0.024877 | 24.247274 | 0.005295 | 0.138031 | 0.000124 | 0.009348 | 0.009348 | 0.609853
2019-03-28 15:11 | 1553800255.8 | 617 | 0.209527 | 0.00045 | -1e-06 | 98.793432 | 98.555134 | 124.948683 | 21.261242 | 0.002071 | 0.002031 | -151.837553 | 0.231191 | 8.407146 | 0.00271 | 0.004028 | 0.003876 | 4.7e-05 | 0.001186 | 0.325487 | 1.290456 | 2.5473 | 100.69 | 21.12 | 26.283 | 71.663351 | 87.000986 | 70.692051 | 0.006547 | 1.026766 | 0.024896 | 24.247382 | 0.021601 | 0.137535 | -7e-05 | -0.005242 | -0.005242 | -1.083648
2019-03-28 15:11 | 1553800256.8 | 618 | 0.209521 | 0.00045 | 0 | 98.950698 | 98.866662 | 125.188335 | 21.261242 | 0.002061 | 0.002027 | -151.858598 | 0.231568 | 8.40309 | 0.002621 | 0.003952 | 0.003782 | 5e-05 | 0.001184 | 0.319404 | 1.347899 | 2.5474 | 100.69 | 21.12 | 26.283 | 71.420175 | 84.874789 | 70.603855 | 0.006547 | 1.02703 | 0.024923 | 24.267511 | 0.0076 | 0.13776 | -3.1e-05 | -0.002329 | -0.002329 | -2.443261
2019-03-28 15:11 | 1553800257.8 | 619 | 0.209503 | 0.000449 | -1e-06 | 99.082647 | 98.967561 | 125.008068 | 21.261242 | 0.00208 | 0.00198 | -151.85396 | 0.231256 | 8.404852 | 0.002596 | 0.0038 | 0.003518 | 4.8e-05 | 0.001183 | 0.32781 | 1.338768 | 2.5474 | 100.69 | 21.12 | 26.302 | 71.873122 | 84.277873 | 69.461537 | 0.006552 | 1.030454 | 0.024947 | 24.209707 | 0.010395 | 0.137574 | 7.9e-05 | 0.005966 | 0.005966 | 0.952359
2019-03-28 15:11 | 1553800258.8 | 620 | 0.209434 | 0.000448 | 0 | 99.200595 | 98.880931 | 124.678046 | 21.261242 | 0.002065 | 0.002031 | -151.87144 | 0.232127 | 8.400367 | 0.002568 | 0.003488 | 0.003359 | 5.1e-05 | 0.001184 | 0.31957 | 1.33582 | 2.5474 | 100.69 | 21.12 | 26.308 | 71.510526 | 83.601443 | 70.700462 | 0.006554 | 1.026741 | 0.024869 | 24.221404 | 0.028869 | 0.138093 | 0.000495 | 0.037084 | 0.037084 | 0.153793
2019-03-28 15:11 | 1553800259.8 | 621 | 0.209452 | 0.000449 | 0 | 99.267911 | 99.090882 | 124.863009 | 21.261242 | 0.00201 | 0.002066 | -151.849264 | 0.231575 | 8.401101 | 0.002614 | 0.003814 | 0.003566 | 4.6e-05 | 0.001176 | 0.317081 | 1.321969 | 2.5473 | 100.68 | 21.12 | 26.311 | 70.199149 | 84.692002 | 71.531672 | 0.006555 | 1.024265 | 0.024858 | 24.268644 | 0.015965 | 0.137764 | 0.000387 | 0.028974 | 0.028974 | 0.196369
2019-03-28 15:11 | 1553800260.8 | 622 | 0.209514 | 0.00045 | 0 | 99.296206 | 99.282147 | 125.093743 | 21.261242 | 0.002122 | 0.001938 | -151.856873 | 0.23134 | 8.402349 | 0.002588 | 0.003929 | 0.00379 | 4.8e-05 | 0.001173 | 0.324934 | 1.276531 | 2.5473 | 100.68 | 21.12 | 26.311 | 72.875552 | 84.085731 | 68.449315 | 0.006555 | 1.033507 | 0.024992 | 24.1822 | 0.001267 | 0.137624 | 1.3e-05 | 0.001037 | 0.001037 | 5.483608
2019-03-28 15:11 | 1553800261.8 | 623 | 0.209491 | 0.000451 | 0 | 99.393901 | 99.309325 | 125.39325 | 21.261242 | 0.002075 | 0.001984 | -151.879855 | 0.231737 | 8.402915 | 0.002582 | 0.003711 | 0.003468 | 4.7e-05 | 0.001175 | 0.329082 | 1.330396 | 2.5474 | 100.68 | 21.13 | 26.306 | 71.752979 | 83.943133 | 69.566812 | 0.006558 | 1.030137 | 0.024982 | 24.250701 | 0.007614 | 0.13786 | 0.00015 | 0.011297 | 0.011297 | 0.504006
2019-03-28 15:11 | 1553800262.8 | 624 | 0.2095 | 0.000452 | 0 | 99.485937 | 99.280448 | 125.769278 | 21.261242 | 0.002063 | 0.00196 | -151.892333 | 0.231835 | 8.404572 | 0.00259 | 0.004173 | 0.003991 | 5.3e-05 | 0.001173 | 0.301818 | 1.347114 | 2.5475 | 100.68 | 21.13 | 26.306 | 71.472319 | 84.128776 | 68.984173 | 0.006558 | 1.031892 | 0.02504 | 24.266382 | 0.018494 | 0.137919 | 9.5e-05 | 0.007203 | 0.007203 | 0.790789
2019-03-28 15:11 | 1553800263.8 | 625 | 0.209513 | 0.00045 | 0 | 99.6161 | 99.446573 | 126.096013 | 21.261242 | 0.002072 | 0.001995 | -151.854957 | 0.231529 | 8.40116 | 0.002592 | 0.003739 | 0.003522 | 5.1e-05 | 0.001174 | 0.321892 | 1.325727 | 2.5474 | 100.68 | 21.13 | 26.293 | 71.673444 | 84.170138 | 69.836722 | 0.006555 | 1.029327 | 0.025042 | 24.328137 | 0.015235 | 0.137737 | 1.5e-05 | 0.001114 | 0.001114 | 5.104791
2019-03-28 15:11 | 1553800264.8 | 626 | 0.209498 | 0.000451 | 0 | 99.677754 | 99.45201 | 125.831011 | 21.261242 | 0.002036 | 0.002018 | -151.83922 | 0.23097 | 8.403747 | 0.002632 | 0.004476 | 0.004289 | 5.2e-05 | 0.00118 | 0.32604 | 1.309709 | 2.5472 | 100.68 | 21.13 | 26.293 | 70.820619 | 85.140083 | 70.372185 | 0.006555 | 1.027722 | 0.024996 | 24.321522 | 0.02028 | 0.137404 | 0.000108 | 0.008171 | 0.008171 | 0.694499
2019-03-28 15:11 | 1553800265.8 | 627 | 0.20952 | 0.000453 | 0 | 99.751919 | 99.573971 | 125.511553 | 21.261242 | 0.002035 | 0.002016 | -151.853672 | 0.231314 | 8.403201 | 0.002599 | 0.004636 | 0.004472 | 5.3e-05 | 0.001184 | 0.334667 | 1.281479 | 2.5472 | 100.68 | 21.13 | 26.268 | 70.785533 | 84.340158 | 70.328686 | 0.006548 | 1.027852 | 0.024966 | 24.289091 | 0.01597 | 0.137609 | -2.9e-05 | -0.002125 | -0.002125 | -2.673963
2019-03-28 15:11 | 1553800266.8 | 628 | 0.209517 | 0.000451 | 0 | 99.838893 | 99.707483 | 125.162285 | 21.261242 | 0.002035 | 0.002015 | -151.860362 | 0.231418 | 8.402687 | 0.002596 | 0.004419 | 0.00428 | 5.2e-05 | 0.001183 | 0.320123 | 1.298454 | 2.5472 | 100.68 | 21.12 | 26.259 | 70.797308 | 84.273785 | 70.301289 | 0.006542 | 1.027934 | 0.024932 | 24.254305 | 0.011781 | 0.137671 | -7e-06 | -0.000556 | -0.000556 | -10.222866
2019-03-28 15:11 | 1553800267.8 | 629 | 0.209457 | 0.00045 | -1e-06 | 99.899356 | 99.64905 | 125.578919 | 21.261242 | 0.002074 | 0.002003 | -151.867588 | 0.231197 | 8.402863 | 0.002625 | 0.004121 | 0.003964 | 5.1e-05 | 0.001183 | 0.302703 | 1.326112 | 2.5472 | 100.68 | 21.12 | 26.259 | 71.714773 | 84.962096 | 70.021303 | 0.006542 | 1.028773 | 0.024983 | 24.284735 | 0.022439 | 0.137539 | 0.000358 | 0.027011 | 0.027011 | 0.210296
2019-03-28 15:11 | 1553800268.8 | 630 | 0.209486 | 0.00045 | 0 | 99.93778 | 99.88312 | 126.123009 | 21.261242 | 0.002099 | 0.001983 | -151.865959 | 0.231529 | 8.400399 | 0.00262 | 0.003842 | 0.003679 | 4.9e-05 | 0.001185 | 0.327644 | 1.372953 | 2.5474 | 100.68 | 21.12 | 26.233 | 72.31668 | 84.852902 | 69.548786 | 0.006536 | 1.030192 | 0.025055 | 24.320526 | 0.004893 | 0.137737 | 0.000179 | 0.013521 | 0.013521 | 0.420705
2019-03-28 15:11 | 1553800269.8 | 631 | 0.209528 | 0.000451 | 0 | 99.951182 | 99.810079 | 126.194365 | 21.261242 | 0.00206 | 0.001987 | -151.874526 | 0.231633 | 8.401862 | 0.002612 | 0.004509 | 0.004359 | 5.3e-05 | 0.001183 | 0.320455 | 1.338194 | 2.5473 | 100.68 | 21.12 | 26.233 | 71.384371 | 84.64294 | 69.637716 | 0.006536 | 1.029924 | 0.025059 | 24.330561 | 0.012636 | 0.137799 | -7.4e-05 | -0.005586 | -0.005586 | -1.018832
2019-03-28 15:11 | 1553800270.8 | 632 | 0.209471 | 0.000451 | 0 | 100.046196 | 99.787658 | 125.854719 | 21.261242 | 0.002045 | 0.001973 | -151.869428 | 0.231588 | 8.399515 | 0.002607 | 0.003732 | 0.003603 | 5.2e-05 | 0.001182 | 0.321892 | 1.334075 | 2.5472 | 100.68 | 21.12 | 26.211 | 71.036656 | 84.533753 | 69.307227 | 0.00653 | 1.030918 | 0.025037 | 24.286081 | 0.023144 | 0.137771 | 0.000272 | 0.020534 | 0.020534 | 0.277102
2019-03-28 15:11 | 1553800271.8 | 633 | 0.209513 | 0.00045 | 0 | 100.108745 | 100.013235 | 125.693698 | 21.261242 | 0.002059 | 0.001965 | -151.85718 | 0.23203 | 8.402713 | 0.00263 | 0.003825 | 0.003632 | 5.4e-05 | 0.001178 | 0.319736 | 1.37134 | 2.5475 | 100.68 | 21.12 | 26.211 | 71.369473 | 85.087648 | 69.113733 | 0.00653 | 1.031501 | 0.025028 | 24.263682 | 0.008538 | 0.138035 | 2.1e-05 | 0.001604 | 0.001604 | 3.553059
2019-03-28 15:11 | 1553800272.8 | 634 | 0.209515 | 0.000451 | 0 | 100.101597 | 100.03294 | 125.711771 | 21.261242 | 0.002094 | 0.001907 | -151.849417 | 0.23201 | 8.402655 | 0.002627 | 0.003907 | 0.00367 | 5.2e-05 | 0.001177 | 0.331238 | 1.337272 | 2.5473 | 100.68 | 21.12 | 26.199 | 72.196782 | 85.020542 | 67.723747 | 0.006527 | 1.035707 | 0.025081 | 24.216104 | 0.006137 | 0.138023 | 7e-06 | 0.00055 | 0.00055 | 10.356879
2019-03-28 15:11 | 1553800273.8 | 635 | 0.209507 | 0.000448 | 0 | 100.154912 | 100.03124 | 125.337622 | 21.261242 | 0.002059 | 0.001998 | -151.877344 | 0.232342 | 8.403201 | 0.002669 | 0.003605 | 0.003401 | 5.6e-05 | 0.001171 | 0.333948 | 1.341589 | 2.5472 | 100.68 | 21.12 | 26.199 | 71.374279 | 86.026522 | 69.890318 | 0.006527 | 1.029166 | 0.024964 | 24.256762 | 0.011052 | 0.13822 | 6.1e-05 | 0.004586 | 0.004586 | 1.244817
2019-03-28 15:11 | 1553800274.8 | 636 | 0.209532 | 0.000452 | 0 | 100.215377 | 99.993532 | 125.477987 | 21.261242 | 0.002037 | 0.001978 | -151.874564 | 0.232284 | 8.401524 | 0.002595 | 0.004061 | 0.003873 | 5.5e-05 | 0.001162 | 0.33876 | 1.338072 | 2.5473 | 100.68 | 21.12 | 26.184 | 70.838642 | 84.251179 | 69.430291 | 0.006523 | 1.030548 | 0.024995 | 24.254061 | 0.019822 | 0.138186 | -9.7e-05 | -0.007304 | -0.007304 | -0.781381
2019-03-28 15:11 | 1553800275.8 | 637 | 0.209502 | 0.000453 | 0 | 100.249331 | 100.330539 | 125.523524 | 21.261242 | 0.002065 | 0.001951 | -151.863984 | 0.232589 | 8.399587 | 0.0026 | 0.004339 | 0.004193 | 5.3e-05 | 0.001155 | 0.31509 | 1.307793 | 2.5474 | 100.68 | 21.12 | 26.184 | 71.50596 | 84.357473 | 68.775284 | 0.006523 | 1.032522 | 0.025023 | 24.23526 | -0.007243 | 0.138367 | 8.4e-05 | 0.006341 | 0.006341 | 0.901198
2019-03-28 15:11 | 1553800276.8 | 638 | 0.209503 | 0.000452 | 0 | 100.182912 | 100.178342 | 125.433859 | 21.261242 | 0.002099 | 0.002013 | -151.840677 | 0.23177 | 8.404969 | 0.002609 | 0.004423 | 0.004251 | 5.4e-05 | 0.001153 | 0.329469 | 1.326993 | 2.5473 | 100.68 | 21.12 | 26.173 | 72.319083 | 84.57584 | 70.255386 | 0.006521 | 1.028072 | 0.024961 | 24.278981 | 0.000408 | 0.13788 | 7.8e-05 | 0.005808 | 0.005808 | 0.98048
2019-03-28 15:11 | 1553800277.8 | 639 | 0.209482 | 0.000453 | -1e-06 | 100.21895 | 100.202801 | 125.145384 | 21.261242 | 0.002002 | 0.002018 | -151.816334 | 0.231536 | 8.401088 | 0.002558 | 0.004491 | 0.004333 | 5.3e-05 | 0.001153 | 0.335165 | 1.288799 | 2.5472 | 100.68 | 21.12 | 26.173 | 69.996548 | 83.36725 | 70.384682 | 0.006521 | 1.027685 | 0.024927 | 24.255611 | 0.001441 | 0.137741 | 0.000205 | 0.015457 | 0.015457 | 0.368024
2019-03-28 15:11 | 1553800278.8 | 640 | 0.209576 | 0.000451 | -1e-06 | 100.204951 | 100.111755 | 124.828742 | 21.261242 | 0.002067 | 0.001968 | -151.826244 | 0.23203 | 8.402128 | 0.002645 | 0.003622 | 0.003393 | 5.2e-05 | 0.001155 | 0.34075 | 1.282197 | 2.5473 | 100.68 | 21.13 | 26.162 | 71.563631 | 85.453743 | 69.18392 | 0.006522 | 1.03129 | 0.024939 | 24.182532 | 0.008323 | 0.138035 | -0.000361 | -0.027084 | -0.027084 | -0.210487
2019-03-28 15:11 | 1553800279.8 | 641 | 0.209575 | 0.00045 | 0 | 100.14985 | 100.178002 | 124.764428 | 21.261242 | 0.002085 | 0.001977 | -151.830346 | 0.232895 | 8.403168 | 0.002616 | 0.003763 | 0.003617 | 5.2e-05 | 0.001154 | 0.314205 | 1.347824 | 2.5473 | 100.68 | 21.13 | 26.162 | 71.986296 | 84.75766 | 69.403852 | 0.006522 | 1.030627 | 0.024925 | 24.184067 | -0.002514 | 0.138549 | -0.000352 | -0.026402 | -0.026402 | -0.216733
2019-03-28 15:11 | 1553800280.8 | 642 | 0.20959 | 0.000446 | 0 | 100.225206 | 100.097487 | 124.996804 | 21.261242 | 0.002067 | 0.001993 | -151.851966 | 0.231542 | 8.401946 | 0.00259 | 0.003891 | 0.003714 | 5.1e-05 | 0.001156 | 0.33052 | 1.288493 | 2.5472 | 100.68 | 21.13 | 26.159 | 71.548012 | 84.118676 | 69.77183 | 0.006521 | 1.029521 | 0.024935 | 24.219576 | 0.011405 | 0.137744 | -0.000438 | -0.032851 | -0.032851 | -0.17317
2019-03-28 15:11 | 1553800281.8 | 643 | 0.209536 | 0.000449 | 0 | 100.21359 | 100.34277 | 125.068629 | 21.261242 | 0.002046 | 0.001941 | -151.848094 | 0.232049 | 8.402011 | 0.002634 | 0.003148 | 0.002983 | 5.1e-05 | 0.001157 | 0.317966 | 1.344288 | 2.5473 | 100.68 | 21.13 | 26.152 | 71.045066 | 85.193 | 68.523357 | 0.006519 | 1.033283 | 0.024987 | 24.182393 | -0.011522 | 0.138046 | -0.000115 | -0.008604 | -0.008604 | -0.662639
2019-03-28 15:11 | 1553800282.8 | 644 | 0.209544 | 0.000454 | 0 | 100.216568 | 100.298266 | 125.095857 | 21.261242 | 0.002061 | 0.00193 | -151.862662 | 0.231731 | 8.401751 | 0.002629 | 0.003614 | 0.00339 | 4.8e-05 | 0.001161 | 0.347221 | 1.301927 | 2.5473 | 100.68 | 21.13 | 26.152 | 71.421857 | 85.072976 | 68.256513 | 0.006519 | 1.034091 | 0.025 | 24.175579 | -0.007289 | 0.137857 | -0.00017 | -0.01278 | -0.01278 | -0.445485
2019-03-28 15:11 | 1553800283.8 | 645 | 0.209544 | 0.000452 | 0 | 100.251715 | 100.264292 | 125.154773 | 21.261242 | 0.002095 | 0.001974 | -151.857525 | 0.232277 | 8.401686 | 0.00266 | 0.003033 | 0.002877 | 5.4e-05 | 0.00116 | 0.334114 | 1.326232 | 2.5474 | 100.68 | 21.13 | 26.144 | 72.227778 | 85.802549 | 69.332946 | 0.006517 | 1.030841 | 0.024966 | 24.219362 | -0.001122 | 0.138182 | -0.000169 | -0.012682 | -0.012682 | -0.450016
2019-03-28 15:11 | 1553800284.8 | 646 | 0.209569 | 0.000449 | 0 | 100.194527 | 100.149465 | 124.836018 | 21.261242 | 0.002026 | 0.001954 | -151.866169 | 0.232264 | 8.401218 | 0.002657 | 0.003506 | 0.003341 | 5.3e-05 | 0.001158 | 0.31686 | 1.332511 | 2.5474 | 100.68 | 21.13 | 26.144 | 70.570451 | 85.74337 | 68.851725 | 0.006517 | 1.032291 | 0.024952 | 24.171501 | 0.004024 | 0.138174 | -0.000318 | -0.023924 | -0.023924 | -0.23853
2019-03-28 15:11 | 1553800285.8 | 647 | 0.209583 | 0.000446 | 0 | 100.228184 | 100.209258 | 124.848692 | 21.261242 | 0.002075 | 0.001937 | -151.877363 | 0.23149 | 8.402538 | 0.002623 | 0.003928 | 0.003627 | 4.8e-05 | 0.001164 | 0.324436 | 1.313175 | 2.5474 | 100.68 | 21.13 | 26.136 | 71.752258 | 84.927702 | 68.441382 | 0.006515 | 1.033531 | 0.024968 | 24.158222 | 0.001689 | 0.137713 | -0.000393 | -0.029561 | -0.029561 | -0.192402
2019-03-28 15:11 | 1553800286.8 | 648 | 0.209546 | 0.000451 | 0 | 100.262735 | 100.318647 | 124.935071 | 21.261242 | 0.002052 | 0.001996 | -151.895073 | 0.231848 | 8.401075 | 0.002615 | 0.003914 | 0.00384 | 5.1e-05 | 0.001165 | 0.334114 | 1.339436 | 2.5473 | 100.68 | 21.13 | 26.136 | 71.185404 | 84.723989 | 69.841289 | 0.006515 | 1.029313 | 0.024926 | 24.216047 | -0.004987 | 0.137926 | -0.000177 | -0.013299 | -0.013299 | -0.428314
2019-03-28 15:11 | 1553800287.8 | 649 | 0.209542 | 0.000449 | -1e-06 | 100.226992 | 100.268709 | 124.98225 | 21.261242 | 0.002056 | 0.001954 | -151.928444 | 0.231724 | 8.404689 | 0.002657 | 0.003597 | 0.003393 | 5.2e-05 | 0.001168 | 0.326759 | 1.315865 | 2.5473 | 100.68 | 21.13 | 26.126 | 71.283686 | 85.733266 | 68.8486 | 0.006513 | 1.032301 | 0.024967 | 24.185543 | -0.003722 | 0.137853 | -0.00015 | -0.011209 | -0.011209 | -0.507945
2019-03-28 15:11 | 1553800288.8 | 650 | 0.209541 | 0.000451 | 0 | 100.277329 | 100.3302 | 124.707859 | 21.261242 | 0.002038 | 0.001887 | -151.915391 | 0.231672 | 8.401933 | 0.002652 | 0.003462 | 0.003252 | 5.2e-05 | 0.001168 | 0.331404 | 1.33894 | 2.5475 | 100.68 | 21.13 | 26.123 | 70.865076 | 85.617558 | 67.223867 | 0.006512 | 1.037228 | 0.024999 | 24.101525 | -0.004715 | 0.137822 | -0.000151 | -0.01136 | -0.01136 | -0.501054
2019-03-28 15:11 | 1553800289.8 | 651 | 0.209552 | 0.000447 | 0 | 100.366387 | 100.275503 | 125.082947 | 21.261242 | 0.00205 | 0.001962 | -151.915659 | 0.232576 | 8.40413 | 0.002632 | 0.003785 | 0.003532 | 5.1e-05 | 0.00117 | 0.320123 | 1.321946 | 2.5473 | 100.68 | 21.13 | 26.123 | 71.139506 | 85.139121 | 69.041141 | 0.006512 | 1.03172 | 0.02497 | 24.202094 | 0.008103 | 0.13836 | -0.000207 | -0.015566 | -0.015566 | -0.367096
2019-03-28 15:11 | 1553800290.8 | 652 | 0.20954 | 0.000452 | 0 | 100.313667 | 100.260556 | 125.23763 | 21.261242 | 0.002031 | 0.00192 | -151.905098 | 0.232004 | 8.402518 | 0.002623 | 0.003661 | 0.003547 | 5e-05 | 0.001165 | 0.333395 | 1.333627 | 2.5474 | 100.68 | 21.13 | 26.122 | 70.685803 | 84.911347 | 68.021872 | 0.006512 | 1.034802 | 0.025023 | 24.18096 | 0.004737 | 0.138019 | -0.000142 | -0.01071 | -0.01071 | -0.532218
2019-03-28 15:11 | 1553800291.8 | 653 | 0.209579 | 0.000451 | 0 | 100.299668 | 100.34073 | 125.222138 | 21.261242 | 0.002047 | 0.001963 | -151.899444 | 0.231425 | 8.401576 | 0.002645 | 0.004334 | 0.004106 | 5.3e-05 | 0.001163 | 0.314371 | 1.296792 | 2.5473 | 100.68 | 21.13 | 26.122 | 71.073903 | 85.451338 | 69.061332 | 0.006512 | 1.031659 | 0.024983 | 24.216271 | -0.003661 | 0.137675 | -0.000376 | -0.028292 | -0.028292 | -0.200972
2019-03-28 15:12 | 1553800292.8 | 654 | 0.20953 | 0.000453 | 0 | 100.310094 | 100.346167 | 124.980374 | 21.261242 | 0.002078 | 0.001951 | -151.900919 | 0.231536 | 8.401907 | 0.002694 | 0.003666 | 0.003486 | 5e-05 | 0.001162 | 0.329082 | 1.288141 | 2.5474 | 100.68 | 21.13 | 26.121 | 71.831793 | 86.635473 | 68.762062 | 0.006512 | 1.032562 | 0.02497 | 24.182302 | -0.003216 | 0.137741 | -8.4e-05 | -0.006336 | -0.006336 | -0.897856
2019-03-28 15:12 | 1553800293.8 | 655 | 0.20954 | 0.00045 | 0 | 100.314859 | 100.18106 | 124.853857 | 21.261242 | 0.002093 | 0.001958 | -151.895878 | 0.232251 | 8.405996 | 0.002626 | 0.004313 | 0.004053 | 5e-05 | 0.001169 | 0.331957 | 1.370181 | 2.5474 | 100.68 | 21.13 | 26.124 | 72.173956 | 84.984705 | 68.950039 | 0.006512 | 1.031995 | 0.02495 | 24.176702 | 0.011938 | 0.138166 | -0.000143 | -0.01073 | -0.01073 | -0.531796
2019-03-28 15:12 | 1553800294.8 | 656 | 0.20954 | 0.000451 | 0 | 100.434 | 100.326803 | 125.226129 | 21.261242 | 0.001998 | 0.001869 | -151.898677 | 0.232023 | 8.402954 | 0.002641 | 0.003879 | 0.003731 | 5.1e-05 | 0.00117 | 0.31404 | 1.313036 | 2.5474 | 100.68 | 21.13 | 26.126 | 69.892722 | 85.342853 | 66.799443 | 0.006513 | 1.038523 | 0.025066 | 24.136493 | 0.009552 | 0.138031 | -0.00014 | -0.01059 | -0.01059 | -0.538302
2019-03-28 15:12 | 1553800295.8 | 657 | 0.209553 | 0.000449 | 0 | 100.388131 | 100.249345 | 125.624925 | 21.261242 | 0.002046 | 0.001954 | -151.905328 | 0.232056 | 8.403896 | 0.00271 | 0.003814 | 0.003709 | 5.3e-05 | 0.001171 | 0.307016 | 1.319299 | 2.5472 | 100.68 | 21.13 | 26.127 | 71.049873 | 87.005558 | 68.8361 | 0.006513 | 1.032338 | 0.025031 | 24.247203 | 0.012374 | 0.13805 | -0.000213 | -0.016017 | -0.016017 | -0.355956
2019-03-28 15:12 | 1553800296.8 | 658 | 0.209518 | 0.000446 | 0 | 100.370557 | 100.39203 | 125.5024 | 21.261242 | 0.002018 | 0.001986 | -151.906267 | 0.23216 | 8.40441 | 0.002716 | 0.003796 | 0.003677 | 5.1e-05 | 0.001172 | 0.296232 | 1.313774 | 2.5474 | 100.68 | 21.13 | 26.135 | 70.387806 | 87.149223 | 69.610556 | 0.006515 | 1.030006 | 0.024991 | 24.262802 | -0.001913 | 0.138112 | 0 | 2.9e-05 | 2.9e-05 | 195.611023
2019-03-28 15:12 | 1553800297.8 | 659 | 0.209536 | 0.000448 | 0 | 100.402725 | 100.413431 | 125.557091 | 21.261242 | 0.002031 | 0.001967 | -151.910886 | 0.232049 | 8.401693 | 0.002642 | 0.003887 | 0.003756 | 5.4e-05 | 0.001172 | 0.311883 | 1.304745 | 2.5473 | 100.68 | 21.13 | 26.139 | 70.692051 | 85.374123 | 69.149548 | 0.006516 | 1.031393 | 0.025013 | 24.251762 | -0.000954 | 0.138046 | -0.000108 | -0.008146 | -0.008146 | -0.699923
2019-03-28 15:12 | 1553800298.8 | 660 | 0.209551 | 0.000451 | 0 | 100.424469 | 100.362812 | 125.847914 | 21.261242 | 0.002077 | 0.001987 | -151.902184 | 0.232108 | 8.402635 | 0.002654 | 0.004177 | 0.004024 | 5.5e-05 | 0.001162 | 0.317413 | 1.319763 | 2.5474 | 100.68 | 21.13 | 26.143 | 71.805362 | 85.656769 | 69.640119 | 0.006517 | 1.029917 | 0.025024 | 24.297225 | 0.005493 | 0.138081 | -0.000205 | -0.015438 | -0.015438 | -0.3694
2019-03-28 15:12 | 1553800299.8 | 661 | 0.209565 | 0.000453 | 0 | 100.422682 | 100.258176 | 125.486909 | 21.261242 | 0.002003 | 0.001952 | -151.886716 | 0.232667 | 8.401764 | 0.00267 | 0.003542 | 0.003402 | 5.3e-05 | 0.001151 | 0.328363 | 1.303008 | 2.5473 | 100.68 | 21.13 | 26.154 | 70.020582 | 86.05082 | 68.784658 | 0.00652 | 1.032494 | 0.025019 | 24.232057 | 0.014664 | 0.138414 | -0.000294 | -0.022166 | -0.022166 | -0.257895
2019-03-28 15:12 | 1553800300.8 | 662 | 0.209531 | 0.000451 | 0 | 100.453061 | 100.51467 | 125.439964 | 21.261242 | 0.002042 | 0.001984 | -151.894038 | 0.232375 | 8.401628 | 0.0026 | 0.003942 | 0.003663 | 5.2e-05 | 0.00115 | 0.305578 | 1.304846 | 2.5476 | 100.68 | 21.13 | 26.158 | 70.958556 | 84.362764 | 69.553593 | 0.006521 | 1.030177 | 0.024987 | 24.25475 | -0.005484 | 0.13824 | -8.8e-05 | -0.006629 | -0.006629 | -0.861199
2019-03-28 15:12 | 1553800301.8 | 663 | 0.209556 | 0.000451 | 0 | 100.358644 | 100.485113 | 125.457334 | 21.261242 | 0.002042 | 0.00199 | -151.92185 | 0.231789 | 8.405489 | 0.002584 | 0.004582 | 0.004412 | 5.1e-05 | 0.001151 | 0.322777 | 1.318267 | 2.5473 | 100.68 | 21.13 | 26.158 | 70.950866 | 83.985936 | 69.697803 | 0.006521 | 1.029744 | 0.024983 | 24.261532 | -0.011265 | 0.137891 | -0.000233 | -0.017554 | -0.017554 | -0.324428
2019-03-28 15:12 | 1553800302.8 | 664 | 0.209554 | 0.000455 | 0 | 100.365792 | 100.494286 | 125.581737 | 21.261242 | 0.002015 | 0.001915 | -151.926393 | 0.232036 | 8.403532 | 0.002689 | 0.004352 | 0.004096 | 5.5e-05 | 0.001153 | 0.314924 | 1.320477 | 2.5473 | 100.68 | 21.13 | 26.173 | 70.306096 | 86.499768 | 67.908635 | 0.006525 | 1.035146 | 0.025061 | 24.210139 | -0.011444 | 0.138039 | -0.000226 | -0.017054 | -0.017054 | -0.334294
2019-03-28 15:12 | 1553800303.8 | 665 | 0.209544 | 0.000451 | 0 | 100.418512 | 100.339371 | 125.870212 | 21.261242 | 0.002057 | 0.001959 | -151.931184 | 0.231483 | 8.4022 | 0.002735 | 0.003947 | 0.003816 | 5.2e-05 | 0.001157 | 0.319238 | 1.326603 | 2.5474 | 100.68 | 21.13 | 26.173 | 71.311801 | 87.620925 | 68.96951 | 0.006525 | 1.031936 | 0.025051 | 24.275597 | 0.007052 | 0.13771 | -0.000162 | -0.012175 | -0.012175 | -0.467141
2019-03-28 15:12 | 1553800304.8 | 666 | 0.209521 | 0.00045 | 0 | 100.411065 | 100.412072 | 125.858475 | 21.261242 | 0.001996 | 0.001936 | -151.930168 | 0.232329 | 8.405131 | 0.002728 | 0.003899 | 0.003705 | 5.5e-05 | 0.001163 | 0.335386 | 1.294219 | 2.5473 | 100.68 | 21.13 | 26.184 | 69.85619 | 87.447399 | 68.402437 | 0.006527 | 1.033649 | 0.02507 | 24.254339 | -9e-05 | 0.138213 | -2.2e-05 | -0.001619 | -0.001619 | -3.52529
2019-03-28 15:12 | 1553800305.8 | 667 | 0.209536 | 0.000453 | 0 | 100.326476 | 100.250363 | 125.46813 | 21.261242 | 0.002045 | 0.001915 | -151.913052 | 0.231984 | 8.404267 | 0.002642 | 0.003354 | 0.00317 | 5.3e-05 | 0.001165 | 0.327091 | 1.324642 | 2.5474 | 100.68 | 21.13 | 26.184 | 71.037377 | 85.369553 | 67.910318 | 0.006527 | 1.035141 | 0.02505 | 24.199245 | 0.006788 | 0.138008 | -0.000118 | -0.008903 | -0.008903 | -0.640186
2019-03-28 15:12 | 1553800306.8 | 668 | 0.20952 | 0.00045 | 0 | 100.353877 | 100.226582 | 125.68384 | 21.261242 | 0.002028 | 0.001956 | -151.908855 | 0.232459 | 8.40363 | 0.002677 | 0.004092 | 0.003904 | 5.8e-05 | 0.00117 | 0.32333 | 1.302343 | 2.5473 | 100.68 | 21.13 | 26.195 | 70.609382 | 86.210809 | 68.901483 | 0.00653 | 1.032141 | 0.025035 | 24.255206 | 0.011353 | 0.13829 | -1.5e-05 | -0.001142 | -0.001142 | -4.99904
2019-03-28 15:12 | 1553800307.8 | 669 | 0.209524 | 0.000454 | 0 | 100.396471 | 100.347526 | 125.78078 | 21.261242 | 0.001965 | 0.001959 | -151.889017 | 0.231724 | 8.404241 | 0.0026 | 0.004447 | 0.004194 | 5.4e-05 | 0.00117 | 0.334999 | 1.339765 | 2.5473 | 100.68 | 21.13 | 26.195 | 69.1183 | 84.368295 | 68.974077 | 0.00653 | 1.031922 | 0.025042 | 24.267133 | 0.004362 | 0.137853 | -4.5e-05 | -0.003423 | -0.003423 | -1.663382
2019-03-28 15:12 | 1553800308.8 | 670 | 0.209487 | 0.000454 | 0 | 100.42983 | 100.432795 | 126.083103 | 21.261242 | 0.002057 | 0.001979 | -151.895591 | 0.231568 | 8.401543 | 0.002627 | 0.003874 | 0.00377 | 5.9e-05 | 0.00117 | 0.326372 | 1.350337 | 2.5474 | 100.68 | 21.13 | 26.198 | 71.318049 | 85.014289 | 69.434137 | 0.006531 | 1.030536 | 0.025055 | 24.31261 | -0.000264 | 0.13776 | 0.000177 | 0.013387 | 0.013387 | 0.425003
2019-03-28 15:12 | 1553800309.8 | 671 | 0.209541 | 0.000451 | 0 | 100.399746 | 100.36485 | 126.163613 | 21.261242 | 0.002069 | 0.001994 | -151.894345 | 0.231516 | 8.402538 | 0.002621 | 0.003953 | 0.003709 | 5.4e-05 | 0.001172 | 0.33157 | 1.328433 | 2.5474 | 100.68 | 21.12 | 26.195 | 71.609526 | 84.871662 | 69.799229 | 0.006526 | 1.029439 | 0.02505 | 24.333327 | 0.003109 | 0.137729 | -0.000143 | -0.010756 | -0.010756 | -0.528823
2019-03-28 15:12 | 1553800310.8 | 672 | 0.209511 | 0.000454 | 0 | 100.359239 | 100.351262 | 125.982172 | 21.261242 | 0.001996 | 0.001926 | -151.877842 | 0.231555 | 8.402154 | 0.002666 | 0.003736 | 0.003611 | 5.6e-05 | 0.001165 | 0.312602 | 1.327075 | 2.5474 | 100.68 | 21.12 | 26.192 | 69.84898 | 85.962528 | 68.158186 | 0.006525 | 1.034389 | 0.025092 | 24.257577 | 0.000711 | 0.137752 | 3.2e-05 | 0.002361 | 0.002361 | 2.409296
2019-03-28 15:12 | 1553800311.8 | 673 | 0.209488 | 0.000453 | 0 | 100.355963 | 100.31763 | 125.730313 | 21.261242 | 0.002105 | 0.001946 | -151.862949 | 0.232121 | 8.402141 | 0.002657 | 0.004121 | 0.003857 | 5.8e-05 | 0.001161 | 0.321395 | 1.288569 | 2.5473 | 100.68 | 21.12 | 26.19 | 72.474301 | 85.73471 | 68.658216 | 0.006525 | 1.032876 | 0.025048 | 24.251062 | 0.003417 | 0.138089 | 0.000176 | 0.013324 | 0.013324 | 0.428024
2019-03-28 15:12 | 1553800312.8 | 674 | 0.209524 | 0.000452 | 0 | 100.294606 | 100.36553 | 125.870912 | 21.261242 | 0.001988 | 0.001988 | -151.841846 | 0.23268 | 8.404078 | 0.002619 | 0.00428 | 0.004118 | 5.8e-05 | 0.001162 | 0.334667 | 1.317833 | 2.5473 | 100.68 | 21.12 | 26.19 | 69.664154 | 84.81923 | 69.650935 | 0.006525 | 1.029885 | 0.025026 | 24.299828 | -0.006323 | 0.138422 | -4.4e-05 | -0.003297 | -0.003297 | -1.73419
2019-03-28 15:12 | 1553800313.8 | 675 | 0.209535 | 0.00045 | 0 | 100.322901 | 100.289432 | 125.906121 | 21.261242 | 0.00205 | 0.001953 | -151.822085 | 0.231366 | 8.401485 | 0.002709 | 0.00397 | 0.003715 | 5.6e-05 | 0.00116 | 0.321173 | 1.315581 | 2.5474 | 100.68 | 21.12 | 26.178 | 71.153443 | 86.999302 | 68.813504 | 0.006522 | 1.032407 | 0.02506 | 24.273523 | 0.002985 | 0.13764 | -0.000108 | -0.008121 | -0.008121 | -0.699952
2019-03-28 15:12 | 1553800314.8 | 676 | 0.209557 | 0.000453 | 0 | 100.306221 | 100.198045 | 125.712943 | 21.261242 | 0.002091 | 0.001928 | -151.821586 | 0.231568 | 8.400211 | 0.002589 | 0.004384 | 0.004141 | 5.5e-05 | 0.001158 | 0.337322 | 1.329984 | 2.5475 | 100.68 | 21.12 | 26.178 | 72.128062 | 84.111462 | 68.209874 | 0.006522 | 1.034232 | 0.025063 | 24.233478 | 0.009652 | 0.13776 | -0.000238 | -0.017981 | -0.017981 | -0.316424
2019-03-28 15:12 | 1553800315.8 | 677 | 0.209543 | 0.00045 | 0 | 100.249928 | 100.355338 | 125.842979 | 21.261242 | 0.002064 | 0.001935 | -151.807173 | 0.232036 | 8.404286 | 0.002646 | 0.003862 | 0.003779 | 5.6e-05 | 0.001159 | 0.298389 | 1.330297 | 2.5474 | 100.68 | 21.12 | 26.167 | 71.476404 | 85.46553 | 68.385369 | 0.006519 | 1.033701 | 0.02507 | 24.25224 | -0.0094 | 0.138039 | -0.000151 | -0.011355 | -0.011355 | -0.502083
2019-03-28 15:12 | 1553800316.8 | 678 | 0.209538 | 0.000451 | 1e-06 | 100.264224 | 100.152862 | 125.731721 | 21.261242 | 0.001957 | 0.001971 | -151.815223 | 0.231503 | 8.404559 | 0.002581 | 0.004084 | 0.003914 | 5.3e-05 | 0.001161 | 0.330188 | 1.291685 | 2.5472 | 100.68 | 21.12 | 26.167 | 68.909416 | 83.906342 | 69.246175 | 0.006519 | 1.031102 | 0.025027 | 24.272047 | 0.00994 | 0.137721 | -0.000126 | -0.009572 | -0.009572 | -0.594249
2019-03-28 15:12 | 1553800317.8 | 679 | 0.209547 | 0.000448 | 0 | 100.365495 | 100.255799 | 125.737354 | 21.261242 | 0.002018 | 0.001947 | -151.8139 | 0.231627 | 8.401062 | 0.002645 | 0.003403 | 0.003239 | 5.4e-05 | 0.001162 | 0.325653 | 1.293247 | 2.5473 | 100.68 | 21.12 | 26.154 | 70.387085 | 85.444362 | 68.665187 | 0.006516 | 1.032855 | 0.025049 | 24.251988 | 0.009781 | 0.137795 | -0.000176 | -0.013237 | -0.013237 | -0.429929
2019-03-28 15:12 | 1553800318.8 | 680 | 0.209517 | 0.00045 | 0 | 100.211504 | 100.175284 | 125.412262 | 21.261242 | 0.002054 | 0.001965 | -151.832301 | 0.231594 | 8.402791 | 0.002673 | 0.003744 | 0.003621 | 5.5e-05 | 0.00116 | 0.326206 | 1.321821 | 2.5474 | 100.68 | 21.12 | 26.154 | 71.247161 | 86.124198 | 69.106762 | 0.006516 | 1.031522 | 0.025 | 24.236256 | 0.003234 | 0.137775 | 6e-06 | 0.000464 | 0.000464 | 12.25774
2019-03-28 15:12 | 1553800319.8 | 681 | 0.209541 | 0.000449 | 0 | 100.21895 | 100.172565 | 125.689003 | 21.261242 | 0.001988 | 0.001964 | -151.854113 | 0.231997 | 8.407744 | 0.002663 | 0.004033 | 0.003878 | 5.8e-05 | 0.001163 | 0.293578 | 1.355359 | 2.5475 | 100.68 | 21.12 | 26.144 | 69.653339 | 85.873757 | 69.090417 | 0.006513 | 1.031571 | 0.025028 | 24.262402 | 0.004141 | 0.138015 | -0.000141 | -0.010616 | -0.010616 | -0.536923
2019-03-28 15:12 | 1553800320.8 | 682 | 0.209522 | 0.000452 | 0 | 100.265416 | 100.062495 | 126.138497 | 21.261242 | 0.001998 | 0.00193 | -151.860496 | 0.231067 | 8.402421 | 0.00258 | 0.003991 | 0.003814 | 5.6e-05 | 0.001164 | 0.329469 | 1.327457 | 2.5473 | 100.68 | 21.12 | 26.144 | 69.89825 | 83.896242 | 68.270697 | 0.006513 | 1.034048 | 0.025103 | 24.276622 | 0.018121 | 0.137462 | -2.7e-05 | -0.002004 | -0.002004 | -2.832313
2019-03-28 15:12 | 1553800321.8 | 683 | 0.209553 | 0.000448 | 0 | 100.268692 | 100.219449 | 126.250226 | 21.261242 | 0.002013 | 0.001892 | -151.856106 | 0.23175 | 8.39906 | 0.002641 | 0.003272 | 0.003082 | 5.4e-05 | 0.001168 | 0.314703 | 1.316841 | 2.5474 | 100.68 | 21.12 | 26.142 | 70.25058 | 85.347664 | 67.352509 | 0.006513 | 1.036836 | 0.025148 | 24.254691 | 0.004394 | 0.137868 | -0.000208 | -0.015726 | -0.015726 | -0.362072
2019-03-28 15:12 | 1553800322.8 | 684 | 0.209533 | 0.000449 | 0 | 100.162954 | 100.283316 | 126.014094 | 21.261242 | 0.002053 | 0.001961 | -151.863179 | 0.231496 | 8.402044 | 0.002597 | 0.00416 | 0.003976 | 5.2e-05 | 0.001169 | 0.311164 | 1.312379 | 2.5474 | 100.68 | 21.12 | 26.142 | 71.213519 | 84.291099 | 69.005325 | 0.006513 | 1.031828 | 0.025064 | 24.290739 | -0.010742 | 0.137717 | -9.1e-05 | -0.006891 | -0.006891 | -0.825425
2019-03-28 15:12 | 1553800323.8 | 685 |  | 0.00045 |  | 100.286563 | 100.265312 | 125.979591 | 21.261242 | 0.002017 | 0.001915 | -151.863658 | 0.231698 | 8.40207 | 0.002583 | 0.004167 | 0.00393 | 5.4e-05 | 0.001169 | 0.31686 | 1.336985 | 2.5474 | 100.68 | 21.12 | 26.142 | 70.351998 | 83.964054 | 67.914165 | 0.006513 | 1.035129 | 0.0251 | 24.248655 | 0.001896 | 0.137837
2019-03-28 15:12 | 1553800324.8 | 686 |  | 0.00045 |  | 100.322603 | 100.235076 | 126.089441 | 21.261242 | 0.002019 | 0.001914 | -151.862815 | 0.230957 | 8.402947 | 0.002614 | 0.004471 | 0.004317 | 5.8e-05 | 0.001178 | 0.319017 | 1.289885 | 2.5474 | 100.68 | 21.12 | 26.145 | 70.405831 | 84.702344 | 67.873533 | 0.006514 | 1.035252 | 0.025113 | 24.25778 | 0.007807 | 0.137396
2019-03-28 15:12 | 1553800325.8 | 687 |  |  |  | 100.344048 | 100.307778 | 125.992032 | 21.261242 | 0.002007 | 0.001933 | -151.892198 | 0.231022 | 8.405424 | 0.00259 | 0.004058 | 0.003889 | 5.5e-05 | 0.001181 | 0.316528 | 1.287443 | 2.5474 | 100.68 | 21.12 | 26.147 | 70.110227 | 84.13575 | 68.340895 | 0.006514 | 1.033835 | 0.025086 | 24.265018 | 0.003234 | 0.137435
2019-03-28 15:12 | 1553800326.8 | 688 |  |  |  | 100.32022 | 100.308457 | 126.046487 | 21.261242 | 0.002006 | 0.001949 | -151.891374 | 0.232108 | 8.402531 | 0.002664 | 0.003853 | 0.00371 | 5.7e-05 | 0.001181 | 0.280637 | 1.30555 | 2.5474 | 100.68 | 21.12 | 26.15 | 70.082348 | 85.894686 | 68.715909 | 0.006515 | 1.032701 | 0.025078 | 24.283584 | 0.001049 | 0.138081
2019-03-28 15:12 | 1553800327.8 | 689 |  |  |  | 100.302051 | 100.36485 | 125.705904 | 21.261242 | 0.002032 | 0.00193 | -151.901744 | 0.231958 | 8.402726 | 0.002627 | 0.004134 | 0.003996 | 5.6e-05 | 0.001186 | 0.309892 | 1.29637 | 2.5472 | 100.68 | 21.12 | 26.15 | 70.723052 | 85.010441 | 68.257234 | 0.006515 | 1.034089 | 0.025061 | 24.23448 | -0.005598 | 0.137992
2019-03-28 15:12 | 1553800328.8 | 690 |  |  |  | 100.361622 | 100.40358 |  | 21.261242 | 0.002058 | 0.001911 | -151.878589 | 0.231126 | 8.403402 | 0.002646 | 0.003991 | 0.003807 | 5.3e-05 | 0.001181 | 0.31404 | 1.341999 | 2.5474 | 100.68 | 21.12 | 26.162 | 71.339916 | 85.463125 | 67.805734 | 0.006518 | 1.035458 |  |  | -0.003739 | 0.137497
2019-03-28 15:12 | 1553800329.8 | 691 |  |  |  | 100.308902 | 100.393387 |  | 21.261242 | 0.001991 |  | -151.872916 | 0.232245 | 8.403519 | 0.002666 | 0.004329 | 0.004127 | 5.6e-05 | 0.001173 | 0.325155 | 1.343845 | 2.5474 | 100.68 | 21.12 | 26.162 | 69.742988 | 85.964934 |  | 0.006518 |  |  |  | -0.00753 | 0.138162
2019-03-28 15:12 | 1553800330.8 | 692 |  |  |  | 100.386642 | 100.282977 |  | 21.261242 | 0.002047 |  |  | 0.232108 | 8.402629 | 0.002578 | 0.003896 | 0.003758 | 5.4e-05 | 0.001168 | 0.31238 | 1.347177 | 2.5473 | 100.68 | 21.12 | 26.179 | 71.084236 | 83.826027 |  | 0.006522 |  |  |  | 0.009241 | 0.138081
2019-03-28 15:12 | 1553800331.8 | 693 |  |  |  | 100.41732 | 100.41411 |  | 21.261242 |  |  |  | 0.232212 | 8.403506 | 0.002605 | 0.004561 | 0.004305 | 5.4e-05 | 0.001167 | 0.313818 | 1.333436 | 2.5473 | 100.68 | 21.12 | 26.179 |  | 84.478199 |  | 0.006522 |  |  |  | 0.000286 | 0.138143
2019-03-28 15:12 | 1553800332.8 | 694 |  |  |  | 100.347326 | 100.374362 |  | 21.261242 |  |  |  | 0.230605 | 8.402817 | 0.002541 | 0.003715 | 0.003579 | 5.2e-05 | 0.001162 | 0.318298 | 1.35781 | 2.5475 | 100.68 | 21.12 | 26.192 |  | 82.939768 |  | 0.006525 |  |  |  | -0.00241 | 0.137187
2019-03-28 15:12 | 1553800333.8 | 695 |  |  |  | 100.337794 | 100.349903 |  | 21.261242 |  |  |  | 0.231848 | 8.402746 | 0.002562 | 0.003815 | 0.003665 | 5.5e-05 | 0.001162 | 0.333395 | 1.37426 | 2.5473 | 100.68 | 21.12 | 26.192 |  | 83.455492 |  | 0.006525 |  |  |  | -0.001079 | 0.137926
2019-03-28 15:12 | 1553800334.8 | 696 |  |  |  | 100.378599 | 100.386254 |  | 21.261242 |  |  |  | 0.231379 | 8.400685 | 0.002557 | 0.004209 | 0.003963 | 5.5e-05 | 0.001158 | 0.340363 | 1.33505 | 2.5475 | 100.68 | 21.11 | 26.198 |  | 83.340081 |  | 0.006523 |  |  |  | -0.000682 | 0.137648
2019-03-28 15:12 | 1553800335.8

## Post Data
Time Stamp | Time (s) | Mass Loss Rate (g/m2s) | CO yield (kg/kg) | CO2 yield (kg/kg) | Eff HoC (MJ/kg) | Mass (g)
2019-03-28 15:01 | 0 | 0 | 0 | 0 | 0 | 44.2 | -0.005966
2019-03-28 15:01 | 1 | 0 | 0 | 0 | 0 | 44.0342 | -0.001126
2019-03-28 15:01 | 2 | 0 | 0 | 0 | 0 | 43.98705 | 0.0174
2019-03-28 15:01 | 3 | 0 | 0 | 0 | 0 | 43.94718 | 0.032124
2019-03-28 15:01 | 4 | 0 | 0 | 0 | 0 | 43.82087 | 0.286191
2019-03-28 15:01 | 5 | 0 | 0 | 0 | 0 | 43.96386 | 0.737654
2019-03-28 15:01 | 6 | 0 | 0 | 0 | 0 | 43.66838 | 1.123616
2019-03-28 15:01 | 7 | 0 | 0 | 0 | 0 | 43.57249 | 1.521437
2019-03-28 15:01 | 8 | 0 | 0 | 0 | 0 | 43.49018 | 2.06077
2019-03-28 15:01 | 9 | 0 | 0 | 0 | 0 | 43.40059 | 2.4091
2019-03-28 15:01 | 10 | 0 | 0 | 0 | 0 | 43.26959 | 2.602378
2019-03-28 15:01 | 11 | 0 | 0 | 0 | 0 | 43.18165 | 2.859498
2019-03-28 15:01 | 12 | 0 | 0 | 0 | 0 | 43.06814 | 2.980617
2019-03-28 15:01 | 13 | 0.1190366 | 0 | 0 | 0 | 42.97077 | 3.089217
2019-03-28 15:01 | 14 | 0.1041732 | 0 | 0 | 0 | 42.83616 | 3.137226
2019-03-28 15:01 | 15 | 0.126687 | 0 | 0 | 0 | 42.75424 | 3.176302
2019-03-28 15:01 | 16 | 0.1374015 | 0 | 0 | 0 | 42.58597 | 3.163575
2019-03-28 15:01 | 17 | 0.1020267 | 0 | 0 | 0 | 42.4895 | 3.167894
2019-03-28 15:01 | 18 | 0.1333575 | 0 | 0 | 0 | 42.36708 | 3.147815
2019-03-28 15:01 | 19 | 0.1373933 | 0 | 0 | 0 | 42.22745 | 3.130906
2019-03-28 15:01 | 20 | 0.1553868 | 0 | 0 | 0 | 42.08983 | 3.113403
2019-03-28 15:01 | 21 | 0.1600922 | 0 | 0 | 0 | 41.9202 | 3.098854
2019-03-28 15:01 | 22 | 0.1522203 | 0 | 0 | 0 | 41.77372 | 3.066005
2019-03-28 15:01 | 23 | 0.1239961 | 0 | 0 | 0 | 41.61972 | 3.023754
2019-03-28 15:01 | 24 | 0.1545163 | 0 | 0 | 0 | 41.51261 | 2.971285
2019-03-28 15:01 | 25 | 0.1459894 | 0 | 0 | 0 | 41.31923 | 2.923504
2019-03-28 15:01 | 26 | 0.1227434 | 0 | 0 | 0 | 41.22405 | 2.878649
2019-03-28 15:01 | 27 | 0.1501946 | 0 | 0 | 0 | 41.0631 | 2.842161
2019-03-28 15:01 | 28 | 0.1188842 | 0 | 0 | 0 | 40.93648 | 2.799716
2019-03-28 15:01 | 29 | 0.1099428 | 0 | 0 | 0 | 40.82104 | 2.769921
2019-03-28 15:01 | 30 | 0.1077855 | 0 | 0 | 0 | 40.71416 | 2.747466
2019-03-28 15:01 | 31 | 0.1110131 | 0 | 0 | 0 | 40.60385 | 2.763763
2019-03-28 15:01 | 32 | 0.1104829 | 0 | 0 | 0 | 40.49244 | 2.780665
2019-03-28 15:01 | 33 | 0.1280959 | 0 | 0 | 0 | 40.37939 | 2.783468
2019-03-28 15:01 | 34 | 0.1097684 | 0 | 0 | 0 | 40.24422 | 2.779258
2019-03-28 15:01 | 35 | 0.1129936 | 0 | 0 | 0 | 40.15529 | 2.773386
2019-03-28 15:01 | 36 | 0.118332 | 0 | 0 | 0 | 40.01684 | 2.740867
2019-03-28 15:01 | 37 | 0.1332708 | 0 | 0 | 0 | 39.91627 | 2.748744
2019-03-28 15:01 | 38 | 0.145656 | 0.02018777 | 1.635188 | 18.88252 | 39.75208 | 2.750353
2019-03-28 15:01 | 39 | 0.1089877 | 0.0267714 | 2.180331 | 25.30982 | 39.63649 | 2.75846
2019-03-28 15:01 | 40 | 0.1075904 | 0.02691993 | 2.204871 | 25.50034 | 39.52645 | 2.743592
2019-03-28 15:01 | 41 | 0.1118101 | 0.02537325 | 2.120029 | 24.2041 | 39.41904 | 2.706262
2019-03-28 15:01 | 42 | 0.1132568 | 0.02439132 | 2.082858 | 23.79888 | 39.30355 | 2.695386
2019-03-28 15:01 | 43 | 0.1036018 | 0.02588281 | 2.277021 | 25.93313 | 39.19505 | 2.68672
2019-03-28 15:01 | 44 | 0.1050558 | 0.02489805 | 2.238374 | 24.92791 | 39.09363 | 2.61882
2019-03-28 15:01 | 45 | 0.1132301 | 0.02225442 | 2.059957 | 22.55893 | 38.98291 | 2.554349
2019-03-28 15:01 | 46 | 0.1266849 | 0.01935657 | 1.827764 | 19.8268 | 38.86708 | 2.511757
2019-03-28 15:01 | 47 | 0.088099 | 0.02733135 | 2.604678 | 28.53808 | 38.74136 | 2.514176
2019-03-28 15:01 | 48 | 0.087882 | 0.02685911 | 2.587143 | 28.54029 | 38.6815 | 2.508178
2019-03-28 15:01 | 49 | 0.1287631 | 0.01794835 | 1.746288 | 19.39463 | 38.55548 | 2.497312
2019-03-28 15:01 | 50 | 0.1233758 | 0.01872046 | 1.811142 | 20.18994 | 38.43459 | 2.490949
2019-03-28 15:01 | 51 | 0.1102991 | 0.02069818 | 2.011328 | 22.51881 | 38.31123 | 2.483804
2019-03-28 15:01 | 52 | 0.1227006 | 0.01859544 | 1.800874 | 20.26494 | 38.20803 | 2.48652
2019-03-28 15:01 | 53 | 0.1316068 | 0.0172923 | 1.667425 | 19.12726 | 38.06662 | 2.517278
2019-03-28 15:02 | 54 | 0.1184144 | 0.01901881 | 1.846366 | 21.49799 | 37.9501 | 2.545672
2019-03-28 15:02 | 55 | 0.1187727 | 0.01892927 | 1.835099 | 21.97604 | 37.82705 | 2.610155
2019-03-28 15:02 | 56 | 0.1134379 | 0.01977872 | 1.918645 | 23.22998 | 37.71245 | 2.635161
2019-03-28 15:02 | 57 | 0.15054975 | 0.01488774 | 1.450716 | 17.62354 | 37.59066 | 2.653219
2019-03-28 15:02 | 58 | 0.1496926 | 0.01497702 | 1.466431 | 18.47059 | 37.42024 | 2.764911
2019-03-28 15:02 | 59 | 0.1327808 | 0.01702247 | 1.661023 | 21.15103 | 37.29602 | 2.808451
2019-03-28 15:02 | 60 | 0.1308608 | 0.0172575 | 1.69842 | 21.85463 | 37.15165 | 2.859913
2019-03-28 15:02 | 61 | 0.1234555 | 0.01813555 | 1.820355 | 23.42493 | 37.03531 | 2.891936
2019-03-28 15:02 | 62 | 0.1141454 | 0.01955486 | 1.981729 | 25.92917 | 36.90488 | 2.959696
2019-03-28 15:02 | 63 | 0.1184472 | 0.01889219 | 1.937695 | 25.52769 | 36.80327 | 3.023682
2019-03-28 15:02 | 64 | 0.136951 | 0.016242 | 1.688945 | 22.06039 | 36.6651 | 3.021193
2019-03-28 15:02 | 65 | 0.1143705 | 0.01945749 | 2.052124 | 26.35469 | 36.53842 | 3.014199
2019-03-28 15:02 | 66 | 0.1253484 | 0.01775583 | 1.898142 | 24.04146 | 36.42947 | 3.013559
2019-03-28 15:02 | 67 | 0.1202658 | 0.01847194 | 1.996746 | 25.08948 | 36.29074 | 3.017407
2019-03-28 15:02 | 68 | 0.1202465 | 0.01859348 | 2.010499 | 24.89367 | 36.18785 | 2.993377
2019-03-28 15:02 | 69 | 0.127572 | 0.0174892 | 1.905752 | 23.30954 | 36.04864 | 2.973644
2019-03-28 15:02 | 70 | 0.1199232 | 0.01842749 | 2.04206 | 24.93402 | 35.93563 | 2.990167
2019-03-28 15:02 | 71 | 0.1341415 | 0.01642556 | 1.83312 | 22.94444 | 35.80384 | 3.077802
2019-03-28 15:02 | 72 | 0.1417857 | 0.01549818 | 1.742736 | 21.95134 | 35.6685 | 3.112386
2019-03-28 15:02 | 73 | 0.1470233 | 0.01480642 | 1.695345 | 21.15138 | 35.52128 | 3.109745
2019-03-28 15:02 | 74 | 0.1446534 | 0.01507445 | 1.740294 | 21.58892 | 35.37656 | 3.122911
2019-03-28 15:02 | 75 | 0.1433275 | 0.0150435 | 1.766726 | 21.70133 | 35.23264 | 3.110398
2019-03-28 15:02 | 76 | 0.1163985 | 0.0183372 | 2.187988 | 26.63846 | 35.09523 | 3.100677
2019-03-28 15:02 | 77 | 0.1305895 | 0.01617307 | 1.959737 | 23.44438 | 34.99052 | 3.06159
2019-03-28 15:02 | 78 | 0.1318337 | 0.0159016 | 1.954131 | 22.50676 | 34.83639 | 2.967149
2019-03-28 15:02 | 79 | 0.1218648 | 0.01699289 | 2.110363 | 24.14136 | 34.72904 | 2.941981
2019-03-28 15:02 | 80 | 0.1462888 | 0.01402802 | 1.757613 | 20.13008 | 34.5854 | 2.944804
2019-03-28 15:02 | 81 | 0.1336146 | 0.01534463 | 1.916112 | 21.89161 | 34.44494 | 2.925038
2019-03-28 15:02 | 82 | 0.1215148 | 0.01655187 | 2.103257 | 24.2272 | 34.31909 | 2.943964
2019-03-28 15:02 | 83 | 0.1079618 | 0.01859569 | 2.35497 | 26.89894 | 34.20194 | 2.904059
2019-03-28 15:02 | 84 | 0.1064407 | 0.01885626 | 2.378299 | 27.24493 | 34.09957 | 2.899971
2019-03-28 15:02 | 85 | 0.1229112 | 0.01634217 | 2.055525 | 23.27096 | 33.98432 | 2.860261
2019-03-28 15:02 | 86 | 0.1339992 | 0.01516777 | 1.880735 | 21.19287 | 33.85538 | 2.839829
2019-03-28 15:02 | 87 | 0.1143322 | 0.01815386 | 2.194871 | 24.88112 | 33.72336 | 2.844712
2019-03-28 15:02 | 88 | 0.1260241 | 0.01663921 | 1.980858 | 22.57189 | 33.61987 | 2.844602
2019-03-28 15:02 | 89 | 0.13449125 | 0.0158943 | 1.843828 | 21.20989 | 33.47225 | 2.852545
2019-03-28 15:02 | 90 | 0.1074174 | 0.01986854 | 2.292189 | 26.64562 | 33.3588 | 2.862204
2019-03-28 15:02 | 91 | 0.117976 | 0.01827281 | 2.082639 | 24.27202 | 33.24864 | 2.863516
2019-03-28 15:02 | 92 | 0.1385469 | 0.01579009 | 1.762678 | 20.5797 | 33.12005 | 2.851254
2019-03-28 15:02 | 93 | 0.1298989 | 0.01698221 | 1.857973 | 21.51367 | 32.97798 | 2.794602
2019-03-28 15:02 | 94 | 0.1394746 | 0.01604941 | 1.706896 | 19.73651 | 32.85608 | 2.752742
2019-03-28 15:02 | 95 | 0.16232975 | 0.01427492 | 1.43877 | 16.68236 | 32.69567 | 2.708044
2019-03-28 15:02 | 96 | 0.1636928 | 0.01507777 | 1.398682 | 16.81421 | 32.53524 | 2.752366
2019-03-28 15:02 | 97 | 0.2057888 | 0.012942 | 1.086874 | 13.93671 | 32.35923 | 2.868018
2019-03-28 15:02 | 98 | 0.2236996 | 0.01266174 | 0.983311 | 15.55805 | 32.12886 | 3.480329
2019-03-28 15:02 | 99 | 0.2345315 | 0.01271932 | 0.9436076 | 18.60978 | 31.91407 | 4.364579
2019-03-28 15:02 | 100 | 0.2504994 | 0.01263796 | 0.9912806 | 21.42663 | 31.65838 | 5.367358
2019-03-28 15:02 | 101 | 0.2784508 | 0.01239094 | 1.050356 | 25.10653 | 31.40978 | 6.990933
2019-03-28 15:02 | 102 | 0.3094856 | 0.01374049 | 1.136178 | 25.98575 | 31.10054 | 8.042214
2019-03-28 15:02 | 103 | 0.3335087 | 0.01680434 | 1.268103 | 25.65166 | 30.79275 | 8.555051
2019-03-28 15:02 | 104 | 0.3492917 | 0.0208039 | 1.43852 | 27.06171 | 30.43597 | 9.452432
2019-03-28 15:02 | 105 | 0.3598687 | 0.02501559 | 1.627015 | 26.94591 | 30.09537 | 9.69699
2019-03-28 15:02 | 106 | 0.389977 | 0.02727743 | 1.706846 | 25.18217 | 29.71301 | 9.820468
2019-03-28 15:02 | 107 | 0.3660771 | 0.03260072 | 1.994396 | 27.14116 | 29.32744 | 9.935758
2019-03-28 15:02 | 108 | 0.383912 | 0.03343867 | 1.991024 | 26.12561 | 28.97223 | 10.029937
2019-03-28 15:02 | 109 | 0.3848516 | 0.03480076 | 2.025379 | 25.95407 | 28.56211 | 9.988466
2019-03-28 15:02 | 110 | 0.4079609 | 0.03395463 | 1.935931 | 24.30539 | 28.19734 | 9.91565
2019-03-28 15:02 | 111 | 0.4312626 | 0.03275486 | 1.841136 | 22.62858 | 27.74653 | 9.758861
2019-03-28 15:02 | 112 | 0.4182898 | 0.03408864 | 1.901362 | 23.15556 | 27.3431 | 9.685734
2019-03-28 15:02 | 113 | 0.4375981 | 0.03235472 | 1.812212 | 22.00791 | 26.90333 | 9.63062
2019-03-28 15:02 | 114 | 0.4405589 | 0.03140881 | 1.782271 | 21.84545 | 26.47121 | 9.624208
2019-03-28 15:03 | 115 | 0.4434633 | 0.03017485 | 1.749244 | 21.70513 | 26.02254 | 9.625427
2019-03-28 15:03 | 116 | 0.4486318 | 0.02868251 | 1.711395 | 22.00299 | 25.5835 | 9.87124
2019-03-28 15:03 | 117 | 0.4670465 | 0.02625572 | 1.626903 | 21.65896 | 25.12322 | 10.11574
2019-03-28 15:03 | 118 | 0.4348286 | 0.02677008 | 1.746864 | 24.38568 | 24.66019 | 10.603589
2019-03-28 15:03 | 119 | 0.4607544 | 0.02343855 | 1.654441 | 23.26861 | 24.24068 | 10.721117
2019-03-28 15:03 | 120 | 0.4738109 | 0.0210074 | 1.65448 | 23.42639 | 23.74117 | 11.099679
2019-03-28 15:03 | 121 | 0.4581677 | 0.02014008 | 1.775788 | 25.16574 | 23.30005 | 11.530127
2019-03-28 15:03 | 122 | 0.4636347 | 0.01864122 | 1.814407 | 25.27887 | 22.82089 | 11.720161
2019-03-28 15:03 | 123 | 0.4511967 | 0.0176636 | 1.925578 | 26.52703 | 22.3765 | 11.968909
2019-03-28 15:03 | 124 | 0.4497901 | 0.01671582 | 1.97124 | 26.86075 | 21.91638 | 12.081698
2019-03-28 15:03 | 125 | 0.44044 | 0.01615599 | 2.067848 | 27.43617 | 21.47827 | 12.083988
2019-03-28 15:03 | 126 | 0.4459735 | 0.0149732 | 2.071807 | 27.00398 | 21.03252 | 12.043058
2019-03-28 15:03 | 127 | 0.42880175 | 0.01472484 | 2.190882 | 28.10369 | 20.59093 | 12.050912
2019-03-28 15:03 | 128 | 0.4394523 | 0.01369002 | 2.171607 | 27.27437 | 20.16931 | 11.985785
2019-03-28 15:03 | 129 | 0.4219491 | 0.01367043 | 2.293586 | 28.08508 | 19.71819 | 11.850474
2019-03-28 15:03 | 130 | 0.411914 | 0.01344758 | 2.377799 | 28.06465 | 19.32403 | 11.560223
2019-03-28 15:03 | 131 | 0.4114487 | 0.01294333 | 2.400742 | 27.53218 | 18.89214 | 11.328083
2019-03-28 15:03 | 132 | 0.39783575 | 0.01279995 | 2.484584 | 27.91163 | 18.50389 | 11.104243
2019-03-28 15:03 | 133 | 0.3942063 | 0.01245873 | 2.509809 | 27.6895 | 18.09442 | 10.915378
2019-03-28 15:03 | 134 | 0.3869803 | 0.01219774 | 2.54515 | 27.39606 | 17.71631 | 10.601736
2019-03-28 15:03 | 135 | 0.3744792 | 0.01207284 | 2.605984 | 27.26149 | 17.32198 | 10.208859
2019-03-28 15:03 | 136 | 0.3565379 | 0.01210604 | 2.70704 | 27.9959 | 16.96816 | 9.981599
2019-03-28 15:03 | 137 | 0.3652175 | 0.01124064 | 2.576787 | 26.87834 | 16.60295 | 9.81644
2019-03-28 15:03 | 138 | 0.3489384 | 0.01111386 | 2.628054 | 27.4007 | 16.24247 | 9.561156
2019-03-28 15:03 | 139 | 0.3635249 | 0.01015389 | 2.468742 | 26.01168 | 15.89909 | 9.455895
2019-03-28 15:03 | 140 | 0.340339 | 0.01031962 | 2.581133 | 27.16545 | 15.52456 | 9.245462
2019-03-28 15:03 | 141 | 0.3026957 | 0.01111661 | 2.825626 | 29.71999 | 15.22199 | 8.996111
2019-03-28 15:03 | 142 | 0.3025698 | 0.01066068 | 2.759363 | 29.33256 | 14.90974 | 8.875147
2019-03-28 15:03 | 143 | 0.3163849 | 0.009797358 | 2.573115 | 27.44076 | 14.61284 | 8.681841
2019-03-28 15:03 | 144 | 0.3066668 | 0.009809085 | 2.596007 | 27.40302 | 14.28218 | 8.403595
2019-03-28 15:03 | 145 | 0.3041802 | 0.00965156 | 2.546966 | 26.40459 | 13.99818 | 8.031752
2019-03-28 15:03 | 146 | 0.3093856 | 0.009403206 | 2.446708 | 25.52482 | 13.67251 | 7.897011
2019-03-28 15:03 | 147 | 0.2875332 | 0.01002534 | 2.590623 | 27.15597 | 13.38564 | 7.808244
2019-03-28 15:03 | 148 | 0.2832958 | 0.01017066 | 2.584928 | 26.99105 | 13.09445 | 7.646449
2019-03-28 15:03 | 149 | 0.2513355 | 0.01141344 | 2.868496 | 30.04766 | 12.82408 | 7.552044
2019-03-28 15:03 | 150 | 0.2719457 | 0.01050811 | 2.61147 | 27.71523 | 12.57958 | 7.537039
2019-03-28 15:03 | 151 | 0.2794302 | 0.01014682 | 2.508649 | 27.01518 | 12.28272 | 7.548857
2019-03-28 15:03 | 152 | 0.2637224 | 0.01060602 | 2.611983 | 28.74522 | 12.02694 | 7.580758
2019-03-28 15:03 | 153 | 0.246519 | 0.01124083 | 2.763024 | 30.35334 | 11.75607 | 7.482675
2019-03-28 15:03 | 154 | 0.2404713 | 0.01146792 | 2.799303 | 30.61816 | 11.531 | 7.36279
2019-03-28 15:03 | 155 | 0.2404428 | 0.01150035 | 2.772196 | 30.36884 | 11.27349 | 7.301971
2019-03-28 15:03 | 156 | 0.2297233 | 0.01224206 | 2.876069 | 30.74687 | 11.05202 | 7.063274
2019-03-28 15:03 | 157 | 0.2371422 | 0.01205099 | 2.756233 | 28.99427 | 10.80948 | 6.875763
2019-03-28 15:03 | 158 | 0.2519125 | 0.01164341 | 2.559494 | 26.48561 | 10.57554 | 6.672056
2019-03-28 15:03 | 159 | 0.2647294 | 0.0114183 | 2.396839 | 24.68099 | 10.30739 | 6.533784
2019-03-28 15:03 | 160 | 0.2224482 | 0.01401019 | 2.809316 | 28.7879 | 10.05829 | 6.403816
2019-03-28 15:03 | 161 | 0.24470375 | 0.0129789 | 2.51379 | 25.69344 | 9.848260044 | 6.287282
2019-03-28 15:03 | 162 | 0.2522157 | 0.01281124 | 2.397008 | 24.55242 | 9.571870044 | 6.192507
2019-03-28 15:03 | 163 | 0.2219866 | 0.01474168 | 2.654741 | 27.69212 | 9.352444044 | 6.147279
2019-03-28 15:03 | 164 | 0.2357148 | 0.0140275 | 2.460399 | 25.74739 | 9.118355044 | 6.06904
2019-03-28 15:03 | 165 | 0.2349894 | 0.01425175 | 2.42792 | 25.3877 | 8.883979044 | 5.965841
2019-03-28 15:03 | 166 | 0.2173719 | 0.01541865 | 2.576723 | 26.94508 | 8.652727044 | 5.857103
2019-03-28 15:03 | 167 | 0.2100914 | 0.01616418 | 2.62449 | 27.75445 | 8.447293044 | 5.830971
2019-03-28 15:03 | 168 | 0.1979905 | 0.0174896 | 2.745829 | 29.49999 | 8.233330044 | 5.840717
2019-03-28 15:03 | 169 | 0.1877584 | 0.01865722 | 2.853865 | 30.66919 | 8.049900044 | 5.758398
2019-03-28 15:03 | 170 | 0.2148195 | 0.01666428 | 2.463246 | 26.28064 | 7.849469044 | 5.645593
2019-03-28 15:03 | 171 | 0.2015193 | 0.01810655 | 2.600255 | 27.53643 | 7.629506044 | 5.54912
2019-03-28 15:03 | 172 | 0.1828129 | 0.02027909 | 2.830017 | 29.8261 | 7.448012044 | 5.452596
2019-03-28 15:03 | 173 | 0.1951857 | 0.01916158 | 2.622122 | 27.41094 | 7.256475044 | 5.350223
2019-03-28 15:04 | 174 | 0.1999904 | 0.01880123 | 2.521486 | 26.39681 | 7.058976044 | 5.279109
2019-03-28 15:04 | 175 | 0.191825 | 0.01973342 | 2.59167 | 27.23594 | 6.859446044 | 5.224534
2019-03-28 15:04 | 176 | 0.2004999 | 0.01927844 | 2.444669 | 26.07069 | 6.671665044 | 5.227171
2019-03-28 15:04 | 177 | 0.2033252 | 0.01940943 | 2.378761 | 25.64266 | 6.459887044 | 5.213798
2019-03-28 15:04 | 178 | 0.1927865 | 0.02093883 | 2.471627 | 26.59725 | 6.268503044 | 5.12759
2019-03-28 15:04 | 179 | 0.1854808 | 0.02243385 | 2.542694 | 27.14585 | 6.074052044 | 5.035035
2019-03-28 15:04 | 180 | 0.1730401 | 0.02479761 | 2.69009 | 28.33735 | 5.898423044 | 4.903498
2019-03-28 15:04 | 181 | 0.1727078 | 0.02554469 | 2.665107 | 27.84893 | 5.725017044 | 4.809729
2019-03-28 15:04 | 182 | 0.1731049 | 0.02608162 | 2.628541 | 27.17286 | 5.552704044 | 4.703756
2019-03-28 15:04 | 183 | 0.1667048 | 0.02768086 | 2.693973 | 28.12024 | 5.380794044 | 4.687778
2019-03-28 15:04 | 184 | 0.1473365 | 0.03190582 | 3.008459 | 31.27322 | 5.221898044 | 4.607687
2019-03-28 15:04 | 185 | 0.1594837 | 0.0299977 | 2.740422 | 28.62386 | 5.079026044 | 4.565038
2019-03-28 15:04 | 186 | 0.1540449 | 0.03164559 | 2.798751 | 29.74638 | 4.906598044 | 4.582278
2019-03-28 15:04 | 187 | 0.1450075 | 0.03409776 | 2.932973 | 30.84514 | 4.772198044 | 4.472776
2019-03-28 15:04 | 188 | 0.1391268 | 0.03627823 | 3.013285 | 31.45349 | 4.615813044 | 4.376025
2019-03-28 15:04 | 189 | 0.1367642 | 0.03755691 | 3.0251 | 31.36027 | 4.492836044 | 4.288961
2019-03-28 15:04 | 190 | 0.1370726 | 0.03805892 | 2.974537 | 30.86287 | 4.341224044 | 4.230453
2019-03-28 15:04 | 191 | 0.1442537 | 0.03709256 | 2.790502 | 28.5991 | 4.216656044 | 4.125525
2019-03-28 15:04 | 192 | 0.1585584 | 0.03477433 | 2.499933 | 25.5068 | 4.051244044 | 4.044318
2019-03-28 15:04 | 193 | 0.1532674 | 0.03699179 | 2.541357 | 25.8893 | 3.904040044 | 3.967986
2019-03-28 15:04 | 194 | 0.1598836 | 0.03646973 | 2.396095 | 24.1992 | 3.742997044 | 3.869055
2019-03-28 15:04 | 195 | 0.141652 | 0 | 0 | 0 | 3.589889044 | 3.749874
2019-03-28 15:04 | 196 | 0.138042 | 0 | 0 | 0 | 3.456639044 | 3.653108
2019-03-28 15:04 | 197 | 0.1346028 | 0 | 0 | 0 | 3.313000044 | 3.583317
2019-03-28 15:04 | 198 | 0.1456623 | 0 | 0 | 0 | 3.184389044 | 3.477398
2019-03-28 15:04 | 199 | 0.1318323 | 0 | 0 | 0 | 3.027122044 | 3.402205
2019-03-28 15:04 | 200 | 0.1356592 | 0 | 0 | 0 | 2.917562044 | 3.335272
2019-03-28 15:04 | 201 | 0.1202767 | 0 | 0 | 0 | 2.760372044 | 3.249038
2019-03-28 15:04 | 202 | 0.09834483 | 0 | 0 | 0 | 2.678299044 | 3.128014
2019-03-28 15:04 | 203 | 0.1091158 | 0 | 0 | 0 | 2.556338044 | 3.057599
2019-03-28 15:04 | 204 | 0.09225783 | 0 | 0 | 0 | 2.465428 | 3.049027
2019-03-28 15:04 | 205 | 0.09998725 | 0 | 0 | 0 | 2.366794 | 2.967336
2019-03-28 15:04 | 206 | 0.0888975 | 0 | 0 | 0 | 2.269041044 | 2.86577
2019-03-28 15:04 | 207 | 0.09673808 | 0 | 0 | 0 | 2.185089044 | 2.797109
2019-03-28 15:04 | 208 | 0.08877417 | 0 | 0 | 0 | 2.078558044 | 2.633353
2019-03-28 15:04 | 209 | 0.1004586 | 0 | 0 | 0 | 2.003787 | 2.523951
2019-03-28 15:04 | 210 | 0.08502733 | 0 | 0 | 0 | 1.883915 | 2.451459
2019-03-28 15:04 | 211 | 0.06889025 | 0 | 0 | 0 | 1.833448044 | 2.436081
2019-03-28 15:04 | 212 | 0.09362383 | 0 | 0 | 0 | 1.736174044 | 2.386714
2019-03-28 15:04 | 213 | 0.1086057 | 0 | 0 | 0 | 1.648542 | 2.325385
2019-03-28 15:04 | 214 | 0.08869933 | 0 | 0 | 0 | 1.528153 | 2.23098
2019-03-28 15:04 | 215 | 0.06290025 | 0 | 0 | 0 | 1.472549 | 2.16124
2019-03-28 15:04 | 216 | 0.07954033 | 0 | 0 | 0 | 1.392622 | 2.078569
2019-03-28 15:04 | 217 | 0.0672 | 0 | 0 | 0 | 1.319097 | 1.997061
2019-03-28 15:04 | 218 | 0.07216958 | 0 | 0 | 0 | 1.255021 | 1.959725
2019-03-28 15:04 | 219 | 0.05806075 | 0 | 0 | 0 | 1.178141 | 1.877782
2019-03-28 15:04 | 220 | 0.07866058 | 0 | 0 | 0 | 1.131009044 | 1.831024
2019-03-28 15:04 | 221 | 0.08751758 | 0 | 0 | 0 | 1.02373 | 1.78506
2019-03-28 15:04 | 222 | 0.06680225 | 0 | 0 | 0 | 0.963660044 | 1.711717
2019-03-28 15:04 | 223 | 0.04848792 | 0 | 0 | 0 | 0.88956 | 1.637602
2019-03-28 15:04 | 224 | 0.05964967 | 0 | 0 | 0 | 0.859276 | 1.609102
2019-03-28 15:04 | 225 | 0.06795242 | 0 | 0 | 0 | 0.770513 | 1.598807
2019-03-28 15:04 | 226 | 0.06047433 | 0 | 0 | 0 | 0.72708 | 1.556214
2019-03-28 15:04 | 227 | 0.06583583 | 0 | 0 | 0 | 0.647421 | 1.529134
2019-03-28 15:04 | 228 | 0.04875767 | 0 | 0 | 0 | 0.600232 | 1.476311
2019-03-28 15:04 | 229 | 0.0539045 | 0 | 0 | 0 | 0.545759 | 1.437955
2019-03-28 15:04 | 230 | 0.028497 | 0 | 0 | 0 | 0.498876 | 1.367358
2019-03-28 15:04 | 231 | 0.02679908 | 0 | 0 | 0 | 0.483427 | 1.319411
2019-03-28 15:04 | 232 | 0.02942825 | 0 | 0 | 0 | 0.44354 | 1.307553
2019-03-28 15:04 | 233 | 0.0315525 | 0 | 0 | 0 | 0.42466 | 1.271385
2019-03-28 15:05 | 234 | 0.02618208 | 0 | 0 | 0 | 0.381879 | 1.262564
2019-03-28 15:05 | 235 | 0.03651783 | 0 | 0 | 0 | 0.368769 | 1.23494
2019-03-28 15:05 | 236 | 0.03990433 | 0 | 0 | 0 | 0.310597 | 1.188749
2019-03-28 15:05 | 237 | 0.02826725 | 0 | 0 | 0 | 0.292618 | 1.156279
2019-03-28 15:05 | 238 | 0.02683775 | 0 | 0 | 0 | 0.251523 | 1.113138
2019-03-28 15:05 | 239 | 0.03788842 | 0 | 0 | 0 | 0.235384 | 1.067473
2019-03-28 15:05 | 240 | 0.05336608 | 0 | 0 | 0 | 0.174778 | 1.05024
2019-03-28 15:05 | 241 | 0.04811133 | 0 | 0 | 0 | 0.133319 | 1.040105
2019-03-28 15:05 | 242 | 0.05913092 | 0 | 0 | 0 | 0.07539604 | 1.029824
2019-03-28 15:05 | 243 | 0.05731133 | 0 | 0 | 0 | 0.01766404 | 1.002212
2019-03-28 15:05 | 244 | 0.06722667 | 0 | 0 | 0 | -0.04089096 | 1.007289
2019-03-28 15:05 | 245 | 0.04476217 | 0 | 0 | 0 | -0.109241 | 0.996492
2019-03-28 15:05 | 246 | 0.035346 | 0 | 0 | 0 | -0.133124 | 0.978612
2019-03-28 15:05 | 247 | 0.03541258 | 0 | 0 | 0 | -0.183054 | 0.951609
2019-03-28 15:05 | 248 | 0.05081733 | 0 | 0 | 0 | -0.207243 | 0.920495
2019-03-28 15:05 | 249 | 0.03343725 | 0 | 0 | 0 | -0.277242 | 0.92488
2019-03-28 15:05 | 250 | 0.02688475 | 0 | 0 | 0 | -0.27682 | 0.897289
2019-03-28 15:05 | 251 | 0.055845 | 0 | 0 | 0 | -0.338423 | 0.841827
2019-03-28 15:05 | 252 | 0.02200592 | 0 | 0 | 0 | -0.374074 | 0.812295
2019-03-28 15:05 | 253 | 0.0042935 | 0 | 0 | 0 | -0.385134 | 0.779839
2019-03-28 15:05 | 254 | -0.003081083 | 0 | 0 | 0 | -0.386437 | 0.761274
2019-03-28 15:05 | 255 | 0.01671575 | 0 | 0 | 0 | -0.385805 | 0.731556
2019-03-28 15:05 | 256 | 0.01998633 | 0 | 0 | 0 | -0.416415 | 0.682317
2019-03-28 15:05 | 257 | 0.02075133 | 0 | 0 | 0 | -0.424369 | 0.68017
2019-03-28 15:05 | 258 | 0.006782083 | 0 | 0 | 0 | -0.455113 | 0.629816
2019-03-28 15:05 | 259 | 0.0300925 | 0 | 0 | 0 | -0.446373 | 0.608896
2019-03-28 15:05 | 260 | 0.0378565 | 0 | 0 | 0 | -0.511062 | 0.580211
2019-03-28 15:05 | 261 | -0.00530275 | 0 | 0 | 0 | -0.510851 | 0.560515
2019-03-28 15:05 | 262 | 0.02264108 | 0 | 0 | 0 | -0.516659 | 0.53663
2019-03-28 15:05 | 263 | 0.04076708 | 0 | 0 | 0 | -0.554782 | 0.516478
2019-03-28 15:05 | 264 | 0.03086917 | 0 | 0 | 0 | -0.590817 | 0.502072
2019-03-28 15:05 | 265 | 0.01582033 | 0 | 0 | 0 | -0.61491 | 0.478679
2019-03-28 15:05 | 266 | 0.02052 | 0 | 0 | 0 | -0.627253 | 0.474555
2019-03-28 15:05 | 267 | 0.02471017 | 0 | 0 | 0 | -0.656426 | 0.44839
2019-03-28 15:05 | 268 | 0.0311465 | 0 | 0 | 0 | -0.676705 | 0.429191
2019-03-28 15:05 | 269 | 0.01883317 | 0 | 0 | 0 | -0.714004 | 0.422786
2019-03-28 15:05 | 270 | 0.005625417 | 0 | 0 | 0 | -0.714119 | 0.39406
2019-03-28 15:05 | 271 | 0.01060592 | 0 | 0 | 0 | -0.72974 | 0.372719
2019-03-28 15:05 | 272 | 0.01451283 | 0 | 0 | 0 | -0.735088 | 0.3652
2019-03-28 15:05 | 273 | -0.00200125 | 0 | 0 | 0 | -0.754485 | 0.354505
2019-03-28 15:05 | 274 | 0.009032833 | 0 | 0 | 0 | -0.737925 | 0.3314
2019-03-28 15:05 | 275 | 0.037366 | 0 | 0 | 0 | -0.776451 | 0.330251
2019-03-28 15:05 | 276 | 0.02202642 | 0 | 0 | 0 | -0.802422 | 0.312139
2019-03-28 15:05 | 277 | 0.01906325 | 0 | 0 | 0 | -0.822069 | 0.295422
2019-03-28 15:05 | 278 | 0.00754875 | 0 | 0 | 0 | -0.838552 | 0.293492
2019-03-28 15:05 | 279 | -0.006642917 | 0 | 0 | 0 | -0.836732 | 0.282783
2019-03-28 15:05 | 280 | -0.0070125 | 0 | 0 | 0 | -0.829141 | 0.271061
2019-03-28 15:05 | 281 | 0.009232333 | 0 | 0 | 0 | -0.826496 | 0.274959
2019-03-28 15:05 | 282 | -0.007602667 | 0 | 0 | 0 | -0.840814 | 0.264787
2019-03-28 15:05 | 283 | 0.01272717 | 0 | 0 | 0 | -0.819328 | 0.256861
2019-03-28 15:05 | 284 | 0.01989833 | 0 | 0 | 0 | -0.863029 | 0.233818
2019-03-28 15:05 | 285 | -0.004700583 | 0 | 0 | 0 | -0.85149 | 0.222009
2019-03-28 15:05 | 286 | -0.004443167 | 0 | 0 | 0 | -0.85933 | 0.187435

## Channels
Index | Channel Name/Description | Legend/ID | Group Name | Source Type | Range/Type | Definition | Offset | Slope | LowCal (Zero) | HighCal (Span) | Calibration TimeStamp | Cal Group | Range Low | Range High | Out of Range | Background | Delay | Scaled Units | SCALED Global Name;RAW Global Name | Notes | Dip Switch Gnd_Ref Pull_Up (Up/Down) | Smooth Interval (s) | Pdf Plot # | Significant Digits
0 | Oxygen Volume Fraction (Dry) | O2 | Oxygen | DAQ Voltage (V) | ±10V default | Dev1/ai33 | -0.062482 | 0.062688 | 0 | 0.2095 | 2019-03-28 11:01 | Group A | 0.1 | 0.22 | Do Nothing | 0.2094918 | 12 | Vol fr | O2 | Servomex 4100 O2 CO2 CO analyzer | NA | 1 |  | 6
1 | Carbon Dioxide Volume Fraction (Dry) | CO2 | CO2_CO | DAQ Voltage (V) | ±10V default | Dev1/ai32 | -0.025283 | 0.02541 | 0 | 0.0261 | 2019-03-28 11:01 | Group A | -0.01 | 0.1 | Do Nothing | 0.000440249713 | 10 | Vol fr | CO2 | Servomex 4100 O2 CO2 CO analyzer | NA | 1 |  | 6
2 | Carbon Monoxide Volume Fraction (Dry) | CO | CO2_CO | DAQ Voltage (V) | ±10V default | Dev1/ai23 | -0.002743 | 0.002756 | 0 | 0.0011 | 2019-03-28 11:01 | Group A | -0.01 | 0.1 | Do Nothing | -7.82673e-07 | 12 | Vol fr | CO | Servomex 4100 O2 CO2 CO analyzer | NA | 1 |  | 6
3 | Smoke Detector 1 -compensation | Io | Smoke | DAQ Voltage (V) | ±10V default | Dev1/ai21 | -18.658909 | 183.616735 | 0 | 100 | 2019-03-28 11:01 | None | 0 | 1000 | Do Nothing | 100.9596 | 0 | % | Io |  | NA | 1 |  | 6
4 | Smoke Detector 2 - main | I | Smoke | DAQ Voltage (V) | ±10V default | Dev1/ai22 | -11.412033 | 209.430423 | 0 | 100 | 2019-03-28 11:01 | None | 0 | 1000 | Do Nothing | 101.0938 | 0 | % | I |  | NA | 1 |  | 6
5 | Duct Flow Oriface Plate Differential Pressure | Pe | Duct Pressure | DAQ Voltage (V) | ±10V default | Dev1/ai20 | -16.68782 | 1447 | 0 |  | 2019-03-28 10:45 | None | -10 | 1000 | Do Nothing | 126.5887 | 2 | Pa | Pe | MKS 223 pressure transducer | NA | 10 |  | 6
6 | CJC Connector 0 | CJC0 | MISC | DAQ Voltage (V) | ±0.2V default | Dev1/ai0 | 0 | 100 |  |  |  | None | 10 | 50 | Do Nothing | 21.26124 | 0 | °C | CJC0 |  | NA | 1 |  | 6
7 | TC1 Duct Inlet - near smokemeter | TCraw1 | MISC | DAQ Voltage (V) | ±0.2V default | Dev1/ai4 | 0 | 1 |  |  |  | None | -0.1 | 0.1 | Do Nothing | 0.001883267539 | 4 | V | TCraw1 |  | NA | 1 |  | 6
8 | TC2 Duct Outlet - near oriface plate | TCraw2 | MISC | DAQ Voltage (V) | ±0.2V default | Dev1/ai5 | 0 | 1 |  |  |  | None | -0.1 | 0.1 | Do Nothing | 0.001768791612 | 6 | V | TCraw2 |  | NA | 1 |  | 6
9 | Load Cell for Sample Mass | SampMass | Sample Mass | DAQ Voltage (V) | ±10V default | Dev1/ai16 | -89.824 | 118.16 | 0 | 200 |  | Group B | -10 | 600 | Do Nothing | -151.6736 | 0 | g | SampMass | ATC mass load cell | NA | 10 | 3 | 6
10 | Burner Methane Mass Flow Rate | BurnerFlow | Methane Burner Flow | DAQ Voltage (V) | ±10V default | Dev1/ai18 | 0.23647 | 4.0102 | 7 | 10 |  | Group C | -1 | 10 | Do Nothing | 0.2300648 | 0 | SLPM | BurnerFlow | MKS M100B-29174 mass flow controller (output) | NA | 1 |  | 6
11 | Burner Mass Flow Rate setpoint | BurnerFlowSet | Methane Burner Flow | DAQ Voltage (V) | ±10V default | Dev1/ai19 | 0.201 | 4.0069 | 7 | 10 |  | Group C | -1 | 10 | Do Nothing | 8.402561 | 0 | SLPM | BurnerFlowSet | 10 turn precision potentiometer for setpoint input to MKS M100B | NA | 1 |  | 6
12 | TC1 Cone Heater | TCraw3 | MISC | DAQ Voltage (V) | ±0.2V default | Dev1/ai1 | 0 | 1 |  |  |  | None | -0.1 | 0.1 | Do Nothing | 0.002558213942 | 0 | V | TCraw3 |  | NA | 1 |  | 6
13 | TC2 Cone Heater | TCraw4 | MISC | DAQ Voltage (V) | ±0.2V default | Dev1/ai2 | 0 | 1 |  |  |  | None | -0.1 | 0.1 | Do Nothing | 0.00383446498 | 0 | V | TCraw4 |  | NA | 1 |  | 6
14 | TC3 Cone Heater | TCraw5 | MISC | DAQ Voltage (V) | ±0.2V default | Dev1/ai3 | 0 | 1 |  |  |  | None | -0.1 | 0.1 | Do Nothing | 0.003657399374 | 0 | V | TCraw5 |  | NA | 1 |  | 6
15 | Spare heat Flux Gauge | Hfspare | MISC | DAQ Voltage (V) | ±0.2V default | Dev1/ai6 | 0 | 1 |  |  |  | None | -0.1 | 0.1 | Do Nothing | 5.4524647e-05 | 0 | V | Hfspare |  | NA | 1 |  | 6
16 | TC spare | TCraw7 | MISC | DAQ Voltage (V) | ±0.2V default | Dev1/ai7 | 0 | 1 |  |  |  | None | -0.1 | 0.1 | Do Nothing | 0.001291085603 | 0 | V | TCraw7 |  | NA | 1 |  | 6
17 | Radiometer Heat Flux | HeatFlux | Cone Radiometer Heat Flux | DAQ Voltage (V) | ±0.2V default | Dev1/ai17 | -0.0457 | 5530.2 | 0 |  |  | None | -10 | 200 | Do Nothing | 0.3230881 | 0 | kW/m^2 | HeatFlux | Medtherm GTW-7-32-485A serial #78461 | NA | 1 |  | 6
18 | Canopy Hood Flow Alarm | CanopyFlow | CanopyFlow | DAQ Voltage (V) | ±10V default | Dev1/ai34 | -2.52014 | 1 | 0 |  |  | None | -1 | 5 | Do Nothing | 1.328004 | 0 | V | CanopyFlow | Setra 2651001WB2BT1C pressure transducer serial #3698689, 1" WC | NA | 1 |  | 6
19 | mark signal | MarkSig | marker | DAQ Voltage (V) | ±10V default | Dev1/ai35 | 0 | 1 |  |  |  | None | -10 | 10 | Do Nothing | 2.547389 | 0 | V | MarkSig | push buttons for marking events | NA | 1 |  | 4
20 | Ambient Pressure | Pamb | vaisala | Global Variable | N/A | 129.6.159.102(Pressure) | 0 | 1 |  |  |  | None | 80 | 110 | Do Nothing | 100.7 | 0 | kPa | Pamb | globdata(r,Pamb) | NA | 1 |  | 6
21 | Ambient Temperature | Tamb | vaisala | Global Variable | N/A | 129.6.159.102(Temperature) | 0 | 1 |  |  |  | None | 0 | 50 | Do Nothing | 21.1682 | 0 | °C | Tamb | globdata(r,Tamb) | NA | 1 |  | 6
22 | Ambient Relative Humidity | RHamb | vaisala | Global Variable | N/A | 129.6.159.102(Humidity) | 0 | 1 |  |  |  | None | 0 | 100 | Do Nothing | 25.8187 | 0 | % | RHamb | globdata(r,RHamb) | NA | 1 |  | 6
23 | Gas Temperature near smoke meter | Tsmk | Duct Temperature | Math Function | N/A | TC K-type(CJC0[i];TCraw1[i]) | [5 empty] | None | 0 | 2000 | Do Nothing | 67.14152 | 4 | °C | Tsmk | Ktemp_its90(scaledata(r,TCraw1),scaledata(r,CJC0)) | NA | 1 |  | 6
24 | Cone Heater Temperature | Tcone | Cone Temperature | Math Function | N/A | TC K-type(CJC0[i];TCraw3[i]) | [5 empty] | None | 0 | 2000 | Do Nothing | 83.36171 | 0 | °C | Tcone | Ktemp_its90(scaledata(r,TCraw3),scaledata(r,CJC0)) | NA | 1 |  | 6
25 | Exhaust Gas Temperature | Te | Duct Temperature | Math Function | N/A | TC K-type(CJC0[i];TCraw2[i]) | [5 empty] | None | 0 | 2000 | Do Nothing | 64.38792 | 6 | °C | Te | Ktemp_its90(scaledata(r,TCraw2),scaledata(r,CJC0)) | NA | 1 |  | 6
26 | Ambient Water Volume Fraction | H2Oa | MISC | Excel Function | N/A | H2Oa=(0.00000659628*Tamb[i]^4 - 0.000102573*Tamb[i]^3 + 0.0192184*Tamb[i]^2 + 0.234477*Tamb[i]+4.94319)*RHamb[i]/(Pamb[i]*760/101.325)/100 | [5 empty] | None | 0 | 0.05 | Do Nothing | 0.006450225536 | 0 | Vol fr | H2Oa | (0.00000659628*scaledata(r,Tamb)^4 - 0.000102573*scaledata(r,Tamb)^3 + 0.0192184*scaledata(r,Tamb)^2 + 0.234477*scaledata(r,Tamb) + 4.94319)*scaledata(r,RHamb)/(scaledata(r,Pamb)*760/101.325)/100 | NA | 1 |  | 6
27 | Exhaust Gas Density | Rhoe | MISC | Excel Function | N/A | Rhoe=760*101325/760*28.97/8314.47/(Te[i]+273.15) | [5 empty] | None | 0 | 2 | Do Nothing | 1.045946 | 6 | kg/m3 | Rhoe | 760*101325/760*28.97/8314.47/(scaledata(r,Te)+273.15) | NA | 1 |  | 6
28 | Duct Mass Flow Rate | MFRe | Duct Mass Flow Rate | Excel Function | N/A | MFRe=Cf[p]*ABS((Pe[i])/(Te[i]+273.15))^0.5 | [5 empty] | None | -10 | 100 | Set to "-1" | 0.02528982 | 6 | kg/s | MFRe | Cf(i)*abs((scaledata(r,Pe))/(scaledata(r,Te)+273.15))^0.5 | NA | 1 |  | 6
29 | Duct Volume Flow Rate | VFRe | Duct Volume Flow Rate | Excel Function | N/A | VFRe=MFRe[i]/Rhoe[i]*1000 | [5 empty] | None | -10 | 100 | Set to "-1" | 24.17894 | 6 | L/s | VFRe | scaledata(r,MFRe)/scaledata(r,Rhoe)*1000 | NA | 1 | 4 | 6
30 | Smoke Extinction Coefficient | Ksm | Smoke | Excel Function | N/A | Ksm=1/D[p]*LN(Io[i]/I[i]) | [5 empty] | None | -100 | 1000 | Set to "NaN" |  | 0 | 1/m | Ksm | 1/D(i)*log(scaledata(r,Io)/scaledata(r,I)) | NA | 1 |  | 6
31 | Methane Burner HRR | HRRmethane | Heat Release Rate | Excel Function | N/A | HRRmethane=(BurnerFlow[i]*101325/273.15/8314*16/60*HOCcal[p]) | [5 empty] | None | -1 | 15 | Do Nothing |  | 0 | kW | HRRmethane | scaledata(r,BurnerFlow)*101325/273.15/8314*16/60*50 | NA | 1 | 2 | 6
32 | Oxygen Depletion Factor | Phi | Phi | Excel Function | N/A | Phi=(O2[0]*(1-CO2[i]-CO[i])-(O2[i]*(1-CO2[0])))/(O2[0]*(1-CO2[i]-CO[i]-O2[i])) | [5 empty] | None | -0.1 | 1 | Do Nothing |  | 12 | none | Phi | (XO2o*(1-scaledata(r,CO2)-scaledata(r,CO))-(scaledata(r,O2)*(1-XCO2o)))/(XO2o*(1-scaledata(r,CO2)-scaledata(r,CO)-scaledata(r,O2))) | NA | 1 |  | 6
33 | Rate of Heat Release | RHR | Heat Release Rate | Excel Function | N/A | RHR=(Ef[p]*Phi[i]-(17690-Ef[p])*(1-Phi[i])*CO[i]/O2[i]/2)*((MFRe[i]*(1-H2Oa[i])*O2[0]*32/28.97/(1+Phi[i]*(Alpha[p]-1)))) | [5 empty] | None | -10 | 50 | Set to "-1" |  | 12 | kW | RHR | (Ef(i)*scaledata(r,Phi)-(17690-Ef(i))*(1-scaledata(r,Phi))*scaledata(r,CO)/scaledata(r,O2)/2)*((scaledata(r,MFRe)*(1-scaledata(r,H2Oa))*XO2o*32/28.97/(1+scaledata(r,Phi)*(Alpha(i)-1)))) | NA | 1 | 2 | 6
34 | Rate of Heat Release per Unit Area | RHRA | Heat Release Rate per Area | Excel Function | N/A | RHRA=(RHR[i]/As[p]) | [5 empty] | None | -1000 | 5000 | Do Nothing |  | 0 | kW/m2 | RHRA | (Ef(i)*scaledata(r,Phi)-(17690-Ef(i))*(1-scaledata(r,Phi))*scaledata(r,CO)/scaledata(r,O2)/2)*((scaledata(r,MFRe)*(1-scaledata(r,H2Oa))*XO2o*32/28.97/(1+scaledata(r,Phi)*(Alpha(i)-1))))/As(i) | NA | 1 | 1 | 6
35 | New Calibration Factor | newCf | Cfactor | Excel Function | N/A | newCf=HRRmethane[i]*Cf[p]/RHR[i] | [5 empty] | None | 0.02 | 0.06 | Set to "NaN" |  | 0 | none | newCf | scaledata(r,HRRmethane)*Cf(i)/scaledata(r,RHR) | NA | 1 |  | 6
36 | EventDriver | EvMark | marker | Excel Function | N/A | EvMark=IF(MarkSig[i]<=2.5,"Event:Ignition",IF(MarkSig[i]>=2.6,"Event:Start Test",0)) | [5 empty] | None | -5 | 5 | Do Nothing |  | 0 | none | EvMark | NaN