## Cone Summary
Date: | 2019-04-09
Time: | 15:15
Program Version: | MIDAS.exe Ver. 2.124.0.842
File Name: | C0S-Test3
Test Series information: | Cube Test - Control - 75 kW/m2; Frame @ 30mm below bottom face of Cone Assembly New foam- Insulator= low Density Ceramic Board (6mm thick)
Test Series Folder: | E:\ConeLab\DATA\2019\04_Apr\Cube Test
Test Director: | Zammarano
Qualified Operator: | Shields
Post Processing Version | NFRL_Report58.m
Lab Name | NIST Cone Lab
Lab Location | Gaithersburg, MD
Test Parameters: | Value | Unit | Event Description | Time (s) | System Time
Calibration Factor, Cf | 0.0403 |  | Start Test | 0 | 2019-04-09 15:26
Fuel Energy Value, Ef | 13100 | KJ/kg | Ignition | 5 | 2019-04-09 15:26
Sample Area | 1 | m^2 | Wetting | 92 | 2019-04-09 15:27
Cone Heat Flux | 75 | kW/m^2 | Dripping | 93 | 2019-04-09 15:28
Cone Orientation |  |  | Flame Out | 270 | 2019-04-09 15:30
Sample Grid
Sample Thickness | 106 | mm
Sample Initial Mass | 43.6 | g
Cone Separation Distance | 25 | mm
Exhaust Flow Rate | 23.19366 | L/s
Test Result Summary: (Ignition to Flame Out) | Value | Unit | Test Result Summary: (10% to 90% Mass Loss) | Value | Unit
Peak Heat Release Rate | 12.594208 | kW/m2 | Average Heat Release Rate | 5.942266 | kW/m2
Total Heat Release | 1.097233951 | MJ/m2 | Average Mass Loss Rate | 0.2380504 | g/m2s
Peak Mass Loss Rate | 0.4993355 | g/m2s | Effective Heat of Combustion | 25.05145 | MJ/kg
Total Mass Lost | 43.88247 | g | Average Specific Extinction Area | 147.8211 | m2/kg
Time to Ignition | 5 | s | Peak CO Yield | 0.03692925 | kg/kg
Time to Peak Heat Release | 122 | s | Peak CO2 Yield | 3.446243 | kg/kg
Time to Flame Out | 270 | s | Average CO Yield | 0.01792983 | kg/kg
Average Heat Release Rate | 4.12494 | kW/m2 | Average CO2 Yield | 2.143967 | kg/kg
Average Mass Loss Rate | 0.1672244 | g/m2s
Effective Heat of Combustion | 25.00393 | MJ/kg
Dripping | 93 | s | Time to dripping
HRRD | 2.658514 | kW | HRR at dripping time
THRD | 0.238206554 | MJ | Heat released from Ignition to Dripping
AHRRD | 2.706893 | kW | AHRR from Ignition to Dripping
Wetting | 92 | s | Time to wetting
HRRW | 2.693179 | kW | HRR at wetting time
THRW | 0.23554804 | MJ | Heat released from Ignition to Wetting
AHRRW | 2.680488 | kW | AHRR from Ignition to wetting

## Scaled Data
Time Stamp | NTP Epoch Time (s) | Time (s) | 0: O2 (Vol fr) | 1: CO2 (Vol fr) | 2: CO (Vol fr) | 3: Io (%) | 4: I (%) | 5: Pe (Pa) | 6: CJC0 (°C) | 7: TCraw1 (V) | 8: TCraw2 (V) | 9: SampMass (g) | 10: BurnerFlow (SLPM) | 11: BurnerFlowSet (SLPM) | 12: TCraw3 (V) | 13: TCraw4 (V) | 14: TCraw5 (V) | 15: Hfspare (V) | 16: TCraw7 (V) | 17: HeatFlux (kW/m^2) | 18: CanopyFlow (V) | 19: MarkSig (V) | 20: Pamb (kPa) | 21: Tamb (°C) | 22: RHamb (%) | 23: Tsmk (°C) | 24: Tcone (°C) | 25: Te (°C) | 26: H2Oa (Vol fr) | 27: Rhoe (kg/m3) | 28: MFRe (kg/s) | 29: VFRe (L/s) | 30: Ksm (1/m) | 31: HRRmethane (kW) | 32: Phi (none) | 33: RHR (kW) | 34: RHRA (kW/m2) | 35: newCf (none) | 36: EvMark (none)
2019-04-09 15:15 | 1554837277.7 | -681 | 0.209511 | 0.00045 | 3e-06 | 95.354649 | 95.273063 | 122.45381 | 20.692589 | 0.001912 | 0.001823 | -154.683442 | 0.232219 | 8.403584 | 0.002669 | 0.003734 | 0.003478 | 3.5e-05 | 0.001305 | 0.283347 | 1.314014 | 2.5473 | 98.49 | 20.07 | 47.736 | 67.286509 | 85.470465 | 65.149316 | 0.011393 | 1.043589 | 0.024246 | 23.233317 | 0.007656 | 0.138147 | -3e-06 | -0.000359 | -0.000359 | -15.50459
2019-04-09 15:15 | 1554837278.7 | -680 | 0.209511 | 0.00045 | 3e-06 | 95.354649 | 95.273063 | 122.45381 | 20.692589 | 0.001912 | 0.001823 | -154.683442 | 0.232219 | 8.403584 | 0.002669 | 0.003734 | 0.003478 | 3.5e-05 | 0.001305 | 0.283347 | 1.314014 | 2.5473 | 98.49 | 20.07 | 47.739 | 67.286509 | 85.470465 | 65.149316 | 0.011394 | 1.043589 | 0.024246 | 23.233317 | 0.007656 | 0.138147 | -3e-06 | -0.000359 | -0.000359 | -15.503848
2019-04-09 15:15 | 1554837279.7 | -679 | 0.209495 | 0.000443 | 2e-06 | 95.27365 | 95.173605 | 122.45381 | 20.693446 | 0.001934 | 0.001809 | -154.683442 | 0.232706 | 8.402427 | 0.00261 | 0.004309 | 0.004178 | 3.2e-05 | 0.001308 | 0.304693 | 1.32186 | 2.5475 | 98.49 | 20.07 | 47.742 | 67.817749 | 84.065285 | 64.810437 | 0.011395 | 1.044635 | 0.024258 | 23.221678 | 0.009397 | 0.138437 | 6e-06 | 0.000281 | 0.000281 | 19.829294
2019-04-09 15:15 | 1554837280.7 | -678 | 0.209515 | 0.000446 | 3e-06 | 95.260546 | 95.080683 | 122.45381 | 20.692563 | 0.001905 | 0.001756 | -154.683442 | 0.23229 | 8.401901 | 0.002538 | 0.004314 | 0.004142 | 3.3e-05 | 0.00131 | 0.28766 | 1.287286 | 2.5475 | 98.49 | 20.07 | 47.745 | 67.101573 | 82.323946 | 63.515865 | 0.011395 | 1.048652 | 0.024305 | 23.177159 | 0.016904 | 0.138189 | 1e-06 | -0.000106 | -0.000106 | -52.380488
2019-04-09 15:15 | 1554837281.7 | -677 | 0.209483 | 0.000445 | 2e-06 | 95.186099 | 95.255168 | 122.45381 | 20.692774 | 0.001869 | 0.001768 | -154.683442 | 0.232232 | 8.402811 | 0.00262 | 0.003701 | 0.003474 | 3.4e-05 | 0.001307 | 0.290702 | 1.293024 | 2.5475 | 98.49 | 20.07 | 47.748 | 66.235789 | 84.29477 | 63.819089 | 0.011396 | 1.047709 | 0.024294 | 23.187594 | -0.006488 | 0.138155 | 3e-06 | 9.3e-05 | 9.3e-05 | 59.762584
2019-04-09 15:15 | 1554837282.7 | -676 | 0.209526 | 0.000443 | 2e-06 | 95.156022 | 94.944397 | 122.45381 | 20.693433 | 0.001912 | 0.001785 | -154.683442 | 0.233533 | 8.402635 | 0.002651 | 0.00435 | 0.004151 | 3.7e-05 | 0.001309 | 0.28672 | 1.336297 | 2.5475 | 98.49 | 20.07 | 47.75 | 67.292137 | 85.052273 | 64.217053 | 0.011397 | 1.046473 | 0.02428 | 23.201283 | 0.019915 | 0.138929 | 5e-06 | 0.000239 | 0.000239 | 23.430806
2019-04-09 15:15 | 1554837283.7 | -675 | 0.209507 | 0.000443 | 2e-06 | 95.09974 | 94.957131 | 122.45381 | 20.692797 | 0.001818 | 0.001772 | -154.683442 | 0.232336 | 8.39973 | 0.002602 | 0.004399 | 0.004187 | 3.4e-05 | 0.001305 | 0.278149 | 1.343034 | 2.5474 | 98.49 | 20.07 | 47.754 | 65.029949 | 83.867953 | 63.919951 | 0.011397 | 1.047395 | 0.02429 | 23.191064 | 0.013423 | 0.138217 | 6e-06 | 0.000344 | 0.000344 | 16.209362
2019-04-09 15:15 | 1554837284.7 | -674 | 0.209541 | 0.000443 | 2e-06 | 95.066685 | 94.749606 | 122.45381 | 20.693358 | 0.001919 | 0.001761 | -154.683442 | 0.233168 | 8.401238 | 0.002647 | 0.003547 | 0.003438 | 3.6e-05 | 0.001302 | 0.289817 | 1.36426 | 2.5475 | 98.49 | 20.07 | 47.756 | 67.46134 | 84.952384 | 63.657199 | 0.011398 | 1.048212 | 0.0243 | 23.182024 | 0.029883 | 0.138712 | 6e-06 | 0.000307 | 0.000307 | 18.238159
2019-04-09 15:15 | 1554837285.7 | -673 | 0.209529 | 0.000446 | 2e-06 | 95.058644 | 94.911703 | 122.45381 | 20.693196 | 0.001934 | 0.001831 | -154.683442 | 0.232557 | 8.400607 | 0.002664 | 0.00444 | 0.00414 | 3.3e-05 | 0.001298 | 0.307348 | 1.357554 | 2.5476 | 98.49 | 20.07 | 47.76 | 67.812938 | 85.365696 | 65.333943 | 0.011399 | 1.04302 | 0.024239 | 23.239656 | 0.013837 | 0.138348 | 3e-06 | 9.7e-05 | 9.7e-05 | 57.548677
2019-04-09 15:15 | 1554837286.7 | -672 | 0.209536 | 0.000441 | 2e-06 | 94.988068 | 94.919275 | 122.45381 | 20.692826 | 0.001926 | 0.001758 | -154.683442 | 0.23268 | 8.402135 | 0.002666 | 0.004482 | 0.004286 | 3.1e-05 | 0.001301 | 0.310943 | 1.365702 | 2.5476 | 98.49 | 20.07 | 47.762 | 67.618311 | 85.393481 | 63.565462 | 0.011399 | 1.048498 | 0.024303 | 23.178866 | 0.00648 | 0.138422 | 9e-06 | 0.000529 | 0.000529 | 10.541615
2019-04-09 15:15 | 1554837287.7 | -671 | 0.209547 | 0.000446 | 2e-06 | 94.893371 | 94.681121 | 122.45381 | 20.693861 | 0.00192 | 0.001765 | -154.683442 | 0.233116 | 8.401017 | 0.002681 | 0.003581 | 0.003315 | 3.8e-05 | 0.001303 | 0.283679 | 1.368919 | 2.5476 | 98.49 | 20.07 | 47.763 | 67.464954 | 85.759644 | 63.756848 | 0.0114 | 1.047902 | 0.024296 | 23.185453 | 0.020029 | 0.138681 | 2e-06 | 1.6e-05 | 1.6e-05 | 342.767802
2019-04-09 15:15 | 1554837288.7 | -670 | 0.209532 | 0.000442 | 2e-06 | 94.84215 | 94.643263 | 122.749326 | 20.692868 | 0.001874 | 0.001726 | -154.686854 | 0.232479 | 8.401446 | 0.002762 | 0.00445 | 0.004315 | 3.8e-05 | 0.001296 | 0.280084 | 1.329527 | 2.5475 | 98.49 | 20.07 | 47.766 | 66.370082 | 87.704356 | 62.814939 | 0.0114 | 1.05084 | 0.024359 | 23.18094 | 0.018777 | 0.138302 | 7e-06 | 0.000349 | 0.000349 | 15.98376
2019-04-09 15:15 | 1554837289.7 | -669 | 0.209544 | 0.000444 | 2e-06 | 94.804926 | 94.458109 | 122.780544 | 20.692177 | 0.001854 | 0.001778 | -154.693409 | 0.233142 | 8.401491 | 0.002679 | 0.004177 | 0.004004 | 3.1e-05 | 0.00129 | 0.29767 | 1.314212 | 2.5475 | 98.49 | 20.07 | 47.766 | 65.876112 | 85.708935 | 64.057487 | 0.0114 | 1.046968 | 0.024318 | 23.22672 | 0.032781 | 0.138696 | 5e-06 | 0.000223 | 0.000223 | 25.061782
2019-04-09 15:15 | 1554837290.7 | -668 | 0.20954 | 0.000449 | 2e-06 | 94.636673 | 94.624678 | 122.648864 | 20.693037 | 0.001869 | 0.001784 | -154.67382 | 0.232524 | 8.400328 | 0.002661 | 0.003817 | 0.00355 | 3.6e-05 | 0.001296 | 0.311662 | 1.35285 | 2.5476 | 98.49 | 20.07 | 47.767 | 66.24855 | 85.272694 | 64.205117 | 0.011401 | 1.04651 | 0.024299 | 23.219343 | 0.001134 | 0.138329 | -1e-06 | -0.000209 | -0.000209 | -26.700795
2019-04-09 15:15 | 1554837291.7 | -667 | 0.209528 | 0.000443 | 2e-06 | 94.616127 | 94.411304 | 122.420478 | 20.693189 | 0.001954 | 0.001794 | -154.666364 | 0.232628 | 8.403617 | 0.002648 | 0.004328 | 0.004155 | 3.5e-05 | 0.0013 | 0.273282 | 1.369003 | 2.5476 | 98.49 | 20.07 | 47.767 | 68.291838 | 84.979399 | 64.451915 | 0.011401 | 1.045745 | 0.024268 | 23.206198 | 0.019384 | 0.138391 | 6e-06 | 0.000316 | 0.000316 | 17.642659
2019-04-09 15:15 | 1554837292.7 | -666 | 0.209544 | 0.000443 | 2e-06 | 94.530959 | 94.222019 | 122.64816 | 20.692381 | 0.001891 | 0.00174 | -154.646736 | 0.23203 | 8.400783 | 0.002616 | 0.003734 | 0.003503 | 3.4e-05 | 0.001293 | 0.288711 | 1.332617 | 2.5475 | 98.49 | 20.07 | 47.767 | 66.768344 | 84.19988 | 63.131517 | 0.011401 | 1.049851 | 0.024338 | 23.1823 | 0.02928 | 0.138035 | 6e-06 | 0.000318 | 0.000318 | 17.497622
2019-04-09 15:15 | 1554837293.7 | -665 | 0.209514 | 0.000445 | 2e-06 | 94.433282 | 94.074032 | 122.676562 | 20.693926 | 0.001925 | 0.00181 | -154.646487 | 0.231568 | 8.400913 | 0.002659 | 0.004081 | 0.003983 | 3.6e-05 | 0.001291 | 0.29391 | 1.312126 | 2.5475 | 98.49 | 20.07 | 47.766 | 67.599903 | 85.222805 | 64.836647 | 0.0114 | 1.044554 | 0.024279 | 23.24369 | 0.034092 | 0.13776 | 3e-06 | 5.2e-05 | 5.2e-05 | 107.474869
2019-04-09 15:15 | 1554837294.7 | -664 | 0.209556 | 0.000445 | 3e-06 | 94.390996 | 94.277428 | 122.657314 | 20.693803 | 0.00193 | 0.001755 | -154.647081 | 0.232245 | 8.401764 | 0.002624 | 0.00432 | 0.004068 | 3.2e-05 | 0.001293 | 0.289596 | 1.328018 | 2.5475 | 98.49 | 20.07 | 47.765 | 67.703411 | 84.393166 | 63.493 | 0.0114 | 1.048723 | 0.024326 | 23.195622 | 0.010768 | 0.138162 | 2e-06 | 9e-06 | 9e-06 | 648.968336
2019-04-09 15:15 | 1554837295.7 | -663 | 0.209573 | 0.000443 | 2e-06 | 94.402909 | 94.293258 | 122.736652 | 20.69294 | 0.001929 | 0.001725 | -154.664754 | 0.232557 | 8.402466 | 0.002731 | 0.004088 | 0.003952 | 3.2e-05 | 0.00129 | 0.277208 | 1.331947 | 2.5476 | 98.49 | 20.07 | 47.763 | 67.70041 | 86.969687 | 62.775767 | 0.0114 | 1.050962 | 0.02436 | 23.178392 | 0.010395 | 0.138348 | 6e-06 | 0.000321 | 0.000321 | 17.387732
2019-04-09 15:15 | 1554837296.7 | -662 | 0.20958 | 0.000445 | 2e-06 | 94.360918 | 94.182786 | 123.009636 | 20.692177 | 0.001889 | 0.001724 | -154.681027 | 0.232264 | 8.403435 | 0.002657 | 0.004105 | 0.003899 | 3e-05 | 0.001297 | 0.29214 | 1.299157 | 2.5476 | 98.49 | 20.07 | 47.759 | 66.718847 | 85.186711 | 62.748543 | 0.011399 | 1.051048 | 0.024388 | 23.203213 | 0.016901 | 0.138174 | 3e-06 | 0.000115 | 0.000115 | 48.334072
2019-04-09 15:15 | 1554837297.7 | -661 | 0.209555 | 0.000441 | 2e-06 | 94.281408 | 94.159382 | 122.908704 | 20.693037 | 0.001908 | 0.001784 | -154.677289 | 0.232791 | 8.402479 | 0.002648 | 0.003882 | 0.003713 | 3.4e-05 | 0.001294 | 0.265761 | 1.348468 | 2.5474 | 98.49 | 20.07 | 47.756 | 67.190281 | 84.966744 | 64.195732 | 0.011398 | 1.046539 | 0.024325 | 23.243603 | 0.011584 | 0.138487 | 9e-06 | 0.000502 | 0.000502 | 11.115727
2019-04-09 15:15 | 1554837298.7 | -660 | 0.209547 | 0.000443 | 2e-06 | 94.252225 | 94.037554 | 122.635252 | 20.693686 | 0.001919 | 0.001763 | -154.672133 | 0.232004 | 8.405066 | 0.002677 | 0.004018 | 0.003855 | 3.1e-05 | 0.001299 | 0.274333 | 1.355466 | 2.5475 | 98.49 | 20.07 | 47.748 | 67.442903 | 85.671429 | 63.696508 | 0.011396 | 1.04809 | 0.024316 | 23.200546 | 0.020396 | 0.138019 | 6e-06 | 0.000331 | 0.000331 | 16.787337
2019-04-09 15:15 | 1554837299.7 | -659 | 0.209552 | 0.000446 | 2e-06 | 94.168845 | 93.882683 | 122.708016 | 20.692952 | 0.001928 | 0.001805 | -154.652966 | 0.232368 | 8.40127 | 0.002685 | 0.004139 | 0.003947 | 3.2e-05 | 0.001296 | 0.294075 | 1.364513 | 2.5475 | 98.49 | 20.07 | 47.744 | 67.655941 | 85.857875 | 64.713956 | 0.011395 | 1.044934 | 0.024287 | 23.24245 | 0.027222 | 0.138236 | 3e-06 | 0.000107 | 0.000107 | 52.135873
2019-04-09 15:15 | 1554837300.7 | -658 | 0.209557 | 0.000445 | 2e-06 | 94.075636 | 93.696841 | 122.904948 | 20.693322 | 0.001884 | 0.001757 | -154.652372 | 0.232732 | 8.400711 | 0.002692 | 0.003926 | 0.003759 | 3.2e-05 | 0.001295 | 0.282241 | 1.379209 | 2.5475 | 98.49 | 20.07 | 47.739 | 66.603804 | 86.024711 | 63.547892 | 0.011394 | 1.048552 | 0.024348 | 23.220918 | 0.036088 | 0.138453 | 3e-06 | 0.000107 | 0.000107 | 51.935015
2019-04-09 15:15 | 1554837301.7 | -657 | 0.209561 | 0.000446 | 2e-06 | 94.055682 | 93.802497 | 122.957526 | 20.693264 | 0.001903 | 0.001815 | -154.640871 | 0.232381 | 8.400185 | 0.00269 | 0.004289 | 0.004112 | 3.2e-05 | 0.001291 | 0.28943 | 1.425134 | 2.5476 | 98.49 | 20.07 | 47.734 | 67.071954 | 85.96836 | 64.936813 | 0.011393 | 1.044245 | 0.024303 | 23.27374 | 0.02411 | 0.138244 | 2e-06 | 3.1e-05 | 3.1e-05 | 177.252531
2019-04-09 15:15 | 1554837302.7 | -656 | 0.209571 | 0.000448 | 3e-06 | 94.066106 | 93.952891 | 122.665999 | 20.693092 | 0.001906 | 0.001757 | -154.643632 | 0.232609 | 8.401875 | 0.002692 | 0.00395 | 0.003735 | 3.4e-05 | 0.001287 | 0.288379 | 1.38065 | 2.5475 | 98.49 | 20.07 | 47.731 | 67.14585 | 86.016549 | 63.563314 | 0.011392 | 1.048504 | 0.024324 | 23.198866 | 0.010772 | 0.138379 | 0 | -0.000184 | -0.000184 | -30.271094
2019-04-09 15:15 | 1554837303.7 | -655 | 0.209551 | 0.000446 | 3e-06 | 94.019055 | 93.785632 | 122.66506 | 20.69364 | 0.001843 | 0.001759 | -154.632745 | 0.2319 | 8.403513 | 0.00272 | 0.00491 | 0.004746 | 3.1e-05 | 0.001289 | 0.28296 | 1.380432 | 2.5475 | 98.49 | 20.07 | 47.729 | 65.620155 | 86.700141 | 63.598265 | 0.011392 | 1.048396 | 0.024323 | 23.199981 | 0.022234 | 0.137957 | 2e-06 | -3.2e-05 | -3.2e-05 | -175.829395
2019-04-09 15:15 | 1554837304.7 | -654 | 0.209558 | 0.000442 | 2e-06 | 93.956518 | 93.643497 | 122.605675 | 20.693384 | 0.001957 | 0.001671 | -154.63169 | 0.231984 | 8.402174 | 0.002725 | 0.004727 | 0.004563 | 3.3e-05 | 0.001291 | 0.285504 | 1.4149 | 2.5476 | 98.49 | 20.07 | 47.724 | 68.35357 | 86.816114 | 61.482581 | 0.01139 | 1.055024 | 0.024394 | 23.121388 | 0.029849 | 0.138008 | 7e-06 | 0.000354 | 0.000354 | 15.704436
2019-04-09 15:15 | 1554837305.7 | -653 | 0.209538 | 0.000443 | 2e-06 | 93.970812 | 93.679976 | 122.44747 | 20.694221 | 0.001863 | 0.001765 | -154.622873 | 0.232511 | 8.400282 | 0.002659 | 0.004222 | 0.004014 | 3.3e-05 | 0.001294 | 0.276158 | 1.359836 | 2.5476 | 98.49 | 20.07 | 47.723 | 66.096733 | 85.23632 | 63.754069 | 0.01139 | 1.047911 | 0.024296 | 23.184757 | 0.027726 | 0.138321 | 6e-06 | 0.000307 | 0.000307 | 18.15577
2019-04-09 15:15 | 1554837306.7 | -652 | 0.209557 | 0.000442 | 2e-06 | 93.947286 | 93.705788 | 122.108529 | 20.69318 | 0.001887 | 0.001755 | -154.599317 | 0.232062 | 8.401212 | 0.002681 | 0.003906 | 0.003779 | 2.9e-05 | 0.001296 | 0.286389 | 1.364756 | 2.5476 | 98.49 | 20.07 | 47.722 | 66.671483 | 85.752729 | 63.492395 | 0.01139 | 1.048725 | 0.024271 | 23.143653 | 0.023022 | 0.138054 | 7e-06 | 0.000378 | 0.000378 | 14.72925
2019-04-09 15:15 | 1554837307.7 | -651 | 0.209558 | 0.000448 | 2e-06 | 93.879391 | 93.583269 | 122.442776 | 20.693355 | 0.001888 | 0.001779 | -154.608786 | 0.232466 | 8.402057 | 0.002663 | 0.004246 | 0.004008 | 3.5e-05 | 0.001291 | 0.275273 | 1.322172 | 2.5476 | 98.49 | 20.07 | 47.723 | 66.695221 | 85.326883 | 64.092082 | 0.01139 | 1.04686 | 0.024283 | 23.19594 | 0.028258 | 0.138294 | 0 | -0.000179 | -0.000179 | -31.210306
2019-04-09 15:15 | 1554837308.7 | -650 | 0.209559 | 0.000441 | 3e-06 | 93.978853 | 93.760854 | 122.543003 | 20.693809 | 0.00184 | 0.001798 | -154.629812 | 0.231789 | 8.401836 | 0.002704 | 0.003188 | 0.003069 | 3.3e-05 | 0.001276 | 0.303975 | 1.296646 | 2.5474 | 98.49 | 20.07 | 47.725 | 65.540697 | 86.325678 | 64.539141 | 0.011391 | 1.045474 | 0.024277 | 23.220807 | 0.020772 | 0.137891 | 8e-06 | 0.000432 | 0.000432 | 12.871979
2019-04-09 15:15 | 1554837309.7 | -649 | 0.209533 | 0.000444 | 3e-06 | 93.895173 | 93.779781 | 122.493946 | 20.693962 | 0.001871 | 0.001782 | -154.627742 | 0.232453 | 8.402629 | 0.002689 | 0.004263 | 0.004027 | 3.2e-05 | 0.001267 | 0.287273 | 1.328774 | 2.5475 | 98.49 | 20.07 | 47.727 | 66.304765 | 85.964226 | 64.147298 | 0.011391 | 1.046689 | 0.024286 | 23.202686 | 0.010999 | 0.138286 | 4e-06 | 0.000152 | 0.000152 | 36.550534
2019-04-09 15:15 | 1554837310.7 | -648 | 0.209532 | 0.000445 | 3e-06 | 93.770697 | 93.528895 | 122.53033 | 20.693339 | 0.001787 | 0.001744 | -154.6324 | 0.233311 | 8.400783 | 0.002596 | 0.003945 | 0.003743 | 3.4e-05 | 0.001257 | 0.272397 | 1.377394 | 2.5476 | 98.49 | 20.07 | 47.729 | 64.267015 | 83.713143 | 63.230902 | 0.011392 | 1.049541 | 0.024323 | 23.174586 | 0.023095 | 0.138797 | 3e-06 | 4.4e-05 | 4.4e-05 | 127.395235
2019-04-09 15:15 | 1554837311.7 | -647 | 0.209579 | 0.000444 | 2e-06 | 93.716796 | 93.403622 | 122.948841 | 20.69462 | 0.001883 | 0.001747 | -154.639779 | 0.232492 | 8.402648 | 0.002743 | 0.004078 | 0.003909 | 3.6e-05 | 0.00126 | 0.298776 | 1.369728 | 2.5476 | 98.49 | 20.07 | 47.732 | 66.584862 | 87.266352 | 63.315674 | 0.011392 | 1.049276 | 0.024361 | 23.217054 | 0.02994 | 0.138309 | 5e-06 | 0.000275 | 0.000275 | 20.257195
2019-04-09 15:15 | 1554837312.7 | -646 | 0.209575 | 0.000446 | 2e-06 | 93.689996 | 93.405343 | 123.220417 | 20.694133 | 0.001921 | 0.001743 | -154.644609 | 0.23298 | 8.400744 | 0.002725 | 0.00434 | 0.004134 | 3.5e-05 | 0.001267 | 0.28766 | 1.347388 | 2.5475 | 98.49 | 20.07 | 47.733 | 67.491666 | 86.830316 | 63.204231 | 0.011392 | 1.049624 | 0.024392 | 23.238832 | 0.027217 | 0.1386 | 3e-06 | 5.2e-05 | 5.2e-05 | 106.813108
2019-04-09 15:15 | 1554837313.7 | -645 | 0.209556 | 0.000444 | 2e-06 | 93.653366 | 93.074267 | 123.257268 | 20.693627 | 0.001923 | 0.001707 | -154.653464 | 0.233103 | 8.399762 | 0.002681 | 0.00448 | 0.004298 | 3.9e-05 | 0.001266 | 0.276711 | 1.339524 | 2.5475 | 98.49 | 20.07 | 47.732 | 67.542629 | 85.775054 | 62.347622 | 0.011392 | 1.052304 | 0.024427 | 23.212692 | 0.05548 | 0.138673 | 5e-06 | 0.000205 | 0.000205 | 27.28542
2019-04-09 15:15 | 1554837314.7 | -644 | 0.209561 | 0.000446 | 1e-06 | 93.632223 | 93.453525 | 123.529078 | 20.695052 | 0.001929 | 0.001778 | -154.635696 | 0.231796 | 8.402882 | 0.002753 | 0.004443 | 0.004283 | 3.6e-05 | 0.001274 | 0.273448 | 1.373644 | 2.5474 | 98.49 | 20.07 | 47.732 | 67.682022 | 87.495643 | 64.058595 | 0.011392 | 1.046964 | 0.024392 | 23.297452 | 0.017087 | 0.137895 | 3e-06 | 0.000159 | 0.000159 | 34.940649
2019-04-09 15:15 | 1554837315.7 | -643 | 0.209595 | 0.000444 | 2e-06 | 93.567006 | 93.354407 | 123.544101 | 20.693553 | 0.001863 | 0.001796 | -154.639415 | 0.232472 | 8.404143 | 0.00272 | 0.003606 | 0.003392 | 3.4e-05 | 0.001276 | 0.298057 | 1.347107 | 2.5475 | 98.49 | 20.07 | 47.733 | 66.096085 | 86.707035 | 64.496062 | 0.011392 | 1.045608 | 0.024377 | 23.313977 | 0.020347 | 0.138298 | 4e-06 | 0.00019 | 0.00019 | 29.348104
2019-04-09 15:15 | 1554837316.7 | -642 | 0.209557 | 0.000446 | 2e-06 | 93.587257 | 93.324465 | 123.414534 | 20.693887 | 0.001855 | 0.001787 | -154.648826 | 0.231854 | 8.401095 | 0.002707 | 0.00356 | 0.003429 | 3.3e-05 | 0.001284 | 0.286942 | 1.323184 | 2.5475 | 98.49 | 20.07 | 47.732 | 65.915294 | 86.391919 | 64.279338 | 0.011392 | 1.046279 | 0.024372 | 23.294269 | 0.025151 | 0.13793 | 2e-06 | 2.6e-05 | 2.6e-05 | 216.181352
2019-04-09 15:15 | 1554837317.7 | -641 | 0.209572 | 0.000438 | 2e-06 | 93.558967 | 93.134149 | 123.300224 | 20.694507 | 0.001906 | 0.001759 | -154.649842 | 0.23201 | 8.403799 | 0.002668 | 0.00398 | 0.003792 | 3.5e-05 | 0.001283 | 0.267696 | 1.352199 | 2.5475 | 98.49 | 20.07 | 47.73 | 67.13015 | 85.453565 | 63.595978 | 0.011392 | 1.048403 | 0.024386 | 23.25989 | 0.040707 | 0.138023 | 1.2e-05 | 0.000771 | 0.000771 | 7.210024
2019-04-09 15:15 | 1554837318.7 | -640 | 0.209592 | 0.000437 | 2e-06 | 93.49524 | 93.218468 | 123.217367 | 20.693105 | 0.001875 | 0.001798 | -154.627014 | 0.232609 | 8.400315 | 0.002752 | 0.004076 | 0.003831 | 3.5e-05 | 0.001289 | 0.281024 | 1.362704 | 2.5475 | 98.49 | 20.07 | 47.73 | 66.386667 | 87.46078 | 64.546398 | 0.011392 | 1.045452 | 0.024343 | 23.284863 | 0.026518 | 0.138379 | 1.4e-05 | 0.000915 | 0.000915 | 6.094685
2019-04-09 15:15 | 1554837319.7 | -639 | 0.209576 | 0.000443 | 2e-06 | 93.530379 | 93.356472 | 123.022546 | 20.694367 | 0.001896 | 0.001741 | -154.623832 | 0.231978 | 8.400919 | 0.002737 | 0.004351 | 0.004211 | 3.1e-05 | 0.001291 | 0.286942 | 1.348763 | 2.5476 | 98.49 | 20.07 | 47.726 | 66.891231 | 87.11233 | 63.159925 | 0.011391 | 1.049762 | 0.024374 | 23.218636 | 0.016647 | 0.138004 | 6e-06 | 0.000316 | 0.000316 | 17.574368
2019-04-09 15:15 | 1554837320.7 | -638 | 0.209529 | 0.000442 | 2e-06 | 93.481838 | 93.282135 | 123.000246 | 20.694166 | 0.001897 | 0.001758 | -154.624369 | 0.232518 | 8.400412 | 0.002689 | 0.003837 | 0.003677 | 3.3e-05 | 0.001292 | 0.288158 | 1.373559 | 2.5477 | 98.49 | 20.07 | 47.724 | 66.931435 | 85.959853 | 63.578317 | 0.01139 | 1.048458 | 0.024357 | 23.230969 | 0.019128 | 0.138325 | 7e-06 | 0.000394 | 0.000394 | 14.156186
2019-04-09 15:15 | 1554837321.7 | -637 | 0.209533 | 0.000438 | 2e-06 | 93.496431 | 93.209175 | 122.568121 | 20.693468 | 0.001914 | 0.001673 | -154.62341 | 0.232713 | 8.401498 | 0.002676 | 0.004212 | 0.004031 | 3.2e-05 | 0.001297 | 0.290149 | 1.346217 | 2.5476 | 98.49 | 20.07 | 47.723 | 67.322468 | 85.643794 | 61.526259 | 0.01139 | 1.054886 | 0.024388 | 23.119356 | 0.027523 | 0.138441 | 1.2e-05 | 0.000771 | 0.000771 | 7.231818
2019-04-09 15:15 | 1554837322.7 | -636 | 0.209559 | 0.000443 | 3e-06 | 93.426151 | 93.13002 | 122.470945 | 20.693144 | 0.001857 | 0.00177 | -154.63746 | 0.231991 | 8.40205 | 0.002727 | 0.003608 | 0.003426 | 3e-05 | 0.001297 | 0.291034 | 1.340499 | 2.5475 | 98.49 | 20.07 | 47.722 | 65.966046 | 86.880851 | 63.853864 | 0.01139 | 1.0476 | 0.024294 | 23.190413 | 0.028396 | 0.138011 | 5e-06 | 0.000159 | 0.000159 | 35.029377
2019-04-09 15:15 | 1554837323.7 | -635 | 0.209562 | 0.000439 | 2e-06 | 93.476478 | 93.047768 | 122.492071 | 20.694182 | 0.00189 | 0.001797 | -154.63146 | 0.232485 | 8.40179 | 0.00268 | 0.004351 | 0.004205 | 3.1e-05 | 0.001298 | 0.275992 | 1.373876 | 2.5476 | 98.49 | 20.07 | 47.721 | 66.746765 | 85.748409 | 64.515441 | 0.01139 | 1.045548 | 0.024273 | 23.215167 | 0.041117 | 0.138306 | 1.1e-05 | 0.000645 | 0.000645 | 8.647697
2019-04-09 15:15 | 1554837324.7 | -634 | 0.209548 | 0.00044 | 2e-06 | 93.424662 | 93.098701 | 122.249131 | 20.693657 | 0.001949 | 0.001831 | -154.635524 | 0.232414 | 8.400763 | 0.002692 | 0.004129 | 0.003886 | 3.5e-05 | 0.001303 | 0.309726 | 1.352652 | 2.5476 | 98.49 | 20.07 | 47.718 | 68.181465 | 86.032735 | 65.333668 | 0.011389 | 1.04302 | 0.024219 | 23.220216 | 0.031262 | 0.138263 | 1e-05 | 0.000564 | 0.000564 | 9.887616
2019-04-09 15:15 | 1554837325.7 | -633 | 0.209514 | 0.000442 | 2e-06 | 93.394884 | 92.97687 | 122.375413 | 20.693887 | 0.001904 | 0.001795 | -154.623353 | 0.231893 | 8.400081 | 0.002663 | 0.004151 | 0.003942 | 3.3e-05 | 0.001305 | 0.284951 | 1.394641 | 2.5476 | 98.49 | 20.07 | 47.717 | 67.080254 | 85.328843 | 64.459571 | 0.011389 | 1.045721 | 0.024263 | 23.202189 | 0.040124 | 0.137953 | 8e-06 | 0.000418 | 0.000418 | 13.29357
2019-04-09 15:15 | 1554837326.7 | -632 | 0.209567 | 0.000441 | 2e-06 | 93.287382 | 92.992358 | 122.832653 | 20.694581 | 0.001891 | 0.001785 | -154.631135 | 0.232154 | 8.403357 | 0.002763 | 0.004417 | 0.004232 | 3.3e-05 | 0.0013 | 0.28296 | 1.385494 | 2.5477 | 98.49 | 20.07 | 47.716 | 66.765669 | 87.740197 | 64.222981 | 0.011388 | 1.046454 | 0.024317 | 23.237349 | 0.028332 | 0.138108 | 9e-06 | 0.00048 | 0.00048 | 11.604551
2019-04-09 15:15 | 1554837327.7 | -631 | 0.20951 | 0.000435 | 2e-06 | 93.279936 | 92.793438 | 122.587132 | 20.694296 | 0.001832 | 0.001764 | -154.63309 | 0.232648 | 8.399327 | 0.002675 | 0.004049 | 0.003918 | 3.2e-05 | 0.001301 | 0.291919 | 1.38746 | 2.5477 | 98.49 | 20.07 | 47.714 | 65.36869 | 85.630646 | 63.718281 | 0.011388 | 1.048022 | 0.024311 | 23.196743 | 0.046772 | 0.138402 | 1.5e-05 | 0.000986 | 0.000986 | 5.654954
2019-04-09 15:15 | 1554837328.7 | -630 | 0.209573 | 0.000436 | 2e-06 | 93.202212 | 92.795503 | 122.785238 | 20.693942 | 0.00186 | 0.001753 | -154.61789 | 0.232069 | 8.401244 | 0.002767 | 0.003631 | 0.003496 | 3e-05 | 0.001303 | 0.288379 | 1.365512 | 2.5476 | 98.49 | 20.07 | 47.714 | 66.023103 | 87.84187 | 63.454864 | 0.011388 | 1.048842 | 0.02434 | 23.2064 | 0.039117 | 0.138058 | 1.5e-05 | 0.000945 | 0.000945 | 5.89026
2019-04-09 15:15 | 1554837329.7 | -629 | 0.209535 | 0.000442 | 2e-06 | 93.171242 | 92.734587 | 123.12676 | 20.693679 | 0.001903 | 0.00173 | -154.628106 | 0.232154 | 8.40441 | 0.002743 | 0.004071 | 0.003856 | 3.3e-05 | 0.001309 | 0.271291 | 1.393079 | 2.5475 | 98.49 | 20.07 | 47.713 | 67.056727 | 87.249073 | 62.908655 | 0.011388 | 1.050547 | 0.024393 | 23.219789 | 0.042018 | 0.138108 | 8e-06 | 0.000449 | 0.000449 | 12.396688
2019-04-09 15:16 | 1554837330.7 | -628 | 0.209534 | 0.000444 | 2e-06 | 93.125084 | 92.731833 | 123.078642 | 20.693978 | 0.001887 | 0.001782 | -154.638322 | 0.232336 | 8.39726 | 0.002767 | 0.003871 | 0.003696 | 3.5e-05 | 0.001311 | 0.282628 | 1.336184 | 2.5475 | 98.49 | 20.07 | 47.713 | 66.670093 | 87.827223 | 64.153571 | 0.011388 | 1.04667 | 0.024344 | 23.258212 | 0.037851 | 0.138217 | 4e-06 | 0.000152 | 0.000152 | 36.679345
2019-04-09 15:16 | 1554837331.7 | -627 | 0.20955 | 0.000442 | 3e-06 | 93.116449 | 92.728048 | 123.433308 | 20.694575 | 0.001939 | 0.001762 | -154.635466 | 0.23285 | 8.402856 | 0.002743 | 0.004429 | 0.00422 | 3.2e-05 | 0.001303 | 0.288711 | 1.348838 | 2.5477 | 98.49 | 20.07 | 47.712 | 67.93593 | 87.253794 | 63.677155 | 0.011387 | 1.04815 | 0.024396 | 23.275244 | 0.037387 | 0.138522 | 6e-06 | 0.000316 | 0.000316 | 17.638702
2019-04-09 15:16 | 1554837332.7 | -626 | 0.20956 | 0.000443 | 3e-06 | 93.070291 | 92.597958 | 123.512879 | 20.694056 | 0.001873 | 0.00175 | -154.624694 | 0.232544 | 8.402167 | 0.002718 | 0.004428 | 0.00422 | 3.2e-05 | 0.001294 | 0.284951 | 1.320723 | 2.5475 | 98.49 | 20.06 | 47.712 | 66.336122 | 86.663009 | 63.379876 | 0.01138 | 1.049076 | 0.024415 | 23.272468 | 0.045509 | 0.13834 | 5e-06 | 0.000225 | 0.000225 | 24.800646
2019-04-09 15:16 | 1554837333.7 | -625 | 0.209526 | 0.000442 | 2e-06 | 93.072672 | 92.670918 | 123.388475 | 20.694786 | 0.001942 | 0.001849 | -154.616318 | 0.233064 | 8.403961 | 0.002676 | 0.003206 | 0.003051 | 2.9e-05 | 0.001283 | 0.27743 | 1.331921 | 2.5476 | 98.49 | 20.06 | 47.711 | 68.014271 | 85.645795 | 65.759339 | 0.01138 | 1.04171 | 0.024316 | 23.342834 | 0.038693 | 0.13865 | 7e-06 | 0.000378 | 0.000378 | 14.771445
2019-04-09 15:16 | 1554837334.7 | -624 | 0.209607 | 0.000445 | 3e-06 | 92.997629 | 92.618951 | 123.486355 | 20.694283 | 0.001826 | 0.001733 | -154.630291 | 0.232036 | 8.400295 | 0.002718 | 0.004369 | 0.00414 | 3.3e-05 | 0.00127 | 0.283347 | 1.340161 | 2.5476 | 98.49 | 20.07 | 47.709 | 65.215676 | 86.661064 | 62.965334 | 0.011387 | 1.05037 | 0.024427 | 23.255633 | 0.036496 | 0.138039 | 2e-06 | -6e-06 | -6e-06 | -993.437348
2019-04-09 15:16 | 1554837335.7 | -623 | 0.209567 | 0.000448 | 2e-06 | 92.941644 | 92.550466 | 123.428849 | 20.695126 | 0.001943 | 0.001824 | -154.640641 | 0.232368 | 8.399541 | 0.002761 | 0.004297 | 0.00411 | 3.5e-05 | 0.001265 | 0.2959 | 1.345148 | 2.5475 | 98.49 | 20.06 | 47.709 | 68.01989 | 87.695477 | 65.177521 | 0.01138 | 1.043502 | 0.024341 | 23.326604 | 0.037726 | 0.138236 | 0 | -0.000166 | -0.000166 | -33.582135
2019-04-09 15:16 | 1554837336.7 | -622 | 0.209479 | 0.000445 | 2e-06 | 92.946708 | 92.524998 | 122.882178 | 20.694416 | 0.001929 | 0.001733 | -154.619366 | 0.232654 | 8.402479 | 0.002686 | 0.004159 | 0.003921 | 3.5e-05 | 0.001259 | 0.290868 | 1.366659 | 2.5477 | 98.49 | 20.06 | 47.708 | 67.699438 | 85.878061 | 62.973408 | 0.011379 | 1.050345 | 0.024367 | 23.198951 | 0.040675 | 0.138406 | 4e-06 | 0.000131 | 0.000131 | 42.614718
2019-04-09 15:16 | 1554837337.7 | -621 | 0.209502 | 0.000444 | 2e-06 | 92.972317 | 92.437927 | 122.871851 | 20.694938 | 0.001894 | 0.001789 | -154.61444 | 0.23283 | 8.402746 | 0.002674 | 0.004049 | 0.003917 | 3.2e-05 | 0.001259 | 0.302371 | 1.364459 | 2.5477 | 98.49 | 20.06 | 47.704 | 66.83864 | 85.593021 | 64.32247 | 0.011378 | 1.046146 | 0.024317 | 23.244483 | 0.05156 | 0.138511 | 5e-06 | 0.000201 | 0.000201 | 27.806211
2019-04-09 15:16 | 1554837338.7 | -620 | 0.209523 | 0.000443 | 2e-06 | 92.877322 | 92.457544 | 122.616707 | 20.694928 | 0.0019 | 0.001741 | -154.651643 | 0.232765 | 8.400016 | 0.002722 | 0.004004 | 0.003809 | 3.1e-05 | 0.001251 | 0.27295 | 1.342491 | 2.5475 | 98.49 | 20.07 | 47.704 | 66.999265 | 86.742779 | 63.1636 | 0.011386 | 1.049751 | 0.024334 | 23.180433 | 0.040518 | 0.138472 | 6e-06 | 0.000259 | 0.000259 | 21.552827
2019-04-09 15:16 | 1554837339.7 | -619 | 0.20953 | 0.000445 | 2e-06 | 92.826698 | 92.352921 | 122.571171 | 20.694432 | 0.001876 | 0.001762 | -154.655745 | 0.232043 | 8.40142 | 0.002742 | 0.003752 | 0.003592 | 3.2e-05 | 0.001252 | 0.305744 | 1.355095 | 2.5476 | 98.49 | 20.07 | 47.703 | 66.407435 | 87.224776 | 63.669314 | 0.011385 | 1.048174 | 0.024311 | 23.193547 | 0.045769 | 0.138042 | 4e-06 | 0.000144 | 0.000144 | 38.573154
2019-04-09 15:16 | 1554837340.7 | -618 | 0.209537 | 0.000447 | 2e-06 | 92.81151 | 92.299232 | 122.454985 | 20.693475 | 0.001915 | 0.001791 | -154.642328 | 0.231549 | 8.400874 | 0.002693 | 0.003724 | 0.003616 | 3.4e-05 | 0.001253 | 0.30215 | 1.36043 | 2.5476 | 98.49 | 20.07 | 47.702 | 67.344356 | 86.048196 | 64.371101 | 0.011385 | 1.045995 | 0.024274 | 23.20669 | 0.049507 | 0.137748 | 0 | -0.000138 | -0.000138 | -40.207645
2019-04-09 15:16 | 1554837341.7 | -617 | 0.209565 | 0.000441 | 2e-06 | 92.765353 | 92.311278 | 122.394895 | 20.694481 | 0.001873 | 0.00177 | -154.650551 | 0.23255 | 8.403188 | 0.002737 | 0.003994 | 0.003757 | 3.3e-05 | 0.001254 | 0.28567 | 1.356136 | 2.5475 | 98.49 | 20.07 | 47.702 | 66.340383 | 87.117975 | 63.863586 | 0.011385 | 1.04757 | 0.024286 | 23.183546 | 0.04389 | 0.138344 | 8e-06 | 0.000469 | 0.000469 | 11.879583
2019-04-09 15:16 | 1554837342.7 | -616 | 0.20954 | 0.000447 | 2e-06 | 92.820443 | 92.26413 | 122.135526 | 20.694964 | 0.00191 | 0.001791 | -154.655074 | 0.232915 | 8.400614 | 0.002779 | 0.004406 | 0.004286 | 3.3e-05 | 0.001252 | 0.299993 | 1.406771 | 2.5476 | 98.49 | 20.07 | 47.702 | 67.227979 | 88.133393 | 64.368456 | 0.011385 | 1.046003 | 0.024242 | 23.176309 | 0.05377 | 0.138561 | 1e-06 | -8.1e-05 | -8.1e-05 | -69.325503
2019-04-09 15:16 | 1554837343.7 | -615 | 0.209527 | 0.000444 | 2e-06 | 92.739742 | 92.301986 | 122.120505 | 20.69439 | 0.001928 | 0.001839 | -154.650148 | 0.232596 | 8.403571 | 0.002762 | 0.004568 | 0.004357 | 3.5e-05 | 0.001245 | 0.288379 | 1.355085 | 2.5475 | 98.49 | 20.07 | 47.701 | 67.654932 | 87.705834 | 65.53645 | 0.011385 | 1.042396 | 0.024199 | 23.214948 | 0.042321 | 0.138371 | 5e-06 | 0.000238 | 0.000238 | 23.385059
2019-04-09 15:16 | 1554837344.7 | -614 | 0.209537 | 0.000445 | 2e-06 | 92.689118 | 92.068649 | 122.156887 | 20.694189 | 0.001879 | 0.001771 | -154.638763 | 0.231627 | 8.403506 | 0.002759 | 0.003905 | 0.003781 | 3.7e-05 | 0.001253 | 0.300214 | 1.352395 | 2.5474 | 98.49 | 20.07 | 47.702 | 66.485361 | 87.63921 | 63.889295 | 0.011385 | 1.04749 | 0.024262 | 23.161877 | 0.060077 | 0.137795 | 4e-06 | 0.000161 | 0.000161 | 34.596896
2019-04-09 15:16 | 1554837345.7 | -613 | 0.209589 | 0.00044 | 2e-06 | 92.664401 | 92.222831 | 122.317671 | 20.695065 | 0.001883 | 0.001757 | -154.647484 | 0.232264 | 8.402668 | 0.002771 | 0.004137 | 0.003874 | 3.5e-05 | 0.001252 | 0.312933 | 1.368021 | 2.5475 | 98.49 | 20.07 | 47.704 | 66.595395 | 87.941406 | 63.544049 | 0.011386 | 1.048564 | 0.02429 | 23.165241 | 0.042725 | 0.138174 | 9e-06 | 0.00052 | 0.00052 | 10.708754
2019-04-09 15:16 | 1554837346.7 | -612 | 0.209598 | 0.000445 | 2e-06 | 92.629856 | 92.033891 | 122.479866 | 20.694714 | 0.001868 | 0.001764 | -154.658409 | 0.232902 | 8.401842 | 0.00278 | 0.003909 | 0.003767 | 3.1e-05 | 0.001256 | 0.317081 | 1.334982 | 2.5474 | 98.49 | 20.07 | 47.705 | 66.231418 | 88.154333 | 63.733609 | 0.011386 | 1.047974 | 0.0243 | 23.187119 | 0.057734 | 0.138553 | 3e-06 | 9e-05 | 9e-05 | 61.983776
2019-04-09 15:16 | 1554837347.7 | -611 | 0.209576 | 0.000445 | 2e-06 | 92.556601 | 92.155376 | 122.489724 | 20.695178 | 0.001898 | 0.001807 | -154.662396 | 0.232479 | 8.402167 | 0.00276 | 0.004276 | 0.004113 | 3.4e-05 | 0.001266 | 0.267918 | 1.397728 | 2.5475 | 98.49 | 20.07 | 47.705 | 66.942757 | 87.676032 | 64.759908 | 0.011386 | 1.044791 | 0.024264 | 23.223346 | 0.038858 | 0.138302 | 4e-06 | 0.000174 | 0.000174 | 32.013889
2019-04-09 15:16 | 1554837348.7 | -610 | 0.209569 | 0.000446 | 2e-06 | 92.529501 | 92.183598 | 122.651448 | 20.694672 | 0.001895 | 0.001766 | -154.641542 | 0.232732 | 8.403584 | 0.002824 | 0.004253 | 0.004049 | 3.2e-05 | 0.001266 | 0.28672 | 1.387573 | 2.5476 | 98.49 | 20.06 | 47.708 | 66.880465 | 89.216499 | 63.778093 | 0.011379 | 1.047836 | 0.024315 | 23.204887 | 0.0335 | 0.138453 | 2e-06 | 2.8e-05 | 2.8e-05 | 195.938296
2019-04-09 15:16 | 1554837349.7 | -609 | 0.209573 | 0.000445 | 2e-06 | 92.502403 | 92.207689 | 122.618587 | 20.694286 | 0.001841 | 0.001779 | -154.645069 | 0.232654 | 8.402954 | 0.002773 | 0.004083 | 0.003931 | 3.3e-05 | 0.001268 | 0.30414 | 1.394 | 2.5476 | 98.49 | 20.06 | 47.71 | 65.56762 | 87.968812 | 64.073493 | 0.01138 | 1.046918 | 0.024301 | 23.211947 | 0.028543 | 0.138406 | 3e-06 | 9.7e-05 | 9.7e-05 | 57.345158
2019-04-09 15:16 | 1554837350.7 | -608 | 0.209584 | 0.000447 | 2e-06 | 92.329981 | 91.723464 | 122.805426 | 20.694737 | 0.001861 | 0.001743 | -154.652525 | 0.232771 | 8.39945 | 0.002782 | 0.003749 | 0.003605 | 3.3e-05 | 0.001266 | 0.288545 | 1.377243 | 2.5477 | 98.49 | 20.06 | 47.709 | 66.06765 | 88.201296 | 63.223594 | 0.01138 | 1.049563 | 0.02435 | 23.200334 | 0.058951 | 0.138476 | 1e-06 | -5.2e-05 | -5.2e-05 | -106.449825
2019-04-09 15:16 | 1554837351.7 | -607 | 0.209595 | 0.000442 | 2e-06 | 92.275188 | 91.82671 | 122.704495 | 20.695168 | 0.001864 | 0.001771 | -154.648653 | 0.232414 | 8.400887 | 0.002735 | 0.003986 | 0.003799 | 3.4e-05 | 0.001268 | 0.300933 | 1.355452 | 2.5476 | 98.49 | 20.06 | 47.708 | 66.137337 | 87.052947 | 63.902519 | 0.011379 | 1.047449 | 0.024316 | 23.21419 | 0.043578 | 0.138263 | 7e-06 | 0.000347 | 0.000347 | 16.05397
2019-04-09 15:16 | 1554837352.7 | -606 | 0.209582 | 0.000443 | 3e-06 | 92.24511 | 91.777152 | 122.708252 | 20.694906 | 0.00192 | 0.001814 | -154.646334 | 0.232518 | 8.40077 | 0.002725 | 0.004196 | 0.003986 | 3.1e-05 | 0.001275 | 0.289264 | 1.366289 | 2.5476 | 98.49 | 20.06 | 47.705 | 67.476787 | 86.823848 | 64.936002 | 0.011379 | 1.044247 | 0.024279 | 23.250109 | 0.045491 | 0.138325 | 5e-06 | 0.000233 | 0.000233 | 23.92079
2019-04-09 15:16 | 1554837353.7 | -605 | 0.209538 | 0.000444 | 2e-06 | 92.263573 | 91.886592 | 122.809886 | 20.694318 | 0.001924 | 0.001795 | -154.634891 | 0.2319 | 8.402421 | 0.002817 | 0.003924 | 0.003803 | 3.5e-05 | 0.001279 | 0.296785 | 1.386945 | 2.5476 | 98.49 | 20.06 | 47.701 | 67.563497 | 89.045919 | 64.464802 | 0.011378 | 1.045705 | 0.024306 | 23.243521 | 0.036621 | 0.137957 | 4e-06 | 0.000178 | 0.000178 | 31.212043
2019-04-09 15:16 | 1554837354.7 | -604 | 0.20959 | 0.000446 | 2e-06 | 92.240644 | 91.827741 | 122.574223 | 20.694766 | 0.001875 | 0.001778 | -154.65103 | 0.232531 | 8.403389 | 0.002753 | 0.004577 | 0.004361 | 3.4e-05 | 0.001286 | 0.291753 | 1.387263 | 2.5476 | 98.49 | 20.06 | 47.693 | 66.385874 | 87.485979 | 64.056151 | 0.011376 | 1.046972 | 0.024297 | 23.207151 | 0.040129 | 0.138333 | 2e-06 | 4e-05 | 4e-05 | 140.694821
2019-04-09 15:16 | 1554837355.7 | -603 | 0.209566 | 0.000444 | 2e-06 | 92.214141 | 91.679411 | 122.315323 | 20.695214 | 0.00186 | 0.001726 | -154.643785 | 0.232232 | 8.401706 | 0.002695 | 0.004334 | 0.004094 | 3.4e-05 | 0.00129 | 0.287826 | 1.38909 | 2.5477 | 98.49 | 20.06 | 47.688 | 66.035162 | 86.091986 | 62.815534 | 0.011375 | 1.050838 | 0.024316 | 23.139944 | 0.052018 | 0.138155 | 4e-06 | 0.000131 | 0.000131 | 42.460493
2019-04-09 15:16 | 1554837356.7 | -602 | 0.209566 | 0.000445 | 2e-06 | 92.139692 | 91.536243 | 122.537137 | 20.695616 | 0.001889 | 0.001711 | -154.648059 | 0.232245 | 8.402336 | 0.002658 | 0.004354 | 0.004169 | 3.3e-05 | 0.001295 | 0.295182 | 1.366985 | 2.5476 | 98.49 | 20.06 | 47.683 | 66.737816 | 85.216027 | 62.450444 | 0.011373 | 1.051981 | 0.024352 | 23.148328 | 0.058773 | 0.138162 | 4e-06 | 0.000115 | 0.000115 | 48.316839
2019-04-09 15:16 | 1554837357.7 | -601 | 0.20958 | 0.000443 | 2e-06 | 92.014918 | 91.499419 | 122.737825 | 20.695214 | 0.001878 | 0.001773 | -154.651394 | 0.232745 | 8.402297 | 0.00269 | 0.004051 | 0.003946 | 3.4e-05 | 0.001298 | 0.289264 | 1.362667 | 2.5476 | 98.49 | 20.06 | 47.673 | 66.472888 | 85.983485 | 63.931444 | 0.011371 | 1.047359 | 0.024318 | 23.218339 | 0.050251 | 0.13846 | 5e-06 | 0.000225 | 0.000225 | 24.774083
2019-04-09 15:16 | 1554837358.7 | -600 | 0.209558 | 0.000448 | 3e-06 | 92.02266 | 91.255415 | 122.825143 | 20.696103 | 0.001882 | 0.001771 | -154.651318 | 0.23242 | 8.399931 | 0.00271 | 0.00424 | 0.004022 | 3.4e-05 | 0.001299 | 0.287439 | 1.358929 | 2.5476 | 98.49 | 20.06 | 47.67 | 66.564417 | 86.466011 | 63.894042 | 0.01137 | 1.047476 | 0.024328 | 23.225308 | 0.074888 | 0.138267 | -1e-06 | -0.000211 | -0.000211 | -26.422083
2019-04-09 15:16 | 1554837359.7 | -599 | 0.209588 | 0.000444 | 2e-06 | 91.900566 | 91.464661 | 122.782658 | 20.694406 | 0.001917 | 0.001772 | -154.648884 | 0.232895 | 8.401634 | 0.002729 | 0.004309 | 0.004091 | 3.2e-05 | 0.001305 | 0.287273 | 1.319184 | 2.5475 | 98.49 | 20.07 | 47.665 | 67.396715 | 86.913118 | 63.919829 | 0.011376 | 1.047395 | 0.024323 | 23.222179 | 0.042527 | 0.138549 | 5e-06 | 0.000205 | 0.000205 | 27.254806
2019-04-09 15:16 | 1554837360.7 | -598 | 0.209561 | 0.000446 | 3e-06 | 91.825225 | 91.202072 | 122.739703 | 20.695898 | 0.001856 | 0.001768 | -154.627455 | 0.232635 | 8.402148 | 0.002685 | 0.004213 | 0.00408 | 3.4e-05 | 0.001311 | 0.296453 | 1.307563 | 2.5474 | 98.49 | 20.07 | 47.662 | 65.925184 | 85.864825 | 63.818273 | 0.011376 | 1.047711 | 0.024322 | 23.214618 | 0.060907 | 0.138395 | 1e-06 | -7.8e-05 | -7.8e-05 | -71.366888
2019-04-09 15:16 | 1554837361.7 | -597 | 0.209604 | 0.000441 | 3e-06 | 91.718913 | 91.0885 | 122.350767 | 20.694361 | 0.001916 | 0.001808 | -154.624924 | 0.23257 | 8.401491 | 0.002764 | 0.003915 | 0.003733 | 3.3e-05 | 0.001314 | 0.262719 | 1.311899 | 2.5474 | 98.49 | 20.07 | 47.66 | 67.376474 | 87.75972 | 64.776197 | 0.011375 | 1.044741 | 0.024249 | 23.210729 | 0.061691 | 0.138356 | 7e-06 | 0.000386 | 0.000386 | 14.441634
2019-04-09 15:16 | 1554837362.7 | -596 | 0.209557 | 0.00044 | 3e-06 | 91.542322 | 91.038598 | 122.546292 | 20.695629 | 0.001886 | 0.001815 | -154.640335 | 0.232622 | 8.401771 | 0.002704 | 0.003652 | 0.00347 | 3.5e-05 | 0.001314 | 0.307016 | 1.36196 | 2.5476 | 98.49 | 20.07 | 47.655 | 66.668569 | 86.323355 | 64.946087 | 0.011374 | 1.044216 | 0.024262 | 23.235107 | 0.049354 | 0.138387 | 9e-06 | 0.000479 | 0.000479 | 11.639283
2019-04-09 15:16 | 1554837363.7 | -595 | 0.209594 | 0.000438 | 3e-06 | 91.472341 | 90.888204 | 122.37823 | 20.695636 | 0.001876 | 0.001779 | -154.647063 | 0.231828 | 8.402401 | 0.002703 | 0.004111 | 0.003915 | 3.2e-05 | 0.001313 | 0.286389 | 1.376911 | 2.5476 | 98.49 | 20.07 | 47.654 | 66.426641 | 86.303874 | 64.079617 | 0.011374 | 1.046899 | 0.024277 | 23.189397 | 0.057303 | 0.137915 | 1.1e-05 | 0.000672 | 0.000672 | 8.267311
2019-04-09 15:16 | 1554837364.7 | -594 | 0.209529 | 0.000443 | 3e-06 | 91.372283 | 90.613912 | 122.471181 | 20.696343 | 0.001887 | 0.001749 | -154.629735 | 0.231971 | 8.401797 | 0.002674 | 0.004407 | 0.004239 | 3.3e-05 | 0.001313 | 0.298776 | 1.387348 | 2.5477 | 98.49 | 20.07 | 47.656 | 66.676236 | 85.591979 | 63.363322 | 0.011374 | 1.049128 | 0.024312 | 23.173551 | 0.074548 | 0.138 | 5e-06 | 0.000184 | 0.000184 | 30.206324
2019-04-09 15:16 | 1554837365.7 | -593 | 0.209553 | 0.000443 | 3e-06 | 91.354715 | 90.599114 | 122.857771 | 20.695529 | 0.001936 | 0.001755 | -154.625442 | 0.231672 | 8.400659 | 0.002648 | 0.004002 | 0.003797 | 3.1e-05 | 0.001316 | 0.287273 | 1.340795 | 2.5476 | 98.49 | 20.07 | 47.657 | 67.85343 | 84.98167 | 63.505508 | 0.011374 | 1.048684 | 0.024345 | 23.215 | 0.074289 | 0.137822 | 5e-06 | 0.000166 | 0.000166 | 33.494219
2019-04-09 15:16 | 1554837366.7 | -592 | 0.209554 | 0.000441 | 2e-06 | 91.292773 | 90.683776 | 122.618119 | 20.695026 | 0.001835 | 0.001796 | -154.619538 | 0.231607 | 8.401225 | 0.00268 | 0.0042 | 0.003983 | 3.5e-05 | 0.001323 | 0.291421 | 1.345039 | 2.5477 | 98.49 | 20.07 | 47.659 | 65.426411 | 85.735035 | 64.490274 | 0.011375 | 1.045626 | 0.024286 | 23.226243 | 0.059867 | 0.137783 | 8e-06 | 0.000451 | 0.000451 | 12.317245
2019-04-09 15:16 | 1554837367.7 | -591 | 0.209511 | 0.000441 | 3e-06 | 91.173955 | 90.463862 | 122.339032 | 20.69586 | 0.001927 | 0.001768 | -154.606466 | 0.23151 | 8.402882 | 0.00268 | 0.004001 | 0.003906 | 3.2e-05 | 0.001321 | 0.287273 | 1.332962 | 2.5477 | 98.49 | 20.07 | 47.662 | 67.652512 | 85.747632 | 63.825937 | 0.011376 | 1.047687 | 0.024282 | 23.17696 | 0.069936 | 0.137725 | 8e-06 | 0.000423 | 0.000423 | 13.113656
2019-04-09 15:16 | 1554837368.7 | -590 | 0.209539 | 0.000441 | 2e-06 | 91.171869 | 90.554373 | 122.24655 | 20.695873 | 0.001906 | 0.001759 | -154.601905 | 0.231444 | 8.404475 | 0.002727 | 0.004215 | 0.003934 | 3.3e-05 | 0.001321 | 0.281356 | 1.360242 | 2.5477 | 98.49 | 20.07 | 47.663 | 67.132197 | 86.862325 | 63.608858 | 0.011376 | 1.048363 | 0.024281 | 23.160735 | 0.060786 | 0.137686 | 8e-06 | 0.000469 | 0.000469 | 11.819368
2019-04-09 15:16 | 1554837369.7 | -589 | 0.209552 | 0.000442 | 2e-06 | 91.15162 | 90.592575 | 122.051965 | 20.695642 | 0.001871 | 0.001757 | -154.60984 | 0.231737 | 8.404462 | 0.002644 | 0.004044 | 0.003876 | 3.3e-05 | 0.001322 | 0.303809 | 1.382908 | 2.5476 | 98.49 | 20.07 | 47.667 | 66.306396 | 84.872585 | 63.557848 | 0.011377 | 1.048521 | 0.024263 | 23.140541 | 0.055027 | 0.13786 | 8e-06 | 0.000411 | 0.000411 | 13.534031
2019-04-09 15:16 | 1554837370.7 | -588 | 0.209501 | 0.000444 | 2e-06 | 91.136135 | 90.587413 | 121.909487 | 20.69561 | 0.001857 | 0.001782 | -154.641351 | 0.23229 | 8.400776 | 0.002685 | 0.004626 | 0.004465 | 3.2e-05 | 0.001317 | 0.285117 | 1.337279 | 2.5475 | 98.49 | 20.07 | 47.668 | 65.961464 | 85.85829 | 64.154434 | 0.011377 | 1.046667 | 0.024228 | 23.14751 | 0.054017 | 0.138189 | 6e-06 | 0.000293 | 0.000293 | 19.01598
2019-04-09 15:16 | 1554837371.7 | -587 | 0.209548 | 0.000443 | 3e-06 | 91.118565 | 90.656242 | 121.942817 | 20.695162 | 0.001931 | 0.00179 | -154.615724 | 0.231828 | 8.400497 | 0.002666 | 0.003791 | 0.003524 | 3.3e-05 | 0.001322 | 0.299274 | 1.348484 | 2.5475 | 98.49 | 20.07 | 47.668 | 67.744641 | 85.397192 | 64.344585 | 0.011377 | 1.046077 | 0.024224 | 23.157199 | 0.045499 | 0.137915 | 6e-06 | 0.000233 | 0.000233 | 23.903951
2019-04-09 15:16 | 1554837372.7 | -586 | 0.20953 | 0.000443 | 3e-06 | 91.129584 | 90.368531 | 121.970046 | 20.695396 | 0.001905 | 0.001724 | -154.60361 | 0.231757 | 8.401855 | 0.002676 | 0.004297 | 0.004174 | 3.3e-05 | 0.001323 | 0.284951 | 1.36353 | 2.5476 | 98.49 | 20.07 | 47.669 | 67.116104 | 85.655047 | 62.7548 | 0.011377 | 1.051028 | 0.024284 | 23.105172 | 0.075012 | 0.137872 | 5e-06 | 0.000196 | 0.000196 | 28.393619
2019-04-09 15:16 | 1554837373.7 | -585 | 0.209525 | 0.000441 | 2e-06 | 91.144771 | 90.452848 | 121.897046 | 20.695717 | 0.0019 | 0.001774 | -154.616472 | 0.23164 | 8.399632 | 0.002681 | 0.004002 | 0.003811 | 3.1e-05 | 0.001331 | 0.273835 | 1.346363 | 2.5476 | 98.49 | 20.07 | 47.67 | 66.984641 | 85.753748 | 63.953833 | 0.011377 | 1.04729 | 0.024234 | 23.139445 | 0.068161 | 0.137802 | 7e-06 | 0.000389 | 0.000389 | 14.288202
2019-04-09 15:16 | 1554837374.7 | -584 | 0.209531 | 0.000441 | 3e-06 | 91.081341 | 90.449407 | 121.92709 | 20.69621 | 0.001927 | 0.001786 | -154.615475 | 0.233071 | 8.401998 | 0.002696 | 0.004026 | 0.003827 | 3.3e-05 | 0.001333 | 0.285117 | 1.309701 | 2.5475 | 98.49 | 20.07 | 47.671 | 67.648043 | 86.122545 | 64.254161 | 0.011378 | 1.046358 | 0.024226 | 23.152603 | 0.062275 | 0.138654 | 8e-06 | 0.000434 | 0.000434 | 12.868616
2019-04-09 15:16 | 1554837375.7 | -583 | 0.20953 | 0.000438 | 2e-06 | 91.027442 | 90.259091 | 121.677344 | 20.69572 | 0.001878 | 0.001802 | -154.610971 | 0.232667 | 8.400204 | 0.002645 | 0.00445 | 0.004321 | 3.4e-05 | 0.001333 | 0.282628 | 1.37677 | 2.5474 | 98.49 | 20.06 | 47.669 | 66.463278 | 84.908498 | 64.647108 | 0.01137 | 1.04514 | 0.024187 | 23.142343 | 0.07582 | 0.138414 | 1.1e-05 | 0.00069 | 0.00069 | 8.080673
2019-04-09 15:16 | 1554837376.7 | -582 | 0.209588 | 0.000441 | 2e-06 | 90.928575 | 90.362336 | 121.645656 | 20.696638 | 0.001886 | 0.001804 | -154.612293 | 0.231653 | 8.402577 | 0.002679 | 0.004318 | 0.004102 | 3.5e-05 | 0.001338 | 0.315643 | 1.341511 | 2.5475 | 98.49 | 20.06 | 47.668 | 66.659208 | 85.728902 | 64.681685 | 0.01137 | 1.045033 | 0.024183 | 23.140514 | 0.055874 | 0.13781 | 8e-06 | 0.000461 | 0.000461 | 12.058872
2019-04-09 15:16 | 1554837377.7 | -581 | 0.209539 | 0.000439 | 3e-06 | 90.865442 | 90.114546 | 121.69307 | 20.695986 | 0.001875 | 0.001792 | -154.618293 | 0.232251 | 8.402063 | 0.002663 | 0.004666 | 0.004452 | 3.3e-05 | 0.001339 | 0.276324 | 1.362758 | 2.5475 | 98.49 | 20.06 | 47.666 | 66.388741 | 85.338818 | 64.39688 | 0.011369 | 1.045915 | 0.024198 | 23.135265 | 0.074223 | 0.138166 | 1.1e-05 | 0.000629 | 0.000629 | 8.856817
2019-04-09 15:16 | 1554837378.7 | -580 | 0.209565 | 0.000445 | 2e-06 | 90.817498 | 90.099748 | 121.599181 | 20.696171 | 0.001911 | 0.001792 | -154.627109 | 0.232804 | 8.403883 | 0.002712 | 0.004436 | 0.004244 | 3.4e-05 | 0.00134 | 0.293025 | 1.34277 | 2.5475 | 98.49 | 20.07 | 47.666 | 67.268104 | 86.517567 | 64.403316 | 0.011376 | 1.045895 | 0.024188 | 23.126559 | 0.070972 | 0.138495 | 3e-06 | 4.8e-05 | 4.8e-05 | 115.107125
2019-04-09 15:16 | 1554837379.7 | -579 | 0.209529 | 0.00044 | 3e-06 | 90.709697 | 90.002695 | 121.679691 | 20.694799 | 0.001855 | 0.001738 | -154.623889 | 0.232036 | 8.400445 | 0.002654 | 0.004174 | 0.00404 | 3.1e-05 | 0.001343 | 0.277927 | 1.364425 | 2.5476 | 98.49 | 20.06 | 47.664 | 65.906799 | 85.117578 | 63.104256 | 0.011369 | 1.049936 | 0.024243 | 23.089655 | 0.069988 | 0.138039 | 9e-06 | 0.00051 | 0.00051 | 10.913241
2019-04-09 15:16 | 1554837380.7 | -578 | 0.209584 | 0.000444 | 2e-06 | 90.667411 | 89.973786 | 121.932487 | 20.695847 | 0.001879 | 0.001802 | -154.596864 | 0.232459 | 8.403422 | 0.002705 | 0.003851 | 0.00374 | 3.1e-05 | 0.001344 | 0.281743 | 1.335296 | 2.5474 | 98.49 | 20.07 | 47.661 | 66.48216 | 86.341612 | 64.628704 | 0.011375 | 1.045197 | 0.024213 | 23.165963 | 0.068691 | 0.13829 | 5e-06 | 0.000181 | 0.000181 | 30.86569
2019-04-09 15:16 | 1554837381.7 | -577 | 0.209573 | 0.000444 | 3e-06 | 90.569736 | 89.750775 | 122.329169 | 20.69473 | 0.001891 | 0.001793 | -154.637 | 0.23229 | 8.40298 | 0.002636 | 0.004681 | 0.004451 | 3.2e-05 | 0.001342 | 0.281909 | 1.396558 | 2.5476 | 98.49 | 20.06 | 47.659 | 66.776876 | 84.684344 | 64.431514 | 0.011368 | 1.045808 | 0.024259 | 23.196841 | 0.081247 | 0.138189 | 4e-06 | 0.000152 | 0.000152 | 36.614773
2019-04-09 15:16 | 1554837382.7 | -576 | 0.209557 | 0.000442 | 3e-06 | 90.563184 | 89.67162 | 122.436907 | 20.695198 | 0.001904 | 0.001791 | -154.625365 | 0.232824 | 8.402167 | 0.002646 | 0.003917 | 0.003808 | 3.3e-05 | 0.001338 | 0.301099 | 1.357015 | 2.5477 | 98.49 | 20.06 | 47.655 | 67.091626 | 84.920498 | 64.362427 | 0.011367 | 1.046022 | 0.024273 | 23.204679 | 0.088492 | 0.138507 | 7e-06 | 0.000373 | 0.000373 | 14.958846
2019-04-09 15:16 | 1554837383.7 | -575 | 0.20958 | 0.000444 | 2e-06 | 90.564672 | 89.791041 | 122.596754 | 20.69608 | 0.001925 | 0.00178 | -154.610472 | 0.231939 | 8.398703 | 0.002697 | 0.003952 | 0.003679 | 3e-05 | 0.00133 | 0.297891 | 1.331801 | 2.5476 | 98.49 | 20.06 | 47.653 | 67.598868 | 86.14744 | 64.116627 | 0.011366 | 1.046784 | 0.024297 | 23.211365 | 0.076735 | 0.13798 | 5e-06 | 0.000217 | 0.000217 | 25.611134
2019-04-09 15:16 | 1554837384.7 | -574 | 0.209551 | 0.000446 | 3e-06 | 90.561397 | 89.878799 | 122.593703 | 20.695152 | 0.001886 | 0.001763 | -154.642692 | 0.233155 | 8.402258 | 0.002678 | 0.004311 | 0.004092 | 2.9e-05 | 0.001334 | 0.271844 | 1.299107 | 2.5475 | 98.49 | 20.06 | 47.651 | 66.661854 | 85.699314 | 63.69023 | 0.011366 | 1.048109 | 0.024312 | 23.196399 | 0.067674 | 0.138704 | 2e-06 | -3.8e-05 | -3.8e-05 | -146.899178
2019-04-09 15:16 | 1554837385.7 | -573 | 0.209521 | 0.000444 | 2e-06 | 90.50303 | 89.870196 | 122.461084 | 20.696375 | 0.001882 | 0.001776 | -154.64804 | 0.232232 | 8.402928 | 0.002708 | 0.004413 | 0.004244 | 2.9e-05 | 0.00134 | 0.28766 | 1.293187 | 2.5475 | 98.49 | 20.06 | 47.647 | 66.567086 | 86.40468 | 64.000678 | 0.011365 | 1.047144 | 0.024288 | 23.19453 | 0.062764 | 0.138155 | 4e-06 | 0.000183 | 0.000183 | 30.38847
2019-04-09 15:16 | 1554837386.7 | -572 | 0.209537 | 0.00044 | 3e-06 | 90.535788 | 89.791385 | 122.587365 | 20.695198 | 0.00191 | 0.00183 | -154.660748 | 0.23201 | 8.402057 | 0.002779 | 0.004217 | 0.003954 | 2.9e-05 | 0.001333 | 0.291421 | 1.331269 | 2.5475 | 98.49 | 20.06 | 47.644 | 67.244557 | 88.133621 | 65.303169 | 0.011364 | 1.043114 | 0.024254 | 23.251269 | 0.073848 | 0.138023 | 9e-06 | 0.000484 | 0.000484 | 11.498845
2019-04-09 15:16 | 1554837387.7 | -571 | 0.209537 | 0.000441 | 2e-06 | 90.431263 | 89.673341 | 122.81716 | 20.695094 | 0.001925 | 0.001755 | -154.670581 | 0.232173 | 8.401225 | 0.002746 | 0.003737 | 0.003619 | 3.1e-05 | 0.001328 | 0.286223 | 1.358634 | 2.5476 | 98.49 | 20.06 | 47.641 | 67.594785 | 87.329383 | 63.515916 | 0.011363 | 1.048652 | 0.024341 | 23.211522 | 0.075282 | 0.13812 | 8e-06 | 0.000485 | 0.000485 | 11.476195
2019-04-09 15:16 | 1554837388.7 | -570 | 0.20954 | 0.000442 | 2e-06 | 90.458064 | 89.541186 | 122.83453 | 20.696664 | 0.001872 | 0.001728 | -154.663163 | 0.2327 | 8.400932 | 0.002774 | 0.003946 | 0.003828 | 3.3e-05 | 0.001327 | 0.289817 | 1.37765 | 2.5475 | 98.49 | 20.06 | 47.638 | 66.328552 | 88.010116 | 62.845832 | 0.011363 | 1.050743 | 0.024367 | 23.19005 | 0.091124 | 0.138433 | 7e-06 | 0.000373 | 0.000373 | 14.953645
2019-04-09 15:16 | 1554837389.7 | -569 | 0.209569 | 0.000441 | 2e-06 | 90.38034 | 89.569406 | 122.960811 | 20.695201 | 0.001919 | 0.001779 | -154.675468 | 0.232641 | 8.400867 | 0.002864 | 0.003487 | 0.003289 | 3.1e-05 | 0.001325 | 0.272563 | 1.369128 | 2.5476 | 98.49 | 20.06 | 47.638 | 67.445095 | 90.178885 | 64.093874 | 0.011363 | 1.046855 | 0.024334 | 23.245019 | 0.080617 | 0.138398 | 8e-06 | 0.000418 | 0.000418 | 13.335607
2019-04-09 15:16 | 1554837390.7 | -568 | 0.209554 | 0.000439 | 2e-06 | 90.37498 | 89.633763 | 122.829365 | 20.694584 | 0.001889 | 0.001821 | -154.685934 | 0.232381 | 8.402239 | 0.002772 | 0.004249 | 0.00405 | 3.3e-05 | 0.001328 | 0.292859 | 1.349839 | 2.5475 | 98.49 | 20.06 | 47.636 | 66.737776 | 87.947197 | 65.094957 | 0.011362 | 1.043757 | 0.024285 | 23.267048 | 0.073662 | 0.138244 | 1.1e-05 | 0.000642 | 0.000642 | 8.682784
2019-04-09 15:17 | 1554837391.7 | -567 | 0.209575 | 0.00044 | 2e-06 | 90.384807 | 89.575601 | 122.835469 | 20.695535 | 0.001912 | 0.001771 | -154.658314 | 0.231555 | 8.404813 | 0.002737 | 0.004047 | 0.003912 | 2.9e-05 | 0.001329 | 0.284951 | 1.369715 | 2.5476 | 98.49 | 20.06 | 47.634 | 67.281673 | 87.110336 | 63.895175 | 0.011362 | 1.047472 | 0.024329 | 23.226323 | 0.08044 | 0.137752 | 1e-05 | 0.000588 | 0.000588 | 9.444337
2019-04-09 15:17 | 1554837392.7 | -566 | 0.209566 | 0.000443 | 2e-06 | 90.362472 | 89.714294 | 122.621401 | 20.695464 | 0.001838 | 0.001783 | -154.675257 | 0.233071 | 8.401758 | 0.002788 | 0.004174 | 0.003966 | 3e-05 | 0.001336 | 0.296951 | 1.365304 | 2.5475 | 98.49 | 20.06 | 47.634 | 65.512715 | 88.350288 | 64.176913 | 0.011362 | 1.046597 | 0.024298 | 23.215773 | 0.064391 | 0.138654 | 6e-06 | 0.000322 | 0.000322 | 17.372528
2019-04-09 15:17 | 1554837393.7 | -565 | 0.209538 | 0.000447 | 2e-06 | 90.360984 | 89.469258 | 122.538074 | 20.695282 | 0.001881 | 0.001839 | -154.671558 | 0.23311 | 8.398553 | 0.002761 | 0.004028 | 0.003902 | 3.2e-05 | 0.001337 | 0.308288 | 1.339465 | 2.5476 | 98.49 | 20.06 | 47.636 | 66.53404 | 87.680947 | 65.536594 | 0.011362 | 1.042396 | 0.02424 | 23.254609 | 0.088708 | 0.138677 | 1e-06 | -3.3e-05 | -3.3e-05 | -171.212954
2019-04-09 15:17 | 1554837394.7 | -564 | 0.209544 | 0.000441 | 2e-06 | 90.207621 | 89.33779 | 122.753081 | 20.694763 | 0.001916 | 0.001771 | -154.65356 | 0.232602 | 8.399106 | 0.002781 | 0.004004 | 0.003711 | 3.1e-05 | 0.001336 | 0.296951 | 1.367309 | 2.5476 | 98.49 | 20.06 | 47.637 | 67.376864 | 88.178693 | 63.885039 | 0.011362 | 1.047504 | 0.024321 | 23.218183 | 0.086667 | 0.138375 | 8e-06 | 0.000421 | 0.000421 | 13.254097
2019-04-09 15:17 | 1554837395.7 | -563 | 0.209551 | 0.000442 | 2e-06 | 90.207621 | 89.326777 | 122.749795 | 20.695133 | 0.001874 | 0.001737 | -154.641907 | 0.231718 | 8.400848 | 0.002778 | 0.003759 | 0.003639 | 3e-05 | 0.001336 | 0.277927 | 1.333163 | 2.5476 | 98.49 | 20.06 | 47.636 | 66.35737 | 88.091433 | 63.067027 | 0.011362 | 1.050052 | 0.02435 | 23.18968 | 0.087769 | 0.137849 | 8e-06 | 0.000428 | 0.000428 | 12.980659
2019-04-09 15:17 | 1554837396.7 | -562 | 0.209551 | 0.000439 | 3e-06 | 90.121856 | 89.262077 | 122.557557 | 20.694948 | 0.001938 | 0.001852 | -154.62134 | 0.232843 | 8.401355 | 0.002744 | 0.004271 | 0.00402 | 3.2e-05 | 0.001332 | 0.290315 | 1.346637 | 2.5476 | 98.49 | 20.06 | 47.637 | 67.896623 | 87.276056 | 65.834303 | 0.011362 | 1.04148 | 0.024232 | 23.266676 | 0.085742 | 0.138518 | 9e-06 | 0.000503 | 0.000503 | 11.107665
2019-04-09 15:17 | 1554837397.7 | -561 | 0.209566 | 0.000443 | 2e-06 | 90.03788 | 89.288921 | 122.603797 | 20.696797 | 0.001924 | 0.001778 | -154.611833 | 0.233077 | 8.400757 | 0.002854 | 0.00393 | 0.003856 | 2.9e-05 | 0.001329 | 0.279752 | 1.34699 | 2.5477 | 98.49 | 20.06 | 47.638 | 67.561334 | 89.92272 | 64.068231 | 0.011363 | 1.046934 | 0.0243 | 23.210366 | 0.074714 | 0.138658 | 6e-06 | 0.000288 | 0.000288 | 19.401755
2019-04-09 15:17 | 1554837398.7 | -560 | 0.209574 | 0.000446 | 2e-06 | 90.155507 | 89.407309 | 122.540656 | 20.694484 | 0.001889 | 0.001813 | -154.622893 | 0.232492 | 8.401829 | 0.002847 | 0.003834 | 0.003599 | 3.4e-05 | 0.001323 | 0.282075 | 1.352026 | 2.5477 | 98.49 | 20.06 | 47.643 | 66.735996 | 89.75935 | 64.901187 | 0.011364 | 1.044355 | 0.024264 | 23.233029 | 0.07454 | 0.138309 | 2e-06 | 1.8e-05 | 1.8e-05 | 305.227644
2019-04-09 15:17 | 1554837399.7 | -559 | 0.209546 | 0.000439 | 2e-06 | 90.10786 | 89.304753 | 122.690176 | 20.695863 | 0.001905 | 0.001756 | -154.605987 | 0.232466 | 8.401816 | 0.002812 | 0.004253 | 0.004067 | 3.3e-05 | 0.00132 | 0.300214 | 1.32194 | 2.5476 | 98.49 | 20.06 | 47.645 | 67.110306 | 88.921736 | 63.530864 | 0.011364 | 1.048605 | 0.024328 | 23.200034 | 0.080078 | 0.138294 | 1.1e-05 | 0.000705 | 0.000705 | 7.907143
2019-04-09 15:17 | 1554837400.7 | -558 | 0.20957 | 0.000443 | 2e-06 | 90.133172 | 89.629288 | 122.648865 | 20.695175 | 0.001965 | 0.001769 | -154.614497 | 0.231822 | 8.402798 | 0.002769 | 0.004251 | 0.004024 | 3e-05 | 0.001323 | 0.277927 | 1.312355 | 2.5475 | 98.49 | 20.06 | 47.648 | 68.552673 | 87.883023 | 63.840193 | 0.011365 | 1.047643 | 0.024312 | 23.206781 | 0.050144 | 0.137911 | 6e-06 | 0.000275 | 0.000275 | 20.194762
2019-04-09 15:17 | 1554837401.7 | -557 | 0.209585 | 0.000444 | 2e-06 | 90.189753 | 89.484743 | 122.595113 | 20.695152 | 0.001917 | 0.001822 | -154.615552 | 0.232921 | 8.402395 | 0.002805 | 0.004101 | 0.003947 | 3.2e-05 | 0.001322 | 0.29214 | 1.315761 | 2.5476 | 98.49 | 20.06 | 47.65 | 67.399122 | 88.752269 | 65.119807 | 0.011366 | 1.04368 | 0.024261 | 23.245704 | 0.070194 | 0.138565 | 4e-06 | 0.000157 | 0.000157 | 35.500927
2019-04-09 15:17 | 1554837402.7 | -556 | 0.209575 | 0.000442 | 2e-06 | 90.146574 | 89.50849 | 122.933584 | 20.693864 | 0.001948 | 0.001766 | -154.592493 | 0.232407 | 8.403513 | 0.002754 | 0.00392 | 0.003695 | 3.1e-05 | 0.001326 | 0.282241 | 1.299922 | 2.5476 | 98.49 | 20.06 | 47.652 | 68.145123 | 87.530349 | 63.762386 | 0.011366 | 1.047885 | 0.024343 | 23.23102 | 0.063537 | 0.138259 | 7e-06 | 0.000367 | 0.000367 | 15.173742
2019-04-09 15:17 | 1554837403.7 | -555 | 0.209542 | 0.000443 | 3e-06 | 90.147765 | 89.186019 | 123.059865 | 20.694244 | 0.0019 | 0.001768 | -154.612485 | 0.232427 | 8.402356 | 0.002869 | 0.003877 | 0.003692 | 3.2e-05 | 0.001324 | 0.276489 | 1.323241 | 2.5476 | 98.49 | 20.06 | 47.658 | 67.00269 | 90.299113 | 63.826774 | 0.011367 | 1.047685 | 0.024354 | 23.245169 | 0.095938 | 0.138271 | 5e-06 | 0.000214 | 0.000214 | 26.084251
2019-04-09 15:17 | 1554837404.7 | -554 | 0.209526 | 0.000441 | 2e-06 | 90.075699 | 89.379433 | 123.000012 | 20.694215 | 0.001909 | 0.001764 | -154.619347 | 0.231653 | 8.40129 | 0.002784 | 0.004443 | 0.004185 | 3.6e-05 | 0.001322 | 0.284398 | 1.329582 | 2.5475 | 98.49 | 20.06 | 47.66 | 67.203207 | 88.234971 | 63.730717 | 0.011368 | 1.047983 | 0.024351 | 23.236203 | 0.069408 | 0.13781 | 9e-06 | 0.000481 | 0.000481 | 11.539102
2019-04-09 15:17 | 1554837405.7 | -553 | 0.209611 | 0.00044 | 3e-06 | 90.075699 | 89.28479 | 123.057284 | 20.695026 | 0.001888 | 0.001803 | -154.632495 | 0.233168 | 8.40129 | 0.002756 | 0.003942 | 0.003841 | 2.9e-05 | 0.001323 | 0.283347 | 1.344054 | 2.5475 | 98.49 | 20.05 | 47.663 | 66.701412 | 87.566616 | 64.672179 | 0.011362 | 1.045063 | 0.024323 | 23.274065 | 0.078884 | 0.138712 | 9e-06 | 0.000457 | 0.000457 | 12.23007
2019-04-09 15:17 | 1554837406.7 | -552 | 0.209584 | 0.000443 | 2e-06 | 90.156401 | 89.363945 | 123.232387 | 20.694516 | 0.0019 | 0.001771 | -154.652429 | 0.232121 | 8.402213 | 0.002738 | 0.003891 | 0.003659 | 3.2e-05 | 0.001325 | 0.297338 | 1.340886 | 2.5472 | 98.49 | 20.05 | 47.671 | 66.995018 | 87.128117 | 63.901164 | 0.011364 | 1.047453 | 0.024368 | 23.264025 | 0.078968 | 0.138089 | 7e-06 | 0.000365 | 0.000365 | 15.24235
2019-04-09 15:17 | 1554837407.7 | -551 | 0.209562 | 0.000444 | 3e-06 | 90.075104 | 89.128545 | 122.986866 | 20.695814 | 0.001873 | 0.001767 | -154.665367 | 0.232056 | 8.401979 | 0.002737 | 0.003959 | 0.003811 | 3.6e-05 | 0.001323 | 0.271844 | 1.343138 | 2.5474 | 98.49 | 20.05 | 47.676 | 66.355866 | 87.12312 | 63.798697 | 0.011365 | 1.047772 | 0.024347 | 23.237305 | 0.094492 | 0.13805 | 4e-06 | 0.000123 | 0.000123 | 45.128714
2019-04-09 15:17 | 1554837408.7 | -550 | 0.209607 | 0.000442 | 2e-06 | 90.026564 | 89.254505 | 123.309845 | 20.695068 | 0.001898 | 0.001759 | -154.658103 | 0.23201 | 8.401205 | 0.002845 | 0.003889 | 0.003599 | 3.3e-05 | 0.001318 | 0.269355 | 1.33099 | 2.5474 | 98.49 | 20.05 | 47.683 | 66.955877 | 89.716327 | 63.597245 | 0.011366 | 1.048399 | 0.024387 | 23.260841 | 0.077038 | 0.138023 | 7e-06 | 0.000353 | 0.000353 | 15.763975
2019-04-09 15:17 | 1554837409.7 | -549 | 0.209533 | 0.00044 | 3e-06 | 90.103394 | 89.465471 | 123.276044 | 20.695405 | 0.001888 | 0.001772 | -154.65772 | 0.232993 | 8.401309 | 0.002736 | 0.004186 | 0.004035 | 3.3e-05 | 0.001318 | 0.28943 | 1.358873 | 2.5476 | 98.49 | 20.05 | 47.686 | 66.711158 | 87.089033 | 63.905878 | 0.011367 | 1.047439 | 0.024372 | 23.268308 | 0.063552 | 0.138607 | 9e-06 | 0.000446 | 0.000446 | 12.510599
2019-04-09 15:17 | 1554837410.7 | -548 | 0.209589 | 0.000443 | 3e-06 | 90.091781 | 89.254161 | 123.281207 | 20.695032 | 0.001888 | 0.001705 | -154.637287 | 0.232316 | 8.40335 | 0.002721 | 0.00449 | 0.004242 | 3.3e-05 | 0.001319 | 0.302869 | 1.36351 | 2.5476 | 98.49 | 20.05 | 47.69 | 66.703822 | 86.729646 | 62.304441 | 0.011368 | 1.052439 | 0.024431 | 23.213452 | 0.08355 | 0.138205 | 5e-06 | 0.000213 | 0.000213 | 26.18302
2019-04-09 15:17 | 1554837411.7 | -547 | 0.209552 | 0.000438 | 2e-06 | 90.194517 | 89.515719 | 123.39763 | 20.694857 | 0.001896 | 0.001814 | -154.651394 | 0.232654 | 8.401381 | 0.002816 | 0.004364 | 0.004198 | 2.9e-05 | 0.001322 | 0.283679 | 1.368938 | 2.5476 | 98.49 | 20.05 | 47.698 | 66.889302 | 89.02068 | 64.935954 | 0.01137 | 1.044247 | 0.024347 | 23.315325 | 0.067571 | 0.138406 | 1.2e-05 | 0.00074 | 0.00074 | 7.535227
2019-04-09 15:17 | 1554837412.7 | -546 | 0.209554 | 0.000444 | 2e-06 | 90.205238 | 89.367389 | 123.00259 | 20.694753 | 0.001915 | 0.001758 | -154.6683 | 0.233123 | 8.399398 | 0.00281 | 0.003752 | 0.003579 | 3.1e-05 | 0.001323 | 0.29391 | 1.352392 | 2.5477 | 98.49 | 20.05 | 47.702 | 67.355695 | 88.860465 | 63.575036 | 0.011371 | 1.048468 | 0.024357 | 23.231077 | 0.083467 | 0.138685 | 4e-06 | 0.000151 | 0.000151 | 36.931199
2019-04-09 15:17 | 1554837413.7 | -545 | 0.209526 | 0.000442 | 3e-06 | 90.338947 | 89.582483 | 123.158682 | 20.694698 | 0.001851 | 0.001734 | -154.670792 | 0.231705 | 8.39997 | 0.002777 | 0.004673 | 0.004487 | 3.2e-05 | 0.001322 | 0.288158 | 1.309603 | 2.5476 | 98.49 | 20.05 | 47.709 | 65.809285 | 88.068383 | 63.00257 | 0.011373 | 1.050253 | 0.024393 | 23.226044 | 0.075213 | 0.137841 | 6e-06 | 0.00031 | 0.00031 | 17.91545
2019-04-09 15:17 | 1554837414.7 | -544 | 0.209473 | 0.000445 | 2e-06 | 90.348774 | 89.547725 | 123.02442 | 20.695211 | 0.001881 | 0.001806 | -154.665866 | 0.231607 | 8.40218 | 0.002793 | 0.003853 | 0.003691 | 2.8e-05 | 0.001323 | 0.285282 | 1.308359 | 2.5475 | 98.49 | 20.04 | 47.712 | 66.530844 | 88.457891 | 64.741894 | 0.011366 | 1.044847 | 0.024317 | 23.273358 | 0.079658 | 0.137783 | 3e-06 | 0.000116 | 0.000116 | 48.007153
2019-04-09 15:17 | 1554837415.7 | -543 | 0.209504 | 0.000441 | 2e-06 | 90.370811 | 89.674372 | 123.150701 | 20.69464 | 0.001885 | 0.001765 | -154.629486 | 0.23177 | 8.404358 | 0.002751 | 0.004241 | 0.004113 | 3.5e-05 | 0.001328 | 0.298555 | 1.32412 | 2.5475 | 98.49 | 20.04 | 47.716 | 66.63322 | 87.457698 | 63.753754 | 0.011367 | 1.047912 | 0.024365 | 23.251227 | 0.069198 | 0.13788 | 8e-06 | 0.000457 | 0.000457 | 12.150732
2019-04-09 15:17 | 1554837416.7 | -542 | 0.209539 | 0.000438 | 3e-06 | 90.366939 | 89.521568 | 123.228394 | 20.694568 | 0.001933 | 0.001814 | -154.624694 | 0.232095 | 8.402902 | 0.002783 | 0.003672 | 0.003373 | 3.1e-05 | 0.001329 | 0.288379 | 1.335811 | 2.5476 | 98.49 | 20.04 | 47.719 | 67.790948 | 88.215815 | 64.934952 | 0.011368 | 1.044251 | 0.02433 | 23.299297 | 0.084069 | 0.138073 | 1.1e-05 | 0.00065 | 0.00065 | 8.560462
2019-04-09 15:17 | 1554837417.7 | -541 | 0.209495 | 0.00044 | 2e-06 | 90.266583 | 89.420732 | 123.188492 | 20.69535 | 0.001878 | 0.001762 | -154.612217 | 0.231874 | 8.402973 | 0.002765 | 0.004654 | 0.004447 | 3.3e-05 | 0.001332 | 0.285504 | 1.324824 | 2.5476 | 98.49 | 20.04 | 47.72 | 66.457628 | 87.787156 | 63.680314 | 0.011368 | 1.04814 | 0.024372 | 23.25226 | 0.084211 | 0.137942 | 1e-05 | 0.000583 | 0.000583 | 9.537695
2019-04-09 15:17 | 1554837418.7 | -540 | 0.209531 | 0.000438 | 3e-06 | 90.216554 | 89.34605 | 122.99508 | 20.694812 | 0.001837 | 0.001741 | -154.618906 | 0.232362 | 8.400906 | 0.002693 | 0.004195 | 0.004033 | 3.7e-05 | 0.001329 | 0.304859 | 1.356238 | 2.5476 | 98.49 | 20.04 | 47.724 | 65.469023 | 86.046367 | 63.172153 | 0.011369 | 1.049724 | 0.024371 | 23.216466 | 0.086725 | 0.138232 | 1.1e-05 | 0.00064 | 0.00064 | 8.706042
2019-04-09 15:17 | 1554837419.7 | -539 | 0.209509 | 0.000439 | 2e-06 | 90.160272 | 89.26311 | 122.810588 | 20.694108 | 0.001897 | 0.001754 | -154.635715 | 0.231399 | 8.400529 | 0.002756 | 0.004152 | 0.003959 | 3.4e-05 | 0.001332 | 0.291421 | 1.337775 | 2.5477 | 98.49 | 20.04 | 47.725 | 66.918153 | 87.567169 | 63.476688 | 0.011369 | 1.048774 | 0.024342 | 23.209548 | 0.089451 | 0.137659 | 1.1e-05 | 0.000668 | 0.000668 | 8.308859
2019-04-09 15:17 | 1554837420.7 | -538 | 0.209525 | 0.000439 | 2e-06 | 90.131683 | 89.451016 | 122.625392 | 20.695454 | 0.001849 | 0.001763 | -154.643325 | 0.232414 | 8.401855 | 0.002708 | 0.004369 | 0.004174 | 3.3e-05 | 0.001334 | 0.30215 | 1.349197 | 2.5477 | 98.49 | 20.04 | 47.727 | 65.769368 | 86.402824 | 63.706168 | 0.01137 | 1.04806 | 0.024315 | 23.199946 | 0.067805 | 0.138263 | 1.2e-05 | 0.000711 | 0.000711 | 7.840275
2019-04-09 15:17 | 1554837421.7 | -537 | 0.209574 | 0.000441 | 2e-06 | 90.052173 | 89.155046 | 122.495825 | 20.695743 | 0.001942 | 0.00177 | -154.641178 | 0.233767 | 8.400451 | 0.002731 | 0.003799 | 0.003638 | 3.2e-05 | 0.001337 | 0.292472 | 1.3311 | 2.5476 | 98.49 | 20.04 | 47.73 | 67.995485 | 86.956768 | 63.860239 | 0.011371 | 1.047581 | 0.024297 | 23.192988 | 0.089555 | 0.139068 | 8e-06 | 0.000437 | 0.000437 | 12.815918
2019-04-09 15:17 | 1554837422.7 | -536 | 0.209576 | 0.000437 | 2e-06 | 90.038475 | 89.144033 | 122.40217 | 20.696255 | 0.001903 | 0.001775 | -154.6347 | 0.232505 | 8.399938 | 0.002703 | 0.004619 | 0.004424 | 3.3e-05 | 0.001339 | 0.291753 | 1.350001 | 2.5476 | 98.49 | 20.04 | 47.732 | 67.073174 | 86.285708 | 63.980106 | 0.011371 | 1.047208 | 0.024283 | 23.188243 | 0.089299 | 0.138317 | 1.3e-05 | 0.000772 | 0.000772 | 7.216934
2019-04-09 15:17 | 1554837423.7 | -535 | 0.209514 | 0.000444 | 3e-06 | 89.907149 | 89.192902 | 122.280818 | 20.695308 | 0.001889 | 0.001793 | -154.638054 | 0.232316 | 8.399743 | 0.002775 | 0.004143 | 0.003925 | 3.3e-05 | 0.001338 | 0.281024 | 1.379597 | 2.5475 | 98.49 | 20.04 | 47.733 | 66.739922 | 88.026852 | 64.411863 | 0.011371 | 1.045869 | 0.024255 | 23.191581 | 0.071342 | 0.138205 | 4e-06 | 0.00012 | 0.00012 | 46.286748
2019-04-09 15:17 | 1554837424.7 | -534 | 0.209549 | 0.000434 | 2e-06 | 89.901789 | 88.824657 | 122.135525 | 20.695581 | 0.001918 | 0.001803 | -154.638782 | 0.232811 | 8.402772 | 0.002749 | 0.004176 | 0.004046 | 3.4e-05 | 0.001346 | 0.28943 | 1.368516 | 2.5476 | 98.49 | 20.04 | 47.738 | 67.421179 | 87.40013 | 64.653229 | 0.011372 | 1.045121 | 0.024232 | 23.186084 | 0.107814 | 0.138499 | 1.7e-05 | 0.00106 | 0.00106 | 5.263541
2019-04-09 15:17 | 1554837425.7 | -533 | 0.209489 | 0.000444 | 2e-06 | 89.958072 | 89.103767 | 122.371892 | 20.696379 | 0.001892 | 0.001819 | -154.664907 | 0.232511 | 8.401062 | 0.002717 | 0.004131 | 0.003955 | 3.3e-05 | 0.001338 | 0.296232 | 1.343522 | 2.5477 | 98.49 | 20.04 | 47.74 | 66.811181 | 86.63639 | 65.056042 | 0.011373 | 1.043877 | 0.024241 | 23.222343 | 0.08535 | 0.138321 | 5e-06 | 0.000279 | 0.000279 | 19.996759
2019-04-09 15:17 | 1554837426.7 | -532 | 0.209485 | 0.000437 | 2e-06 | 89.899408 | 89.040441 | 122.387854 | 20.695123 | 0.001855 | 0.001749 | -154.664485 | 0.232758 | 8.40194 | 0.002724 | 0.004217 | 0.004024 | 2.9e-05 | 0.001345 | 0.278646 | 1.35777 | 2.5477 | 98.49 | 20.04 | 47.742 | 65.919621 | 86.803124 | 63.356842 | 0.011373 | 1.049148 | 0.024304 | 23.165443 | 0.085874 | 0.138468 | 1.3e-05 | 0.000786 | 0.000786 | 7.099995
2019-04-09 15:17 | 1554837427.7 | -531 | 0.209551 | 0.000437 | 2e-06 | 89.901491 | 89.073137 | 122.416724 | 20.69559 | 0.001898 | 0.001794 | -154.662013 | 0.232687 | 8.400679 | 0.002699 | 0.003955 | 0.003713 | 3.1e-05 | 0.001348 | 0.29391 | 1.35374 | 2.5477 | 98.49 | 20.04 | 47.744 | 66.945321 | 86.192194 | 64.44029 | 0.011374 | 1.045781 | 0.024268 | 23.205443 | 0.082797 | 0.138426 | 1.4e-05 | 0.000841 | 0.000841 | 6.63042
2019-04-09 15:17 | 1554837428.7 | -530 | 0.209506 | 0.000442 | 2e-06 | 89.897025 | 89.235232 | 122.59441 | 20.695457 | 0.001913 | 0.00175 | -154.659234 | 0.232739 | 8.403643 | 0.002806 | 0.003689 | 0.003487 | 2.8e-05 | 0.001349 | 0.281024 | 1.359787 | 2.5475 | 98.49 | 20.04 | 47.745 | 67.311173 | 88.763399 | 63.391346 | 0.011374 | 1.04904 | 0.024323 | 23.186172 | 0.06609 | 0.138456 | 8e-06 | 0.000446 | 0.000446 | 12.511699
2019-04-09 15:17 | 1554837429.7 | -529 | 0.209554 | 0.00044 | 2e-06 | 89.871116 | 89.147474 | 122.519532 | 20.695311 | 0.001894 | 0.001799 | -154.639875 | 0.232771 | 8.401147 | 0.002705 | 0.003585 | 0.00341 | 3e-05 | 0.00134 | 0.252267 | 1.37092 | 2.5475 | 98.49 | 20.04 | 47.747 | 66.841407 | 86.350475 | 64.570195 | 0.011375 | 1.045378 | 0.024273 | 23.219651 | 0.072313 | 0.138476 | 1e-05 | 0.000592 | 0.000592 | 9.425477
2019-04-09 15:17 | 1554837430.7 | -528 | 0.20952 | 0.000442 | 2e-06 | 89.82347 | 88.95337 | 122.671163 | 20.696343 | 0.001908 | 0.001799 | -154.641657 | 0.232758 | 8.400854 | 0.002727 | 0.004453 | 0.00427 | 3.2e-05 | 0.001335 | 0.286554 | 1.31393 | 2.5475 | 98.49 | 20.04 | 47.749 | 67.185554 | 86.874573 | 64.56037 | 0.011375 | 1.045409 | 0.024289 | 23.233677 | 0.087066 | 0.138468 | 7e-06 | 0.000352 | 0.000352 | 15.866942
2019-04-09 15:17 | 1554837431.7 | -527 | 0.209522 | 0.000446 | 2e-06 | 89.913104 | 89.136117 | 122.824204 | 20.695409 | 0.001902 | 0.00179 | -154.649669 | 0.232258 | 8.401355 | 0.002728 | 0.004127 | 0.003924 | 3.3e-05 | 0.001333 | 0.283513 | 1.372502 | 2.5475 | 98.49 | 20.03 | 47.752 | 67.035802 | 86.900857 | 64.337847 | 0.011369 | 1.046098 | 0.024312 | 23.240505 | 0.077631 | 0.13817 | 2e-06 | -1.5e-05 | -1.5e-05 | -375.088943
2019-04-09 15:17 | 1554837432.7 | -526 | 0.209499 | 0.000441 | 2e-06 | 89.851165 | 89.083805 | 122.760828 | 20.694802 | 0.001908 | 0.001783 | -154.642098 | 0.233324 | 8.400646 | 0.00266 | 0.003938 | 0.003809 | 2.9e-05 | 0.001332 | 0.301818 | 1.428467 | 2.5477 | 98.49 | 20.03 | 47.753 | 67.198246 | 85.253481 | 64.170013 | 0.011369 | 1.046619 | 0.024312 | 23.22873 | 0.076718 | 0.138805 | 8e-06 | 0.000445 | 0.000445 | 12.58193
2019-04-09 15:17 | 1554837433.7 | -525 | 0.209579 | 0.000442 | 2e-06 | 89.851462 | 89.042507 | 122.753786 | 20.695723 | 0.001969 | 0.001782 | -154.634604 | 0.232524 | 8.401452 | 0.00272 | 0.004795 | 0.004609 | 3.1e-05 | 0.001324 | 0.28943 | 1.424193 | 2.5477 | 98.49 | 20.03 | 47.755 | 68.646957 | 86.702886 | 64.145158 | 0.011369 | 1.046696 | 0.024312 | 23.227208 | 0.080895 | 0.138329 | 6e-06 | 0.000331 | 0.000331 | 16.833805
2019-04-09 15:17 | 1554837434.7 | -524 | 0.20955 | 0.000443 | 3e-06 | 89.850867 | 89.073481 | 122.723037 | 20.695483 | 0.001893 | 0.001775 | -154.626726 | 0.232609 | 8.40062 | 0.002687 | 0.004101 | 0.00394 | 3.2e-05 | 0.00133 | 0.288158 | 1.38278 | 2.5476 | 98.49 | 20.04 | 47.757 | 66.822095 | 85.919753 | 63.998127 | 0.011377 | 1.047152 | 0.024314 | 23.219236 | 0.077725 | 0.138379 | 5e-06 | 0.000211 | 0.000211 | 26.40577
2019-04-09 15:17 | 1554837435.7 | -523 | 0.209547 | 0.000441 | 2e-06 | 89.870521 | 89.049046 | 122.34255 | 20.694815 | 0.00189 | 0.001818 | -154.618311 | 0.232511 | 8.402304 | 0.002699 | 0.003586 | 0.003404 | 3e-05 | 0.001328 | 0.28296 | 1.393972 | 2.5478 | 98.49 | 20.04 | 47.758 | 66.755796 | 86.193848 | 65.021082 | 0.011377 | 1.043985 | 0.02424 | 23.218358 | 0.082135 | 0.138321 | 8e-06 | 0.00048 | 0.00048 | 11.617883
2019-04-09 15:17 | 1554837436.7 | -522 | 0.209505 | 0.000441 | 2e-06 | 89.912212 | 88.997078 | 122.539952 | 20.694805 | 0.001861 | 0.001797 | -154.611871 | 0.232785 | 8.402395 | 0.002682 | 0.004157 | 0.003925 | 3.6e-05 | 0.001331 | 0.322114 | 1.354843 | 2.5477 | 98.49 | 20.04 | 47.763 | 66.058336 | 85.788707 | 64.508106 | 0.011378 | 1.045571 | 0.024278 | 23.219451 | 0.091505 | 0.138484 | 8e-06 | 0.000489 | 0.000489 | 11.401848
2019-04-09 15:17 | 1554837437.7 | -521 | 0.209502 | 0.000438 | 2e-06 | 89.922634 | 89.113747 | 122.523756 | 20.696019 | 0.001868 | 0.001773 | -154.590519 | 0.232264 | 8.402759 | 0.002665 | 0.004303 | 0.004078 | 3.5e-05 | 0.001337 | 0.281743 | 1.364748 | 2.5475 | 98.49 | 20.04 | 47.766 | 66.21633 | 85.380945 | 63.931504 | 0.011379 | 1.047359 | 0.024297 | 23.198084 | 0.080824 | 0.138174 | 1.2e-05 | 0.000734 | 0.000734 | 7.585311
2019-04-09 15:17 | 1554837438.7 | -520 | 0.209507 | 0.000439 | 3e-06 | 89.830022 | 89.062124 | 122.485496 | 20.694795 | 0.001838 | 0.001768 | -154.597055 | 0.232537 | 8.401153 | 0.002697 | 0.003867 | 0.003729 | 3.3e-05 | 0.001337 | 0.285835 | 1.345693 | 2.5475 | 98.49 | 20.04 | 47.77 | 65.495468 | 86.140659 | 63.824181 | 0.01138 | 1.047693 | 0.024297 | 23.190769 | 0.07679 | 0.138336 | 1e-05 | 0.000578 | 0.000578 | 9.651001
2019-04-09 15:17 | 1554837439.7 | -519 | 0.209518 | 0.000442 | 2e-06 | 89.89345 | 88.964384 | 122.364614 | 20.69522 | 0.001881 | 0.001823 | -154.590155 | 0.233318 | 8.401829 | 0.002623 | 0.004543 | 0.004378 | 3.3e-05 | 0.001337 | 0.310777 | 1.36578 | 2.5475 | 98.49 | 20.04 | 47.777 | 66.547928 | 84.371213 | 65.144653 | 0.011382 | 1.043603 | 0.024237 | 23.224694 | 0.092925 | 0.138801 | 7e-06 | 0.000417 | 0.000417 | 13.40056
2019-04-09 15:17 | 1554837440.7 | -518 | 0.209535 | 0.000446 | 2e-06 | 89.903874 | 89.15711 | 122.534788 | 20.695581 | 0.001863 | 0.001817 | -154.592857 | 0.232824 | 8.402135 | 0.002702 | 0.004056 | 0.003969 | 3.6e-05 | 0.00134 | 0.283126 | 1.324135 | 2.5476 | 98.49 | 20.03 | 47.78 | 66.098053 | 86.260995 | 64.988865 | 0.011375 | 1.044084 | 0.02426 | 23.235486 | 0.074606 | 0.138507 | 2e-06 | 2.7e-05 | 2.7e-05 | 206.226565
2019-04-09 15:17 | 1554837441.7 | -517 | 0.20952 | 0.000442 | 2e-06 | 89.872605 | 88.945111 | 122.615766 | 20.696067 | 0.001886 | 0.001761 | -154.577159 | 0.233188 | 8.403467 | 0.002694 | 0.004356 | 0.004036 | 3.5e-05 | 0.001339 | 0.275992 | 1.311571 | 2.5475 | 98.49 | 20.03 | 47.785 | 66.652401 | 86.072605 | 63.657424 | 0.011377 | 1.048211 | 0.024316 | 23.197356 | 0.092788 | 0.138723 | 7e-06 | 0.000417 | 0.000417 | 13.409443
2019-04-09 15:17 | 1554837442.7 | -516 | 0.209588 | 0.000438 | 2e-06 | 89.811557 | 89.059714 | 122.898843 | 20.695412 | 0.001895 | 0.001775 | -154.572444 | 0.232993 | 8.401173 | 0.002653 | 0.004185 | 0.004077 | 3.5e-05 | 0.001338 | 0.290702 | 1.315485 | 2.5476 | 98.49 | 20.04 | 47.788 | 66.867236 | 85.093159 | 63.983378 | 0.011384 | 1.047198 | 0.024332 | 23.235353 | 0.075193 | 0.138607 | 1.2e-05 | 0.00071 | 0.00071 | 7.868898
2019-04-09 15:17 | 1554837443.7 | -515 | 0.209552 | 0.000441 | 2e-06 | 89.781184 | 89.021858 | 122.825376 | 20.694786 | 0.001935 | 0.001809 | -154.572483 | 0.233136 | 8.402148 | 0.002692 | 0.004195 | 0.004076 | 3.3e-05 | 0.001344 | 0.296785 | 1.31642 | 2.5476 | 98.49 | 20.03 | 47.794 | 67.823858 | 86.022043 | 64.795377 | 0.011379 | 1.044682 | 0.024296 | 23.256364 | 0.07597 | 0.138693 | 1e-05 | 0.000588 | 0.000588 | 9.512444
2019-04-09 15:17 | 1554837444.7 | -514 | 0.209527 | 0.000443 | 2e-06 | 89.792203 | 89.030117 | 123.008461 | 20.695113 | 0.001917 | 0.001719 | -154.580744 | 0.232928 | 8.402128 | 0.00267 | 0.003684 | 0.00346 | 3.5e-05 | 0.001334 | 0.258572 | 1.360798 | 2.5475 | 98.49 | 20.04 | 47.798 | 67.403653 | 85.502503 | 62.644498 | 0.011387 | 1.051373 | 0.024391 | 23.199509 | 0.076238 | 0.138569 | 6e-06 | 0.000325 | 0.000325 | 17.184181
2019-04-09 15:17 | 1554837445.7 | -513 | 0.209551 | 0.000437 | 2e-06 | 89.860694 | 88.984 | 122.982406 | 20.695032 | 0.001819 | 0.00179 | -154.588698 | 0.233045 | 8.402089 | 0.002626 | 0.003887 | 0.003673 | 3.3e-05 | 0.00133 | 0.300712 | 1.325221 | 2.5476 | 98.49 | 20.04 | 47.801 | 65.050163 | 84.445102 | 64.340609 | 0.011387 | 1.04609 | 0.024327 | 23.255562 | 0.087693 | 0.138638 | 1.4e-05 | 0.000885 | 0.000885 | 6.310789
2019-04-09 15:17 | 1554837446.7 | -512 | 0.209584 | 0.00044 | 2e-06 | 89.880348 | 88.996734 | 122.454747 | 20.69438 | 0.001931 | 0.001811 | -154.60085 | 0.232563 | 8.402258 | 0.002615 | 0.003277 | 0.003129 | 3.2e-05 | 0.001326 | 0.273282 | 1.3436 | 2.5475 | 98.49 | 20.03 | 47.807 | 67.728976 | 84.170558 | 64.852727 | 0.011382 | 1.044505 | 0.024257 | 23.223219 | 0.088369 | 0.138352 | 1.1e-05 | 0.000658 | 0.000658 | 8.477919
2019-04-09 15:17 | 1554837447.7 | -511 | 0.209572 | 0.000442 | 2e-06 | 89.883623 | 88.99639 | 122.504039 | 20.69451 | 0.001873 | 0.001709 | -154.620094 | 0.232895 | 8.400984 | 0.002615 | 0.003899 | 0.003681 | 3.1e-05 | 0.001322 | 0.260009 | 1.355503 | 2.5478 | 98.49 | 20.03 | 47.81 | 66.347385 | 84.169962 | 62.393748 | 0.011383 | 1.052159 | 0.02435 | 23.143247 | 0.088729 | 0.138549 | 8e-06 | 0.000427 | 0.000427 | 13.064271
2019-04-09 15:17 | 1554837448.7 | -510 | 0.209507 | 0.00044 | 2e-06 | 89.81394 | 89.054552 | 122.538779 | 20.695594 | 0.001851 | 0.001789 | -154.605585 | 0.233129 | 8.401277 | 0.002595 | 0.004001 | 0.003718 | 3.2e-05 | 0.001317 | 0.296066 | 1.376841 | 2.5476 | 98.49 | 20.03 | 47.815 | 65.819536 | 83.685034 | 64.319979 | 0.011384 | 1.046153 | 0.024284 | 23.212871 | 0.075949 | 0.138689 | 9e-06 | 0.000502 | 0.000502 | 11.133418
2019-04-09 15:17 | 1554837449.7 | -509 | 0.209566 | 0.000444 | 2e-06 | 89.897619 | 89.033215 | 122.801435 | 20.694468 | 0.001942 | 0.001776 | -154.610242 | 0.232993 | 8.398618 | 0.002686 | 0.003781 | 0.003703 | 3.5e-05 | 0.001324 | 0.29391 | 1.387922 | 2.5476 | 98.49 | 20.03 | 47.818 | 68.014684 | 85.881239 | 64.012062 | 0.011384 | 1.047109 | 0.024321 | 23.227132 | 0.086422 | 0.138607 | 4e-06 | 0.000161 | 0.000161 | 34.617691
2019-04-09 15:18 | 1554837450.7 | -508 | 0.209556 | 0.000441 | 2e-06 | 89.865458 | 89.004306 | 122.78923 | 20.694763 | 0.00188 | 0.001749 | -154.616203 | 0.23283 | 8.397851 | 0.002657 | 0.003444 | 0.003214 | 3.3e-05 | 0.001315 | 0.273116 | 1.347514 | 2.5476 | 98.49 | 20.03 | 47.821 | 66.519347 | 85.185373 | 63.370453 | 0.011385 | 1.049105 | 0.024343 | 23.203868 | 0.086126 | 0.138511 | 8e-06 | 0.000488 | 0.000488 | 11.44439
2019-04-09 15:18 | 1554837451.7 | -507 | 0.209558 | 0.000437 | 2e-06 | 89.877965 | 89.0487 | 122.602156 | 20.69524 | 0.001885 | 0.001769 | -154.623909 | 0.232336 | 8.402174 | 0.002667 | 0.003821 | 0.003685 | 3.3e-05 | 0.001316 | 0.287273 | 1.380544 | 2.5477 | 98.49 | 20.03 | 47.826 | 66.640055 | 85.43407 | 63.840257 | 0.011386 | 1.047643 | 0.024308 | 23.202364 | 0.082911 | 0.138217 | 1.3e-05 | 0.000827 | 0.000827 | 6.738478
2019-04-09 15:18 | 1554837452.7 | -506 | 0.209555 | 0.000439 | 2e-06 | 89.877668 | 89.024266 | 122.59089 | 20.695217 | 0.001942 | 0.001744 | -154.634029 | 0.232726 | 8.40335 | 0.002643 | 0.004064 | 0.003899 | 3.3e-05 | 0.00131 | 0.285835 | 1.368969 | 2.5475 | 98.49 | 20.03 | 47.828 | 68.011564 | 84.862071 | 63.238985 | 0.011387 | 1.049515 | 0.024328 | 23.18059 | 0.085336 | 0.138449 | 1.2e-05 | 0.000746 | 0.000746 | 7.481087
2019-04-09 15:18 | 1554837453.7 | -505 | 0.209539 | 0.000438 | 1e-06 | 89.858014 | 89.231103 | 122.659663 | 20.695285 | 0.001889 | 0.001771 | -154.651605 | 0.232713 | 8.40179 | 0.002642 | 0.003935 | 0.003743 | 3e-05 | 0.00132 | 0.272231 | 1.403738 | 2.5477 | 98.49 | 20.03 | 47.828 | 66.729799 | 84.824617 | 63.898782 | 0.011387 | 1.047461 | 0.024311 | 23.20982 | 0.062622 | 0.138441 | 1.3e-05 | 0.000835 | 0.000835 | 6.680266
2019-04-09 15:18 | 1554837454.7 | -504 | 0.209527 | 0.00044 | 2e-06 | 89.914296 | 88.925838 | 122.514838 | 20.695327 | 0.001884 | 0.00183 | -154.6508 | 0.232251 | 8.400503 | 0.002661 | 0.003979 | 0.00377 | 3.1e-05 | 0.001323 | 0.271512 | 1.357641 | 2.5474 | 98.49 | 20.03 | 47.828 | 66.62066 | 85.294401 | 65.308827 | 0.011387 | 1.043097 | 0.024246 | 23.244584 | 0.098875 | 0.138166 | 1.1e-05 | 0.000657 | 0.000657 | 8.469286
2019-04-09 15:18 | 1554837455.7 | -503 | 0.209555 | 0.000434 | 1e-06 | 89.865756 | 89.116844 | 122.418837 | 20.693952 | 0.001932 | 0.00173 | -154.662415 | 0.232453 | 8.401764 | 0.002651 | 0.004587 | 0.004427 | 3.7e-05 | 0.001319 | 0.265761 | 1.336158 | 2.5476 | 98.49 | 20.03 | 47.827 | 67.770635 | 85.041953 | 62.904828 | 0.011387 | 1.050559 | 0.024323 | 23.15281 | 0.074853 | 0.138286 | 1.9e-05 | 0.001284 | 0.001284 | 4.339286
2019-04-09 15:18 | 1554837456.7 | -502 | 0.209538 | 0.00044 | 1e-06 | 89.856823 | 89.077955 | 122.821857 | 20.694935 | 0.00193 | 0.00182 | -154.649765 | 0.232108 | 8.40062 | 0.002588 | 0.004442 | 0.004265 | 3.4e-05 | 0.001311 | 0.284066 | 1.385489 | 2.5476 | 98.49 | 20.03 | 47.822 | 67.725667 | 83.528343 | 65.075811 | 0.011385 | 1.043816 | 0.024285 | 23.265678 | 0.077868 | 0.138081 | 1.1e-05 | 0.000678 | 0.000678 | 8.209007
2019-04-09 15:18 | 1554837457.7 | -501 | 0.209531 | 0.000439 | 2e-06 | 89.876774 | 88.946832 | 123.107985 | 20.694591 | 0.00193 | 0.001755 | -154.634623 | 0.232479 | 8.40428 | 0.002637 | 0.004045 | 0.003881 | 3.4e-05 | 0.001305 | 0.29214 | 1.346604 | 2.5475 | 98.49 | 20.04 | 47.821 | 67.707301 | 84.706095 | 63.513984 | 0.011392 | 1.048658 | 0.02437 | 23.23892 | 0.09303 | 0.138302 | 1.2e-05 | 0.000776 | 0.000776 | 7.180088
2019-04-09 15:18 | 1554837458.7 | -500 | 0.209532 | 0.000443 | 2e-06 | 89.920253 | 89.067629 | 122.908704 | 20.695133 | 0.001932 | 0.001751 | -154.633799 | 0.232414 | 8.400477 | 0.002686 | 0.003876 | 0.003627 | 3.5e-05 | 0.001305 | 0.278646 | 1.35587 | 2.5476 | 98.49 | 20.04 | 47.82 | 67.753268 | 85.89295 | 63.412936 | 0.011392 | 1.048973 | 0.024354 | 23.216619 | 0.085217 | 0.138263 | 6e-06 | 0.000328 | 0.000328 | 17.012819
2019-04-09 15:18 | 1554837459.7 | -499 | 0.209541 | 0.000439 | 2e-06 | 89.886601 | 89.09172 | 122.810824 | 20.694202 | 0.001953 | 0.001802 | -154.632898 | 0.232271 | 8.403409 | 0.002661 | 0.004182 | 0.004018 | 3.2e-05 | 0.001303 | 0.284232 | 1.361525 | 2.5475 | 98.49 | 20.04 | 47.814 | 68.256279 | 85.291866 | 64.645634 | 0.011391 | 1.045145 | 0.024299 | 23.249833 | 0.07945 | 0.138178 | 1.1e-05 | 0.000691 | 0.000691 | 8.063205
2019-04-09 15:18 | 1554837460.7 | -498 | 0.209579 | 0.000442 | 2e-06 | 89.944671 | 89.065909 | 122.752847 | 20.694782 | 0.001922 | 0.001812 | -154.62433 | 0.232394 | 8.40075 | 0.002646 | 0.004091 | 0.003891 | 3.3e-05 | 0.001303 | 0.282241 | 1.373037 | 2.5477 | 98.49 | 20.04 | 47.81 | 67.514176 | 84.929474 | 64.8868 | 0.01139 | 1.044399 | 0.024285 | 23.252641 | 0.087818 | 0.138251 | 8e-06 | 0.000465 | 0.000465 | 11.96923
2019-04-09 15:18 | 1554837461.7 | -497 | 0.209532 | 0.000438 | 2e-06 | 89.832999 | 88.921364 | 122.676561 | 20.695548 | 0.001928 | 0.001768 | -154.611392 | 0.232863 | 8.403292 | 0.00269 | 0.003878 | 0.003707 | 3.2e-05 | 0.001303 | 0.28119 | 1.400261 | 2.5477 | 98.49 | 20.04 | 47.802 | 67.66399 | 85.983087 | 63.823227 | 0.011388 | 1.047696 | 0.024316 | 23.208817 | 0.091234 | 0.13853 | 1.3e-05 | 0.000863 | 0.000863 | 6.466632
2019-04-09 15:18 | 1554837462.7 | -496 | 0.209545 | 0.000441 | 2e-06 | 89.957773 | 89.138181 | 122.387615 | 20.694656 | 0.001894 | 0.001835 | -154.615111 | 0.233129 | 8.403669 | 0.002651 | 0.004284 | 0.004104 | 3.6e-05 | 0.001302 | 0.28672 | 1.369962 | 2.5477 | 98.49 | 20.04 | 47.798 | 66.850871 | 85.049612 | 65.430623 | 0.011387 | 1.042722 | 0.024229 | 23.236692 | 0.081866 | 0.138689 | 9e-06 | 0.000576 | 0.000576 | 9.698004
2019-04-09 15:18 | 1554837463.7 | -495 | 0.20955 | 0.000442 | 2e-06 | 89.891367 | 89.184299 | 122.221197 | 20.694727 | 0.001896 | 0.001806 | -154.601157 | 0.232706 | 8.401953 | 0.002657 | 0.004048 | 0.003857 | 3.5e-05 | 0.001297 | 0.295347 | 1.351841 | 2.5476 | 98.49 | 20.04 | 47.793 | 66.905528 | 85.194718 | 64.734447 | 0.011386 | 1.04487 | 0.024238 | 23.197003 | 0.070634 | 0.138437 | 7e-06 | 0.000431 | 0.000431 | 12.949219
2019-04-09 15:18 | 1554837464.7 | -494 | 0.209539 | 0.000438 | 2e-06 | 89.837763 | 89.088279 | 122.359213 | 20.694552 | 0.001902 | 0.001777 | -154.581568 | 0.232778 | 8.400997 | 0.002633 | 0.003842 | 0.003622 | 3.4e-05 | 0.001297 | 0.28567 | 1.362305 | 2.5476 | 98.49 | 20.04 | 47.788 | 67.048196 | 84.617071 | 64.037172 | 0.011384 | 1.047031 | 0.024277 | 23.186135 | 0.074934 | 0.13848 | 1.2e-05 | 0.000793 | 0.000793 | 7.034107
2019-04-09 15:18 | 1554837465.7 | -493 | 0.209528 | 0.000439 | 2e-06 | 89.908638 | 89.244181 | 122.646984 | 20.694854 | 0.0019 | 0.001765 | -154.577255 | 0.232706 | 8.401693 | 0.002631 | 0.004194 | 0.003993 | 3.3e-05 | 0.001302 | 0.29214 | 1.349151 | 2.5477 | 98.49 | 20.04 | 47.787 | 66.988373 | 84.564454 | 63.748426 | 0.011384 | 1.047928 | 0.024316 | 23.203443 | 0.066349 | 0.138437 | 1.1e-05 | 0.00067 | 0.00067 | 8.33166
2019-04-09 15:18 | 1554837466.7 | -492 | 0.209557 | 0.000441 | 2e-06 | 89.906255 | 89.062124 | 122.358979 | 20.695026 | 0.001861 | 0.001785 | -154.585344 | 0.231874 | 8.40205 | 0.002712 | 0.004255 | 0.004037 | 3.5e-05 | 0.00131 | 0.279586 | 1.377506 | 2.5477 | 98.49 | 20.04 | 47.788 | 66.05855 | 86.510921 | 64.222691 | 0.011384 | 1.046455 | 0.02427 | 23.192491 | 0.084377 | 0.137942 | 9e-06 | 0.000526 | 0.000526 | 10.560596
2019-04-09 15:18 | 1554837467.7 | -491 | 0.209524 | 0.000441 | 2e-06 | 89.897025 | 88.93926 | 122.055246 | 20.693958 | 0.001826 | 0.001766 | -154.593912 | 0.232531 | 8.401602 | 0.002637 | 0.003774 | 0.003653 | 3.3e-05 | 0.001309 | 0.288711 | 1.356679 | 2.5477 | 98.49 | 20.04 | 47.791 | 65.21536 | 84.709328 | 63.773308 | 0.011385 | 1.047851 | 0.024256 | 23.148255 | 0.095807 | 0.138333 | 9e-06 | 0.000564 | 0.000564 | 9.892932
2019-04-09 15:18 | 1554837468.7 | -490 | 0.209551 | 0.000437 | 1e-06 | 89.899705 | 88.991572 | 122.347008 | 20.694672 | 0.001888 | 0.001727 | -154.600007 | 0.232466 | 8.403266 | 0.002619 | 0.004169 | 0.003917 | 3.6e-05 | 0.001308 | 0.284066 | 1.331361 | 2.5477 | 98.49 | 20.04 | 47.795 | 66.695537 | 84.280981 | 62.8321 | 0.011386 | 1.050786 | 0.024319 | 23.143512 | 0.090814 | 0.138294 | 1.5e-05 | 0.000999 | 0.000999 | 5.579566
2019-04-09 15:18 | 1554837469.7 | -489 | 0.209501 | 0.000441 | 2e-06 | 89.944374 | 89.103421 | 122.435968 | 20.69513 | 0.001919 | 0.00176 | -154.590806 | 0.232225 | 8.402726 | 0.002631 | 0.003729 | 0.003547 | 3.6e-05 | 0.001306 | 0.277208 | 1.406937 | 2.5476 | 98.49 | 20.03 | 47.801 | 67.441179 | 84.550533 | 63.617523 | 0.01138 | 1.048336 | 0.024299 | 23.178969 | 0.084022 | 0.138151 | 8e-06 | 0.000503 | 0.000503 | 11.060359
2019-04-09 15:18 | 1554837470.7 | -488 | 0.209536 | 0.000443 | 2e-06 | 90.014651 | 89.102733 | 122.307105 | 20.693936 | 0.001879 | 0.001765 | -154.593452 | 0.232173 | 8.403682 | 0.002607 | 0.003464 | 0.003313 | 3.1e-05 | 0.001312 | 0.284398 | 1.387969 | 2.5475 | 98.49 | 20.03 | 47.804 | 66.488963 | 83.971978 | 63.743683 | 0.011381 | 1.047943 | 0.024282 | 23.171107 | 0.091077 | 0.13812 | 7e-06 | 0.000437 | 0.000437 | 12.746686
2019-04-09 15:18 | 1554837471.7 | -487 | 0.209529 | 0.000437 | 2e-06 | 90.05813 | 89.097228 | 122.242322 | 20.69486 | 0.001891 | 0.001825 | -154.596653 | 0.232713 | 8.402401 | 0.002563 | 0.003587 | 0.003386 | 3.2e-05 | 0.001315 | 0.268249 | 1.374912 | 2.5475 | 98.49 | 20.03 | 47.806 | 66.789507 | 82.929113 | 65.196027 | 0.011382 | 1.043445 | 0.024223 | 23.214848 | 0.095949 | 0.138441 | 1.4e-05 | 0.000885 | 0.000885 | 6.303498
2019-04-09 15:18 | 1554837472.7 | -486 | 0.209498 | 0.00044 | 2e-06 | 90.08374 | 89.270336 | 122.831478 | 20.694179 | 0.001968 | 0.001805 | -154.596748 | 0.23255 | 8.402739 | 0.00259 | 0.004629 | 0.004413 | 3.3e-05 | 0.001322 | 0.28567 | 1.372314 | 2.5478 | 98.49 | 20.03 | 47.812 | 68.626709 | 83.578344 | 64.701192 | 0.011383 | 1.044973 | 0.024299 | 23.253701 | 0.081131 | 0.138344 | 1e-05 | 0.000625 | 0.000625 | 8.923739
2019-04-09 15:18 | 1554837473.7 | -485 | 0.209534 | 0.000438 | 2e-06 | 90.118581 | 89.479238 | 123.296464 | 20.694078 | 0.001876 | 0.001772 | -154.587855 | 0.233285 | 8.403454 | 0.002597 | 0.004057 | 0.003796 | 3.4e-05 | 0.001331 | 0.27848 | 1.343519 | 2.5475 | 98.49 | 20.03 | 47.815 | 66.417192 | 83.740551 | 63.918067 | 0.011384 | 1.047401 | 0.024374 | 23.270656 | 0.063683 | 0.138782 | 1.2e-05 | 0.000754 | 0.000754 | 7.415304
2019-04-09 15:18 | 1554837474.7 | -484 | 0.209511 | 0.000441 | 2e-06 | 90.14568 | 89.244525 | 123.073477 | 20.694208 | 0.001865 | 0.001777 | -154.597343 | 0.232654 | 8.40324 | 0.002595 | 0.004421 | 0.004249 | 3.4e-05 | 0.001337 | 0.270572 | 1.387644 | 2.5476 | 98.49 | 20.03 | 47.821 | 66.155887 | 83.686815 | 64.025768 | 0.011385 | 1.047066 | 0.024348 | 23.253318 | 0.089865 | 0.138406 | 8e-06 | 0.000487 | 0.000487 | 11.445845
2019-04-09 15:18 | 1554837475.7 | -483 | 0.20952 | 0.000443 | 2e-06 | 90.33448 | 89.448608 | 123.026532 | 20.695402 | 0.001944 | 0.001718 | -154.597247 | 0.231984 | 8.404488 | 0.002672 | 0.004518 | 0.004247 | 3.3e-05 | 0.001336 | 0.287107 | 1.365033 | 2.5475 | 98.49 | 20.03 | 47.823 | 68.04444 | 85.542715 | 62.614202 | 0.011386 | 1.051468 | 0.024394 | 23.200166 | 0.088148 | 0.138008 | 7e-06 | 0.000362 | 0.000362 | 15.362083
2019-04-09 15:18 | 1554837476.7 | -482 | 0.20952 | 0.000439 | 2e-06 | 90.385403 | 89.654068 | 123.321578 | 20.694838 | 0.001852 | 0.00179 | -154.604933 | 0.232459 | 8.399905 | 0.002644 | 0.004094 | 0.003925 | 3.4e-05 | 0.001336 | 0.280471 | 1.352415 | 2.5477 | 98.49 | 20.03 | 47.825 | 65.830348 | 84.876375 | 64.346677 | 0.011386 | 1.046071 | 0.024361 | 23.287818 | 0.072667 | 0.13829 | 1.2e-05 | 0.000752 | 0.000752 | 7.406926
2019-04-09 15:18 | 1554837477.7 | -481 | 0.209541 | 0.000443 | 2e-06 | 90.512857 | 89.729093 | 123.434012 | 20.695107 | 0.001877 | 0.001756 | -154.614593 | 0.232023 | 8.401413 | 0.002651 | 0.003779 | 0.003599 | 3.4e-05 | 0.001337 | 0.284066 | 1.363758 | 2.5476 | 98.49 | 20.03 | 47.826 | 66.431419 | 85.035137 | 63.528445 | 0.011386 | 1.048613 | 0.024401 | 23.270172 | 0.077789 | 0.138031 | 6e-06 | 0.000343 | 0.000343 | 16.223548
2019-04-09 15:18 | 1554837478.7 | -480 | 0.209491 | 0.000438 | 2e-06 | 90.658478 | 89.951761 | 123.042258 | 20.694928 | 0.001818 | 0.001787 | -154.613347 | 0.233012 | 8.405528 | 0.002672 | 0.003647 | 0.003497 | 3.2e-05 | 0.001342 | 0.271678 | 1.339663 | 2.5477 | 98.49 | 20.03 | 47.826 | 65.030574 | 85.539849 | 64.273371 | 0.011386 | 1.046298 | 0.024336 | 23.258903 | 0.069999 | 0.138619 | 1.2e-05 | 0.000746 | 0.000746 | 7.484844
2019-04-09 15:18 | 1554837479.7 | -479 | 0.209504 | 0.000441 | 2e-06 | 90.801119 | 90.233967 | 122.801198 | 20.694033 | 0.001846 | 0.001732 | -154.62824 | 0.232908 | 8.403188 | 0.002657 | 0.004503 | 0.004275 | 3.3e-05 | 0.001344 | 0.294297 | 1.353714 | 2.5476 | 98.49 | 20.03 | 47.826 | 65.696067 | 85.183942 | 62.957388 | 0.011386 | 1.050395 | 0.024359 | 23.190752 | 0.056044 | 0.138557 | 8e-06 | 0.000454 | 0.000454 | 12.291261
2019-04-09 15:18 | 1554837480.7 | -478 | 0.209545 | 0.000443 | 2e-06 | 90.937508 | 90.147583 | 123.235906 | 20.693549 | 0.001837 | 0.001761 | -154.629199 | 0.233019 | 8.401595 | 0.002635 | 0.003511 | 0.003324 | 3.5e-05 | 0.001344 | 0.277042 | 1.338537 | 2.5476 | 98.49 | 20.03 | 47.826 | 65.466354 | 84.64592 | 63.651849 | 0.011386 | 1.048229 | 0.024377 | 23.255751 | 0.078036 | 0.138623 | 6e-06 | 0.000364 | 0.000364 | 15.356216
2019-04-09 15:18 | 1554837481.7 | -477 | 0.209514 | 0.000438 | 2e-06 | 90.923214 | 90.238097 | 123.334256 | 20.693777 | 0.001872 | 0.001772 | -154.627761 | 0.2335 | 8.401907 | 0.002496 | 0.004038 | 0.003765 | 3.4e-05 | 0.001343 | 0.278867 | 1.346192 | 2.5474 | 98.49 | 20.03 | 47.826 | 66.329598 | 81.319159 | 63.917774 | 0.011386 | 1.047402 | 0.024377 | 23.274212 | 0.067653 | 0.138909 | 1.2e-05 | 0.000789 | 0.000789 | 7.096566
2019-04-09 15:18 | 1554837482.7 | -476 | 0.209526 | 0.000444 | 2e-06 | 90.952101 | 90.26494 | 122.900956 | 20.69475 | 0.001875 | 0.00178 | -154.620458 | 0.232537 | 8.400393 | 0.00259 | 0.004199 | 0.00402 | 3.6e-05 | 0.001344 | 0.305412 | 1.330222 | 2.5475 | 98.49 | 20.03 | 47.828 | 66.397643 | 83.575772 | 64.107635 | 0.011387 | 1.046812 | 0.024328 | 23.239835 | 0.067834 | 0.138336 | 5e-06 | 0.000256 | 0.000256 | 21.759469
2019-04-09 15:18 | 1554837483.7 | -475 | 0.20954 | 0.00044 | 2e-06 | 91.065856 | 90.271824 | 122.592764 | 20.694597 | 0.001891 | 0.001754 | -154.63424 | 0.232973 | 8.399886 | 0.002574 | 0.004111 | 0.00395 | 3.6e-05 | 0.001337 | 0.277595 | 1.329066 | 2.5478 | 98.49 | 20.02 | 47.828 | 66.768811 | 83.195729 | 63.481255 | 0.01138 | 1.04876 | 0.02432 | 23.189113 | 0.078332 | 0.138596 | 1e-05 | 0.000643 | 0.000643 | 8.681847
2019-04-09 15:18 | 1554837484.7 | -474 | 0.209514 | 0.000441 | 2e-06 | 91.089679 | 90.381953 | 122.949779 | 20.694451 | 0.00191 | 0.001735 | -154.633818 | 0.232745 | 8.399307 | 0.002543 | 0.003929 | 0.003756 | 3.5e-05 | 0.00133 | 0.277595 | 1.343079 | 2.5475 | 98.49 | 20.02 | 47.828 | 67.226039 | 82.441168 | 63.021107 | 0.01138 | 1.050195 | 0.024372 | 23.206977 | 0.069766 | 0.13846 | 9e-06 | 0.000528 | 0.000528 | 10.575531
2019-04-09 15:18 | 1554837485.7 | -473 | 0.209526 | 0.000441 | 2e-06 | 91.142985 | 90.408108 | 122.850257 | 20.695282 | 0.001923 | 0.001814 | -154.639894 | 0.232941 | 8.402135 | 0.002594 | 0.003899 | 0.003724 | 3.6e-05 | 0.001329 | 0.306629 | 1.347964 | 2.5475 | 98.49 | 20.02 | 47.829 | 67.54664 | 83.662129 | 64.934923 | 0.01138 | 1.044251 | 0.024293 | 23.263521 | 0.072411 | 0.138576 | 9e-06 | 0.000543 | 0.000543 | 10.293571
2019-04-09 15:18 | 1554837486.7 | -472 | 0.20956 | 0.000441 | 2e-06 | 91.20433 | 90.639723 | 122.816222 | 20.694821 | 0.001891 | 0.001771 | -154.611201 | 0.23255 | 8.402044 | 0.00261 | 0.003575 | 0.003484 | 3.3e-05 | 0.001326 | 0.275605 | 1.33043 | 2.5476 | 98.49 | 20.02 | 47.83 | 66.772155 | 84.053394 | 63.889908 | 0.01138 | 1.047488 | 0.024327 | 23.224322 | 0.055544 | 0.138344 | 8e-06 | 0.000442 | 0.000442 | 12.618681
2019-04-09 15:18 | 1554837487.7 | -471 | 0.209532 | 0.000441 | 2e-06 | 91.262697 | 90.601522 | 122.930298 | 20.693689 | 0.001858 | 0.001795 | -154.615379 | 0.23283 | 8.400087 | 0.00258 | 0.003801 | 0.003509 | 3.4e-05 | 0.001331 | 0.286001 | 1.364787 | 2.5476 | 98.49 | 20.02 | 47.832 | 65.990868 | 83.340792 | 64.466357 | 0.011381 | 1.0457 | 0.024318 | 23.254966 | 0.065037 | 0.138511 | 9e-06 | 0.000561 | 0.000561 | 9.957874
2019-04-09 15:18 | 1554837488.7 | -470 | 0.209547 | 0.000437 | 2e-06 | 91.275799 | 90.812834 | 123.065264 | 20.693481 | 0.001918 | 0.001769 | -154.608556 | 0.232583 | 8.401907 | 0.002531 | 0.003326 | 0.003216 | 3.1e-05 | 0.001334 | 0.257134 | 1.358448 | 2.5477 | 98.49 | 20.02 | 47.834 | 67.420824 | 82.151756 | 63.830606 | 0.011381 | 1.047673 | 0.024354 | 23.245811 | 0.045484 | 0.138364 | 1.3e-05 | 0.000846 | 0.000846 | 6.59226
2019-04-09 15:18 | 1554837489.7 | -469 | 0.209548 | 0.000444 | 2e-06 | 91.362159 | 90.693756 | 123.427677 | 20.694902 | 0.001881 | 0.001747 | -154.588583 | 0.232479 | 8.402518 | 0.002647 | 0.004798 | 0.004613 | 3.1e-05 | 0.001331 | 0.280637 | 1.341302 | 2.5476 | 98.49 | 20.02 | 47.836 | 66.547619 | 84.948351 | 63.314263 | 0.011382 | 1.04928 | 0.024409 | 23.262172 | 0.065679 | 0.138302 | 5e-06 | 0.000265 | 0.000265 | 21.04049
2019-04-09 15:18 | 1554837490.7 | -468 | 0.209536 | 0.000437 | 2e-06 | 91.444349 | 90.964261 | 122.995316 | 20.694889 | 0.001879 | 0.001821 | -154.594104 | 0.232745 | 8.402135 | 0.002613 | 0.004296 | 0.004125 | 3.5e-05 | 0.001326 | 0.274333 | 1.352804 | 2.5477 | 98.49 | 20.02 | 47.838 | 66.484357 | 84.117425 | 65.088277 | 0.011382 | 1.043777 | 0.024302 | 23.28253 | 0.047083 | 0.13846 | 1.4e-05 | 0.000949 | 0.000949 | 5.877566
2019-04-09 15:18 | 1554837491.7 | -467 | 0.209542 | 0.000442 | 2e-06 | 91.461919 | 90.914702 | 122.912458 | 20.694669 | 0.001894 | 0.001763 | -154.603151 | 0.232531 | 8.401101 | 0.002631 | 0.003563 | 0.003329 | 3.1e-05 | 0.001321 | 0.291034 | 1.378434 | 2.5476 | 98.49 | 20.02 | 47.838 | 66.8391 | 84.561148 | 63.701555 | 0.011382 | 1.048074 | 0.024344 | 23.226926 | 0.053676 | 0.138333 | 7e-06 | 0.000389 | 0.000389 | 14.339213
2019-04-09 15:18 | 1554837492.7 | -466 | 0.209511 | 0.000446 | 2e-06 | 91.632256 | 91.044449 | 123.124414 | 20.694039 | 0.001825 | 0.001786 | -154.597937 | 0.23188 | 8.403435 | 0.002665 | 0.00419 | 0.003991 | 3.2e-05 | 0.001324 | 0.285835 | 1.393497 | 2.5476 | 98.49 | 20.02 | 47.838 | 65.184886 | 85.390809 | 64.241224 | 0.011382 | 1.046398 | 0.024345 | 23.265559 | 0.057563 | 0.137946 | 3e-06 | 8.2e-05 | 8.2e-05 | 67.720786
2019-04-09 15:18 | 1554837493.7 | -465 | 0.209542 | 0.000437 | 2e-06 | 91.738866 | 91.026553 | 123.199761 | 20.694354 | 0.001928 | 0.001727 | -154.587606 | 0.232934 | 8.401452 | 0.00269 | 0.00357 | 0.00341 | 3.3e-05 | 0.001324 | 0.276711 | 1.370119 | 2.5477 | 98.49 | 20.02 | 47.837 | 67.671968 | 85.974951 | 62.834921 | 0.011382 | 1.050777 | 0.024403 | 23.224124 | 0.069722 | 0.138573 | 1.5e-05 | 0.000958 | 0.000958 | 5.827374
2019-04-09 15:18 | 1554837494.7 | -464 | 0.20952 | 0.000439 | 2e-06 | 91.829692 | 91.315297 | 122.923726 | 20.694409 | 0.0019 | 0.001777 | -154.577409 | 0.232791 | 8.400906 | 0.002706 | 0.004071 | 0.00395 | 3.3e-05 | 0.001323 | 0.29214 | 1.316569 | 2.5476 | 98.49 | 20.02 | 47.836 | 66.99275 | 86.355854 | 64.030776 | 0.011382 | 1.047051 | 0.024333 | 23.239339 | 0.050245 | 0.138487 | 1.1e-05 | 0.000622 | 0.000622 | 8.973041
2019-04-09 15:18 | 1554837495.7 | -463 | 0.209563 | 0.00044 | 2e-06 | 91.919029 | 91.409596 | 122.946963 | 20.695026 | 0.00183 | 0.001774 | -154.565544 | 0.232947 | 8.400945 | 0.002701 | 0.004207 | 0.003943 | 3.1e-05 | 0.001316 | 0.270959 | 1.361176 | 2.5476 | 98.49 | 20.02 | 47.835 | 65.320082 | 86.235434 | 63.964954 | 0.011381 | 1.047255 | 0.024337 | 23.239267 | 0.04971 | 0.13858 | 1e-05 | 0.000669 | 0.000669 | 8.349621
2019-04-09 15:18 | 1554837496.7 | -462 | 0.209561 | 0.000439 | 2e-06 | 92.01313 | 91.564809 | 122.950954 | 20.693244 | 0.001852 | 0.001779 | -154.581012 | 0.232889 | 8.403857 | 0.002662 | 0.003954 | 0.003725 | 3.1e-05 | 0.001315 | 0.261779 | 1.310522 | 2.5475 | 98.49 | 20.02 | 47.833 | 65.849967 | 85.298633 | 64.076332 | 0.011381 | 1.046909 | 0.024334 | 23.243483 | 0.043688 | 0.138545 | 1.2e-05 | 0.000767 | 0.000767 | 7.277524
2019-04-09 15:18 | 1554837497.7 | -461 | 0.209544 | 0.000441 | 2e-06 | 92.202525 | 91.734821 | 122.891099 | 20.694672 | 0.001831 | 0.001735 | -154.566369 | 0.232908 | 8.401335 | 0.002649 | 0.003547 | 0.003382 | 3.2e-05 | 0.001321 | 0.27472 | 1.357387 | 2.5476 | 98.49 | 20.02 | 47.83 | 65.32455 | 84.983243 | 63.035285 | 0.01138 | 1.050151 | 0.024366 | 23.201928 | 0.045487 | 0.138557 | 9e-06 | 0.000571 | 0.000571 | 9.777986
2019-04-09 15:18 | 1554837498.7 | -460 | 0.209582 | 0.000443 | 2e-06 | 92.231709 | 91.875923 | 122.713883 | 20.694121 | 0.001858 | 0.001763 | -154.567442 | 0.232277 | 8.403207 | 0.002642 | 0.003657 | 0.003529 | 3.2e-05 | 0.001321 | 0.285117 | 1.351484 | 2.5476 | 98.49 | 20.02 | 47.829 | 65.980223 | 84.830462 | 63.687544 | 0.01138 | 1.048118 | 0.024324 | 23.207673 | 0.034571 | 0.138182 | 6e-06 | 0.000269 | 0.000269 | 20.70276
2019-04-09 15:18 | 1554837499.7 | -459 | 0.20953 | 0.000437 | 2e-06 | 92.344871 | 91.914125 | 122.582908 | 20.695091 | 0.001913 | 0.00177 | -154.565506 | 0.232095 | 8.399099 | 0.002632 | 0.003788 | 0.003605 | 3.5e-05 | 0.001324 | 0.297172 | 1.325796 | 2.5475 | 98.49 | 20.02 | 47.829 | 67.295189 | 84.576228 | 63.874527 | 0.01138 | 1.047536 | 0.024305 | 23.201722 | 0.04182 | 0.138073 | 1.4e-05 | 0.000892 | 0.000892 | 6.237798
2019-04-09 15:18 | 1554837500.7 | -458 | 0.209521 | 0.00044 | 1e-06 | 92.451182 | 91.969534 | 122.681492 | 20.694169 | 0.001901 | 0.001754 | -154.569512 | 0.233077 | 8.40205 | 0.0026 | 0.004237 | 0.004017 | 3.4e-05 | 0.001322 | 0.278646 | 1.371889 | 2.5476 | 98.49 | 20.02 | 47.826 | 67.026664 | 83.817105 | 63.485412 | 0.011379 | 1.048747 | 0.024328 | 23.197647 | 0.046721 | 0.138658 | 1e-05 | 0.000671 | 0.000671 | 8.332052
2019-04-09 15:18 | 1554837501.7 | -457 | 0.209526 | 0.000443 | 1e-06 | 92.538136 | 92.075878 | 122.771157 | 20.69414 | 0.001906 | 0.001732 | -154.56104 | 0.232056 | 8.402258 | 0.002639 | 0.003965 | 0.003826 | 3.2e-05 | 0.001322 | 0.287107 | 1.370202 | 2.5476 | 98.49 | 20.02 | 47.826 | 67.142058 | 84.762657 | 62.955807 | 0.011379 | 1.0504 | 0.024357 | 23.187861 | 0.044793 | 0.13805 | 7e-06 | 0.000453 | 0.000453 | 12.285973
2019-04-09 15:18 | 1554837502.7 | -456 | 0.209535 | 0.000444 | 2e-06 | 92.653382 | 92.243824 | 122.321895 | 20.693627 | 0.00188 | 0.001799 | -154.575569 | 0.232212 | 8.402427 | 0.002691 | 0.00381 | 0.00361 | 3.5e-05 | 0.001311 | 0.287439 | 1.349513 | 2.5475 | 98.49 | 20.01 | 47.825 | 66.511992 | 85.997582 | 64.558454 | 0.011372 | 1.045415 | 0.024254 | 23.200512 | 0.039625 | 0.138143 | 5e-06 | 0.000257 | 0.000257 | 21.640753
2019-04-09 15:18 | 1554837503.7 | -455 | 0.209539 | 0.000443 | 1e-06 | 92.722471 | 92.543238 | 121.996804 | 20.694477 | 0.001917 | 0.001759 | -154.564701 | 0.232238 | 8.403123 | 0.00261 | 0.003567 | 0.003427 | 3e-05 | 0.001314 | 0.282794 | 1.371486 | 2.5477 | 98.49 | 20.02 | 47.825 | 67.406883 | 84.048972 | 63.606058 | 0.011379 | 1.048371 | 0.024256 | 23.136968 | 0.017307 | 0.138158 | 7e-06 | 0.000428 | 0.000428 | 13.009096
2019-04-09 15:18 | 1554837504.7 | -454 | 0.209552 | 0.000439 | 2e-06 | 92.815679 | 92.265505 | 122.453575 | 20.69327 | 0.001907 | 0.001791 | -154.581434 | 0.232219 | 8.401491 | 0.002664 | 0.003764 | 0.003542 | 2.9e-05 | 0.001306 | 0.274886 | 1.349396 | 2.5476 | 98.49 | 20.02 | 47.825 | 67.170068 | 85.354944 | 64.38173 | 0.011379 | 1.045962 | 0.024274 | 23.206922 | 0.053177 | 0.138147 | 1.2e-05 | 0.000786 | 0.000786 | 7.079156
2019-04-09 15:18 | 1554837505.7 | -453 | 0.209538 | 0.000446 | 2e-06 | 92.94641 | 92.561477 | 122.598165 | 20.694387 | 0.001862 | 0.001804 | -154.587031 | 0.233038 | 8.400724 | 0.002635 | 0.003895 | 0.003728 | 3.3e-05 | 0.001306 | 0.291587 | 1.333373 | 2.5476 | 98.49 | 20.01 | 47.825 | 66.082703 | 84.66934 | 64.673965 | 0.011372 | 1.045057 | 0.024277 | 23.230669 | 0.03712 | 0.138634 | 2e-06 | 5.1e-05 | 5.1e-05 | 108.863507
2019-04-09 15:18 | 1554837506.7 | -452 | 0.209538 | 0.000442 | 2e-06 | 93.067611 | 92.762807 | 122.443482 | 20.693835 | 0.001858 | 0.001769 | -154.581549 | 0.233611 | 8.401888 | 0.002575 | 0.003919 | 0.003751 | 3.3e-05 | 0.001301 | 0.261447 | 1.348042 | 2.5475 | 98.49 | 20.01 | 47.827 | 65.971527 | 83.215908 | 63.835763 | 0.011372 | 1.047657 | 0.024292 | 23.18719 | 0.029342 | 0.138975 | 7e-06 | 0.000358 | 0.000358 | 15.631331
2019-04-09 15:18 | 1554837507.7 | -451 | 0.209532 | 0.000442 | 2e-06 | 93.151885 | 92.672638 | 122.138342 | 20.69388 | 0.001834 | 0.001788 | -154.599873 | 0.232147 | 8.403662 | 0.002726 | 0.00409 | 0.003879 | 3.1e-05 | 0.0013 | 0.288877 | 1.326503 | 2.5475 | 98.49 | 20.01 | 47.828 | 65.413511 | 86.848599 | 64.298823 | 0.011373 | 1.046219 | 0.024245 | 23.174185 | 0.046137 | 0.138104 | 7e-06 | 0.000405 | 0.000405 | 13.748675
2019-04-09 15:18 | 1554837508.7 | -450 | 0.209514 | 0.000441 | 2e-06 | 93.322818 | 92.970677 | 122.330346 | 20.693991 | 0.001878 | 0.001746 | -154.604358 | 0.23162 | 8.400029 | 0.002607 | 0.004322 | 0.004144 | 3.3e-05 | 0.001298 | 0.293357 | 1.314686 | 2.5475 | 98.49 | 20.01 | 47.83 | 66.458474 | 83.987661 | 63.282326 | 0.011373 | 1.04938 | 0.024301 | 23.157436 | 0.033815 | 0.137791 | 9e-06 | 0.000546 | 0.000546 | 10.172819
2019-04-09 15:18 | 1554837509.7 | -449 | 0.209525 | 0.000441 | 2e-06 | 93.367487 | 92.977216 | 122.323773 | 20.694559 | 0.001878 | 0.001746 | -154.633837 | 0.232258 | 8.40376 | 0.002744 | 0.003905 | 0.003731 | 3.6e-05 | 0.001297 | 0.282075 | 1.350158 | 2.5476 | 98.49 | 20.01 | 47.832 | 66.465999 | 87.274956 | 63.289858 | 0.011374 | 1.049357 | 0.0243 | 23.157073 | 0.037466 | 0.13817 | 9e-06 | 0.000493 | 0.000493 | 11.28324
2019-04-09 15:18 | 1554837510.7 | -448 | 0.209508 | 0.000438 | 2e-06 | 93.447891 | 93.263552 | 122.136464 | 20.693621 | 0.001898 | 0.001762 | -154.629295 | 0.231633 | 8.403129 | 0.002699 | 0.003783 | 0.003625 | 3.3e-05 | 0.001298 | 0.289983 | 1.356559 | 2.5476 | 98.49 | 20.01 | 47.835 | 66.93812 | 86.185711 | 63.68393 | 0.011374 | 1.048129 | 0.024267 | 23.152884 | 0.017662 | 0.137799 | 1.2e-05 | 0.000764 | 0.000764 | 7.265698
2019-04-09 15:19 | 1554837511.7 | -447 | 0.209535 | 0.000444 | 2e-06 | 93.530676 | 93.282135 | 122.068394 | 20.694338 | 0.001896 | 0.001768 | -154.625384 | 0.232258 | 8.401829 | 0.002665 | 0.004206 | 0.003919 | 3.4e-05 | 0.001305 | 0.288545 | 1.366936 | 2.5477 | 98.49 | 20.01 | 47.835 | 66.907555 | 85.367527 | 63.825181 | 0.011374 | 1.04769 | 0.024255 | 23.151284 | 0.0238 | 0.13817 | 6e-06 | 0.000285 | 0.000285 | 19.504632
2019-04-09 15:19 | 1554837512.7 | -446 | 0.209498 | 0.00044 | 1e-06 | 93.751638 | 93.596003 | 122.453575 | 20.69449 | 0.001878 | 0.001794 | -154.629908 | 0.232472 | 8.399437 | 0.002743 | 0.004237 | 0.004099 | 3.4e-05 | 0.001311 | 0.288711 | 1.34951 | 2.5476 | 98.49 | 20.01 | 47.836 | 66.465932 | 87.258524 | 64.439944 | 0.011375 | 1.045782 | 0.024271 | 23.208923 | 0.014861 | 0.138298 | 1.1e-05 | 0.000691 | 0.000691 | 8.070661
2019-04-09 15:19 | 1554837513.7 | -445 | 0.209539 | 0.00044 | 2e-06 | 93.779928 | 93.551263 | 122.767635 | 20.693984 | 0.00182 | 0.001785 | -154.635581 | 0.231457 | 8.402778 | 0.002665 | 0.00388 | 0.003641 | 3.2e-05 | 0.001316 | 0.279752 | 1.306959 | 2.5476 | 98.49 | 20.01 | 47.837 | 65.065505 | 85.37031 | 64.231064 | 0.011375 | 1.046429 | 0.02431 | 23.231476 | 0.021836 | 0.137694 | 1e-05 | 0.000608 | 0.000608 | 9.123627
2019-04-09 15:19 | 1554837514.7 | -444 | 0.209505 | 0.000443 | 2e-06 | 93.826085 | 93.557801 | 122.434563 | 20.694143 | 0.001962 | 0.001734 | -154.624848 | 0.231874 | 8.403896 | 0.002719 | 0.004458 | 0.004291 | 3.4e-05 | 0.001315 | 0.282407 | 1.384579 | 2.5477 | 98.49 | 20.01 | 47.838 | 68.473785 | 86.673199 | 63.00516 | 0.011375 | 1.050245 | 0.024321 | 23.157753 | 0.025612 | 0.137942 | 7e-06 | 0.000384 | 0.000384 | 14.458052
2019-04-09 15:19 | 1554837515.7 | -443 | 0.209499 | 0.000443 | 2e-06 | 93.924357 | 93.784945 | 122.214626 | 20.693611 | 0.001873 | 0.00175 | -154.632802 | 0.231737 | 8.400737 | 0.002704 | 0.003753 | 0.003537 | 3.3e-05 | 0.001319 | 0.294629 | 1.345496 | 2.5476 | 98.49 | 20.01 | 47.839 | 66.337133 | 86.318268 | 63.385702 | 0.011375 | 1.049058 | 0.024286 | 23.150036 | 0.013286 | 0.13786 | 7e-06 | 0.000381 | 0.000381 | 14.58987
2019-04-09 15:19 | 1554837516.7 | -442 | 0.209507 | 0.000444 | 2e-06 | 93.96307 | 93.672406 | 122.242089 | 20.693657 | 0.001887 | 0.001737 | -154.633895 | 0.23203 | 8.401121 | 0.002626 | 0.004024 | 0.003856 | 3.6e-05 | 0.001325 | 0.303422 | 1.323685 | 2.5475 | 98.49 | 20.01 | 47.84 | 66.683009 | 84.429819 | 63.078834 | 0.011376 | 1.050015 | 0.0243 | 23.142079 | 0.027712 | 0.138035 | 5e-06 | 0.000223 | 0.000223 | 24.936611
2019-04-09 15:19 | 1554837517.7 | -441 | 0.209527 | 0.000442 | 2e-06 | 94.133406 | 93.958053 | 122.797445 | 20.693987 | 0.001903 | 0.001745 | -154.62272 | 0.233435 | 8.400237 | 0.002662 | 0.004314 | 0.004175 | 3.5e-05 | 0.001322 | 0.29214 | 1.33809 | 2.5475 | 98.49 | 20.01 | 47.841 | 67.059431 | 85.301038 | 63.254159 | 0.011376 | 1.049468 | 0.024348 | 23.200634 | 0.016678 | 0.138871 | 8e-06 | 0.000482 | 0.000482 | 11.609563
2019-04-09 15:19 | 1554837518.7 | -440 | 0.209514 | 0.000438 | 1e-06 | 94.13162 | 93.837944 | 122.759419 | 20.693747 | 0.001914 | 0.001793 | -154.629122 | 0.233032 | 8.4009 | 0.002661 | 0.004068 | 0.003863 | 3.2e-05 | 0.00132 | 0.280471 | 1.365776 | 2.5476 | 98.49 | 20.01 | 47.841 | 67.32346 | 85.281321 | 64.421175 | 0.011376 | 1.04584 | 0.024302 | 23.237243 | 0.027949 | 0.138631 | 1.3e-05 | 0.000862 | 0.000862 | 6.478864
2019-04-09 15:19 | 1554837519.7 | -439 | 0.209513 | 0.000444 | 2e-06 | 94.237634 | 93.984208 | 122.778665 | 20.694477 | 0.001913 | 0.001763 | -154.625672 | 0.233149 | 8.399015 | 0.002623 | 0.003948 | 0.003802 | 3.8e-05 | 0.001322 | 0.301818 | 1.38497 | 2.5477 | 98.49 | 20.01 | 47.843 | 67.295314 | 84.373619 | 63.696555 | 0.011376 | 1.04809 | 0.02433 | 23.214109 | 0.024086 | 0.1387 | 5e-06 | 0.000233 | 0.000233 | 24.035021
2019-04-09 15:19 | 1554837520.7 | -438 | 0.209501 | 0.000441 | 2e-06 | 94.179861 | 94.027228 | 122.813874 | 20.693783 | 0.001889 | 0.001777 | -154.603821 | 0.232739 | 8.401855 | 0.002627 | 0.003492 | 0.003291 | 3.4e-05 | 0.001323 | 0.288877 | 1.395971 | 2.5477 | 98.49 | 20.01 | 47.843 | 66.730747 | 84.472748 | 64.032334 | 0.011376 | 1.047046 | 0.024322 | 23.229006 | 0.014508 | 0.138456 | 8e-06 | 0.000428 | 0.000428 | 13.024547
2019-04-09 15:19 | 1554837521.7 | -437 | 0.209523 | 0.000448 | 2e-06 | 94.221255 | 94.006924 | 122.839929 | 20.693955 | 0.001868 | 0.001731 | -154.626477 | 0.232355 | 8.401426 | 0.002671 | 0.003928 | 0.003682 | 3.6e-05 | 0.001324 | 0.306463 | 1.30159 | 2.5475 | 98.49 | 20.01 | 47.843 | 66.222745 | 85.528801 | 62.936849 | 0.011376 | 1.050459 | 0.024364 | 23.193701 | 0.02037 | 0.138228 | -1e-06 | -0.000238 | -0.000238 | -23.369125
2019-04-09 15:19 | 1554837522.7 | -436 | 0.209504 | 0.000439 | 2e-06 | 94.333225 | 94.365876 | 122.785238 | 20.693686 | 0.001931 | 0.001762 | -154.623046 | 0.232544 | 8.402141 | 0.002659 | 0.003706 | 0.003542 | 3.5e-05 | 0.001331 | 0.300712 | 1.367497 | 2.5477 | 98.49 | 20.01 | 47.843 | 67.737679 | 85.237485 | 63.670033 | 0.011376 | 1.048172 | 0.024332 | 23.213816 | -0.003095 | 0.13834 | 1.1e-05 | 0.000693 | 0.000693 | 8.049809
2019-04-09 15:19 | 1554837523.7 | -435 | 0.209521 | 0.000441 | 2e-06 | 94.421668 | 94.296355 | 122.750498 | 20.694442 | 0.00188 | 0.001788 | -154.612964 | 0.232576 | 8.403136 | 0.002715 | 0.003913 | 0.003731 | 3.8e-05 | 0.001334 | 0.280305 | 1.355116 | 2.5477 | 98.49 | 20.01 | 47.846 | 66.515187 | 86.593124 | 64.304903 | 0.011377 | 1.0462 | 0.024306 | 23.232397 | 0.011879 | 0.13836 | 9e-06 | 0.000514 | 0.000514 | 10.841884
2019-04-09 15:19 | 1554837524.7 | -434 | 0.209507 | 0.000442 | 2e-06 | 94.521727 | 94.415778 | 122.484791 | 20.693459 | 0.001895 | 0.001816 | -154.63746 | 0.232173 | 8.402817 | 0.002641 | 0.003794 | 0.003641 | 3.9e-05 | 0.001342 | 0.277761 | 1.332928 | 2.5476 | 98.49 | 20.01 | 47.849 | 66.874719 | 84.800958 | 64.969001 | 0.011378 | 1.044145 | 0.024256 | 23.230063 | 0.010031 | 0.13812 | 6e-06 | 0.000316 | 0.000316 | 17.613956
2019-04-09 15:19 | 1554837525.7 | -433 | 0.209515 | 0.000439 | 2e-06 | 94.638461 | 94.491146 | 122.406394 | 20.692965 | 0.001884 | 0.001784 | -154.613136 | 0.233331 | 8.401569 | 0.002656 | 0.004166 | 0.003952 | 3.6e-05 | 0.001344 | 0.290149 | 1.353628 | 2.5476 | 98.49 | 20.01 | 47.852 | 66.602014 | 85.152359 | 64.201197 | 0.011378 | 1.046522 | 0.024275 | 23.196245 | 0.013934 | 0.138809 | 1.1e-05 | 0.000672 | 0.000672 | 8.322507
2019-04-09 15:19 | 1554837526.7 | -432 | 0.209532 | 0.00044 | 1e-06 | 94.751622 | 94.717256 | 122.52845 | 20.69379 | 0.001892 | 0.001795 | -154.603975 | 0.232791 | 8.402434 | 0.002585 | 0.004338 | 0.004111 | 3.5e-05 | 0.001346 | 0.269853 | 1.343944 | 2.5475 | 98.49 | 20.01 | 47.855 | 66.797847 | 83.457022 | 64.460198 | 0.011379 | 1.045719 | 0.024278 | 23.216714 | 0.003245 | 0.138487 | 1.1e-05 | 0.000699 | 0.000699 | 7.986132
2019-04-09 15:19 | 1554837527.7 | -431 | 0.209501 | 0.000445 | 2e-06 | 94.868356 | 94.703835 | 122.048207 | 20.693459 | 0.001883 | 0.001739 | -154.614382 | 0.23203 | 8.403799 | 0.002659 | 0.004514 | 0.004284 | 3.5e-05 | 0.001346 | 0.254977 | 1.391611 | 2.5476 | 98.49 | 20.01 | 47.857 | 66.591431 | 85.24424 | 63.127749 | 0.01138 | 1.049862 | 0.024278 | 23.125401 | 0.015525 | 0.138035 | 3e-06 | 9.7e-05 | 9.7e-05 | 57.245374
2019-04-09 15:19 | 1554837528.7 | -430 | 0.209518 | 0.000442 | 2e-06 | 94.898731 | 94.962293 | 121.921455 | 20.693089 | 0.001929 | 0.001747 | -154.620535 | 0.232193 | 8.402486 | 0.002592 | 0.004612 | 0.004422 | 3.5e-05 | 0.001343 | 0.2959 | 1.38952 | 2.5476 | 98.49 | 20.01 | 47.861 | 67.688773 | 83.626338 | 63.316593 | 0.01138 | 1.049273 | 0.024259 | 23.119879 | -0.005989 | 0.138131 | 7e-06 | 0.000411 | 0.000411 | 13.559164
2019-04-09 15:19 | 1554837529.7 | -429 | 0.209526 | 0.00044 | 2e-06 | 94.950547 | 95.00841 | 121.943755 | 20.692242 | 0.001911 | 0.001769 | -154.623257 | 0.231705 | 8.40348 | 0.002628 | 0.003934 | 0.003736 | 3.5e-05 | 0.001336 | 0.289817 | 1.392939 | 2.5476 | 98.49 | 20.01 | 47.864 | 67.261165 | 84.493859 | 63.849138 | 0.011381 | 1.047615 | 0.024242 | 23.140284 | -0.005449 | 0.137841 | 1e-05 | 0.000615 | 0.000615 | 9.025913
2019-04-09 15:19 | 1554837530.7 | -428 | 0.209514 | 0.000447 | 2e-06 | 95.144111 | 95.110623 | 122.24115 | 20.693014 | 0.001901 | 0.001738 | -154.620957 | 0.232186 | 8.401426 | 0.002578 | 0.003051 | 0.002944 | 3.5e-05 | 0.001335 | 0.290315 | 1.343772 | 2.5476 | 98.49 | 20.01 | 47.867 | 67.013038 | 83.285317 | 63.084468 | 0.011382 | 1.049998 | 0.024299 | 23.142184 | 0.003149 | 0.138128 | 1e-06 | -6.3e-05 | -6.3e-05 | -88.090436
2019-04-09 15:19 | 1554837531.7 | -427 | 0.2095 | 0.000441 | 2e-06 | 95.126541 | 95.018734 | 122.284338 | 20.692819 | 0.001905 | 0.001735 | -154.599221 | 0.232062 | 8.401147 | 0.002727 | 0.003853 | 0.003681 | 4.1e-05 | 0.00133 | 0.294629 | 1.349719 | 2.5476 | 98.49 | 20.01 | 47.877 | 67.115046 | 86.868744 | 63.027948 | 0.011384 | 1.050174 | 0.024306 | 23.144326 | 0.010143 | 0.138054 | 9e-06 | 0.000504 | 0.000504 | 11.04752
2019-04-09 15:19 | 1554837532.7 | -426 | 0.209527 | 0.000445 | 2e-06 | 95.195332 | 95.237616 | 122.30429 | 20.692797 | 0.001889 | 0.00181 | -154.592877 | 0.2327 | 8.401979 | 0.002766 | 0.003995 | 0.003788 | 3.6e-05 | 0.001323 | 0.275605 | 1.345174 | 2.5475 | 98.49 | 20.01 | 47.884 | 66.728828 | 87.818133 | 64.81919 | 0.011386 | 1.044608 | 0.024243 | 23.207797 | -0.003972 | 0.138433 | 4e-06 | 0.00016 | 0.00016 | 34.976244
2019-04-09 15:19 | 1554837533.7 | -425 | 0.209524 | 0.000448 | 2e-06 | 95.173295 | 95.184272 | 122.040227 | 20.693358 | 0.001899 | 0.001798 | -154.584961 | 0.232141 | 8.403961 | 0.002686 | 0.004697 | 0.004467 | 3.7e-05 | 0.001322 | 0.283347 | 1.364501 | 2.5475 | 98.49 | 20.01 | 47.89 | 66.960469 | 85.881845 | 64.548809 | 0.011387 | 1.045445 | 0.024227 | 23.173454 | -0.001032 | 0.1381 | 0 | -9.4e-05 | -9.4e-05 | -59.075873
2019-04-09 15:19 | 1554837534.7 | -424 | 0.209544 | 0.000447 | 2e-06 | 95.212305 | 95.131272 | 122.278001 | 20.692502 | 0.001926 | 0.001775 | -154.583312 | 0.232583 | 8.402271 | 0.002687 | 0.004365 | 0.004208 | 3.6e-05 | 0.001327 | 0.288158 | 1.339623 | 2.5476 | 98.49 | 20 | 47.898 | 67.60862 | 85.916859 | 63.976461 | 0.011382 | 1.047219 | 0.024271 | 23.176353 | 0.007616 | 0.138364 | 1e-06 | -6.4e-05 | -6.4e-05 | -86.834529
2019-04-09 15:19 | 1554837535.7 | -423 | 0.209536 | 0.000444 | 2e-06 | 95.234937 | 95.212494 | 122.366022 | 20.693193 | 0.001895 | 0.001768 | -154.60524 | 0.232602 | 8.402044 | 0.002678 | 0.003604 | 0.003428 | 3.6e-05 | 0.00133 | 0.282794 | 1.32319 | 2.5475 | 98.49 | 20 | 47.913 | 66.874461 | 85.68803 | 63.822625 | 0.011386 | 1.047698 | 0.024285 | 23.179403 | 0.002108 | 0.138375 | 5e-06 | 0.000216 | 0.000216 | 25.807141
2019-04-09 15:19 | 1554837536.7 | -422 | 0.209541 | 0.000448 | 2e-06 | 95.276925 | 95.128175 | 122.317904 | 20.693098 | 0.001829 | 0.001773 | -154.624062 | 0.23322 | 8.401075 | 0.002757 | 0.004406 | 0.004181 | 4e-05 | 0.001333 | 0.277208 | 1.304636 | 2.5475 | 98.49 | 20 | 47.92 | 65.276833 | 87.593625 | 63.937331 | 0.011387 | 1.047341 | 0.024276 | 23.178789 | 0.013976 | 0.138743 | 0 | -0.000105 | -0.000105 | -53.051608
2019-04-09 15:19 | 1554837537.7 | -421 | 0.209518 | 0.00045 | 2e-06 | 95.375495 | 95.283046 | 122.638771 | 20.692699 | 0.001851 | 0.001786 | -154.602441 | 0.232238 | 8.403188 | 0.00273 | 0.003764 | 0.003562 | 3.5e-05 | 0.001334 | 0.290149 | 1.341233 | 2.5477 | 98.49 | 20 | 47.935 | 65.822017 | 86.952128 | 64.257008 | 0.011391 | 1.046349 | 0.024296 | 23.220173 | 0.008674 | 0.138158 | -3e-06 | -0.000301 | -0.000301 | -18.475735
2019-04-09 15:19 | 1554837538.7 | -420 | 0.20953 | 0.00045 | 2e-06 | 95.371326 | 95.38044 | 122.709189 | 20.693945 | 0.001954 | 0.001757 | -154.58682 | 0.232505 | 8.401407 | 0.002681 | 0.004318 | 0.004113 | 3.3e-05 | 0.001336 | 0.294463 | 1.341556 | 2.5476 | 98.49 | 20 | 47.942 | 68.280792 | 85.758282 | 63.552348 | 0.011393 | 1.048539 | 0.024329 | 23.202572 | -0.000855 | 0.138317 | -3e-06 | -0.000351 | -0.000351 | -15.861228
2019-04-09 15:19 | 1554837539.7 | -419 | 0.209541 | 0.000451 | 2e-06 | 95.390682 | 95.211117 | 122.354757 | 20.693861 | 0.001877 | 0.001762 | -154.574611 | 0.232889 | 8.402336 | 0.002726 | 0.003617 | 0.003403 | 3.7e-05 | 0.001335 | 0.28296 | 1.420125 | 2.5476 | 98.49 | 20 | 47.95 | 66.44993 | 86.849543 | 63.670203 | 0.011395 | 1.048172 | 0.024289 | 23.173093 | 0.016853 | 0.138545 | -4e-06 | -0.000355 | -0.000355 | -15.732166
2019-04-09 15:19 | 1554837540.7 | -418 | 0.209514 | 0.000453 | 2e-06 | 95.391576 | 95.385258 | 122.136464 | 20.693871 | 0.00193 | 0.001801 | -154.585689 | 0.232654 | 8.40244 | 0.002752 | 0.003606 | 0.003423 | 3.6e-05 | 0.001332 | 0.260728 | 1.374053 | 2.5475 | 98.49 | 19.99 | 47.968 | 67.702756 | 87.465615 | 64.600077 | 0.011392 | 1.045286 | 0.024234 | 23.184349 | 0.000592 | 0.138406 | -7e-06 | -0.000594 | -0.000594 | -9.383684
2019-04-09 15:19 | 1554837541.7 | -417 | 0.209562 | 0.000452 | 1e-06 | 95.48538 | 95.517413 | 122.44489 | 20.693215 | 0.001937 | 0.001763 | -154.593222 | 0.232127 | 8.400932 | 0.002677 | 0.004298 | 0.004194 | 3.6e-05 | 0.001336 | 0.285117 | 1.40698 | 2.5476 | 98.49 | 19.99 | 47.977 | 67.890133 | 85.657741 | 63.691478 | 0.011394 | 1.048105 | 0.024298 | 23.182359 | -0.003 | 0.138093 | -5e-06 | -0.000421 | -0.000421 | -13.203949
2019-04-09 15:19 | 1554837542.7 | -416 | 0.209536 | 0.000454 | 2e-06 | 95.581864 | 95.704978 | 122.276594 | 20.692823 | 0.001884 | 0.001805 | -154.589408 | 0.23296 | 8.402096 | 0.002678 | 0.004463 | 0.004238 | 3.5e-05 | 0.001339 | 0.294794 | 1.400691 | 2.5476 | 98.49 | 19.99 | 47.985 | 66.610294 | 85.696331 | 64.703004 | 0.011396 | 1.044967 | 0.024244 | 23.20118 | -0.011514 | 0.138588 | -8e-06 | -0.000689 | -0.000689 | -8.100964
2019-04-09 15:19 | 1554837543.7 | -415 | 0.209517 | 0.000443 | 2e-06 | 95.597946 | 95.703601 | 122.354991 | 20.692703 | 0.001949 | 0.001772 | -154.607693 | 0.232355 | 8.40168 | 0.002725 | 0.004356 | 0.004221 | 3.4e-05 | 0.001337 | 0.285835 | 1.402057 | 2.5476 | 98.49 | 20 | 48.001 | 68.174288 | 86.827243 | 63.904939 | 0.011407 | 1.047442 | 0.024281 | 23.181189 | -0.00988 | 0.138228 | 6e-06 | 0.000283 | 0.000283 | 19.679426
2019-04-09 15:19 | 1554837544.7 | -414 | 0.209527 | 0.000445 | 2e-06 | 95.688772 | 95.570069 | 122.398416 | 20.69379 | 0.001878 | 0.001798 | -154.590059 | 0.232225 | 8.402317 | 0.002774 | 0.004254 | 0.004074 | 3.5e-05 | 0.001341 | 0.285282 | 1.384285 | 2.5477 | 98.49 | 19.99 | 48.009 | 66.452026 | 88.011175 | 64.540807 | 0.011402 | 1.045469 | 0.024262 | 23.207162 | 0.011103 | 0.138151 | 4e-06 | 0.000184 | 0.000184 | 30.272738
2019-04-09 15:19 | 1554837545.7 | -413 | 0.209575 | 0.000441 | 2e-06 | 95.728974 | 95.651288 | 122.681258 | 20.692852 | 0.001893 | 0.001797 | -154.57417 | 0.232863 | 8.401264 | 0.002748 | 0.004147 | 0.003845 | 3.7e-05 | 0.001347 | 0.27743 | 1.386455 | 2.5476 | 98.49 | 20 | 48.024 | 66.835173 | 87.370044 | 64.503803 | 0.011412 | 1.045584 | 0.024292 | 23.232687 | 0.007262 | 0.13853 | 9e-06 | 0.000552 | 0.000552 | 10.118777
2019-04-09 15:19 | 1554837546.7 | -412 | 0.20952 | 0.000448 | 2e-06 | 95.809973 | 95.934183 | 122.474465 | 20.693053 | 0.001917 | 0.001797 | -154.546607 | 0.232199 | 8.40101 | 0.002644 | 0.003835 | 0.003683 | 3.7e-05 | 0.001347 | 0.280471 | 1.382119 | 2.5475 | 98.49 | 20 | 48.032 | 67.401654 | 84.869351 | 64.510254 | 0.011414 | 1.045564 | 0.024271 | 23.21332 | -0.011588 | 0.138135 | 0 | -0.000126 | -0.000126 | -44.156804
2019-04-09 15:19 | 1554837547.7 | -411 | 0.209561 | 0.000445 | 2e-06 | 95.904373 | 95.949327 | 122.274011 | 20.692716 | 0.001874 | 0.001767 | -154.558778 | 0.231731 | 8.401439 | 0.002806 | 0.004386 | 0.004254 | 3.8e-05 | 0.001348 | 0.268802 | 1.404095 | 2.5476 | 98.49 | 20 | 48.049 | 66.355024 | 88.779515 | 63.780766 | 0.011418 | 1.047828 | 0.024277 | 23.169247 | -0.004192 | 0.137857 | 3e-06 | 0.000107 | 0.000107 | 52.114752
2019-04-09 15:19 | 1554837548.7 | -410 | 0.209519 | 0.000441 | 2e-06 | 95.98418 | 96.056701 | 122.369778 | 20.69279 | 0.00186 | 0.001792 | -154.560216 | 0.232043 | 8.401296 | 0.002643 | 0.004055 | 0.003762 | 3.6e-05 | 0.001354 | 0.299993 | 1.406661 | 2.5476 | 98.49 | 19.99 | 48.058 | 66.032809 | 84.83855 | 64.398349 | 0.011413 | 1.045911 | 0.024265 | 23.199552 | -0.006756 | 0.138042 | 8e-06 | 0.000455 | 0.000455 | 12.228458
2019-04-09 15:19 | 1554837549.7 | -409 | 0.209523 | 0.000448 | 2e-06 | 96.038379 | 96.124845 | 122.491129 | 20.692735 | 0.001929 | 0.00178 | -154.553392 | 0.232706 | 8.398241 | 0.002609 | 0.00387 | 0.003732 | 3.9e-05 | 0.001351 | 0.281024 | 1.391377 | 2.5475 | 98.49 | 19.99 | 48.066 | 67.682178 | 84.034055 | 64.105678 | 0.011415 | 1.046818 | 0.024287 | 23.200987 | -0.008049 | 0.138437 | 0 | -0.000124 | -0.000124 | -44.816448
2019-04-09 15:19 | 1554837550.7 | -408 | 0.209565 | 0.000446 | 2e-06 | 96.127418 | 96.313785 | 122.456155 | 20.6933 | 0.001838 | 0.001776 | -154.537829 | 0.232576 | 8.401901 | 0.00271 | 0.004131 | 0.003937 | 3.7e-05 | 0.001355 | 0.271291 | 1.384665 | 2.5477 | 98.49 | 19.99 | 48.083 | 65.489446 | 86.457755 | 63.998414 | 0.011419 | 1.047151 | 0.024288 | 23.193985 | -0.017324 | 0.13836 | 2e-06 | -4e-06 | -4e-06 | -1268.801426
2019-04-09 15:19 | 1554837551.7 | -407 | 0.20948 | 0.000445 | 2e-06 | 96.318897 | 96.48827 | 122.28692 | 20.692703 | 0.001872 | 0.00178 | -154.525983 | 0.232472 | 8.403253 | 0.00272 | 0.004227 | 0.004032 | 3.5e-05 | 0.001357 | 0.263604 | 1.365376 | 2.5476 | 98.49 | 19.99 | 48.089 | 66.312201 | 86.710059 | 64.093855 | 0.011421 | 1.046855 | 0.024267 | 23.181233 | -0.015715 | 0.138298 | 3e-06 | 0.000122 | 0.000122 | 45.663396
2019-04-09 15:19 | 1554837552.7 | -406 | 0.209504 | 0.000449 | 2e-06 | 96.447544 | 96.556413 | 122.342079 | 20.691989 | 0.00195 | 0.0018 | -154.53457 | 0.232635 | 8.400945 | 0.002638 | 0.004554 | 0.004374 | 3.6e-05 | 0.001353 | 0.29214 | 1.380778 | 2.5477 | 98.49 | 19.99 | 48.095 | 68.184655 | 84.726177 | 64.585738 | 0.011422 | 1.04533 | 0.024255 | 23.203364 | -0.010091 | 0.138395 | -1e-06 | -0.000208 | -0.000208 | -26.821561
2019-04-09 15:19 | 1554837553.7 | -405 | 0.209537 | 0.000447 | 2e-06 | 96.578275 | 96.71197 | 122.562954 | 20.691768 | 0.001912 | 0.001792 | -154.519773 | 0.232271 | 8.399151 | 0.002648 | 0.003955 | 0.003784 | 3.8e-05 | 0.001354 | 0.291753 | 1.421863 | 2.5477 | 98.49 | 19.99 | 48.105 | 67.267919 | 84.975614 | 64.386528 | 0.011424 | 1.045947 | 0.024284 | 23.217449 | -0.012373 | 0.138178 | 1e-06 | -6.2e-05 | -6.2e-05 | -89.583076
2019-04-09 15:19 | 1554837554.7 | -404 | 0.209539 | 0.000446 | 2e-06 | 96.687266 | 96.848255 | 122.75308 | 20.692638 | 0.001922 | 0.001834 | -154.518067 | 0.232381 | 8.401433 | 0.002687 | 0.003916 | 0.003733 | 3.7e-05 | 0.001354 | 0.251548 | 1.391268 | 2.5476 | 98.49 | 19.99 | 48.109 | 67.512096 | 85.913142 | 65.402202 | 0.011425 | 1.042809 | 0.024267 | 23.270383 | -0.014881 | 0.138244 | 2e-06 | 4.6e-05 | 4.6e-05 | 121.382048
2019-04-09 15:19 | 1554837555.7 | -403 | 0.209529 | 0.000448 | 1e-06 | 96.830207 | 96.879574 | 122.703083 | 20.691295 | 0.001896 | 0.001844 | -154.510304 | 0.232062 | 8.403188 | 0.002733 | 0.003915 | 0.003799 | 3.6e-05 | 0.001354 | 0.277042 | 1.355679 | 2.5477 | 98.49 | 19.99 | 48.114 | 66.88344 | 87.011645 | 65.64049 | 0.011426 | 1.042076 | 0.024253 | 23.27383 | -0.004559 | 0.138054 | 0 | -7.2e-05 | -7.2e-05 | -77.649819
2019-04-09 15:19 | 1554837556.7 | -402 | 0.209539 | 0.000447 | 2e-06 | 96.935029 | 97.037884 | 122.882411 | 20.692648 | 0.00188 | 0.001742 | -154.527689 | 0.232492 | 8.402122 | 0.002673 | 0.003823 | 0.003631 | 3.4e-05 | 0.00136 | 0.279752 | 1.363212 | 2.5477 | 98.49 | 19.99 | 48.115 | 66.515851 | 85.56578 | 63.200382 | 0.011427 | 1.049636 | 0.024359 | 23.206804 | -0.009486 | 0.138309 | 1e-06 | 1e-06 | 1e-06 | 5687.265766
2019-04-09 15:19 | 1554837557.7 | -401 | 0.209531 | 0.000447 | 2e-06 | 96.997863 | 97.182429 | 123.070894 | 20.691603 | 0.001847 | 0.001775 | -154.51916 | 0.233103 | 8.401225 | 0.002703 | 0.004301 | 0.004027 | 3.6e-05 | 0.001356 | 0.275273 | 1.406937 | 2.5476 | 98.49 | 19.99 | 48.117 | 65.72113 | 86.286003 | 63.975588 | 0.011427 | 1.047222 | 0.024349 | 23.251343 | -0.017003 | 0.138673 | 1e-06 | -2.6e-05 | -2.6e-05 | -214.529871
2019-04-09 15:19 | 1554837558.7 | -400 | 0.20955 | 0.000443 | 2e-06 | 97.021686 | 97.133214 | 123.193185 | 20.691603 | 0.00189 | 0.001753 | -154.510937 | 0.232394 | 8.401712 | 0.002694 | 0.004269 | 0.004093 | 3.4e-05 | 0.001354 | 0.263604 | 1.320443 | 2.5475 | 98.49 | 19.99 | 48.116 | 66.750274 | 86.07597 | 63.462701 | 0.011427 | 1.048818 | 0.02438 | 23.24519 | -0.010276 | 0.138251 | 6e-06 | 0.000294 | 0.000294 | 18.959352
2019-04-09 15:19 | 1554837559.7 | -399 | 0.209515 | 0.000444 | 2e-06 | 97.118767 | 97.391331 | 123.378616 | 20.692677 | 0.001947 | 0.00177 | -154.533573 | 0.23242 | 8.402401 | 0.00266 | 0.003998 | 0.003769 | 3.7e-05 | 0.001349 | 0.281909 | 1.343285 | 2.5476 | 98.49 | 19.99 | 48.114 | 68.115122 | 85.261521 | 63.874349 | 0.011426 | 1.047537 | 0.024383 | 23.276898 | -0.025068 | 0.138267 | 5e-06 | 0.000209 | 0.000209 | 26.699668
2019-04-09 15:19 | 1554837560.7 | -398 | 0.209518 | 0.000445 | 2e-06 | 97.222695 | 97.54792 | 123.231914 | 20.693027 | 0.001901 | 0.00179 | -154.543809 | 0.232752 | 8.402908 | 0.002707 | 0.003767 | 0.003587 | 3.6e-05 | 0.00135 | 0.298389 | 1.340473 | 2.5476 | 98.49 | 19.99 | 48.113 | 67.010887 | 86.387234 | 64.351897 | 0.011426 | 1.046055 | 0.024352 | 23.27953 | -0.029871 | 0.138464 | 4e-06 | 0.000149 | 0.000149 | 37.376599
2019-04-09 15:19 | 1554837561.7 | -397 | 0.209554 | 0.000445 | 2e-06 | 97.321861 | 97.729289 | 123.139667 | 20.691843 | 0.001864 | 0.001772 | -154.568362 | 0.23285 | 8.39984 | 0.002635 | 0.003807 | 0.003668 | 3.5e-05 | 0.001346 | 0.274333 | 1.380617 | 2.5477 | 98.49 | 19.99 | 48.111 | 66.118477 | 84.665188 | 63.901697 | 0.011426 | 1.047452 | 0.024359 | 23.25529 | -0.037367 | 0.138522 | 4e-06 | 0.000138 | 0.000138 | 40.343047
2019-04-09 15:19 | 1554837562.7 | -396 | 0.209547 | 0.000441 | 2e-06 | 97.467182 | 97.75097 | 123.585408 | 20.69242 | 0.001871 | 0.00169 | -154.562497 | 0.232824 | 8.401335 | 0.002658 | 0.004404 | 0.004176 | 3.6e-05 | 0.00135 | 0.289817 | 1.338987 | 2.5475 | 98.49 | 19.99 | 48.11 | 66.30399 | 85.204265 | 61.937079 | 0.011425 | 1.053593 | 0.024474 | 23.229344 | -0.026005 | 0.138507 | 8e-06 | 0.000516 | 0.000516 | 10.814327
2019-04-09 15:19 | 1554837563.7 | -395 | 0.209539 | 0.000444 | 2e-06 | 97.560986 | 97.986371 | 123.725304 | 20.692742 | 0.001913 | 0.001797 | -154.576355 | 0.232108 | 8.402856 | 0.002668 | 0.003738 | 0.003617 | 3.5e-05 | 0.001354 | 0.269853 | 1.335465 | 2.5476 | 98.49 | 19.99 | 48.108 | 67.305413 | 85.448003 | 64.507787 | 0.011425 | 1.045572 | 0.024395 | 23.331473 | -0.038915 | 0.138081 | 5e-06 | 0.000248 | 0.000248 | 22.461888
2019-04-09 15:19 | 1554837564.7 | -394 | 0.20953 | 0.000445 | 1e-06 | 97.647048 | 98.122656 | 123.291536 | 20.691999 | 0.001957 | 0.001716 | -154.568803 | 0.231971 | 8.400841 | 0.00273 | 0.003947 | 0.003748 | 3.6e-05 | 0.001354 | 0.277761 | 1.369485 | 2.5476 | 98.49 | 19.99 | 48.108 | 68.370257 | 86.942063 | 62.574299 | 0.011425 | 1.051593 | 0.024422 | 23.22376 | -0.04346 | 0.138 | 4e-06 | 0.000224 | 0.000224 | 24.877544
2019-04-09 15:19 | 1554837565.7 | -393 | 0.209556 | 0.000446 | 1e-06 | 97.741151 | 97.989814 | 123.070896 | 20.691879 | 0.001863 | 0.001788 | -154.576489 | 0.231978 | 8.40023 | 0.002611 | 0.003541 | 0.003512 | 4e-05 | 0.001354 | 0.277208 | 1.366638 | 2.5477 | 98.49 | 19.99 | 48.106 | 66.095903 | 84.077712 | 64.308671 | 0.011425 | 1.046189 | 0.024337 | 23.262827 | -0.022727 | 0.138004 | 3e-06 | 0.000124 | 0.000124 | 44.829478
2019-04-09 15:19 | 1554837566.7 | -392 | 0.20952 | 0.000441 | 2e-06 | 97.822745 | 98.204909 | 122.848848 | 20.692427 | 0.001914 | 0.001757 | -154.589753 | 0.232889 | 8.402518 | 0.002686 | 0.003605 | 0.003326 | 3.7e-05 | 0.001362 | 0.278149 | 1.375501 | 2.5475 | 98.49 | 19.99 | 48.103 | 67.340213 | 85.87613 | 63.547745 | 0.011424 | 1.048553 | 0.024343 | 23.215613 | -0.034876 | 0.138545 | 9e-06 | 0.000499 | 0.000499 | 11.192287
2019-04-09 15:19 | 1554837567.7 | -391 | 0.209524 | 0.000444 | 1e-06 | 97.976109 | 98.346012 | 122.771154 | 20.692388 | 0.00187 | 0.001744 | -154.599528 | 0.232453 | 8.401426 | 0.002639 | 0.004039 | 0.00393 | 3.4e-05 | 0.001362 | 0.271125 | 1.349498 | 2.5477 | 98.49 | 19.99 | 48.102 | 66.262592 | 84.7624 | 63.247791 | 0.011424 | 1.049488 | 0.024346 | 23.197931 | -0.033706 | 0.138286 | 5e-06 | 0.000288 | 0.000288 | 19.323104
2019-04-09 15:19 | 1554837568.7 | -390 | 0.209552 | 0.000445 | 1e-06 | 98.016608 | 98.348077 | 122.596051 | 20.692781 | 0.001892 | 0.001731 | -154.595177 | 0.232329 | 8.402733 | 0.002639 | 0.003856 | 0.003657 | 3.6e-05 | 0.001359 | 0.286223 | 1.353236 | 2.5476 | 98.49 | 19.99 | 48.102 | 66.806247 | 84.763743 | 62.933542 | 0.011424 | 1.050469 | 0.02434 | 23.170552 | -0.030197 | 0.138213 | 5e-06 | 0.000331 | 0.000331 | 16.841539
2019-04-09 15:19 | 1554837569.7 | -389 | 0.209511 | 0.000443 | 2e-06 | 98.148529 | 98.287161 | 122.357338 | 20.692706 | 0.001863 | 0.001742 | -154.594238 | 0.231854 | 8.402492 | 0.00259 | 0.003359 | 0.003196 | 3.5e-05 | 0.001359 | 0.283513 | 1.354824 | 2.5475 | 98.49 | 19.99 | 48.103 | 66.099111 | 83.570663 | 63.184791 | 0.011424 | 1.049684 | 0.024307 | 23.156633 | -0.012625 | 0.13793 | 7e-06 | 0.00039 | 0.00039 | 14.253249
2019-04-09 15:20 | 1554837570.7 | -388 | 0.20956 | 0.000444 | 2e-06 | 98.30219 | 98.587952 | 122.350531 | 20.692514 | 0.001911 | 0.001795 | -154.590807 | 0.232667 | 8.402109 | 0.002629 | 0.004239 | 0.004115 | 3.5e-05 | 0.001364 | 0.28766 | 1.445689 | 2.5477 | 98.49 | 19.99 | 48.103 | 67.253013 | 84.510717 | 64.4669 | 0.011424 | 1.045698 | 0.02426 | 23.200082 | -0.025964 | 0.138414 | 5e-06 | 0.000256 | 0.000256 | 21.749653
2019-04-09 15:20 | 1554837571.7 | -387 | 0.209524 | 0.000445 | 2e-06 | 98.359961 | 98.680186 | 122.35593 | 20.693452 | 0.001918 | 0.001784 | -154.571927 | 0.232075 | 8.402187 | 0.002689 | 0.004703 | 0.004446 | 3.7e-05 | 0.001367 | 0.294463 | 1.426801 | 2.5476 | 98.49 | 19.99 | 48.102 | 67.41767 | 85.961566 | 64.199986 | 0.011424 | 1.046526 | 0.02427 | 23.191421 | -0.029073 | 0.138062 | 4e-06 | 0.000228 | 0.000228 | 24.408212
2019-04-09 15:20 | 1554837572.7 | -386 | 0.20952 | 0.000441 | 2e-06 | 98.406418 | 98.788594 | 121.912538 | 20.691911 | 0.001872 | 0.001752 | -154.55851 | 0.232147 | 8.401153 | 0.002671 | 0.003867 | 0.003738 | 3.3e-05 | 0.001371 | 0.273116 | 1.399965 | 2.5477 | 98.49 | 19.99 | 48.1 | 66.32923 | 85.513587 | 63.426174 | 0.011423 | 1.048932 | 0.024254 | 23.122798 | -0.03467 | 0.138104 | 8e-06 | 0.000455 | 0.000455 | 12.242677
2019-04-09 15:20 | 1554837573.7 | -385 | 0.209521 | 0.000445 | 2e-06 | 98.592536 | 98.98958 | 121.480882 | 20.691781 | 0.001835 | 0.001781 | -154.557073 | 0.232752 | 8.403493 | 0.00261 | 0.004029 | 0.003889 | 3.7e-05 | 0.001372 | 0.279752 | 1.396245 | 2.5477 | 98.48 | 19.99 | 48.099 | 65.43577 | 84.057417 | 64.130501 | 0.011424 | 1.046741 | 0.024186 | 23.105964 | -0.035948 | 0.138464 | 3e-06 | 0.000134 | 0.000134 | 41.53626
2019-04-09 15:20 | 1554837574.7 | -384 | 0.209517 | 0.00044 | 2e-06 | 98.6515 | 99.093169 | 121.601059 | 20.691671 | 0.001959 | 0.001741 | -154.57417 | 0.233123 | 8.402252 | 0.00264 | 0.003946 | 0.003749 | 3.6e-05 | 0.001368 | 0.300933 | 1.373764 | 2.5476 | 98.48 | 19.99 | 48.098 | 68.406479 | 84.764109 | 63.154177 | 0.011424 | 1.04978 | 0.024233 | 23.083907 | -0.039956 | 0.138685 | 1e-05 | 0.000604 | 0.000604 | 9.255612
2019-04-09 15:20 | 1554837575.7 | -383 | 0.209522 | 0.000437 | 2e-06 | 98.820645 | 99.126553 | 121.710205 | 20.691791 | 0.001905 | 0.001775 | -154.579977 | 0.232381 | 8.401355 | 0.002668 | 0.00429 | 0.004094 | 3.3e-05 | 0.001372 | 0.28119 | 1.360362 | 2.5477 | 98.48 | 19.99 | 48.097 | 67.111885 | 85.448763 | 63.982027 | 0.011424 | 1.047202 | 0.024214 | 23.122672 | -0.027646 | 0.138244 | 1.4e-05 | 0.000893 | 0.000893 | 6.239353
2019-04-09 15:20 | 1554837576.7 | -382 | 0.209549 | 0.000442 | 2e-06 | 98.923383 | 99.485161 | 121.872634 | 20.69196 | 0.001905 | 0.001835 | -154.577064 | 0.233526 | 8.400542 | 0.002593 | 0.003787 | 0.003645 | 3.6e-05 | 0.001373 | 0.293191 | 1.392517 | 2.5476 | 98.48 | 19.99 | 48.094 | 67.107961 | 83.643276 | 65.435944 | 0.011423 | 1.042705 | 0.024178 | 23.187935 | -0.050652 | 0.138925 | 7e-06 | 0.000337 | 0.000337 | 16.63366
2019-04-09 15:20 | 1554837577.7 | -381 | 0.209494 | 0.000438 | 2e-06 | 99.044882 | 99.664121 | 121.686733 | 20.692378 | 0.001915 | 0.001778 | -154.559008 | 0.232108 | 8.403415 | 0.002629 | 0.004273 | 0.003981 | 3.5e-05 | 0.001375 | 0.275273 | 1.36685 | 2.5477 | 98.48 | 19.99 | 48.093 | 67.345696 | 84.50337 | 64.063217 | 0.011423 | 1.04695 | 0.024209 | 23.123226 | -0.055748 | 0.138081 | 1.4e-05 | 0.000888 | 0.000888 | 6.266097
2019-04-09 15:20 | 1554837578.7 | -380 | 0.209532 | 0.00044 | 2e-06 | 99.201818 | 99.880938 | 121.659739 | 20.691882 | 0.001888 | 0.00182 | -154.580667 | 0.232108 | 8.402856 | 0.002639 | 0.003052 | 0.002929 | 3.3e-05 | 0.001372 | 0.26648 | 1.384622 | 2.5476 | 98.48 | 19.99 | 48.092 | 66.702208 | 84.747238 | 65.060337 | 0.011422 | 1.043863 | 0.02417 | 23.154819 | -0.061024 | 0.138081 | 1.1e-05 | 0.0007 | 0.0007 | 7.953812
2019-04-09 15:20 | 1554837579.7 | -379 | 0.209559 | 0.000437 | 2e-06 | 99.228024 | 99.691309 | 122.034123 | 20.692255 | 0.001854 | 0.001832 | -154.566618 | 0.232362 | 8.401121 | 0.002694 | 0.004645 | 0.004441 | 3.5e-05 | 0.001372 | 0.283679 | 1.426459 | 2.5475 | 98.48 | 19.99 | 48.087 | 65.891822 | 86.081415 | 65.36743 | 0.011421 | 1.042916 | 0.024197 | 23.200945 | -0.041664 | 0.138232 | 1.4e-05 | 0.000947 | 0.000947 | 5.881179
2019-04-09 15:20 | 1554837580.7 | -378 | 0.209559 | 0.00044 | 1e-06 | 99.277457 | 99.954241 | 122.405691 | 20.69257 | 0.001821 | 0.001724 | -154.57509 | 0.232921 | 8.400997 | 0.002603 | 0.004261 | 0.004081 | 3.3e-05 | 0.001366 | 0.289596 | 1.388391 | 2.5477 | 98.48 | 19.99 | 48.084 | 65.086025 | 83.888894 | 62.766981 | 0.01142 | 1.05099 | 0.024327 | 23.146818 | -0.060769 | 0.138565 | 1e-05 | 0.000655 | 0.000655 | 8.530629
2019-04-09 15:20 | 1554837581.7 | -377 | 0.209539 | 0.000438 | 2e-06 | 99.417717 | 99.97145 | 122.573987 | 20.691236 | 0.00186 | 0.00172 | -154.591842 | 0.232453 | 8.400614 | 0.00264 | 0.003295 | 0.003152 | 3.5e-05 | 0.001367 | 0.2912 | 1.426425 | 2.5477 | 98.48 | 19.99 | 48.077 | 66.037554 | 84.776914 | 62.66553 | 0.011419 | 1.051307 | 0.024347 | 23.159227 | -0.049681 | 0.138286 | 1.3e-05 | 0.000854 | 0.000854 | 6.529462
2019-04-09 15:20 | 1554837582.7 | -376 | 0.209505 | 0.000444 | 2e-06 | 99.442432 | 99.990379 | 122.556852 | 20.691807 | 0.001875 | 0.001779 | -154.586264 | 0.232199 | 8.402349 | 0.002618 | 0.003975 | 0.003787 | 3.3e-05 | 0.001369 | 0.289983 | 1.381136 | 2.5477 | 98.48 | 19.99 | 48.074 | 66.398634 | 84.245495 | 64.074214 | 0.011418 | 1.046916 | 0.024295 | 23.206128 | -0.049151 | 0.138135 | 5e-06 | 0.000271 | 0.000271 | 20.517833
2019-04-09 15:20 | 1554837583.7 | -375 | 0.209559 | 0.000439 | 2e-06 | 99.532664 | 100.057144 | 122.880536 | 20.691535 | 0.001897 | 0.001803 | -154.592915 | 0.23257 | 8.402076 | 0.002589 | 0.004391 | 0.004184 | 3.3e-05 | 0.001367 | 0.305246 | 1.361265 | 2.5476 | 98.48 | 19.99 | 48.071 | 66.92816 | 83.549329 | 64.658684 | 0.011417 | 1.045105 | 0.024306 | 23.256881 | -0.047009 | 0.138356 | 1.1e-05 | 0.000691 | 0.000691 | 8.064309
2019-04-09 15:20 | 1554837584.7 | -374 | 0.209549 | 0.000436 | 2e-06 | 99.587159 | 100.22922 | 123.183565 | 20.69231 | 0.001909 | 0.001745 | -154.588622 | 0.232114 | 8.403435 | 0.002548 | 0.003647 | 0.00344 | 3.3e-05 | 0.001361 | 0.292472 | 1.382194 | 2.5476 | 98.48 | 19.99 | 48.064 | 67.217709 | 82.574196 | 63.253252 | 0.011416 | 1.049471 | 0.024387 | 23.23705 | -0.057482 | 0.138085 | 1.5e-05 | 0.000948 | 0.000948 | 5.869446
2019-04-09 15:20 | 1554837585.7 | -373 | 0.209514 | 0.000439 | 2e-06 | 99.740821 | 100.214422 | 123.115731 | 20.691856 | 0.001857 | 0.001785 | -154.5767 | 0.231965 | 8.401621 | 0.002568 | 0.004045 | 0.003889 | 3.4e-05 | 0.001355 | 0.281024 | 1.358766 | 2.5476 | 98.48 | 19.99 | 48.062 | 65.96648 | 83.044726 | 64.220334 | 0.011415 | 1.046462 | 0.024345 | 23.264018 | -0.042371 | 0.137996 | 1.1e-05 | 0.000707 | 0.000707 | 7.861402
2019-04-09 15:20 | 1554837586.7 | -372 | 0.209521 | 0.000438 | 3e-06 | 99.840879 | 100.462557 | 122.923024 | 20.692287 | 0.00184 | 0.001767 | -154.567883 | 0.232082 | 8.400126 | 0.002615 | 0.004137 | 0.00396 | 3.3e-05 | 0.001351 | 0.29214 | 1.372713 | 2.5475 | 98.48 | 19.99 | 48.06 | 65.55702 | 84.182715 | 63.792142 | 0.011415 | 1.047792 | 0.024341 | 23.231048 | -0.055522 | 0.138066 | 1.2e-05 | 0.000696 | 0.000696 | 7.996545
2019-04-09 15:20 | 1554837587.7 | -371 | 0.209547 | 0.00044 | 2e-06 | 99.90133 | 100.457738 | 122.854484 | 20.692229 | 0.001945 | 0.001762 | -154.587433 | 0.231607 | 8.397721 | 0.00259 | 0.003537 | 0.00336 | 3.2e-05 | 0.001347 | 0.299108 | 1.338101 | 2.5475 | 98.48 | 19.99 | 48.06 | 68.061556 | 83.585108 | 63.659954 | 0.011415 | 1.048204 | 0.024339 | 23.220014 | -0.049679 | 0.137783 | 1.1e-05 | 0.000691 | 0.000691 | 8.035283
2019-04-09 15:20 | 1554837588.7 | -370 | 0.209525 | 0.00044 | 1e-06 | 99.938257 | 100.599873 | 122.904481 | 20.691359 | 0.00187 | 0.001789 | -154.583926 | 0.23218 | 8.402336 | 0.00261 | 0.003964 | 0.003707 | 3.3e-05 | 0.001351 | 0.284951 | 1.33661 | 2.5476 | 98.48 | 19.99 | 48.062 | 66.275783 | 84.048351 | 64.331507 | 0.011415 | 1.046118 | 0.02432 | 23.24788 | -0.05902 | 0.138124 | 1.1e-05 | 0.000693 | 0.000693 | 8.027142
2019-04-09 15:20 | 1554837589.7 | -369 | 0.209552 | 0.00044 | 2e-06 | 100.117824 | 100.701055 | 122.750501 | 20.691236 | 0.001933 | 0.001709 | -154.590385 | 0.231919 | 8.403324 | 0.002669 | 0.003592 | 0.003493 | 3.3e-05 | 0.001353 | 0.273835 | 1.384006 | 2.5477 | 98.48 | 19.99 | 48.066 | 67.782185 | 85.461454 | 62.389122 | 0.011416 | 1.052174 | 0.024375 | 23.166356 | -0.051955 | 0.137969 | 1.1e-05 | 0.000692 | 0.000692 | 8.040028
2019-04-09 15:20 | 1554837590.7 | -368 | 0.209551 | 0.00044 | 2e-06 | 100.171724 | 100.930606 | 122.458271 | 20.691759 | 0.001813 | 0.001806 | -154.581281 | 0.231848 | 8.402752 | 0.002638 | 0.004049 | 0.003788 | 3.1e-05 | 0.001349 | 0.308454 | 1.410523 | 2.5477 | 98.48 | 19.99 | 48.068 | 64.891564 | 84.737017 | 64.729159 | 0.011417 | 1.044887 | 0.024262 | 23.219308 | -0.067507 | 0.137926 | 1e-05 | 0.000638 | 0.000638 | 8.710539
2019-04-09 15:20 | 1554837591.7 | -367 | 0.209542 | 0.00044 | 2e-06 | 100.213415 | 100.970184 | 122.19632 | 20.69183 | 0.001917 | 0.00172 | -154.575186 | 0.233058 | 8.400191 | 0.002607 | 0.004077 | 0.003924 | 3.1e-05 | 0.001354 | 0.289098 | 1.382071 | 2.5478 | 98.48 | 19.99 | 48.074 | 67.406719 | 83.98869 | 62.648291 | 0.011418 | 1.051361 | 0.024311 | 23.122927 | -0.067292 | 0.138646 | 1e-05 | 0.000631 | 0.000631 | 8.858691
2019-04-09 15:20 | 1554837592.7 | -366 | 0.209533 | 0.000436 | 2e-06 | 100.311091 | 100.938865 | 122.471417 | 20.69254 | 0.001865 | 0.001768 | -154.612236 | 0.232615 | 8.402284 | 0.002637 | 0.003944 | 0.00373 | 3.1e-05 | 0.00136 | 0.291753 | 1.401861 | 2.5477 | 98.48 | 19.99 | 48.078 | 66.161484 | 84.708914 | 63.808754 | 0.011419 | 1.047741 | 0.024296 | 23.188906 | -0.055803 | 0.138383 | 1.5e-05 | 0.001004 | 0.001004 | 5.55423
2019-04-09 15:20 | 1554837593.7 | -365 | 0.209513 | 0.00044 | 1e-06 | 100.359036 | 101.04039 | 122.288801 | 20.691953 | 0.001858 | 0.001804 | -154.60936 | 0.232947 | 8.401147 | 0.002528 | 0.004317 | 0.004127 | 3.3e-05 | 0.001363 | 0.279918 | 1.369186 | 2.5476 | 98.48 | 19.99 | 48.081 | 65.974992 | 82.084649 | 64.680985 | 0.01142 | 1.045036 | 0.024246 | 23.201582 | -0.060521 | 0.13858 | 1.1e-05 | 0.000711 | 0.000711 | 7.85208
2019-04-09 15:20 | 1554837594.7 | -364 | 0.209535 | 0.000436 | 2e-06 | 100.41919 | 100.982229 | 122.100318 | 20.692031 | 0.001925 | 0.001796 | -154.600563 | 0.232596 | 8.401322 | 0.00259 | 0.004362 | 0.004121 | 2.9e-05 | 0.001365 | 0.298223 | 1.389127 | 2.5474 | 98.48 | 19.99 | 48.088 | 67.601912 | 83.583954 | 64.480387 | 0.011421 | 1.045656 | 0.024235 | 23.17681 | -0.050011 | 0.138371 | 1.6e-05 | 0.001063 | 0.001063 | 5.243613
2019-04-09 15:20 | 1554837595.7 | -363 | 0.20954 | 0.00044 | 2e-06 | 100.526989 | 101.146734 | 122.134117 | 20.691771 | 0.001883 | 0.00177 | -154.592647 | 0.233136 | 8.401517 | 0.002595 | 0.004024 | 0.003877 | 2.9e-05 | 0.001367 | 0.294297 | 1.400699 | 2.5475 | 98.48 | 19.99 | 48.092 | 66.576566 | 83.696233 | 63.85951 | 0.011422 | 1.047583 | 0.024261 | 23.158695 | -0.054973 | 0.138693 | 9e-06 | 0.00056 | 0.00056 | 9.982821
2019-04-09 15:20 | 1554837596.7 | -362 | 0.20953 | 0.000442 | 1e-06 | 100.541582 | 101.280265 | 122.31321 | 20.691158 | 0.001855 | 0.00174 | -154.597668 | 0.23244 | 8.401108 | 0.002564 | 0.004142 | 0.003947 | 2.8e-05 | 0.001366 | 0.263051 | 1.430464 | 2.5477 | 98.48 | 19.99 | 48.099 | 65.903265 | 82.95365 | 63.13418 | 0.011424 | 1.049842 | 0.024305 | 23.150715 | -0.065476 | 0.138278 | 8e-06 | 0.000531 | 0.000531 | 10.492388
2019-04-09 15:20 | 1554837597.7 | -361 | 0.209428 | 0.000442 | 1e-06 | 100.552301 | 101.299538 | 122.473058 | 20.692145 | 0.001856 | 0.001769 | -154.568189 | 0.232433 | 8.399671 | 0.002606 | 0.003853 | 0.003694 | 3.4e-05 | 0.001365 | 0.28766 | 1.43571 | 2.5477 | 98.48 | 19.99 | 48.1 | 65.925389 | 83.952445 | 63.830993 | 0.011424 | 1.047672 | 0.024295 | 23.189826 | -0.066224 | 0.138275 | 8e-06 | 0.000531 | 0.000531 | 10.496116
2019-04-09 15:20 | 1554837598.7 | -360 | 0.206836 | 0.000442 | 2e-06 | 100.649979 | 101.285427 | 122.327294 | 20.691814 | 0.001873 | 0.001792 | -154.566828 | 0.232023 | 8.401706 | 0.002591 | 0.004805 | 0.004546 | 3e-05 | 0.001367 | 0.283679 | 1.439261 | 2.5477 | 98.48 | 19.99 | 48.102 | 66.344769 | 83.589274 | 64.387295 | 0.011425 | 1.045945 | 0.024261 | 23.195144 | -0.056293 | 0.138031 | 7e-06 | 0.000428 | 0.000428 | 13.0092
2019-04-09 15:20 | 1554837599.7 | -359 | 0.206378 | 0.000441 | 1e-06 | 100.641938 | 101.315026 | 122.476814 | 20.692044 | 0.001857 | 0.001852 | -154.557302 | 0.232531 | 8.402037 | 0.002588 | 0.004184 | 0.004054 | 2.7e-05 | 0.001359 | 0.263217 | 1.365598 | 2.5475 | 98.48 | 19.99 | 48.102 | 65.969067 | 83.52698 | 65.833889 | 0.011425 | 1.041481 | 0.024224 | 23.258997 | -0.059621 | 0.138333 | 1e-05 | 0.000624 | 0.000624 | 8.929037
2019-04-09 15:20 | 1554837600.7 | -358 | 0.206362 | 0.00044 | 2e-06 | 100.675588 | 101.486759 | 123.001655 | 20.69108 | 0.001795 | 0.001756 | -154.584156 | 0.232745 | 8.402902 | 0.002611 | 0.003734 | 0.003502 | 2.8e-05 | 0.001359 | 0.264323 | 1.428224 | 2.5477 | 98.48 | 19.99 | 48.101 | 64.466229 | 84.074532 | 63.523811 | 0.011425 | 1.048627 | 0.024359 | 23.229221 | -0.07178 | 0.13846 | 1e-05 | 0.000594 | 0.000594 | 9.401059
2019-04-09 15:20 | 1554837601.7 | -357 | 0.206347 | 0.000442 | 2e-06 | 100.795598 | 101.338773 | 122.866689 | 20.691457 | 0.001833 | 0.001776 | -154.599509 | 0.232726 | 8.403279 | 0.002609 | 0.003999 | 0.003837 | 2.9e-05 | 0.001361 | 0.27201 | 1.415149 | 2.5478 | 98.48 | 19.99 | 48.1 | 65.367377 | 84.02512 | 64.001196 | 0.011424 | 1.047143 | 0.024328 | 23.232928 | -0.048072 | 0.138449 | 8e-06 | 0.000433 | 0.000433 | 12.888403
2019-04-09 15:20 | 1554837602.7 | -356 | 0.20796 | 0.00044 | 2e-06 | 100.824484 | 101.594823 | 122.634313 | 20.69159 | 0.001942 | 0.001735 | -154.580437 | 0.232765 | 8.401751 | 0.002645 | 0.003037 | 0.002858 | 3.2e-05 | 0.001366 | 0.268249 | 1.416778 | 2.5476 | 98.48 | 19.99 | 48.098 | 68.012613 | 84.887412 | 63.026754 | 0.011424 | 1.050178 | 0.02434 | 23.17738 | -0.06808 | 0.138472 | 1e-05 | 0.000646 | 0.000646 | 8.63265
2019-04-09 15:20 | 1554837603.7 | -355 | 0.209502 | 0.000438 | 1e-06 | 100.817932 | 101.52083 | 122.815519 | 20.692596 | 0.001848 | 0.001745 | -154.588679 | 0.232407 | 8.404254 | 0.002518 | 0.003616 | 0.0035 | 2.8e-05 | 0.001369 | 0.301431 | 1.433304 | 2.5478 | 98.48 | 19.99 | 48.096 | 65.749516 | 81.84273 | 63.263639 | 0.011423 | 1.049438 | 0.02435 | 23.202668 | -0.062145 | 0.138259 | 1.3e-05 | 0.000865 | 0.000865 | 6.443415
2019-04-09 15:20 | 1554837604.7 | -354 | 0.209503 | 0.000443 | 2e-06 | 100.81019 | 101.397966 | 122.800262 | 20.692375 | 0.001854 | 0.001782 | -154.597266 | 0.23283 | 8.403708 | 0.002493 | 0.003172 | 0.002972 | 3.1e-05 | 0.001361 | 0.27024 | 1.40346 | 2.5475 | 98.48 | 19.99 | 48.092 | 65.894344 | 81.230551 | 64.163806 | 0.011422 | 1.046638 | 0.024316 | 23.232247 | -0.052 | 0.138511 | 6e-06 | 0.00035 | 0.00035 | 15.930171
2019-04-09 15:20 | 1554837605.7 | -353 | 0.209512 | 0.000441 | 1e-06 | 100.838183 | 101.68912 | 122.913634 | 20.690811 | 0.001888 | 0.001753 | -154.607751 | 0.232908 | 8.399021 | 0.002522 | 0.004157 | 0.003989 | 3e-05 | 0.001359 | 0.268249 | 1.380723 | 2.5474 | 98.48 | 19.99 | 48.09 | 66.696599 | 81.947245 | 63.447731 | 0.011422 | 1.048864 | 0.024353 | 23.218285 | -0.075163 | 0.138557 | 1e-05 | 0.000617 | 0.000617 | 9.05526
2019-04-09 15:20 | 1554837606.7 | -352 | 0.209484 | 0.000437 | 2e-06 | 100.941813 | 101.603082 | 122.972549 | 20.691051 | 0.001914 | 0.001751 | -154.614306 | 0.232121 | 8.401816 | 0.002601 | 0.004339 | 0.004165 | 3.3e-05 | 0.001353 | 0.277208 | 1.364772 | 2.5474 | 98.48 | 19.99 | 48.09 | 67.326374 | 83.832835 | 63.401268 | 0.011422 | 1.049009 | 0.02436 | 23.222246 | -0.058405 | 0.138089 | 1.4e-05 | 0.000915 | 0.000915 | 6.080296
2019-04-09 15:20 | 1554837607.7 | -351 | 0.209496 | 0.00044 | 2e-06 | 100.934072 | 101.657803 | 123.244594 | 20.690065 | 0.0019 | 0.00178 | -154.621014 | 0.232876 | 8.400815 | 0.002599 | 0.003891 | 0.003793 | 3.1e-05 | 0.001358 | 0.279586 | 1.404262 | 2.5477 | 98.48 | 19.99 | 48.09 | 66.985408 | 83.788836 | 64.096106 | 0.011422 | 1.046848 | 0.024362 | 23.271904 | -0.063907 | 0.138538 | 1e-05 | 0.000575 | 0.000575 | 9.701994
2019-04-09 15:20 | 1554837608.7 | -350 | 0.209509 | 0.000437 | 2e-06 | 100.960276 | 101.877372 | 123.48096 | 20.691538 | 0.001934 | 0.001753 | -154.623295 | 0.23255 | 8.403929 | 0.002633 | 0.003658 | 0.003449 | 3e-05 | 0.001363 | 0.291753 | 1.370004 | 2.5476 | 98.48 | 19.99 | 48.09 | 67.813734 | 84.611981 | 63.459509 | 0.011422 | 1.048828 | 0.024409 | 23.272214 | -0.080883 | 0.138344 | 1.4e-05 | 0.000917 | 0.000917 | 6.078241
2019-04-09 15:20 | 1554837609.7 | -349 | 0.20953 | 0.000438 | 2e-06 | 100.968317 | 101.674665 | 123.395989 | 20.691509 | 0.001848 | 0.001763 | -154.628317 | 0.232492 | 8.40168 | 0.002628 | 0.003794 | 0.003652 | 3.5e-05 | 0.001365 | 0.278646 | 1.336549 | 2.5476 | 98.48 | 19.99 | 48.089 | 65.728736 | 84.485452 | 63.687414 | 0.011422 | 1.048118 | 0.024392 | 23.27208 | -0.062356 | 0.138309 | 1.2e-05 | 0.000765 | 0.000765 | 7.289623
2019-04-09 15:20 | 1554837610.7 | -348 | 0.209488 | 0.000436 | 2e-06 | 101.001372 | 101.822651 | 122.936634 | 20.691587 | 0.001923 | 0.00171 | -154.619327 | 0.232407 | 8.405281 | 0.002627 | 0.004904 | 0.004761 | 3e-05 | 0.001372 | 0.275992 | 1.353169 | 2.5474 | 98.48 | 19.99 | 48.09 | 67.534399 | 84.465326 | 62.412097 | 0.011422 | 1.052101 | 0.024393 | 23.184707 | -0.072437 | 0.138259 | 1.5e-05 | 0.001012 | 0.001012 | 5.503394
2019-04-09 15:20 | 1554837611.7 | -347 | 0.209522 | 0.000438 | 2e-06 | 101.070161 | 101.87462 | 122.882412 | 20.690889 | 0.001866 | 0.001802 | -154.596595 | 0.232433 | 8.4014 | 0.002591 | 0.003427 | 0.003249 | 3.1e-05 | 0.001373 | 0.282241 | 1.346604 | 2.5476 | 98.48 | 19.99 | 48.091 | 66.17311 | 83.603284 | 64.624612 | 0.011422 | 1.04521 | 0.024307 | 23.255885 | -0.070911 | 0.138275 | 1.3e-05 | 0.000818 | 0.000818 | 6.81576
2019-04-09 15:20 | 1554837612.7 | -346 | 0.209511 | 0.000437 | 2e-06 | 101.129422 | 102.028112 | 123.288953 | 20.690792 | 0.001903 | 0.001729 | -154.583638 | 0.233233 | 8.400523 | 0.002568 | 0.003886 | 0.003808 | 3.2e-05 | 0.001371 | 0.290315 | 1.342557 | 2.5475 | 98.48 | 19.98 | 48.094 | 67.067872 | 83.045377 | 62.875276 | 0.011416 | 1.050651 | 0.024411 | 23.233924 | -0.079135 | 0.138751 | 1.4e-05 | 0.00087 | 0.00087 | 6.424682
2019-04-09 15:20 | 1554837613.7 | -345 | 0.209505 | 0.000435 | 1e-06 | 101.14729 | 101.948267 | 123.292005 | 20.690915 | 0.001835 | 0.001771 | -154.591765 | 0.232381 | 8.4009 | 0.002565 | 0.00384 | 0.00368 | 3.3e-05 | 0.001372 | 0.281356 | 1.377044 | 2.5476 | 98.48 | 19.99 | 48.096 | 65.433246 | 82.979861 | 63.887559 | 0.011423 | 1.047496 | 0.024374 | 23.269182 | -0.070552 | 0.138244 | 1.7e-05 | 0.001149 | 0.001149 | 4.847476
2019-04-09 15:20 | 1554837614.7 | -344 | 0.209533 | 0.000435 | 2e-06 | 101.146694 | 102.05358 | 123.112441 | 20.690295 | 0.00188 | 0.001789 | -154.584731 | 0.233598 | 8.401738 | 0.00258 | 0.003747 | 0.003565 | 3.4e-05 | 0.001367 | 0.294075 | 1.376152 | 2.5477 | 98.48 | 19.98 | 48.097 | 66.513568 | 83.324996 | 64.325662 | 0.011416 | 1.046136 | 0.024341 | 23.267339 | -0.07984 | 0.138967 | 1.6e-05 | 0.001071 | 0.001071 | 5.227424
2019-04-09 15:20 | 1554837615.7 | -343 | 0.209499 | 0.000436 | 1e-06 | 101.158606 | 101.879782 | 122.995079 | 20.690178 | 0.00186 | 0.001713 | -154.587817 | 0.23298 | 8.40116 | 0.002569 | 0.004123 | 0.003905 | 3.1e-05 | 0.001373 | 0.278314 | 1.415008 | 2.5476 | 98.48 | 19.98 | 48.103 | 66.024982 | 83.0782 | 62.499816 | 0.011418 | 1.051827 | 0.024395 | 23.193249 | -0.063541 | 0.1386 | 1.5e-05 | 0.00103 | 0.00103 | 5.421247
2019-04-09 15:20 | 1554837616.7 | -342 | 0.209527 | 0.000437 | 2e-06 | 101.225311 | 102.060806 | 123.07066 | 20.690733 | 0.001835 | 0.00175 | -154.587242 | 0.232687 | 8.399619 | 0.002575 | 0.003971 | 0.003868 | 3e-05 | 0.00137 | 0.279918 | 1.377057 | 2.5475 | 98.48 | 19.99 | 48.105 | 65.422244 | 83.210734 | 63.39085 | 0.011425 | 1.049042 | 0.02437 | 23.231148 | -0.073524 | 0.138426 | 1.4e-05 | 0.000926 | 0.000926 | 6.024973
2019-04-09 15:20 | 1554837617.7 | -341 | 0.209554 | 0.000435 | 1e-06 | 101.242285 | 102.053236 | 122.777256 | 20.690685 | 0.001876 | 0.001766 | -154.60271 | 0.232765 | 8.401257 | 0.002671 | 0.003407 | 0.00325 | 3.6e-05 | 0.00136 | 0.285117 | 1.376312 | 2.5476 | 98.48 | 19.99 | 48.109 | 66.417988 | 85.524184 | 63.774942 | 0.011426 | 1.047846 | 0.024327 | 23.216677 | -0.07136 | 0.138472 | 1.7e-05 | 0.001132 | 0.001132 | 4.931782
2019-04-09 15:20 | 1554837618.7 | -340 | 0.20955 | 0.000436 | 1e-06 | 101.225906 | 102.130324 | 122.597223 | 20.690513 | 0.001918 | 0.001732 | -154.596193 | 0.232902 | 8.401186 | 0.002682 | 0.004062 | 0.003874 | 3.3e-05 | 0.001356 | 0.270406 | 1.384322 | 2.5476 | 98.48 | 19.98 | 48.111 | 67.414097 | 85.795606 | 62.955413 | 0.01142 | 1.050401 | 0.024339 | 23.171416 | -0.079561 | 0.138553 | 1.6e-05 | 0.001101 | 0.001101 | 5.069485
2019-04-09 15:20 | 1554837619.7 | -339 | 0.209534 | 0.000437 | 2e-06 | 101.262534 | 101.96754 | 122.73172 | 20.690613 | 0.001915 | 0.001733 | -154.596519 | 0.233175 | 8.402148 | 0.00265 | 0.004429 | 0.004202 | 3.4e-05 | 0.001354 | 0.281743 | 1.401074 | 2.5476 | 98.48 | 19.98 | 48.113 | 67.340136 | 85.008166 | 62.971158 | 0.01142 | 1.050352 | 0.024352 | 23.184666 | -0.062058 | 0.138716 | 1.4e-05 | 0.000926 | 0.000926 | 6.035687
2019-04-09 15:20 | 1554837620.7 | -338 | 0.209518 | 0.000435 | 1e-06 | 101.262534 | 102.166118 | 122.924429 | 20.691171 | 0.001901 | 0.001763 | -154.594065 | 0.233591 | 8.400113 | 0.002638 | 0.003749 | 0.003546 | 3.4e-05 | 0.001354 | 0.301818 | 1.387891 | 2.5478 | 98.48 | 19.98 | 48.119 | 67.026159 | 84.727066 | 63.694066 | 0.011422 | 1.048097 | 0.024345 | 23.227799 | -0.07946 | 0.138963 | 1.7e-05 | 0.001133 | 0.001133 | 4.944903
2019-04-09 15:20 | 1554837621.7 | -337 | 0.209532 | 0.000434 | 1e-06 | 101.248538 | 101.974425 | 123.027238 | 20.690883 | 0.001873 | 0.00175 | -154.605815 | 0.232921 | 8.399801 | 0.002681 | 0.004401 | 0.004198 | 3.2e-05 | 0.001351 | 0.263217 | 1.403983 | 2.5477 | 98.48 | 19.98 | 48.122 | 66.345549 | 85.750499 | 63.37222 | 0.011422 | 1.0491 | 0.024367 | 23.226406 | -0.063898 | 0.138565 | 1.9e-05 | 0.001273 | 0.001273 | 4.387764
2019-04-09 15:20 | 1554837622.7 | -336 | 0.209513 | 0.000438 | 2e-06 | 101.215782 | 102.152351 | 122.69534 | 20.691025 | 0.001875 | 0.001772 | -154.611258 | 0.232576 | 8.400705 | 0.002651 | 0.004143 | 0.003953 | 3.5e-05 | 0.001354 | 0.273282 | 1.378376 | 2.5477 | 98.48 | 19.98 | 48.125 | 66.3808 | 85.04296 | 63.903309 | 0.011423 | 1.047447 | 0.024315 | 23.213351 | -0.082385 | 0.13836 | 1.2e-05 | 0.000749 | 0.000749 | 7.443513
2019-04-09 15:20 | 1554837623.7 | -335 | 0.209523 | 0.000438 | 1e-06 | 101.220546 | 102.162677 | 122.792516 | 20.69072 | 0.001883 | 0.001793 | -154.595867 | 0.23149 | 8.400477 | 0.002606 | 0.003635 | 0.003585 | 3.3e-05 | 0.001354 | 0.298555 | 1.357302 | 2.5474 | 98.48 | 19.98 | 48.128 | 66.592621 | 83.947936 | 64.423048 | 0.011424 | 1.045834 | 0.024306 | 23.24044 | -0.082868 | 0.137713 | 1.2e-05 | 0.000815 | 0.000815 | 6.813649
2019-04-09 15:20 | 1554837624.7 | -334 | 0.209512 | 0.000436 | 2e-06 | 101.266108 | 102.289668 | 123.042263 | 20.690094 | 0.001881 | 0.001769 | -154.607751 | 0.232856 | 8.40218 | 0.002595 | 0.004139 | 0.003951 | 3.5e-05 | 0.001356 | 0.288158 | 1.397963 | 2.5475 | 98.48 | 19.98 | 48.135 | 66.543675 | 83.7023 | 63.836703 | 0.011425 | 1.047654 | 0.024352 | 23.243849 | -0.089954 | 0.138526 | 1.5e-05 | 0.000966 | 0.000966 | 5.77845
2019-04-09 15:20 | 1554837625.7 | -333 | 0.2095 | 0.000437 | 2e-06 | 101.263131 | 102.126883 | 123.027474 | 20.690376 | 0.001881 | 0.001741 | -154.610012 | 0.232036 | 8.401673 | 0.002621 | 0.004279 | 0.004097 | 3.6e-05 | 0.001353 | 0.28567 | 1.367502 | 2.5475 | 98.48 | 19.98 | 48.139 | 66.521342 | 84.319618 | 63.165437 | 0.011426 | 1.049745 | 0.024374 | 23.219291 | -0.075971 | 0.138039 | 1.3e-05 | 0.000859 | 0.000859 | 6.472472
2019-04-09 15:20 | 1554837626.7 | -332 | 0.209513 | 0.000439 | 2e-06 | 101.274447 | 102.167839 | 122.862464 | 20.690756 | 0.00186 | 0.001743 | -154.615226 | 0.232134 | 8.402668 | 0.002655 | 0.004566 | 0.004495 | 3.1e-05 | 0.001357 | 0.294463 | 1.383305 | 2.5476 | 98.48 | 19.98 | 48.146 | 66.030834 | 85.128567 | 63.215875 | 0.011428 | 1.049587 | 0.024356 | 23.205455 | -0.078558 | 0.138097 | 1.1e-05 | 0.000708 | 0.000708 | 7.861812
2019-04-09 15:20 | 1554837627.7 | -331 | 0.209491 | 0.000436 | 2e-06 | 101.31584 | 102.087994 | 123.14108 | 20.691544 | 0.001874 | 0.001783 | -154.606907 | 0.232602 | 8.402343 | 0.002658 | 0.004037 | 0.003936 | 3.3e-05 | 0.001357 | 0.289817 | 1.367905 | 2.5475 | 98.48 | 19.98 | 48.149 | 66.356291 | 85.212074 | 64.183213 | 0.011429 | 1.046578 | 0.024349 | 23.265133 | -0.06791 | 0.138375 | 1.6e-05 | 0.001017 | 0.001017 | 5.485798
2019-04-09 15:20 | 1554837628.7 | -330 | 0.209512 | 0.000436 | 2e-06 | 101.238116 | 102.069411 | 123.260554 | 20.690363 | 0.001894 | 0.001817 | -154.611967 | 0.231835 | 8.401108 | 0.002652 | 0.004015 | 0.003812 | 3.1e-05 | 0.001358 | 0.298389 | 1.389987 | 2.5477 | 98.48 | 19.98 | 48.154 | 66.855362 | 85.06637 | 65.001843 | 0.01143 | 1.044044 | 0.024331 | 23.304643 | -0.073146 | 0.137919 | 1.6e-05 | 0.00103 | 0.00103 | 5.396717
2019-04-09 15:20 | 1554837629.7 | -329 | 0.20951 | 0.000433 | 1e-06 | 101.288145 | 102.068378 | 122.927246 | 20.690428 | 0.00187 | 0.001741 | -154.593969 | 0.231906 | 8.404247 | 0.002659 | 0.004329 | 0.004146 | 3.2e-05 | 0.001354 | 0.280471 | 1.379243 | 2.5476 | 98.48 | 19.98 | 48.161 | 66.263094 | 85.222536 | 63.155377 | 0.011432 | 1.049776 | 0.024365 | 23.209484 | -0.068637 | 0.137961 | 2e-05 | 0.001362 | 0.001362 | 4.082114
2019-04-09 15:20 | 1554837630.7 | -328 | 0.209534 | 0.000433 | 2e-06 | 101.272064 | 101.997482 | 122.992969 | 20.69026 | 0.001873 | 0.001779 | -154.581166 | 0.231549 | 8.40452 | 0.002669 | 0.003939 | 0.003842 | 3.5e-05 | 0.001353 | 0.244912 | 1.416974 | 2.5476 | 98.48 | 19.98 | 48.165 | 66.341096 | 85.46195 | 64.081375 | 0.011433 | 1.046894 | 0.024338 | 23.247628 | -0.063842 | 0.137748 | 1.9e-05 | 0.001253 | 0.001253 | 4.429564
2019-04-09 15:21 | 1554837631.7 | -327 | 0.209463 | 0.000438 | 2e-06 | 101.276532 | 102.090058 | 123.146713 | 20.689491 | 0.001887 | 0.001737 | -154.5767 | 0.232661 | 8.400601 | 0.00264 | 0.002963 | 0.002804 | 3.2e-05 | 0.001356 | 0.284951 | 1.429573 | 2.5478 | 98.48 | 19.98 | 48.17 | 66.683535 | 84.774499 | 63.06925 | 0.011434 | 1.050045 | 0.02439 | 23.227219 | -0.071562 | 0.13841 | 1.2e-05 | 0.000784 | 0.000784 | 7.114135
2019-04-09 15:21 | 1554837632.7 | -326 | 0.209496 | 0.000437 | 2e-06 | 101.291718 | 102.112775 | 123.058221 | 20.690853 | 0.001851 | 0.001792 | -154.570988 | 0.232427 | 8.401992 | 0.002611 | 0.004543 | 0.004316 | 3.3e-05 | 0.001357 | 0.291421 | 1.390911 | 2.5476 | 98.48 | 19.98 | 48.178 | 65.817099 | 84.066616 | 64.392618 | 0.011436 | 1.045928 | 0.024333 | 23.264522 | -0.072211 | 0.138271 | 1.4e-05 | 0.000955 | 0.000955 | 5.832506
2019-04-09 15:21 | 1554837633.7 | -325 | 0.209508 | 0.000438 | 1e-06 | 101.286359 | 102.008152 | 122.898843 | 20.690503 | 0.001874 | 0.001785 | -154.572636 | 0.23283 | 8.402349 | 0.002703 | 0.003962 | 0.00384 | 3.5e-05 | 0.00136 | 0.290149 | 1.368771 | 2.5475 | 98.48 | 19.98 | 48.183 | 66.358407 | 86.296724 | 64.234662 | 0.011437 | 1.046418 | 0.024323 | 23.244011 | -0.063515 | 0.138511 | 1.3e-05 | 0.000858 | 0.000858 | 6.507844
2019-04-09 15:21 | 1554837634.7 | -324 | 0.209478 | 0.000436 | 1e-06 | 101.271766 | 102.143404 | 122.736414 | 20.690282 | 0.001866 | 0.001737 | -154.552856 | 0.23311 | 8.402674 | 0.002622 | 0.00477 | 0.004567 | 3.2e-05 | 0.001356 | 0.277761 | 1.336826 | 2.5475 | 98.48 | 19.98 | 48.193 | 66.166267 | 84.350789 | 63.063037 | 0.011439 | 1.050065 | 0.024349 | 23.188278 | -0.076656 | 0.138677 | 1.6e-05 | 0.001055 | 0.001055 | 5.297324
2019-04-09 15:21 | 1554837635.7 | -323 | 0.209495 | 0.000434 | 2e-06 | 101.369739 | 102.197091 | 122.844857 | 20.690811 | 0.001924 | 0.001773 | -154.559239 | 0.232173 | 8.402505 | 0.00272 | 0.004303 | 0.004244 | 3.7e-05 | 0.001344 | 0.271844 | 1.363763 | 2.5475 | 98.48 | 19.98 | 48.198 | 67.570433 | 86.688732 | 63.93896 | 0.01144 | 1.047336 | 0.024328 | 23.228719 | -0.072707 | 0.13812 | 1.8e-05 | 0.001231 | 0.001231 | 4.520461
2019-04-09 15:21 | 1554837636.7 | -322 | 0.209497 | 0.00043 | 2e-06 | 101.267002 | 102.185734 | 123.125821 | 20.691301 | 0.001939 | 0.001773 | -154.54379 | 0.232811 | 8.400198 | 0.002726 | 0.004295 | 0.004149 | 3.7e-05 | 0.001346 | 0.273669 | 1.345746 | 2.5476 | 98.48 | 19.98 | 48.204 | 67.928186 | 86.850185 | 63.934863 | 0.011442 | 1.047349 | 0.024356 | 23.255126 | -0.080782 | 0.138499 | 2.3e-05 | 0.001551 | 0.001551 | 3.59796
2019-04-09 15:21 | 1554837637.7 | -321 | 0.209485 | 0.000435 | 2e-06 | 101.287251 | 102.090058 | 122.695338 | 20.690951 | 0.001896 | 0.001772 | -154.546837 | 0.232745 | 8.401608 | 0.00272 | 0.004381 | 0.004133 | 3.4e-05 | 0.001344 | 0.299274 | 1.3637 | 2.5477 | 98.48 | 19.98 | 48.214 | 66.889359 | 86.68983 | 63.900108 | 0.011444 | 1.047457 | 0.024315 | 23.213241 | -0.070615 | 0.13846 | 1.7e-05 | 0.001104 | 0.001104 | 5.054004
2019-04-09 15:21 | 1554837638.7 | -320 | 0.209485 | 0.000435 | 2e-06 | 101.314649 | 102.134111 | 122.79627 | 20.689981 | 0.001926 | 0.001771 | -154.556843 | 0.232589 | 8.401127 | 0.002669 | 0.004174 | 0.004099 | 3.7e-05 | 0.001339 | 0.277042 | 1.407751 | 2.5478 | 98.48 | 19.98 | 48.22 | 67.625649 | 85.470339 | 63.877266 | 0.011446 | 1.047528 | 0.024326 | 23.222 | -0.072055 | 0.138367 | 1.7e-05 | 0.001138 | 0.001138 | 4.900248
2019-04-09 15:21 | 1554837639.7 | -319 | 0.209455 | 0.000435 | 2e-06 | 101.299461 | 102.065624 | 123.325807 | 20.690597 | 0.001888 | 0.001769 | -154.577677 | 0.233077 | 8.401296 | 0.002688 | 0.004055 | 0.00388 | 3.9e-05 | 0.001336 | 0.288379 | 1.424065 | 2.5477 | 98.48 | 19.98 | 48.231 | 66.702644 | 85.919821 | 63.848262 | 0.011448 | 1.047618 | 0.024379 | 23.271015 | -0.067396 | 0.138658 | 1.6e-05 | 0.001092 | 0.001092 | 5.118726
2019-04-09 15:21 | 1554837640.7 | -318 | 0.209508 | 0.00043 | 1e-06 | 101.296781 | 101.935534 | 123.080285 | 20.691048 | 0.001897 | 0.001727 | -154.58935 | 0.232674 | 8.402557 | 0.002658 | 0.004121 | 0.003887 | 3.7e-05 | 0.001331 | 0.293578 | 1.361442 | 2.5475 | 98.48 | 19.98 | 48.235 | 66.919993 | 85.20606 | 62.823283 | 0.011449 | 1.050814 | 0.024392 | 23.212458 | -0.056225 | 0.138418 | 2.3e-05 | 0.001611 | 0.001611 | 3.462718
2019-04-09 15:21 | 1554837641.7 | -317 | 0.209449 | 0.000438 | 1e-06 | 101.215782 | 102.100041 | 123.034514 | 20.690175 | 0.001866 | 0.001731 | -154.597055 | 0.232544 | 8.399151 | 0.002706 | 0.004176 | 0.004093 | 3.6e-05 | 0.001334 | 0.289098 | 1.425327 | 2.5476 | 98.48 | 19.98 | 48.239 | 66.165442 | 86.364254 | 62.91464 | 0.01145 | 1.050528 | 0.024384 | 23.211296 | -0.077803 | 0.13834 | 1.4e-05 | 0.000921 | 0.000921 | 6.056467
2019-04-09 15:21 | 1554837642.7 | -316 | 0.209494 | 0.000436 | 1e-06 | 101.304524 | 101.962722 | 123.303038 | 20.690331 | 0.001945 | 0.001779 | -154.603381 | 0.23242 | 8.402388 | 0.002616 | 0.004127 | 0.003865 | 3.5e-05 | 0.001333 | 0.284066 | 1.451354 | 2.5477 | 98.48 | 19.98 | 48.247 | 68.082314 | 84.194043 | 64.071337 | 0.011452 | 1.046925 | 0.024369 | 23.276567 | -0.057927 | 0.138267 | 1.5e-05 | 0.001047 | 0.001047 | 5.321862
2019-04-09 15:21 | 1554837643.7 | -315 | 0.209488 | 0.000437 | 2e-06 | 101.253304 | 102.131701 | 123.461946 | 20.690373 | 0.001881 | 0.001779 | -154.600927 | 0.233032 | 8.399392 | 0.002634 | 0.004148 | 0.004027 | 3.8e-05 | 0.001332 | 0.281743 | 1.39267 | 2.5476 | 98.48 | 19.98 | 48.251 | 66.534566 | 84.631774 | 64.078356 | 0.011453 | 1.046903 | 0.024384 | 23.291803 | -0.077261 | 0.138631 | 1.4e-05 | 0.000886 | 0.000886 | 6.3092
2019-04-09 15:21 | 1554837644.7 | -314 | 0.209459 | 0.000432 | 1e-06 | 101.269383 | 102.072509 | 123.622028 | 20.691035 | 0.001864 | 0.001714 | -154.617392 | 0.232947 | 8.400451 | 0.002623 | 0.003655 | 0.003444 | 3.5e-05 | 0.001336 | 0.307016 | 1.382629 | 2.5476 | 98.48 | 19.98 | 48.256 | 66.136453 | 84.364026 | 62.504501 | 0.011454 | 1.051812 | 0.024457 | 23.252448 | -0.070656 | 0.13858 | 2.1e-05 | 0.001487 | 0.001487 | 3.75656
2019-04-09 15:21 | 1554837645.7 | -313 | 0.209511 | 0.000437 | 1e-06 | 101.208933 | 102.078014 | 123.653011 | 20.691382 | 0.001884 | 0.00174 | -154.614766 | 0.232726 | 8.402863 | 0.002645 | 0.005191 | 0.004966 | 3.7e-05 | 0.001333 | 0.276158 | 1.374609 | 2.5475 | 98.48 | 19.98 | 48.258 | 66.613705 | 84.886489 | 63.144508 | 0.011455 | 1.04981 | 0.024437 | 23.277522 | -0.076479 | 0.138449 | 1.4e-05 | 0.000928 | 0.000928 | 6.010591
2019-04-09 15:21 | 1554837646.7 | -312 | 0.209501 | 0.000438 | 2e-06 | 101.230969 | 102.027079 | 123.651133 | 20.689815 | 0.001925 | 0.001749 | -154.627378 | 0.232687 | 8.400061 | 0.002687 | 0.003896 | 0.003773 | 3.6e-05 | 0.001342 | 0.272563 | 1.350095 | 2.5475 | 98.48 | 19.98 | 48.258 | 67.602166 | 85.895486 | 63.349279 | 0.011455 | 1.049171 | 0.024429 | 23.284431 | -0.070067 | 0.138426 | 1.2e-05 | 0.000739 | 0.000739 | 7.547482
2019-04-09 15:21 | 1554837647.7 | -311 | 0.209489 | 0.000442 | 2e-06 | 101.15682 | 101.984405 | 123.922473 | 20.690769 | 0.001879 | 0.001781 | -154.633109 | 0.233149 | 8.398833 | 0.002623 | 0.003822 | 0.00375 | 3.8e-05 | 0.001333 | 0.299993 | 1.378893 | 2.5476 | 98.48 | 19.98 | 48.257 | 66.485168 | 84.368577 | 64.124705 | 0.011454 | 1.046759 | 0.024428 | 23.336807 | -0.072879 | 0.1387 | 8e-06 | 0.00045 | 0.00045 | 12.410954
2019-04-09 15:21 | 1554837648.7 | -310 | 0.209471 | 0.000436 | 2e-06 | 101.21459 | 101.705641 | 123.968713 | 20.690088 | 0.001854 | 0.00172 | -154.612121 | 0.232674 | 8.402089 | 0.00269 | 0.003374 | 0.003201 | 3.3e-05 | 0.001332 | 0.27201 | 1.395439 | 2.5477 | 98.48 | 19.98 | 48.256 | 65.886592 | 85.98332 | 62.663692 | 0.011454 | 1.051313 | 0.024486 | 23.290551 | -0.04329 | 0.138418 | 1.5e-05 | 0.000964 | 0.000964 | 5.789167
2019-04-09 15:21 | 1554837649.7 | -309 | 0.209447 | 0.000436 | 2e-06 | 101.151162 | 101.981995 | 123.715212 | 20.689572 | 0.001873 | 0.001773 | -154.619749 | 0.232336 | 8.402856 | 0.002662 | 0.004505 | 0.004301 | 3.3e-05 | 0.001333 | 0.276158 | 1.389512 | 2.5476 | 98.48 | 19.98 | 48.255 | 66.33177 | 85.300601 | 63.922114 | 0.011454 | 1.047388 | 0.024415 | 23.310279 | -0.073168 | 0.138217 | 1.6e-05 | 0.001042 | 0.001042 | 5.347343
2019-04-09 15:21 | 1554837650.7 | -308 | 0.209448 | 0.000438 | 2e-06 | 101.148482 | 101.931749 | 123.731173 | 20.690204 | 0.00186 | 0.001749 | -154.616088 | 0.232173 | 8.402304 | 0.002621 | 0.004077 | 0.003901 | 3.3e-05 | 0.001331 | 0.292638 | 1.362328 | 2.5476 | 98.48 | 19.98 | 48.25 | 66.036552 | 84.324982 | 63.362895 | 0.011453 | 1.049129 | 0.024437 | 23.292437 | -0.068997 | 0.13812 | 1.2e-05 | 0.00079 | 0.00079 | 7.044143
2019-04-09 15:21 | 1554837651.7 | -307 | 0.209514 | 0.000435 | 2e-06 | 101.134186 | 101.697036 | 123.887264 | 20.690639 | 0.001879 | 0.001752 | -154.592398 | 0.232453 | 8.400737 | 0.002617 | 0.004029 | 0.003903 | 3.3e-05 | 0.001334 | 0.290868 | 1.397621 | 2.5477 | 98.48 | 19.98 | 48.248 | 66.495864 | 84.226325 | 63.429752 | 0.011452 | 1.04892 | 0.02445 | 23.30944 | -0.049642 | 0.138286 | 1.7e-05 | 0.00111 | 0.00111 | 5.021203
2019-04-09 15:21 | 1554837652.7 | -306 | 0.209487 | 0.000436 | 1e-06 | 101.096367 | 102.016065 | 123.71263 | 20.690928 | 0.001897 | 0.001759 | -154.60476 | 0.232537 | 8.400425 | 0.002523 | 0.004 | 0.003822 | 3.2e-05 | 0.001337 | 0.296232 | 1.329859 | 2.5476 | 98.48 | 19.98 | 48.247 | 66.908815 | 81.966829 | 63.605739 | 0.011452 | 1.048372 | 0.024426 | 23.299094 | -0.081003 | 0.138336 | 1.6e-05 | 0.001075 | 0.001075 | 5.184434
2019-04-09 15:21 | 1554837653.7 | -305 | 0.209489 | 0.000433 | 2e-06 | 101.115426 | 101.816456 | 123.415706 | 20.689666 | 0.001893 | 0.001689 | -154.608191 | 0.232954 | 8.403279 | 0.002608 | 0.00394 | 0.003818 | 3.5e-05 | 0.00134 | 0.279365 | 1.370695 | 2.5478 | 98.48 | 19.97 | 48.247 | 66.821019 | 84.005347 | 61.918027 | 0.011445 | 1.053653 | 0.024458 | 23.21273 | -0.061798 | 0.138584 | 1.9e-05 | 0.00128 | 0.00128 | 4.361573
2019-04-09 15:21 | 1554837654.7 | -304 | 0.209475 | 0.000436 | 2e-06 | 101.116318 | 102.010216 | 123.665921 | 20.690727 | 0.001854 | 0.001735 | -154.59832 | 0.232511 | 8.401244 | 0.002608 | 0.004198 | 0.004009 | 3.4e-05 | 0.001331 | 0.276324 | 1.407339 | 2.5476 | 98.48 | 19.97 | 48.246 | 65.882642 | 84.015755 | 63.015082 | 0.011445 | 1.050214 | 0.024443 | 23.274257 | -0.078725 | 0.138321 | 1.6e-05 | 0.001027 | 0.001027 | 5.426243
2019-04-09 15:21 | 1554837655.7 | -303 | 0.209508 | 0.000437 | 2e-06 | 101.057356 | 101.754166 | 123.918014 | 20.690039 | 0.001938 | 0.001745 | -154.601598 | 0.232824 | 8.400484 | 0.002605 | 0.003355 | 0.00317 | 3.6e-05 | 0.00133 | 0.293191 | 1.394273 | 2.5478 | 98.48 | 19.97 | 48.248 | 67.895707 | 83.941745 | 63.269099 | 0.011445 | 1.049421 | 0.024459 | 23.306768 | -0.061463 | 0.138507 | 1.4e-05 | 0.000905 | 0.000905 | 6.171021
2019-04-09 15:21 | 1554837656.7 | -302 | 0.209527 | 0.000441 | 2e-06 | 101.040977 | 101.903183 | 123.703712 | 20.690542 | 0.001876 | 0.001734 | -154.585497 | 0.232778 | 8.399756 | 0.002605 | 0.0039 | 0.003769 | 3.3e-05 | 0.001335 | 0.262498 | 1.405684 | 2.5476 | 98.48 | 19.97 | 48.249 | 66.413039 | 83.931412 | 63.002384 | 0.011445 | 1.050254 | 0.024447 | 23.277373 | -0.076002 | 0.13848 | 9e-06 | 0.00056 | 0.00056 | 9.963801
2019-04-09 15:21 | 1554837657.7 | -301 | 0.209494 | 0.000444 | 2e-06 | 101.026089 | 101.753133 | 123.582127 | 20.690149 | 0.001941 | 0.001709 | -154.5882 | 0.232609 | 8.40129 | 0.002655 | 0.004135 | 0.003975 | 3.2e-05 | 0.001339 | 0.288711 | 1.400737 | 2.5476 | 98.48 | 19.97 | 48.254 | 67.984769 | 85.136396 | 62.402754 | 0.011447 | 1.052131 | 0.024457 | 23.245171 | -0.06414 | 0.138379 | 5e-06 | 0.000258 | 0.000258 | 21.615245
2019-04-09 15:21 | 1554837658.7 | -300 | 0.20948 | 0.00044 | 2e-06 | 101.018942 | 101.678796 | 123.64832 | 20.689442 | 0.00186 | 0.001793 | -154.590481 | 0.232596 | 8.401173 | 0.002635 | 0.004201 | 0.004025 | 3.5e-05 | 0.00134 | 0.279752 | 1.341332 | 2.5476 | 98.48 | 19.97 | 48.257 | 66.026432 | 84.647225 | 64.426379 | 0.011447 | 1.045824 | 0.02439 | 23.321401 | -0.058236 | 0.138371 | 1.1e-05 | 0.000669 | 0.000669 | 8.334285
2019-04-09 15:21 | 1554837659.7 | -299 | 0.209472 | 0.000442 | 2e-06 | 101.056165 | 101.789958 | 123.623673 | 20.690075 | 0.001875 | 0.001754 | -154.576604 | 0.233012 | 8.400451 | 0.002668 | 0.003498 | 0.003277 | 3.4e-05 | 0.001342 | 0.286389 | 1.396355 | 2.5475 | 98.48 | 19.97 | 48.261 | 66.397675 | 85.439159 | 63.465068 | 0.011448 | 1.04881 | 0.024422 | 23.285851 | -0.064714 | 0.138619 | 7e-06 | 0.000399 | 0.000399 | 14.017371
2019-04-09 15:21 | 1554837660.7 | -298 | 0.209504 | 0.000441 | 2e-06 | 100.913821 | 101.71218 | 123.816146 | 20.690227 | 0.001949 | 0.00171 | -154.573384 | 0.232713 | 8.403968 | 0.002668 | 0.003889 | 0.00381 | 3.3e-05 | 0.001335 | 0.281356 | 1.414272 | 2.5477 | 98.48 | 19.97 | 48.27 | 68.170444 | 85.448688 | 62.420888 | 0.01145 | 1.052074 | 0.024479 | 23.267798 | -0.070484 | 0.138441 | 8e-06 | 0.000467 | 0.000467 | 11.949557
2019-04-09 15:21 | 1554837661.7 | -297 | 0.209446 | 0.000437 | 2e-06 | 100.963255 | 101.606524 | 123.779529 | 20.689319 | 0.001933 | 0.001738 | -154.582986 | 0.232544 | 8.404169 | 0.002689 | 0.003971 | 0.00385 | 2.9e-05 | 0.001333 | 0.277761 | 1.356499 | 2.5474 | 98.48 | 19.97 | 48.273 | 67.775517 | 85.957553 | 63.088581 | 0.011451 | 1.049985 | 0.024452 | 23.287491 | -0.056808 | 0.13834 | 1.4e-05 | 0.000916 | 0.000916 | 6.087219
2019-04-09 15:21 | 1554837662.7 | -296 | 0.209492 | 0.000439 | 2e-06 | 100.919479 | 101.744873 | 123.60067 | 20.691327 | 0.001919 | 0.001774 | -154.57139 | 0.233526 | 8.402037 | 0.002583 | 0.004124 | 0.00392 | 3.5e-05 | 0.001332 | 0.283845 | 1.381703 | 2.5475 | 98.48 | 19.97 | 48.277 | 67.440614 | 83.412555 | 63.955826 | 0.011452 | 1.047284 | 0.024402 | 23.300651 | -0.072858 | 0.138925 | 1.2e-05 | 0.000792 | 0.000792 | 7.06964
2019-04-09 15:21 | 1554837663.7 | -295 | 0.209484 | 0.000439 | 2e-06 | 100.958787 | 101.826782 | 123.654656 | 20.690344 | 0.001891 | 0.001738 | -154.583312 | 0.232863 | 8.401205 | 0.002594 | 0.004537 | 0.004361 | 3.2e-05 | 0.001326 | 0.27848 | 1.426415 | 2.5477 | 98.48 | 19.97 | 48.284 | 66.763962 | 83.676814 | 63.09054 | 0.011454 | 1.049979 | 0.024439 | 23.275809 | -0.076572 | 0.13853 | 1.1e-05 | 0.000694 | 0.000694 | 8.042306
2019-04-09 15:21 | 1554837664.7 | -294 | 0.209449 | 0.00044 | 1e-06 | 100.952534 | 101.676732 | 123.37064 | 20.690156 | 0.001849 | 0.001758 | -154.572195 | 0.231932 | 8.40322 | 0.002651 | 0.004059 | 0.003977 | 3.5e-05 | 0.001321 | 0.272729 | 1.360269 | 2.5476 | 98.48 | 19.97 | 48.287 | 65.752439 | 85.032015 | 63.571293 | 0.011454 | 1.04848 | 0.024394 | 23.265678 | -0.063936 | 0.137977 | 1e-05 | 0.000666 | 0.000666 | 8.347846
2019-04-09 15:21 | 1554837665.7 | -293 | 0.209477 | 0.000441 | 2e-06 | 100.887615 | 101.637841 | 123.164084 | 20.69049 | 0.001891 | 0.001777 | -154.571869 | 0.232193 | 8.40374 | 0.002635 | 0.004223 | 0.004016 | 3.6e-05 | 0.001322 | 0.284066 | 1.363823 | 2.5475 | 98.48 | 19.97 | 48.29 | 66.779735 | 84.663153 | 64.027692 | 0.011455 | 1.04706 | 0.024357 | 23.261942 | -0.066268 | 0.138131 | 9e-06 | 0.000529 | 0.000529 | 10.515234
2019-04-09 15:21 | 1554837666.7 | -292 | 0.209496 | 0.000443 | 1e-06 | 100.951938 | 101.614783 | 123.333085 | 20.68976 | 0.001945 | 0.001735 | -154.581242 | 0.232258 | 8.402655 | 0.002646 | 0.004042 | 0.003887 | 3.3e-05 | 0.001322 | 0.281743 | 1.323555 | 2.5474 | 98.48 | 19.97 | 48.291 | 68.06469 | 84.914498 | 63.02979 | 0.011455 | 1.050168 | 0.02441 | 23.243424 | -0.058537 | 0.13817 | 8e-06 | 0.000483 | 0.000483 | 11.528171
2019-04-09 15:21 | 1554837667.7 | -291 | 0.209498 | 0.000442 | 1e-06 | 100.924245 | 101.571076 | 123.233562 | 20.690733 | 0.001882 | 0.001721 | -154.572023 | 0.232206 | 8.405671 | 0.002628 | 0.004392 | 0.004275 | 3.2e-05 | 0.001324 | 0.291919 | 1.344966 | 2.5477 | 98.48 | 19.97 | 48.292 | 66.563053 | 84.483977 | 62.690803 | 0.011456 | 1.051228 | 0.024412 | 23.222327 | -0.057143 | 0.138139 | 8e-06 | 0.000494 | 0.000494 | 11.279002
2019-04-09 15:21 | 1554837668.7 | -290 | 0.21001 | 0.00044 | 2e-06 | 100.909652 | 101.755543 | 122.997899 | 20.690298 | 0.001893 | 0.001764 | -154.574917 | 0.232349 | 8.401199 | 0.002635 | 0.00421 | 0.004014 | 3.4e-05 | 0.001323 | 0.283513 | 1.440411 | 2.5477 | 98.48 | 19.97 | 48.293 | 66.813216 | 84.646612 | 63.706696 | 0.011456 | 1.048058 | 0.024352 | 23.235175 | -0.074667 | 0.138224 | 1e-05 | 0.000645 | 0.000645 | 8.62975
2019-04-09 15:21 | 1554837669.7 | -289 | 0.210892 | 0.000441 | 2e-06 | 100.855751 | 101.539069 | 122.887814 | 20.690847 | 0.001958 | 0.001749 | -154.576776 | 0.231854 | 8.40023 | 0.00264 | 0.003382 | 0.003272 | 3.3e-05 | 0.001328 | 0.282407 | 1.419013 | 2.5476 | 98.48 | 19.97 | 48.294 | 68.372985 | 84.775815 | 63.35341 | 0.011456 | 1.049158 | 0.024354 | 23.212593 | -0.060397 | 0.13793 | 9e-06 | 0.00056 | 0.00056 | 9.928749
2019-04-09 15:21 | 1554837670.7 | -288 | 0.212393 | 0.000439 | 2e-06 | 100.85724 | 101.766554 | 122.707781 | 20.690324 | 0.001879 | 0.001782 | -154.581779 | 0.231633 | 8.4027 | 0.002655 | 0.003754 | 0.00361 | 3.2e-05 | 0.001325 | 0.283126 | 1.446244 | 2.5477 | 98.48 | 19.97 | 48.294 | 66.480648 | 85.131274 | 64.144728 | 0.011456 | 1.046697 | 0.024307 | 23.22284 | -0.080281 | 0.137799 | 1.1e-05 | 0.000655 | 0.000655 | 8.483256
2019-04-09 15:21 | 1554837671.7 | -287 | 0.212423 | 0.00044 | 1e-06 | 100.87213 | 101.689809 | 122.776556 | 20.690607 | 0.001905 | 0.001798 | -154.581127 | 0.232713 | 8.403903 | 0.002653 | 0.004018 | 0.003778 | 3.4e-05 | 0.001327 | 0.276877 | 1.410046 | 2.5477 | 98.48 | 19.97 | 48.294 | 67.120114 | 85.0909 | 64.546138 | 0.011456 | 1.045453 | 0.0243 | 23.243166 | -0.072213 | 0.138441 | 1.1e-05 | 0.00072 | 0.00072 | 7.751697
2019-04-09 15:21 | 1554837672.7 | -286 | 0.212646 | 0.000448 | 2e-06 | 100.873024 | 101.598264 | 123.192486 | 20.690003 | 0.001917 | 0.001829 | -154.586916 | 0.232785 | 8.401615 | 0.002658 | 0.004472 | 0.004461 | 3.1e-05 | 0.00133 | 0.262332 | 1.361741 | 2.5475 | 98.48 | 19.97 | 48.294 | 67.40735 | 85.216591 | 65.282489 | 0.011456 | 1.043178 | 0.024314 | 23.307873 | -0.064078 | 0.138484 | 0 | -0.000139 | -0.000139 | -40.077134
2019-04-09 15:21 | 1554837673.7 | -285 | 0.209807 | 0.000445 | 2e-06 | 100.87481 | 101.592757 | 123.397164 | 20.690565 | 0.00191 | 0.00174 | -154.565889 | 0.231444 | 8.400718 | 0.002633 | 0.004303 | 0.004111 | 2.9e-05 | 0.001334 | 0.29391 | 1.400806 | 2.5476 | 98.48 | 19.97 | 48.295 | 67.231645 | 84.605505 | 63.149973 | 0.011456 | 1.049793 | 0.024411 | 23.253617 | -0.063435 | 0.137686 | 3e-06 | 6.8e-05 | 6.8e-05 | 81.335041
2019-04-09 15:21 | 1554837674.7 | -284 | 0.209451 | 0.000446 | 2e-06 | 100.878385 | 101.546641 | 123.384254 | 20.690273 | 0.001895 | 0.001719 | -154.564548 | 0.232765 | 8.402791 | 0.002692 | 0.004236 | 0.004056 | 3e-05 | 0.001338 | 0.283845 | 1.375639 | 2.5476 | 98.48 | 19.97 | 48.296 | 66.87307 | 86.024879 | 62.636666 | 0.011457 | 1.051398 | 0.024429 | 23.234648 | -0.059057 | 0.138472 | 2e-06 | 7.6e-05 | 7.6e-05 | 73.635964
2019-04-09 15:21 | 1554837675.7 | -283 | 0.209537 | 0.000459 | 2e-06 | 100.834608 | 101.469894 | 123.202813 | 20.69072 | 0.001914 | 0.001801 | -154.560523 | 0.230989 | 8.403877 | 0.00272 | 0.00432 | 0.004136 | 3.2e-05 | 0.001334 | 0.276489 | 1.382252 | 2.5476 | 98.48 | 19.97 | 48.297 | 67.324611 | 86.700434 | 64.611214 | 0.011457 | 1.045251 | 0.024339 | 23.285722 | -0.056176 | 0.137415 | -1.4e-05 | -0.001133 | -0.001133 | -4.886626
2019-04-09 15:21 | 1554837676.7 | -282 | 0.209504 | 0.000458 | 2e-06 | 100.849201 | 101.466109 | 123.101177 | 20.690513 | 0.001895 | 0.001749 | -154.556708 | 0.231906 | 8.401803 | 0.002607 | 0.00419 | 0.004023 | 3e-05 | 0.001344 | 0.279586 | 1.364909 | 2.5476 | 98.48 | 19.97 | 48.298 | 66.877391 | 83.985008 | 63.346827 | 0.011457 | 1.049179 | 0.024375 | 23.232508 | -0.054548 | 0.137961 | -1.3e-05 | -0.001063 | -0.001063 | -5.229683
2019-04-09 15:21 | 1554837677.7 | -281 | 0.209476 | 0.000468 | 2e-06 | 100.806021 | 101.376629 | 123.377916 | 20.690383 | 0.001868 | 0.001784 | -154.568381 | 0.232238 | 8.403025 | 0.002685 | 0.004155 | 0.00396 | 3e-05 | 0.001353 | 0.299993 | 1.365437 | 2.5477 | 98.48 | 19.97 | 48.298 | 66.216151 | 85.858508 | 64.18762 | 0.011457 | 1.046564 | 0.024372 | 23.287647 | -0.050487 | 0.138158 | -2.6e-05 | -0.002011 | -0.002011 | -2.768416
2019-04-09 15:21 | 1554837678.7 | -280 | 0.209493 | 0.000472 | 2e-06 | 100.732764 | 101.525992 | 123.591749 | 20.689497 | 0.001925 | 0.001734 | -154.567749 | 0.231913 | 8.404137 | 0.002636 | 0.003799 | 0.003685 | 3e-05 | 0.001355 | 0.294075 | 1.371133 | 2.5477 | 98.48 | 19.97 | 48.3 | 67.580699 | 84.677822 | 63.002091 | 0.011458 | 1.050255 | 0.024436 | 23.266827 | -0.070159 | 0.137965 | -3e-05 | -0.002301 | -0.002301 | -2.415848
2019-04-09 15:21 | 1554837679.7 | -279 | 0.20948 | 0.000474 | 2e-06 | 100.741996 | 101.270973 | 123.512882 | 20.690415 | 0.001892 | 0.001759 | -154.554676 | 0.231321 | 8.402473 | 0.002619 | 0.004288 | 0.004155 | 3e-05 | 0.001358 | 0.288379 | 1.398952 | 2.5476 | 98.48 | 19.97 | 48.302 | 66.794572 | 84.259775 | 63.60139 | 0.011458 | 1.048386 | 0.024407 | 23.280126 | -0.046843 | 0.137613 | -3.3e-05 | -0.002556 | -0.002556 | -2.170025
2019-04-09 15:21 | 1554837680.7 | -278 | 0.209501 | 0.00047 | 2e-06 | 100.815252 | 101.563504 | 123.356086 | 20.690256 | 0.001894 | 0.001793 | -154.558337 | 0.231997 | 8.400406 | 0.002636 | 0.003632 | 0.003459 | 3.4e-05 | 0.00135 | 0.276877 | 1.423598 | 2.5476 | 98.48 | 19.97 | 48.306 | 66.855258 | 84.684812 | 64.405273 | 0.011459 | 1.045889 | 0.024362 | 23.293098 | -0.066141 | 0.138015 | -2.8e-05 | -0.00215 | -0.00215 | -2.586991
2019-04-09 15:21 | 1554837681.7 | -277 | 0.209472 | 0.000475 | 1e-06 | 100.75629 | 101.610309 | 123.064325 | 20.69014 | 0.001827 | 0.001756 | -154.555156 | 0.231685 | 8.403311 | 0.002681 | 0.003858 | 0.003667 | 3.2e-05 | 0.001347 | 0.2912 | 1.392558 | 2.5476 | 98.48 | 19.97 | 48.307 | 65.237395 | 85.753867 | 63.536137 | 0.011459 | 1.048589 | 0.024365 | 23.235564 | -0.075495 | 0.13783 | -3.3e-05 | -0.002527 | -0.002527 | -2.197765
2019-04-09 15:21 | 1554837682.7 | -276 | 0.209506 | 0.000476 | 2e-06 | 100.776241 | 101.416895 | 122.810589 | 20.689935 | 0.001862 | 0.00177 | -154.554389 | 0.231386 | 8.400341 | 0.002578 | 0.004598 | 0.004413 | 3.3e-05 | 0.00135 | 0.281522 | 1.387174 | 2.5477 | 98.48 | 19.97 | 48.309 | 66.085598 | 83.27151 | 63.8623 | 0.01146 | 1.047574 | 0.024328 | 23.222838 | -0.056682 | 0.137652 | -3.5e-05 | -0.00264 | -0.00264 | -2.101565
2019-04-09 15:21 | 1554837683.7 | -275 | 0.209531 | 0.000476 | 2e-06 | 100.861112 | 101.586907 | 122.70027 | 20.68986 | 0.00184 | 0.001767 | -154.553296 | 0.232251 | 8.402388 | 0.002704 | 0.003622 | 0.003564 | 3.1e-05 | 0.001353 | 0.285282 | 1.39887 | 2.5477 | 98.48 | 19.97 | 48.311 | 65.557791 | 86.318716 | 63.784972 | 0.01146 | 1.047815 | 0.02432 | 23.209742 | -0.064134 | 0.138166 | -3.6e-05 | -0.002711 | -0.002711 | -2.054125
2019-04-09 15:21 | 1554837684.7 | -274 | 0.209465 | 0.000472 | 1e-06 | 100.789642 | 101.497083 | 122.681492 | 20.690659 | 0.001865 | 0.001767 | -154.543483 | 0.232238 | 8.40244 | 0.002637 | 0.004331 | 0.00414 | 3e-05 | 0.001356 | 0.270959 | 1.424939 | 2.5477 | 98.48 | 19.97 | 48.313 | 66.13705 | 84.697709 | 63.787432 | 0.011461 | 1.047807 | 0.024318 | 23.208051 | -0.062562 | 0.138158 | -3e-05 | -0.002286 | -0.002286 | -2.435524
2019-04-09 15:21 | 1554837685.7 | -273 | 0.209498 | 0.000467 | 2e-06 | 100.693753 | 101.560063 | 122.638772 | 20.690078 | 0.001893 | 0.001756 | -154.542563 | 0.231087 | 8.401881 | 0.002713 | 0.00414 | 0.004016 | 3.3e-05 | 0.001354 | 0.264489 | 1.43122 | 2.5477 | 98.47 | 19.98 | 48.314 | 66.81204 | 86.521756 | 63.527652 | 0.011469 | 1.048615 | 0.024323 | 23.195063 | -0.076624 | 0.137474 | -2.3e-05 | -0.001813 | -0.001813 | -3.054974
2019-04-09 15:21 | 1554837686.7 | -272 | 0.209485 | 0.000467 | 1e-06 | 100.678268 | 101.495018 | 122.518595 | 20.689838 | 0.001865 | 0.001758 | -154.535624 | 0.231952 | 8.40194 | 0.002758 | 0.004506 | 0.004363 | 3.4e-05 | 0.001364 | 0.276489 | 1.376697 | 2.5476 | 98.47 | 19.97 | 48.315 | 66.150924 | 87.602252 | 63.574113 | 0.011462 | 1.048471 | 0.024309 | 23.185295 | -0.07227 | 0.137988 | -2.4e-05 | -0.001837 | -0.001837 | -3.026621
2019-04-09 15:21 | 1554837687.7 | -271 | 0.209496 | 0.00047 | 2e-06 | 100.744974 | 101.352538 | 122.235049 | 20.69147 | 0.00194 | 0.001784 | -154.52215 | 0.232043 | 8.402713 | 0.002627 | 0.003846 | 0.003755 | 3.5e-05 | 0.001363 | 0.273282 | 1.371735 | 2.5475 | 98.47 | 19.97 | 48.317 | 67.942294 | 84.460403 | 64.20889 | 0.011463 | 1.046498 | 0.024258 | 23.180269 | -0.05378 | 0.138042 | -2.7e-05 | -0.002085 | -0.002085 | -2.667902
2019-04-09 15:21 | 1554837688.7 | -270 | 0.209485 | 0.000464 | 2e-06 | 100.753907 | 101.512914 | 122.037176 | 20.690831 | 0.001881 | 0.001713 | -154.523146 | 0.233214 | 8.400445 | 0.00259 | 0.004386 | 0.004192 | 3.2e-05 | 0.001362 | 0.28943 | 1.336975 | 2.5474 | 98.47 | 19.98 | 48.321 | 66.540542 | 83.564996 | 62.493468 | 0.011471 | 1.051846 | 0.0243 | 23.102538 | -0.067129 | 0.138739 | -2.1e-05 | -0.001651 | -0.001651 | -3.387395
2019-04-09 15:21 | 1554837689.7 | -269 | 0.209466 | 0.000465 | 2e-06 | 100.726511 | 101.481251 | 122.059475 | 20.689653 | 0.001861 | 0.00172 | -154.540071 | 0.232206 | 8.401699 | 0.002686 | 0.003842 | 0.003629 | 3.2e-05 | 0.001355 | 0.279033 | 1.375524 | 2.5476 | 98.47 | 19.98 | 48.322 | 66.052373 | 85.888352 | 62.646175 | 0.011471 | 1.051368 | 0.024297 | 23.109903 | -0.066771 | 0.138139 | -2.1e-05 | -0.001625 | -0.001625 | -3.426872
2019-04-09 15:22 | 1554837690.7 | -268 | 0.209485 | 0.000465 | 2e-06 | 100.729786 | 101.482628 | 122.126605 | 20.690951 | 0.001945 | 0.001784 | -154.537752 | 0.232466 | 8.402239 | 0.002667 | 0.003745 | 0.003604 | 3.7e-05 | 0.00134 | 0.275439 | 1.371421 | 2.5477 | 98.47 | 19.98 | 48.323 | 68.061999 | 85.433756 | 64.190578 | 0.011471 | 1.046555 | 0.024248 | 23.169355 | -0.066602 | 0.138294 | -2.2e-05 | -0.001676 | -0.001676 | -3.324482
2019-04-09 15:22 | 1554837691.7 | -267 | 0.209467 | 0.000459 | 2e-06 | 100.760459 | 101.382136 | 122.38926 | 20.690052 | 0.001877 | 0.001741 | -154.540263 | 0.232537 | 8.403552 | 0.002584 | 0.004647 | 0.004462 | 3.3e-05 | 0.00134 | 0.268249 | 1.377245 | 2.5477 | 98.47 | 19.98 | 48.325 | 66.434449 | 83.419012 | 63.165844 | 0.011472 | 1.049744 | 0.024311 | 23.159001 | -0.055017 | 0.138336 | -1.4e-05 | -0.001133 | -0.001133 | -4.922493
2019-04-09 15:22 | 1554837692.7 | -266 | 0.209494 | 0.000462 | 1e-06 | 100.795003 | 101.431693 | 122.556617 | 20.690389 | 0.001889 | 0.001733 | -154.555136 | 0.232745 | 8.401556 | 0.0027 | 0.003603 | 0.003485 | 3.3e-05 | 0.001338 | 0.280803 | 1.394991 | 2.5476 | 98.47 | 19.97 | 48.325 | 66.713264 | 86.207595 | 62.960829 | 0.011465 | 1.050384 | 0.024335 | 23.167765 | -0.056322 | 0.13846 | -1.6e-05 | -0.001262 | -0.001262 | -4.422461
2019-04-09 15:22 | 1554837693.7 | -265 | 0.209455 | 0.000456 | 2e-06 | 100.734253 | 101.363551 | 122.405221 | 20.689789 | 0.001895 | 0.001807 | -154.566675 | 0.232381 | 8.400399 | 0.002686 | 0.003811 | 0.003588 | 3.8e-05 | 0.001333 | 0.281522 | 1.381386 | 2.5477 | 98.47 | 19.97 | 48.327 | 66.857931 | 85.868998 | 64.759247 | 0.011465 | 1.044793 | 0.024255 | 23.215312 | -0.055704 | 0.138244 | -1.1e-05 | -0.000965 | -0.000965 | -5.774277
2019-04-09 15:22 | 1554837694.7 | -264 | 0.209476 | 0.000457 | 2e-06 | 100.755992 | 101.534251 | 122.574926 | 20.690451 | 0.001858 | 0.00178 | -154.596825 | 0.231698 | 8.402375 | 0.002711 | 0.003735 | 0.003567 | 3.4e-05 | 0.001334 | 0.273835 | 1.40749 | 2.5476 | 98.47 | 19.97 | 48.328 | 65.975939 | 86.48314 | 64.111883 | 0.011465 | 1.046799 | 0.024295 | 23.209135 | -0.068824 | 0.137837 | -1.1e-05 | -0.000896 | -0.000896 | -6.19628
2019-04-09 15:22 | 1554837695.7 | -263 | 0.209479 | 0.000458 | 2e-06 | 100.69822 | 101.53081 | 122.943677 | 20.690565 | 0.001849 | 0.001801 | -154.607827 | 0.231809 | 8.399509 | 0.00272 | 0.004061 | 0.003896 | 3.9e-05 | 0.001323 | 0.284951 | 1.389937 | 2.5478 | 98.47 | 19.97 | 48.329 | 65.767749 | 86.687771 | 64.617319 | 0.011466 | 1.045233 | 0.024314 | 23.261431 | -0.073651 | 0.137903 | -1.3e-05 | -0.001033 | -0.001033 | -5.378161
2019-04-09 15:22 | 1554837696.7 | -262 | 0.209503 | 0.000458 | 2e-06 | 100.743485 | 101.556621 | 123.20469 | 20.690292 | 0.001882 | 0.001698 | -154.608402 | 0.232303 | 8.401784 | 0.002708 | 0.004194 | 0.004021 | 3.4e-05 | 0.001322 | 0.291919 | 1.366733 | 2.5476 | 98.47 | 19.97 | 48.33 | 66.550841 | 86.4173 | 62.138982 | 0.011466 | 1.052959 | 0.024429 | 23.200523 | -0.071905 | 0.138197 | -1.3e-05 | -0.001089 | -0.001089 | -5.11327
2019-04-09 15:22 | 1554837697.7 | -261 | 0.209519 | 0.000453 | 2e-06 | 100.712515 | 101.486759 | 123.440351 | 20.690892 | 0.001875 | 0.001754 | -154.617813 | 0.232271 | 8.402564 | 0.002725 | 0.00394 | 0.003658 | 3.7e-05 | 0.001316 | 0.271291 | 1.357907 | 2.5475 | 98.47 | 19.97 | 48.331 | 66.382114 | 86.820913 | 63.48921 | 0.011466 | 1.048735 | 0.024403 | 23.269413 | -0.0685 | 0.138178 | -7e-06 | -0.000589 | -0.000589 | -9.454021
2019-04-09 15:22 | 1554837698.7 | -260 | 0.209513 | 0.000453 | 2e-06 | 100.723532 | 101.406225 | 123.63306 | 20.690633 | 0.001894 | 0.001798 | -154.625998 | 0.232114 | 8.402258 | 0.002706 | 0.003959 | 0.003854 | 3.8e-05 | 0.00131 | 0.267199 | 1.358644 | 2.5476 | 98.47 | 19.97 | 48.332 | 66.843841 | 86.361571 | 64.538463 | 0.011466 | 1.045477 | 0.024385 | 23.323833 | -0.060421 | 0.138085 | -6e-06 | -0.00054 | -0.00054 | -10.308957
2019-04-09 15:22 | 1554837699.7 | -259 | 0.209519 | 0.000455 | 1e-06 | 100.711621 | 101.466797 | 123.740329 | 20.689899 | 0.001889 | 0.001806 | -154.611488 | 0.232101 | 8.400906 | 0.002722 | 0.00487 | 0.004703 | 4e-05 | 0.001312 | 0.271125 | 1.332012 | 2.5476 | 98.47 | 19.97 | 48.333 | 66.735394 | 86.739339 | 64.736737 | 0.011467 | 1.044863 | 0.024388 | 23.340799 | -0.06682 | 0.138077 | -9e-06 | -0.000724 | -0.000724 | -7.690299
2019-04-09 15:22 | 1554837700.7 | -258 | 0.209537 | 0.000457 | 1e-06 | 100.731572 | 101.38007 | 123.800653 | 20.689779 | 0.001906 | 0.00178 | -154.599528 | 0.232036 | 8.400789 | 0.002722 | 0.003695 | 0.003469 | 4e-05 | 0.001323 | 0.283845 | 1.359942 | 2.5476 | 98.47 | 19.98 | 48.334 | 67.123879 | 86.754863 | 64.097994 | 0.011474 | 1.046842 | 0.024417 | 23.32441 | -0.057399 | 0.138039 | -1e-05 | -0.000843 | -0.000843 | -6.59991
2019-04-09 15:22 | 1554837701.7 | -257 | 0.209525 | 0.000455 | 2e-06 | 100.800958 | 101.567291 | 123.780936 | 20.690386 | 0.001918 | 0.001737 | -154.60568 | 0.232342 | 8.402733 | 0.002693 | 0.004261 | 0.004098 | 3.9e-05 | 0.001327 | 0.294297 | 1.353687 | 2.5475 | 98.47 | 19.98 | 48.335 | 67.427919 | 86.056023 | 63.072526 | 0.011474 | 1.050035 | 0.024452 | 23.287067 | -0.067743 | 0.13822 | -9e-06 | -0.000739 | -0.000739 | -7.540672
2019-04-09 15:22 | 1554837702.7 | -256 | 0.209502 | 0.000455 | 1e-06 | 100.708047 | 101.311928 | 123.776476 | 20.689828 | 0.001845 | 0.001785 | -154.586781 | 0.231991 | 8.400542 | 0.002653 | 0.004243 | 0.004094 | 3.6e-05 | 0.001331 | 0.288711 | 1.317101 | 2.5476 | 98.47 | 19.98 | 48.335 | 65.655423 | 85.094714 | 64.220771 | 0.011474 | 1.046461 | 0.02441 | 23.326377 | -0.053475 | 0.138011 | -8e-06 | -0.000636 | -0.000636 | -8.739425
2019-04-09 15:22 | 1554837703.7 | -255 | 0.209517 | 0.000452 | 1e-06 | 100.737827 | 101.581745 | 123.776006 | 20.690065 | 0.001894 | 0.001786 | -154.584443 | 0.232127 | 8.400731 | 0.002688 | 0.003681 | 0.003497 | 3.7e-05 | 0.001336 | 0.276489 | 1.355562 | 2.5474 | 98.47 | 19.98 | 48.335 | 66.838721 | 85.933258 | 64.253007 | 0.011474 | 1.046361 | 0.024409 | 23.327447 | -0.07462 | 0.138093 | -5e-06 | -0.00043 | -0.00043 | -12.943739
2019-04-09 15:22 | 1554837704.7 | -254 | 0.209515 | 0.000452 | 2e-06 | 100.816443 | 101.493298 | 123.427441 | 20.690714 | 0.00182 | 0.001782 | -154.580437 | 0.232414 | 8.401628 | 0.002696 | 0.003664 | 0.003499 | 3.9e-05 | 0.00133 | 0.280471 | 1.337185 | 2.5476 | 98.47 | 19.98 | 48.335 | 65.06233 | 86.123464 | 64.159064 | 0.011474 | 1.046653 | 0.024378 | 23.291335 | -0.059851 | 0.138263 | -5e-06 | -0.000477 | -0.000477 | -11.67193
2019-04-09 15:22 | 1554837705.7 | -253 | 0.209507 | 0.000448 | 2e-06 | 100.723532 | 101.544575 | 123.323458 | 20.690691 | 0.001866 | 0.001753 | -154.569186 | 0.2319 | 8.399853 | 0.002604 | 0.004249 | 0.004064 | 3.8e-05 | 0.001325 | 0.285282 | 1.345409 | 2.5477 | 98.47 | 19.98 | 48.335 | 66.161132 | 83.898613 | 63.448577 | 0.011474 | 1.048862 | 0.024393 | 23.256989 | -0.072615 | 0.137957 | 0 | -0.000125 | -0.000125 | -44.361066
2019-04-09 15:22 | 1554837706.7 | -252 | 0.209502 | 0.000446 | 2e-06 | 100.75629 | 101.460946 | 123.216658 | 20.690873 | 0.001923 | 0.001786 | -154.56909 | 0.232323 | 8.401095 | 0.002698 | 0.00377 | 0.003654 | 3.8e-05 | 0.001327 | 0.248894 | 1.328268 | 2.5476 | 98.47 | 19.98 | 48.336 | 67.554143 | 86.167405 | 64.237428 | 0.011474 | 1.046409 | 0.024354 | 23.274141 | -0.062337 | 0.138209 | 3e-06 | 0.00015 | 0.00015 | 37.202225
2019-04-09 15:22 | 1554837707.7 | -251 | 0.209507 | 0.000451 | 2e-06 | 100.674397 | 101.720439 | 123.298108 | 20.689539 | 0.00184 | 0.001754 | -154.559545 | 0.232407 | 8.403025 | 0.00268 | 0.004234 | 0.004049 | 3.7e-05 | 0.001322 | 0.280305 | 1.315012 | 2.5476 | 98.47 | 19.98 | 48.335 | 65.544249 | 85.740774 | 63.484044 | 0.011474 | 1.048751 | 0.02439 | 23.255824 | -0.092457 | 0.138259 | -4e-06 | -0.000427 | -0.000427 | -13.04934
2019-04-09 15:22 | 1554837708.7 | -250 | 0.209497 | 0.00045 | 1e-06 | 100.723234 | 101.513258 | 123.214312 | 20.690143 | 0.0019 | 0.001729 | -154.560024 | 0.231522 | 8.403688 | 0.002651 | 0.004003 | 0.003905 | 3.7e-05 | 0.001326 | 0.275992 | 1.327786 | 2.5476 | 98.47 | 19.98 | 48.336 | 66.983079 | 85.037294 | 62.863812 | 0.011474 | 1.050687 | 0.024404 | 23.226494 | -0.069883 | 0.137733 | -2e-06 | -0.000251 | -0.000251 | -22.129192
2019-04-09 15:22 | 1554837709.7 | -249 | 0.209532 | 0.00045 | 2e-06 | 100.773263 | 101.390739 | 122.896496 | 20.690724 | 0.001893 | 0.001784 | -154.55943 | 0.23309 | 8.399873 | 0.002608 | 0.003798 | 0.003674 | 3.5e-05 | 0.001328 | 0.284564 | 1.388657 | 2.5475 | 98.47 | 19.98 | 48.335 | 66.833108 | 83.993148 | 64.206722 | 0.011474 | 1.046505 | 0.024324 | 23.242827 | -0.054639 | 0.138665 | -2e-06 | -0.000271 | -0.000271 | -20.626446
2019-04-09 15:22 | 1554837710.7 | -248 | 0.209523 | 0.00045 | 1e-06 | 100.724723 | 101.464733 | 122.884759 | 20.689955 | 0.001907 | 0.001733 | -154.56679 | 0.231789 | 8.401257 | 0.002572 | 0.004079 | 0.003895 | 3.9e-05 | 0.001327 | 0.268249 | 1.389658 | 2.5477 | 98.47 | 19.98 | 48.336 | 67.149058 | 83.135686 | 62.982314 | 0.011474 | 1.050317 | 0.024367 | 23.199502 | -0.065474 | 0.137891 | -3e-06 | -0.000285 | -0.000285 | -19.522874
2019-04-09 15:22 | 1554837711.7 | -247 | 0.209562 | 0.000452 | 1e-06 | 100.686309 | 101.745907 | 122.81669 | 20.689805 | 0.001919 | 0.001772 | -154.560101 | 0.231496 | 8.405261 | 0.002686 | 0.004198 | 0.004078 | 3.6e-05 | 0.001332 | 0.266978 | 1.376345 | 2.5477 | 98.47 | 19.98 | 48.337 | 67.442985 | 85.882245 | 63.916083 | 0.011475 | 1.047407 | 0.024326 | 23.225268 | -0.093638 | 0.137717 | -4e-06 | -0.000377 | -0.000377 | -14.732202
2019-04-09 15:22 | 1554837712.7 | -246 | 0.209506 | 0.000448 | 2e-06 | 100.741102 | 101.519453 | 122.558963 | 20.689731 | 0.001865 | 0.001765 | -154.552626 | 0.233045 | 8.402011 | 0.002663 | 0.004 | 0.003841 | 3.7e-05 | 0.001345 | 0.279033 | 1.359265 | 2.5476 | 98.47 | 19.98 | 48.336 | 66.145288 | 85.330341 | 63.75043 | 0.011474 | 1.047922 | 0.024307 | 23.195184 | -0.068842 | 0.138638 | 0 | -0.000116 | -0.000116 | -48.060449
2019-04-09 15:22 | 1554837713.7 | -245 | 0.209493 | 0.000449 | 2e-06 | 100.742591 | 101.554557 | 122.810822 | 20.689676 | 0.001899 | 0.001821 | -154.544537 | 0.232791 | 8.402538 | 0.002676 | 0.004523 | 0.004305 | 3.3e-05 | 0.001349 | 0.296232 | 1.363071 | 2.5476 | 98.47 | 19.98 | 48.337 | 66.963148 | 85.636264 | 65.089471 | 0.011475 | 1.043773 | 0.024283 | 23.265103 | -0.071802 | 0.138487 | -1e-06 | -0.000205 | -0.000205 | -27.267906
2019-04-09 15:22 | 1554837714.7 | -244 | 0.209516 | 0.000449 | 2e-06 | 100.777432 | 101.588972 | 122.929357 | 20.690068 | 0.001876 | 0.001803 | -154.533938 | 0.232824 | 8.40233 | 0.002632 | 0.00463 | 0.004485 | 3.4e-05 | 0.001351 | 0.283126 | 1.355429 | 2.5476 | 98.47 | 19.98 | 48.339 | 66.420515 | 84.583138 | 64.656538 | 0.011475 | 1.045111 | 0.024311 | 23.261426 | -0.07174 | 0.138507 | -1e-06 | -0.000243 | -0.000243 | -22.947974
2019-04-09 15:22 | 1554837715.7 | -243 | 0.209519 | 0.000446 | 2e-06 | 100.701794 | 101.50018 | 122.627503 | 20.690156 | 0.001837 | 0.001796 | -154.530277 | 0.233272 | 8.40101 | 0.002654 | 0.004335 | 0.004243 | 3.6e-05 | 0.00135 | 0.266646 | 1.380522 | 2.5476 | 98.47 | 19.98 | 48.339 | 65.474606 | 85.105375 | 64.481694 | 0.011475 | 1.045652 | 0.024287 | 23.226836 | -0.070635 | 0.138774 | 3e-06 | 7.2e-05 | 7.2e-05 | 77.451627
2019-04-09 15:22 | 1554837716.7 | -242 | 0.209515 | 0.000451 | 2e-06 | 100.755098 | 101.591036 | 122.493007 | 20.69047 | 0.001849 | 0.001776 | -154.538576 | 0.231997 | 8.40376 | 0.002681 | 0.004373 | 0.004204 | 3.4e-05 | 0.001358 | 0.281522 | 1.340632 | 2.5476 | 98.47 | 19.98 | 48.34 | 65.766936 | 85.766696 | 64.018287 | 0.011475 | 1.04709 | 0.024291 | 23.198159 | -0.073904 | 0.138015 | -5e-06 | -0.000449 | -0.000449 | -12.385276
2019-04-09 15:22 | 1554837717.7 | -241 | 0.209527 | 0.000452 | 2e-06 | 100.734253 | 101.535284 | 122.193969 | 20.689332 | 0.001857 | 0.001815 | -154.539841 | 0.232479 | 8.402765 | 0.002645 | 0.003869 | 0.003743 | 3.4e-05 | 0.001362 | 0.277595 | 1.3449 | 2.5475 | 98.47 | 19.98 | 48.34 | 65.964751 | 84.888347 | 64.937567 | 0.011475 | 1.044242 | 0.024228 | 23.201389 | -0.070845 | 0.138302 | -5e-06 | -0.000481 | -0.000481 | -11.585924
2019-04-09 15:22 | 1554837718.7 | -240 | 0.209497 | 0.000457 | 2e-06 | 100.752418 | 101.4107 | 122.112519 | 20.690785 | 0.001942 | 0.001786 | -154.530181 | 0.232082 | 8.403422 | 0.002707 | 0.004116 | 0.003872 | 3.3e-05 | 0.001358 | 0.27201 | 1.359568 | 2.5474 | 98.47 | 19.98 | 48.342 | 67.991637 | 86.37808 | 64.245765 | 0.011476 | 1.046384 | 0.024245 | 23.169914 | -0.05825 | 0.138066 | -1.1e-05 | -0.00093 | -0.00093 | -5.98499
2019-04-09 15:22 | 1554837719.7 | -239 | 0.209527 | 0.000446 | 1e-06 | 100.77773 | 101.461635 | 122.068625 | 20.69038 | 0.001865 | 0.001797 | -154.534264 | 0.23322 | 8.400191 | 0.00261 | 0.004581 | 0.004501 | 3.3e-05 | 0.001363 | 0.267199 | 1.36217 | 2.5475 | 98.47 | 19.98 | 48.343 | 66.149045 | 84.048122 | 64.500681 | 0.011476 | 1.045594 | 0.024231 | 23.174499 | -0.060495 | 0.138743 | 3e-06 | 0.000164 | 0.000164 | 34.083466
2019-04-09 15:22 | 1554837720.7 | -238 | 0.209525 | 0.00045 | 2e-06 | 100.703878 | 101.443396 | 122.10407 | 20.68987 | 0.001844 | 0.001827 | -154.535414 | 0.231653 | 8.402824 | 0.002629 | 0.004011 | 0.003875 | 3.4e-05 | 0.00137 | 0.259844 | 1.32746 | 2.5476 | 98.47 | 19.98 | 48.344 | 65.641512 | 84.511999 | 65.233283 | 0.011476 | 1.04333 | 0.024208 | 23.202994 | -0.065444 | 0.13781 | -3e-06 | -0.000311 | -0.000311 | -17.847874
2019-04-09 15:22 | 1554837721.7 | -237 | 0.209518 | 0.000451 | 2e-06 | 100.731275 | 101.529777 | 122.071913 | 20.689909 | 0.001868 | 0.001758 | -154.540397 | 0.232745 | 8.402317 | 0.002624 | 0.003698 | 0.003561 | 3.4e-05 | 0.001374 | 0.281356 | 1.352644 | 2.5477 | 98.47 | 19.98 | 48.347 | 66.227476 | 84.380969 | 63.57346 | 0.011477 | 1.048473 | 0.024265 | 23.142969 | -0.070624 | 0.13846 | -4e-06 | -0.000381 | -0.000381 | -14.649869
2019-04-09 15:22 | 1554837722.7 | -236 | 0.209555 | 0.000445 | 2e-06 | 100.753907 | 101.604459 | 122.336681 | 20.689244 | 0.001824 | 0.001792 | -154.553392 | 0.232544 | 8.400536 | 0.002606 | 0.004052 | 0.003786 | 3.4e-05 | 0.001375 | 0.271291 | 1.349 | 2.5476 | 98.47 | 19.99 | 48.349 | 65.153045 | 83.947225 | 64.382393 | 0.011485 | 1.04596 | 0.024262 | 23.195866 | -0.075192 | 0.13834 | 3e-06 | 0.000112 | 0.000112 | 49.615271
2019-04-09 15:22 | 1554837723.7 | -235 | 0.209537 | 0.000449 | 2e-06 | 100.831333 | 101.511194 | 121.952439 | 20.69049 | 0.001894 | 0.001768 | -154.541432 | 0.232628 | 8.402499 | 0.002667 | 0.003473 | 0.003348 | 3.3e-05 | 0.001376 | 0.28119 | 1.360865 | 2.5477 | 98.47 | 19.99 | 48.351 | 66.853802 | 85.4208 | 63.805078 | 0.011485 | 1.047752 | 0.024245 | 23.139595 | -0.060107 | 0.138391 | -2e-06 | -0.000214 | -0.000214 | -26.055933
2019-04-09 15:22 | 1554837724.7 | -234 | 0.209514 | 0.000449 | 2e-06 | 100.790834 | 101.611342 | 121.975207 | 20.689666 | 0.001918 | 0.001741 | -154.539994 | 0.231789 | 8.400373 | 0.002629 | 0.005048 | 0.004942 | 3.3e-05 | 0.001374 | 0.297172 | 1.358457 | 2.5475 | 98.47 | 19.98 | 48.352 | 67.416401 | 84.509396 | 63.152951 | 0.011478 | 1.049784 | 0.02427 | 23.119351 | -0.07252 | 0.137891 | -1e-06 | -0.000157 | -0.000157 | -35.307457
2019-04-09 15:22 | 1554837725.7 | -233 | 0.209548 | 0.00045 | 2e-06 | 100.761353 | 101.439952 | 122.361092 | 20.691064 | 0.00181 | 0.001772 | -154.548524 | 0.232349 | 8.400945 | 0.002565 | 0.003803 | 0.00359 | 3.4e-05 | 0.001376 | 0.260894 | 1.402927 | 2.5478 | 98.47 | 19.99 | 48.352 | 64.83074 | 82.979284 | 63.920434 | 0.011485 | 1.047394 | 0.024281 | 23.182299 | -0.060037 | 0.138224 | -2e-06 | -0.000289 | -0.000289 | -19.270901
2019-04-09 15:22 | 1554837726.7 | -232 | 0.209559 | 0.000451 | 1e-06 | 100.722639 | 101.401063 | 122.412965 | 20.690198 | 0.001932 | 0.001794 | -154.545687 | 0.233084 | 8.398267 | 0.00261 | 0.003676 | 0.003472 | 3.7e-05 | 0.001374 | 0.28119 | 1.362675 | 2.5476 | 98.47 | 19.98 | 48.355 | 67.766272 | 84.059007 | 64.434092 | 0.011479 | 1.0458 | 0.024268 | 23.204873 | -0.060045 | 0.138662 | -3e-06 | -0.000337 | -0.000337 | -16.562381
2019-04-09 15:22 | 1554837727.7 | -231 | 0.20953 | 0.000449 | 2e-06 | 100.743485 | 101.421369 | 122.4301 | 20.690302 | 0.001894 | 0.001734 | -154.54262 | 0.23229 | 8.40038 | 0.002629 | 0.004358 | 0.004173 | 3.3e-05 | 0.001373 | 0.2912 | 1.36139 | 2.5476 | 98.47 | 19.98 | 48.356 | 66.850493 | 84.501356 | 63.007688 | 0.011479 | 1.050237 | 0.024321 | 23.157418 | -0.059985 | 0.138189 | -1e-06 | -0.000207 | -0.000207 | -26.928021
2019-04-09 15:22 | 1554837728.7 | -230 | 0.209526 | 0.000449 | 2e-06 | 100.755395 | 101.289558 | 122.305698 | 20.690753 | 0.00195 | 0.001798 | -154.54837 | 0.231893 | 8.403006 | 0.002607 | 0.003975 | 0.003883 | 3.2e-05 | 0.001374 | 0.277042 | 1.378442 | 2.5475 | 98.47 | 19.99 | 48.361 | 68.186581 | 83.983798 | 64.536895 | 0.011487 | 1.045481 | 0.024253 | 23.198236 | -0.047295 | 0.137953 | -1e-06 | -0.000158 | -0.000158 | -35.225402
2019-04-09 15:22 | 1554837729.7 | -229 | 0.20951 | 0.000452 | 2e-06 | 100.781304 | 101.688089 | 122.673745 | 20.690003 | 0.001886 | 0.001739 | -154.554466 | 0.231828 | 8.402323 | 0.002635 | 0.004152 | 0.004014 | 3.3e-05 | 0.001368 | 0.27848 | 1.358104 | 2.5474 | 98.47 | 19.99 | 48.362 | 66.645794 | 84.647048 | 63.12054 | 0.011488 | 1.049885 | 0.024341 | 23.18434 | -0.080119 | 0.137915 | -6e-06 | -0.00054 | -0.00054 | -10.28339
2019-04-09 15:22 | 1554837730.7 | -228 | 0.209521 | 0.000452 | 2e-06 | 100.741399 | 101.385232 | 123.053527 | 20.690221 | 0.001884 | 0.001754 | -154.554638 | 0.232095 | 8.403786 | 0.002585 | 0.004191 | 0.003989 | 3.3e-05 | 0.001366 | 0.284398 | 1.353104 | 2.5476 | 98.47 | 19.99 | 48.362 | 66.614021 | 83.443461 | 63.469061 | 0.011488 | 1.048798 | 0.024366 | 23.23223 | -0.056982 | 0.138073 | -5e-06 | -0.000513 | -0.000513 | -10.851304
2019-04-09 15:22 | 1554837731.7 | -227 | 0.209513 | 0.00045 | 2e-06 | 100.724723 | 101.343245 | 122.912928 | 20.69025 | 0.00185 | 0.001746 | -154.554063 | 0.232667 | 8.403708 | 0.002604 | 0.003677 | 0.00357 | 3.5e-05 | 0.001367 | 0.290481 | 1.343915 | 2.5476 | 98.47 | 19.99 | 48.364 | 65.783079 | 83.914536 | 63.282543 | 0.011488 | 1.049379 | 0.024359 | 23.21252 | -0.054758 | 0.138414 | -2e-06 | -0.00029 | -0.00029 | -19.213391
2019-04-09 15:22 | 1554837732.7 | -226 | 0.209543 | 0.000446 | 1e-06 | 100.771477 | 101.686022 | 122.632903 | 20.690269 | 0.001919 | 0.0017 | -154.545227 | 0.232804 | 8.402011 | 0.002606 | 0.004315 | 0.00405 | 3.4e-05 | 0.00136 | 0.288158 | 1.352246 | 2.5476 | 98.47 | 19.99 | 48.364 | 67.438866 | 83.945815 | 62.1811 | 0.011488 | 1.052826 | 0.024371 | 23.148078 | -0.08081 | 0.138495 | 3e-06 | 0.000159 | 0.000159 | 35.012484
2019-04-09 15:22 | 1554837733.7 | -225 | 0.209553 | 0.000452 | 2e-06 | 100.766414 | 101.502245 | 122.87279 | 20.689627 | 0.001866 | 0.001748 | -154.563167 | 0.232232 | 8.401017 | 0.002639 | 0.004509 | 0.004383 | 3.7e-05 | 0.001365 | 0.284951 | 1.339014 | 2.5474 | 98.47 | 19.99 | 48.364 | 66.168036 | 84.755872 | 63.325507 | 0.011488 | 1.049245 | 0.024353 | 23.210211 | -0.065079 | 0.138155 | -4e-06 | -0.000428 | -0.000428 | -13.009307
2019-04-09 15:22 | 1554837734.7 | -224 | 0.209569 | 0.00045 | 2e-06 | 100.768202 | 101.466453 | 122.949074 | 20.690487 | 0.001891 | 0.00174 | -154.565468 | 0.232986 | 8.400809 | 0.002723 | 0.003161 | 0.003099 | 3.5e-05 | 0.001366 | 0.276489 | 1.384257 | 2.5473 | 98.47 | 19.99 | 48.361 | 66.78358 | 86.760363 | 63.130399 | 0.011487 | 1.049854 | 0.024368 | 23.210683 | -0.061766 | 0.138604 | -2e-06 | -0.000283 | -0.000283 | -19.746303
2019-04-09 15:22 | 1554837735.7 | -223 | 0.209531 | 0.000451 | 2e-06 | 100.717279 | 101.500868 | 122.506621 | 20.690243 | 0.001853 | 0.001795 | -154.563512 | 0.232381 | 8.401628 | 0.002646 | 0.004362 | 0.004169 | 3.5e-05 | 0.001367 | 0.289817 | 1.352245 | 2.5475 | 98.47 | 19.99 | 48.361 | 65.852587 | 84.927473 | 64.457717 | 0.011487 | 1.045727 | 0.024276 | 23.214561 | -0.06932 | 0.138244 | -4e-06 | -0.000394 | -0.000394 | -14.131773
2019-04-09 15:22 | 1554837736.7 | -222 | 0.209555 | 0.000449 | 2e-06 | 100.777432 | 101.43548 | 122.270724 | 20.689624 | 0.001952 | 0.001764 | -154.569224 | 0.232732 | 8.402492 | 0.002602 | 0.004019 | 0.003866 | 3.4e-05 | 0.001368 | 0.289983 | 1.369882 | 2.5475 | 98.47 | 19.99 | 48.361 | 68.240779 | 83.861027 | 63.706041 | 0.011487 | 1.04806 | 0.02428 | 23.166366 | -0.058215 | 0.138453 | -1e-06 | -0.000183 | -0.000183 | -30.444143
2019-04-09 15:22 | 1554837737.7 | -221 | 0.209535 | 0.00045 | 2e-06 | 100.782198 | 101.545952 | 122.351703 | 20.690509 | 0.001876 | 0.00171 | -154.567749 | 0.232453 | 8.403454 | 0.002675 | 0.00392 | 0.0038 | 3.3e-05 | 0.001363 | 0.293744 | 1.409793 | 2.5477 | 98.47 | 19.99 | 48.36 | 66.419982 | 85.617588 | 62.412494 | 0.011487 | 1.0521 | 0.024335 | 23.129499 | -0.067529 | 0.138286 | -3e-06 | -0.000321 | -0.000321 | -17.382757
2019-04-09 15:22 | 1554837738.7 | -220 | 0.209534 | 0.00045 | 1e-06 | 100.787259 | 101.562127 | 122.499345 | 20.690951 | 0.001882 | 0.001733 | -154.582776 | 0.232238 | 8.401966 | 0.002673 | 0.00404 | 0.003812 | 3.4e-05 | 0.001369 | 0.312602 | 1.377371 | 2.5476 | 98.47 | 19.99 | 48.359 | 66.566391 | 85.570387 | 62.963782 | 0.011487 | 1.050375 | 0.024329 | 23.162453 | -0.068504 | 0.138158 | -2e-06 | -0.000186 | -0.000186 | -29.896995
2019-04-09 15:22 | 1554837739.7 | -219 | 0.209549 | 0.000447 | 1e-06 | 100.78994 | 101.450622 | 122.610369 | 20.689727 | 0.001924 | 0.001759 | -154.568822 | 0.232238 | 8.401764 | 0.002663 | 0.003998 | 0.003842 | 3.7e-05 | 0.001363 | 0.296619 | 1.351714 | 2.5477 | 98.47 | 19.99 | 48.357 | 67.561446 | 85.335148 | 63.606017 | 0.011486 | 1.048371 | 0.024317 | 23.195076 | -0.058441 | 0.138158 | 1e-06 | 2.3e-05 | 2.3e-05 | 246.086065
2019-04-09 15:22 | 1554837741.4 | -218 | 0.209521 | 0.000447 | 2e-06 | 100.776838 | 101.502588 | 122.212043 | 20.690866 | 0.001943 | 0.001777 | -154.580667 | 0.232856 | 8.403422 | 0.002681 | 0.003966 | 0.003829 | 3.6e-05 | 0.001366 | 0.294075 | 1.332461 | 2.5476 | 98.47 | 19.99 | 48.356 | 68.032105 | 85.752166 | 64.033592 | 0.011486 | 1.047042 | 0.024262 | 23.172064 | -0.064184 | 0.138526 | 2e-06 | 1.3e-05 | 1.3e-05 | 427.183155
2019-04-09 15:22 | 1554837741.7 | -217 | 0.209567 | 0.000451 | 2e-06 | 100.782496 | 101.592413 | 122.115806 | 20.690328 | 0.001859 | 0.001833 | -154.58705 | 0.232277 | 8.402044 | 0.002662 | 0.004014 | 0.003952 | 3.7e-05 | 0.001373 | 0.273669 | 1.331656 | 2.5477 | 98.47 | 19.99 | 48.356 | 66.006367 | 85.292675 | 65.377347 | 0.011486 | 1.042886 | 0.024204 | 23.209048 | -0.071594 | 0.138182 | -4e-06 | -0.000384 | -0.000384 | -14.495988
2019-04-09 15:22 | 1554837742.7 | -216 | 0.20954 | 0.000452 | 2e-06 | 100.837885 | 101.395214 | 122.121205 | 20.68986 | 0.001858 | 0.00177 | -154.591765 | 0.232576 | 8.402193 | 0.002656 | 0.003653 | 0.003418 | 3.6e-05 | 0.001373 | 0.295513 | 1.344259 | 2.5476 | 98.47 | 19.99 | 48.355 | 65.976087 | 85.16979 | 63.861505 | 0.011486 | 1.047577 | 0.024259 | 23.157539 | -0.0493 | 0.13836 | -5e-06 | -0.00046 | -0.00046 | -12.124919
2019-04-09 15:22 | 1554837743.7 | -215 | 0.209548 | 0.00045 | 2e-06 | 100.779518 | 101.469551 | 122.112286 | 20.690078 | 0.001843 | 0.001766 | -154.590902 | 0.23177 | 8.400139 | 0.002681 | 0.003838 | 0.00369 | 3.3e-05 | 0.001379 | 0.284785 | 1.326105 | 2.5476 | 98.47 | 19.99 | 48.354 | 65.619824 | 85.748274 | 63.766411 | 0.011486 | 1.047872 | 0.024262 | 23.153427 | -0.061034 | 0.13788 | -2e-06 | -0.000265 | -0.000265 | -20.951127
2019-04-09 15:22 | 1554837744.7 | -214 | 0.20954 | 0.000447 | 2e-06 | 100.823292 | 101.559029 | 122.052666 | 20.689627 | 0.001918 | 0.001773 | -154.605335 | 0.232719 | 8.400971 | 0.002633 | 0.003694 | 0.003482 | 3.4e-05 | 0.001379 | 0.303975 | 1.40992 | 2.5477 | 98.47 | 19.99 | 48.354 | 67.424057 | 84.610127 | 63.929146 | 0.011486 | 1.047366 | 0.02425 | 23.153363 | -0.065034 | 0.138445 | 2e-06 | 3.7e-05 | 3.7e-05 | 148.822665
2019-04-09 15:22 | 1554837745.7 | -213 | 0.209569 | 0.000451 | 2e-06 | 100.799469 | 101.474025 | 121.98225 | 20.690393 | 0.001955 | 0.001729 | -154.593279 | 0.232654 | 8.400984 | 0.002673 | 0.004362 | 0.004269 | 3.5e-05 | 0.001384 | 0.302869 | 1.410066 | 2.5477 | 98.47 | 19.99 | 48.356 | 68.318695 | 85.566718 | 62.887407 | 0.011486 | 1.050613 | 0.024281 | 23.110888 | -0.059658 | 0.138406 | -3e-06 | -0.000361 | -0.000361 | -15.431098
2019-04-09 15:22 | 1554837746.7 | -212 | 0.209577 | 0.000448 | 2e-06 | 100.815848 | 101.565914 | 122.325416 | 20.690211 | 0.001968 | 0.001815 | -154.588679 | 0.232303 | 8.403643 | 0.002597 | 0.003584 | 0.003388 | 3.8e-05 | 0.001379 | 0.285835 | 1.396727 | 2.5478 | 98.47 | 19.99 | 48.356 | 68.633677 | 83.731989 | 64.941548 | 0.011486 | 1.04423 | 0.024241 | 23.214002 | -0.066301 | 0.138197 | 0 | -8.1e-05 | -8.1e-05 | -68.576968
2019-04-09 15:22 | 1554837747.7 | -211 | 0.209552 | 0.000444 | 2e-06 | 100.768499 | 101.43479 | 122.393486 | 20.690506 | 0.001922 | 0.001784 | -154.603208 | 0.232505 | 8.401972 | 0.002683 | 0.004391 | 0.004266 | 3.6e-05 | 0.001364 | 0.296785 | 1.414857 | 2.5477 | 98.47 | 19.99 | 48.355 | 67.516278 | 85.813401 | 64.207232 | 0.011486 | 1.046503 | 0.024274 | 23.195229 | -0.058948 | 0.138317 | 5e-06 | 0.000264 | 0.000264 | 21.103957
2019-04-09 15:22 | 1554837748.7 | -210 | 0.209596 | 0.000445 | 2e-06 | 100.764925 | 101.407948 | 122.16862 | 20.69123 | 0.001875 | 0.001775 | -154.585114 | 0.232023 | 8.401231 | 0.002656 | 0.004513 | 0.004329 | 4e-05 | 0.001355 | 0.295016 | 1.431604 | 2.5477 | 98.47 | 19.99 | 48.355 | 66.390378 | 85.165587 | 63.991831 | 0.011486 | 1.047172 | 0.024259 | 23.166513 | -0.056897 | 0.138031 | 3e-06 | 9.2e-05 | 9.2e-05 | 60.418892
2019-04-09 15:22 | 1554837749.7 | -209 | 0.209571 | 0.000442 | 2e-06 | 100.811382 | 101.729732 | 121.826628 | 20.690457 | 0.001874 | 0.001793 | -154.593394 | 0.232108 | 8.401732 | 0.002661 | 0.003603 | 0.003502 | 4.1e-05 | 0.001359 | 0.266978 | 1.395906 | 2.5476 | 98.47 | 19.99 | 48.354 | 66.373274 | 85.267785 | 64.408596 | 0.011486 | 1.045879 | 0.02421 | 23.148359 | -0.081112 | 0.138081 | 8e-06 | 0.000457 | 0.000457 | 12.178877
2019-04-09 15:22 | 1554837750.7 | -208 | 0.209567 | 0.000446 | 2e-06 | 100.743485 | 101.522207 | 121.9853 | 20.689478 | 0.001944 | 0.001765 | -154.575416 | 0.23147 | 8.404423 | 0.002625 | 0.0037 | 0.003467 | 3.6e-05 | 0.00135 | 0.302703 | 1.373373 | 2.5475 | 98.47 | 19.99 | 48.353 | 68.040135 | 84.424079 | 63.738631 | 0.011486 | 1.047959 | 0.02425 | 23.140431 | -0.068873 | 0.137702 | 3e-06 | 8.7e-05 | 8.7e-05 | 64.144191
2019-04-09 15:23 | 1554837751.7 | -207 | 0.209545 | 0.000442 | 1e-06 | 100.779219 | 101.415174 | 122.326588 | 20.6906 | 0.001915 | 0.001811 | -154.568036 | 0.231802 | 8.403318 | 0.00259 | 0.003936 | 0.003732 | 3.9e-05 | 0.001348 | 0.283347 | 1.365269 | 2.5476 | 98.47 | 19.99 | 48.351 | 67.346135 | 83.56381 | 64.85074 | 0.011485 | 1.044511 | 0.024244 | 23.210995 | -0.056266 | 0.137899 | 8e-06 | 0.000513 | 0.000513 | 10.835507
2019-04-09 15:23 | 1554837752.7 | -206 | 0.209595 | 0.000445 | 2e-06 | 100.806319 | 101.532874 | 122.415314 | 20.690003 | 0.001797 | 0.001804 | -154.54308 | 0.232303 | 8.401985 | 0.002653 | 0.004203 | 0.004144 | 4e-05 | 0.001352 | 0.278867 | 1.340479 | 2.5475 | 98.47 | 20 | 48.346 | 64.511383 | 85.097289 | 64.69016 | 0.011491 | 1.045007 | 0.024259 | 23.213895 | -0.064236 | 0.138197 | 3e-06 | 0.000124 | 0.000124 | 44.966662
2019-04-09 15:23 | 1554837753.7 | -205 | 0.20956 | 0.000445 | 2e-06 | 100.806616 | 101.499837 | 122.569762 | 20.69036 | 0.001847 | 0.001808 | -154.544767 | 0.231952 | 8.40012 | 0.002648 | 0.003656 | 0.003441 | 4.2e-05 | 0.001343 | 0.283126 | 1.376924 | 2.5475 | 98.47 | 20 | 48.346 | 65.723051 | 84.959576 | 64.769185 | 0.011491 | 1.044763 | 0.024271 | 23.231251 | -0.061299 | 0.137988 | 4e-06 | 0.000214 | 0.000214 | 25.976694
2019-04-09 15:23 | 1554837754.7 | -204 | 0.209588 | 0.000445 | 2e-06 | 100.786665 | 101.731106 | 122.762235 | 20.690107 | 0.001901 | 0.001759 | -154.537829 | 0.231763 | 8.401491 | 0.002642 | 0.00439 | 0.00426 | 4.2e-05 | 0.00134 | 0.301265 | 1.342382 | 2.5474 | 98.47 | 20 | 48.342 | 67.019596 | 84.810211 | 63.585446 | 0.01149 | 1.048435 | 0.024333 | 23.208727 | -0.083426 | 0.137876 | 3e-06 | 0.000143 | 0.000143 | 38.843359
2019-04-09 15:23 | 1554837755.7 | -203 | 0.209536 | 0.000448 | 2e-06 | 100.864089 | 101.53081 | 122.8634 | 20.690506 | 0.001883 | 0.001759 | -154.546243 | 0.23147 | 8.402531 | 0.002676 | 0.002966 | 0.002782 | 4.2e-05 | 0.001338 | 0.282407 | 1.335462 | 2.5476 | 98.47 | 20 | 48.338 | 66.583996 | 85.643324 | 63.592092 | 0.011489 | 1.048415 | 0.024343 | 23.218517 | -0.05893 | 0.137702 | 0 | -9.4e-05 | -9.4e-05 | -58.820159
2019-04-09 15:23 | 1554837756.7 | -202 | 0.209576 | 0.000451 | 2e-06 | 100.742888 | 101.3725 | 122.617879 | 20.690289 | 0.001862 | 0.001729 | -154.54402 | 0.232277 | 8.400945 | 0.00263 | 0.004114 | 0.004018 | 3.9e-05 | 0.001339 | 0.310058 | 1.314609 | 2.5476 | 98.47 | 20 | 48.333 | 66.067181 | 84.532607 | 62.864676 | 0.011488 | 1.050684 | 0.024345 | 23.17024 | -0.055727 | 0.138182 | -3e-06 | -0.000305 | -0.000305 | -18.270594
2019-04-09 15:23 | 1554837757.7 | -201 | 0.209548 | 0.000447 | 1e-06 | 100.839374 | 101.565914 | 122.704961 | 20.691054 | 0.001865 | 0.001811 | -154.543061 | 0.231776 | 8.403383 | 0.002647 | 0.003823 | 0.003643 | 4.3e-05 | 0.001341 | 0.301431 | 1.324976 | 2.5476 | 98.47 | 20 | 48.322 | 66.138876 | 84.951591 | 64.844926 | 0.011485 | 1.044529 | 0.024282 | 23.246665 | -0.064214 | 0.137884 | 1e-06 | 1.3e-05 | 1.3e-05 | 415.635369
2019-04-09 15:23 | 1554837758.7 | -200 | 0.209557 | 0.000445 | 1e-06 | 100.815848 | 101.579679 | 122.934989 | 20.69014 | 0.001849 | 0.001744 | -154.535893 | 0.231386 | 8.402765 | 0.002605 | 0.003687 | 0.003574 | 4e-05 | 0.00134 | 0.291919 | 1.39553 | 2.5475 | 98.47 | 20 | 48.315 | 65.758678 | 83.931022 | 63.247292 | 0.011484 | 1.049489 | 0.024362 | 23.213387 | -0.067513 | 0.137652 | 5e-06 | 0.000243 | 0.000243 | 22.846779
2019-04-09 15:23 | 1554837759.7 | -199 | 0.209563 | 0.000448 | 2e-06 | 100.836694 | 101.566601 | 123.259378 | 20.689951 | 0.001903 | 0.001763 | -154.539228 | 0.232297 | 8.400406 | 0.002656 | 0.003904 | 0.00368 | 4.1e-05 | 0.00134 | 0.301984 | 1.331235 | 2.5475 | 98.47 | 20 | 48.3 | 67.05864 | 85.16194 | 63.702267 | 0.01148 | 1.048072 | 0.024378 | 23.259707 | -0.064512 | 0.138193 | 0 | -0.000111 | -0.000111 | -50.341328
2019-04-09 15:23 | 1554837760.7 | -198 | 0.209562 | 0.000452 | 2e-06 | 100.79798 | 101.537692 | 123.227691 | 20.690701 | 0.00191 | 0.001774 | -154.538653 | 0.232147 | 8.401751 | 0.002615 | 0.004706 | 0.00456 | 3.8e-05 | 0.00133 | 0.27743 | 1.333483 | 2.5476 | 98.47 | 20 | 48.291 | 67.230094 | 84.176366 | 63.95209 | 0.011478 | 1.047295 | 0.024366 | 23.265339 | -0.0654 | 0.138104 | -5e-06 | -0.000479 | -0.000479 | -11.608168
2019-04-09 15:23 | 1554837761.7 | -197 | 0.20958 | 0.000453 | 2e-06 | 100.806913 | 101.523238 | 122.727495 | 20.689474 | 0.001857 | 0.001706 | -154.5394 | 0.23218 | 8.40142 | 0.002679 | 0.003719 | 0.003513 | 4e-05 | 0.001326 | 0.290315 | 1.3891 | 2.5477 | 98.47 | 20 | 48.283 | 65.952382 | 85.707032 | 62.309154 | 0.011476 | 1.052424 | 0.024376 | 23.161425 | -0.063334 | 0.138124 | -6e-06 | -0.00055 | -0.00055 | -10.120485
2019-04-09 15:23 | 1554837762.7 | -196 | 0.209538 | 0.00045 | 2e-06 | 100.757481 | 101.466453 | 122.672336 | 20.690324 | 0.001864 | 0.001763 | -154.562018 | 0.231379 | 8.401407 | 0.002674 | 0.004309 | 0.004174 | 4e-05 | 0.001332 | 0.284564 | 1.394448 | 2.5476 | 98.47 | 20 | 48.266 | 66.124218 | 85.58373 | 63.690114 | 0.011472 | 1.04811 | 0.02432 | 23.203833 | -0.062717 | 0.137648 | -3e-06 | -0.000322 | -0.000322 | -17.252154
2019-04-09 15:23 | 1554837763.7 | -195 | 0.209564 | 0.000452 | 2e-06 | 100.811679 | 101.649198 | 122.414609 | 20.690036 | 0.001952 | 0.001766 | -154.57116 | 0.23188 | 8.402551 | 0.002688 | 0.004356 | 0.004159 | 3.7e-05 | 0.001325 | 0.281356 | 1.363468 | 2.5476 | 98.47 | 20 | 48.257 | 68.228678 | 85.927696 | 63.762519 | 0.01147 | 1.047884 | 0.024292 | 23.181936 | -0.074002 | 0.137946 | -5e-06 | -0.000464 | -0.000464 | -11.992874
2019-04-09 15:23 | 1554837764.7 | -194 | 0.209578 | 0.000448 | 2e-06 | 100.778029 | 101.7139 | 122.383157 | 20.690636 | 0.001949 | 0.001797 | -154.562248 | 0.231887 | 8.400055 | 0.002664 | 0.003987 | 0.003818 | 4.1e-05 | 0.001328 | 0.293025 | 1.340002 | 2.5476 | 98.47 | 20.01 | 48.248 | 68.162186 | 85.343006 | 64.523548 | 0.011475 | 1.045523 | 0.024261 | 23.205122 | -0.08268 | 0.137949 | 0 | -0.000135 | -0.000135 | -41.042956
2019-04-09 15:23 | 1554837765.7 | -193 | 0.209546 | 0.000452 | 2e-06 | 100.801256 | 101.474713 | 122.485732 | 20.690526 | 0.001978 | 0.001825 | -154.573077 | 0.231399 | 8.403344 | 0.002702 | 0.003671 | 0.00355 | 4e-05 | 0.001326 | 0.281356 | 1.336198 | 2.5476 | 98.47 | 20 | 48.23 | 68.865713 | 86.275575 | 65.180032 | 0.011463 | 1.043494 | 0.024248 | 23.2374 | -0.05956 | 0.137659 | -5e-06 | -0.000509 | -0.000509 | -10.89145
2019-04-09 15:23 | 1554837766.7 | -192 | 0.209558 | 0.000449 | 2e-06 | 100.727106 | 101.409668 | 122.569998 | 20.690779 | 0.001855 | 0.001852 | -154.566713 | 0.231522 | 8.402375 | 0.002689 | 0.004197 | 0.003958 | 3.9e-05 | 0.001326 | 0.28567 | 1.35036 | 2.5475 | 98.47 | 20.01 | 48.221 | 65.906024 | 85.948867 | 65.842042 | 0.011468 | 1.041456 | 0.024233 | 23.268123 | -0.060407 | 0.137733 | -2e-06 | -0.000274 | -0.000274 | -20.24264
2019-04-09 15:23 | 1554837767.7 | -191 | 0.209566 | 0.00045 | 2e-06 | 100.79798 | 101.485382 | 122.647692 | 20.690029 | 0.001812 | 0.001736 | -154.561903 | 0.232206 | 8.402648 | 0.002657 | 0.004245 | 0.004114 | 4e-05 | 0.001328 | 0.28766 | 1.345941 | 2.5476 | 98.47 | 20.01 | 48.208 | 64.879058 | 85.187753 | 63.04257 | 0.011465 | 1.050128 | 0.024341 | 23.17919 | -0.060791 | 0.138139 | -2e-06 | -0.000289 | -0.000289 | -19.233175
2019-04-09 15:23 | 1554837768.7 | -190 | 0.209556 | 0.000447 | 2e-06 | 100.781007 | 101.416895 | 122.301241 | 20.690474 | 0.001873 | 0.001759 | -154.569684 | 0.232303 | 8.402414 | 0.002649 | 0.003791 | 0.003627 | 4e-05 | 0.001329 | 0.298389 | 1.35222 | 2.5476 | 98.47 | 20.01 | 48.2 | 66.333367 | 85.002499 | 63.592783 | 0.011463 | 1.048413 | 0.024287 | 23.165362 | -0.056259 | 0.138197 | 2e-06 | 5e-06 | 5e-06 | 1145.561737
2019-04-09 15:23 | 1554837769.7 | -189 | 0.20955 | 0.000449 | 2e-06 | 100.777135 | 101.572453 | 122.240212 | 20.689896 | 0.001932 | 0.001786 | -154.570624 | 0.231536 | 8.402115 | 0.002623 | 0.003799 | 0.003604 | 4e-05 | 0.001321 | 0.290149 | 1.411234 | 2.5475 | 98.47 | 20.01 | 48.195 | 67.763815 | 84.365325 | 64.248752 | 0.011462 | 1.046374 | 0.024257 | 23.182128 | -0.070312 | 0.137741 | -1e-06 | -0.000179 | -0.000179 | -31.076272
2019-04-09 15:23 | 1554837770.7 | -188 | 0.209526 | 0.000451 | 2e-06 | 100.715493 | 101.577615 | 122.255938 | 20.689893 | 0.001921 | 0.001854 | -154.583887 | 0.231529 | 8.402486 | 0.002674 | 0.004012 | 0.003824 | 4e-05 | 0.001319 | 0.272563 | 1.347531 | 2.5476 | 98.47 | 20.01 | 48.188 | 67.493082 | 85.601354 | 65.877022 | 0.011461 | 1.041349 | 0.0242 | 23.239493 | -0.076239 | 0.137737 | -4e-06 | -0.000361 | -0.000361 | -15.38244
2019-04-09 15:23 | 1554837771.7 | -187 | 0.209485 | 0.000448 | 2e-06 | 100.765819 | 101.58312 | 122.597462 | 20.690785 | 0.001934 | 0.001808 | -154.584903 | 0.232199 | 8.4001 | 0.002603 | 0.003972 | 0.003775 | 4.1e-05 | 0.001319 | 0.316362 | 1.371318 | 2.5476 | 98.47 | 20.01 | 48.185 | 67.795693 | 83.887883 | 64.784515 | 0.01146 | 1.044715 | 0.024273 | 23.234403 | -0.072256 | 0.138135 | 0 | -8.9e-05 | -8.9e-05 | -62.721811
2019-04-09 15:23 | 1554837772.7 | -186 | 0.209498 | 0.00045 | 2e-06 | 100.775944 | 101.472305 | 122.422828 | 20.690535 | 0.001926 | 0.001764 | -154.569148 | 0.231366 | 8.400516 | 0.002682 | 0.003806 | 0.003695 | 4.3e-05 | 0.001315 | 0.309726 | 1.326556 | 2.5476 | 98.47 | 20.01 | 48.184 | 67.60599 | 85.786967 | 63.724736 | 0.01146 | 1.048002 | 0.024294 | 23.181415 | -0.061594 | 0.13764 | -2e-06 | -0.000232 | -0.000232 | -23.868054
2019-04-09 15:23 | 1554837773.7 | -185 | 0.209478 | 0.000446 | 2e-06 | 100.764628 | 101.526335 | 122.410857 | 20.689604 | 0.001866 | 0.001771 | -154.568975 | 0.231692 | 8.400399 | 0.002623 | 0.004065 | 0.003903 | 4.2e-05 | 0.001315 | 0.293744 | 1.314512 | 2.5476 | 98.47 | 20.01 | 48.183 | 66.160799 | 84.362637 | 63.883879 | 0.011459 | 1.047507 | 0.024287 | 23.185756 | -0.06736 | 0.137833 | 3e-06 | 0.000121 | 0.000121 | 46.073164
2019-04-09 15:23 | 1554837774.7 | -184 | 0.209497 | 0.000446 | 2e-06 | 100.862006 | 101.451309 | 122.265798 | 20.690633 | 0.001923 | 0.00178 | -154.583216 | 0.231607 | 8.401446 | 0.002669 | 0.004102 | 0.003887 | 4.2e-05 | 0.001316 | 0.296232 | 1.311268 | 2.5476 | 98.47 | 20.01 | 48.185 | 67.538282 | 85.460869 | 64.108931 | 0.01146 | 1.046808 | 0.024265 | 23.179749 | -0.052108 | 0.137783 | 3e-06 | 0.000126 | 0.000126 | 44.14265
2019-04-09 15:23 | 1554837775.7 | -183 | 0.209503 | 0.000449 | 2e-06 | 100.757778 | 101.636466 | 122.045861 | 20.69048 | 0.001869 | 0.001756 | -154.562746 | 0.232023 | 8.401114 | 0.002652 | 0.00392 | 0.003757 | 4.2e-05 | 0.001322 | 0.303256 | 1.334672 | 2.5476 | 98.47 | 20.01 | 48.188 | 66.239815 | 85.072016 | 63.516249 | 0.011461 | 1.048651 | 0.024264 | 23.138533 | -0.077665 | 0.138031 | -2e-06 | -0.000222 | -0.000222 | -25.092475
2019-04-09 15:23 | 1554837776.7 | -182 | 0.209495 | 0.000452 | 1e-06 | 100.711621 | 101.622011 | 122.245611 | 20.68951 | 0.001889 | 0.001791 | -154.566982 | 0.232251 | 8.400633 | 0.002631 | 0.003685 | 0.003539 | 4.2e-05 | 0.001326 | 0.291034 | 1.390629 | 2.5476 | 98.47 | 20.01 | 48.189 | 66.7266 | 84.564559 | 64.377357 | 0.011461 | 1.045976 | 0.024253 | 23.187057 | -0.080492 | 0.138166 | -5e-06 | -0.000462 | -0.000462 | -12.041747
2019-04-09 15:23 | 1554837777.7 | -181 | 0.209523 | 0.000455 | 2e-06 | 100.857837 | 101.48848 | 122.169091 | 20.690146 | 0.001938 | 0.001775 | -154.550766 | 0.232563 | 8.401283 | 0.00266 | 0.003961 | 0.003745 | 4.3e-05 | 0.001331 | 0.291421 | 1.373074 | 2.5476 | 98.47 | 20.01 | 48.19 | 67.906629 | 85.247278 | 63.976579 | 0.011461 | 1.047219 | 0.02426 | 23.166033 | -0.055754 | 0.138352 | -8e-06 | -0.000722 | -0.000722 | -7.721489
2019-04-09 15:23 | 1554837778.7 | -180 | 0.209517 | 0.000453 | 1e-06 | 100.797384 | 101.671568 | 122.466954 | 20.689994 | 0.001946 | 0.001722 | -154.552951 | 0.231314 | 8.402869 | 0.002719 | 0.003976 | 0.003767 | 4.2e-05 | 0.001328 | 0.300933 | 1.393632 | 2.5477 | 98.47 | 20.01 | 48.193 | 68.086795 | 86.678554 | 62.697307 | 0.011462 | 1.051208 | 0.024336 | 23.150208 | -0.077239 | 0.137609 | -6e-06 | -0.000497 | -0.000497 | -11.164603
2019-04-09 15:23 | 1554837779.7 | -179 | 0.209552 | 0.000449 | 1e-06 | 100.836694 | 101.537692 | 122.109001 | 20.689789 | 0.001896 | 0.001804 | -154.541719 | 0.232947 | 8.402076 | 0.002646 | 0.003984 | 0.00386 | 4.6e-05 | 0.001333 | 0.278646 | 1.377861 | 2.5476 | 98.47 | 20.01 | 48.194 | 66.904583 | 84.915969 | 64.691396 | 0.011462 | 1.045003 | 0.024228 | 23.184876 | -0.061966 | 0.13858 | -1e-06 | -0.000148 | -0.000148 | -37.795941
2019-04-09 15:23 | 1554837780.7 | -178 | 0.209556 | 0.000451 | 1e-06 | 100.866175 | 101.523927 | 122.099143 | 20.690594 | 0.001987 | 0.001782 | -154.540761 | 0.232362 | 8.401043 | 0.002672 | 0.003702 | 0.003555 | 4.4e-05 | 0.001332 | 0.291753 | 1.381274 | 2.5475 | 98.47 | 20.01 | 48.199 | 69.073222 | 85.544301 | 64.151247 | 0.011463 | 1.046677 | 0.024247 | 23.165399 | -0.058138 | 0.138232 | -3e-06 | -0.000285 | -0.000285 | -19.579163
2019-04-09 15:23 | 1554837781.7 | -177 | 0.209547 | 0.000454 | 2e-06 | 100.85605 | 101.53081 | 122.085998 | 20.689588 | 0.001932 | 0.001853 | -154.538825 | 0.233201 | 8.401576 | 0.002657 | 0.003805 | 0.003618 | 4.2e-05 | 0.001332 | 0.307735 | 1.362487 | 2.5475 | 98.47 | 20.01 | 48.201 | 67.750052 | 85.18973 | 65.850267 | 0.011464 | 1.041431 | 0.024185 | 23.222419 | -0.059643 | 0.138731 | -8e-06 | -0.000704 | -0.000704 | -7.937427
2019-04-09 15:23 | 1554837782.7 | -176 | 0.209507 | 0.000451 | 2e-06 | 100.854262 | 101.633022 | 122.266734 | 20.690217 | 0.001925 | 0.001854 | -154.554945 | 0.231516 | 8.402317 | 0.002688 | 0.003794 | 0.003692 | 4.2e-05 | 0.001328 | 0.301652 | 1.354228 | 2.5476 | 98.47 | 20.01 | 48.203 | 67.598709 | 85.931 | 65.879741 | 0.011464 | 1.04134 | 0.024201 | 23.240612 | -0.068801 | 0.137729 | -3e-06 | -0.000346 | -0.000346 | -16.020488
2019-04-09 15:23 | 1554837783.7 | -175 | 0.209514 | 0.000453 | 2e-06 | 100.884637 | 101.809574 | 122.310393 | 20.689747 | 0.001892 | 0.001768 | -154.548639 | 0.232453 | 8.400373 | 0.002614 | 0.004524 | 0.00438 | 4.4e-05 | 0.001315 | 0.298389 | 1.351179 | 2.5476 | 98.47 | 20.01 | 48.205 | 66.808593 | 84.142735 | 63.808448 | 0.011465 | 1.047742 | 0.02428 | 23.173646 | -0.081632 | 0.138286 | -7e-06 | -0.000588 | -0.000588 | -9.475998
2019-04-09 15:23 | 1554837784.7 | -174 | 0.209504 | 0.000456 | 1e-06 | 100.861409 | 101.562127 | 122.3679 | 20.689556 | 0.001896 | 0.001792 | -154.549022 | 0.231958 | 8.40413 | 0.002719 | 0.003666 | 0.003458 | 4.4e-05 | 0.001317 | 0.291919 | 1.384535 | 2.5476 | 98.47 | 20.01 | 48.207 | 66.896662 | 86.681257 | 64.401465 | 0.011465 | 1.045901 | 0.024264 | 23.199481 | -0.061926 | 0.137992 | -9e-06 | -0.000709 | -0.000709 | -7.839841
2019-04-09 15:23 | 1554837785.7 | -173 | 0.209527 | 0.000458 | 2e-06 | 100.904589 | 101.69153 | 122.458504 | 20.689744 | 0.00186 | 0.001762 | -154.560542 | 0.231822 | 8.40348 | 0.002651 | 0.004214 | 0.004031 | 4.5e-05 | 0.001318 | 0.30309 | 1.34104 | 2.5475 | 98.47 | 20.01 | 48.207 | 66.036106 | 85.049414 | 63.673906 | 0.011465 | 1.04816 | 0.0243 | 23.183043 | -0.069487 | 0.137911 | -1.3e-05 | -0.001048 | -0.001048 | -5.303852
2019-04-09 15:23 | 1554837786.7 | -172 | 0.209517 | 0.000458 | 2e-06 | 100.85605 | 101.77688 | 122.132473 | 20.689857 | 0.001918 | 0.001812 | -154.565372 | 0.232524 | 8.401095 | 0.002656 | 0.003559 | 0.003455 | 4.2e-05 | 0.001322 | 0.291421 | 1.369618 | 2.5476 | 98.47 | 20.01 | 48.207 | 67.415624 | 85.162811 | 64.872635 | 0.011465 | 1.044443 | 0.024224 | 23.193323 | -0.081294 | 0.138329 | -1.3e-05 | -0.001054 | -0.001054 | -5.286685
2019-04-09 15:23 | 1554837787.7 | -171 | 0.20953 | 0.000462 | 1e-06 | 100.885531 | 101.542854 | 122.015816 | 20.689854 | 0.001907 | 0.001791 | -154.5813 | 0.232895 | 8.400984 | 0.002659 | 0.003695 | 0.00348 | 4.3e-05 | 0.001316 | 0.291587 | 1.34919 | 2.5474 | 98.47 | 20.01 | 48.207 | 67.153528 | 85.241462 | 64.363494 | 0.011465 | 1.046019 | 0.024231 | 23.164778 | -0.058089 | 0.138549 | -1.7e-05 | -0.001316 | -0.001316 | -4.24285
2019-04-09 15:23 | 1554837788.7 | -170 | 0.209501 | 0.000462 | 2e-06 | 100.881065 | 101.536316 | 122.040461 | 20.690506 | 0.001905 | 0.001831 | -154.577581 | 0.232615 | 8.402765 | 0.002697 | 0.003997 | 0.003817 | 4.1e-05 | 0.001317 | 0.299661 | 1.392757 | 2.5477 | 98.47 | 20.01 | 48.207 | 67.10655 | 86.133367 | 65.338308 | 0.011465 | 1.043006 | 0.024198 | 23.200549 | -0.057909 | 0.138383 | -1.8e-05 | -0.001411 | -0.001411 | -3.95344
2019-04-09 15:23 | 1554837789.7 | -169 | 0.209483 | 0.000467 | 2e-06 | 100.893273 | 101.655738 | 122.128248 | 20.689617 | 0.001861 | 0.001808 | -154.580418 | 0.231932 | 8.402505 | 0.002653 | 0.003647 | 0.003638 | 3.9e-05 | 0.001314 | 0.282075 | 1.326623 | 2.5475 | 98.47 | 20.01 | 48.207 | 66.039831 | 85.089217 | 64.774719 | 0.011465 | 1.044746 | 0.024227 | 23.189562 | -0.067341 | 0.137977 | -2.3e-05 | -0.001794 | -0.001794 | -3.100288
2019-04-09 15:23 | 1554837790.7 | -168 | 0.209535 | 0.000465 | 2e-06 | 100.892678 | 101.710459 | 122.04093 | 20.689468 | 0.001875 | 0.001837 | -154.585018 | 0.232414 | 8.40244 | 0.002659 | 0.004036 | 0.00375 | 3.8e-05 | 0.001315 | 0.276158 | 1.328954 | 2.5476 | 98.47 | 20.01 | 48.207 | 66.392516 | 85.239644 | 65.473938 | 0.011465 | 1.042588 | 0.024194 | 23.205241 | -0.072207 | 0.138263 | -2.2e-05 | -0.001686 | -0.001686 | -3.305087
2019-04-09 15:23 | 1554837791.7 | -167 | 0.209467 | 0.000462 | 2e-06 | 101.020132 | 101.737301 | 122.241383 | 20.690243 | 0.001859 | 0.001779 | -154.572905 | 0.232095 | 8.399281 | 0.00266 | 0.004471 | 0.004326 | 4.5e-05 | 0.001321 | 0.283845 | 1.350663 | 2.5475 | 98.47 | 20.01 | 48.206 | 66.0046 | 85.263728 | 64.090744 | 0.011465 | 1.046865 | 0.024263 | 23.17681 | -0.063275 | 0.138073 | -1.7e-05 | -0.00132 | -0.00132 | -4.21591
2019-04-09 15:23 | 1554837792.7 | -166 | 0.209536 | 0.000467 | 2e-06 | 100.906079 | 101.642315 | 122.429632 | 20.690308 | 0.001895 | 0.00179 | -154.577581 | 0.232863 | 8.402583 | 0.002637 | 0.003757 | 0.003604 | 4.2e-05 | 0.001315 | 0.277208 | 1.332738 | 2.5476 | 98.47 | 20.01 | 48.204 | 66.861561 | 84.702659 | 64.335059 | 0.011464 | 1.046107 | 0.024273 | 23.203049 | -0.065025 | 0.13853 | -2.5e-05 | -0.00197 | -0.00197 | -2.834321
2019-04-09 15:23 | 1554837793.7 | -165 | 0.209495 | 0.000465 | 2e-06 | 100.933475 | 101.630271 | 122.572812 | 20.689929 | 0.001925 | 0.001768 | -154.567729 | 0.231887 | 8.403428 | 0.002713 | 0.003549 | 0.003351 | 4.1e-05 | 0.001313 | 0.277208 | 1.388636 | 2.5477 | 98.47 | 20.01 | 48.2 | 67.595304 | 86.540379 | 63.820177 | 0.011463 | 1.047705 | 0.024306 | 23.198896 | -0.061537 | 0.137949 | -2.2e-05 | -0.001688 | -0.001688 | -3.294158
2019-04-09 15:23 | 1554837794.7 | -164 | 0.209538 | 0.000467 | 1e-06 | 100.967125 | 101.878749 | 122.586426 | 20.690107 | 0.001951 | 0.001735 | -154.549597 | 0.232036 | 8.4009 | 0.002718 | 0.004371 | 0.004205 | 4.1e-05 | 0.001312 | 0.301652 | 1.382892 | 2.5477 | 98.47 | 20.01 | 48.198 | 68.214082 | 86.644497 | 63.015202 | 0.011463 | 1.050214 | 0.024336 | 23.172457 | -0.080397 | 0.138039 | -2.3e-05 | -0.001778 | -0.001778 | -3.129175
2019-04-09 15:23 | 1554837795.7 | -163 | 0.209497 | 0.000464 | 2e-06 | 100.947769 | 101.705641 | 122.713176 | 20.690276 | 0.001949 | 0.001749 | -154.544422 | 0.232609 | 8.400854 | 0.002641 | 0.004091 | 0.003923 | 4.3e-05 | 0.001315 | 0.306629 | 1.383552 | 2.5475 | 98.47 | 20.01 | 48.196 | 68.167366 | 84.794742 | 63.353578 | 0.011462 | 1.049158 | 0.024336 | 23.196099 | -0.066901 | 0.138379 | -2e-05 | -0.001544 | -0.001544 | -3.610687
2019-04-09 15:23 | 1554837796.8 | -162 | 0.209531 | 0.000462 | 2e-06 | 100.962659 | 101.886665 | 122.732892 | 20.68976 | 0.001883 | 0.001811 | -154.532558 | 0.233266 | 8.400113 | 0.002664 | 0.004199 | 0.004091 | 4e-05 | 0.001309 | 0.280803 | 1.386653 | 2.5476 | 98.47 | 20.01 | 48.192 | 66.570767 | 85.342156 | 64.854496 | 0.011462 | 1.044499 | 0.024284 | 23.24964 | -0.081488 | 0.13877 | -1.7e-05 | -0.001346 | -0.001346 | -4.156331
2019-04-09 15:23 | 1554837797.7 | -161 | 0.209521 | 0.000461 | 1e-06 | 100.98559 | 101.714244 | 122.724208 | 20.689916 | 0.001964 | 0.001728 | -154.529989 | 0.232661 | 8.401888 | 0.00262 | 0.003799 | 0.003605 | 3.9e-05 | 0.001321 | 0.29214 | 1.364406 | 2.5475 | 98.47 | 20.01 | 48.19 | 68.528821 | 84.295123 | 62.858054 | 0.011461 | 1.050705 | 0.024355 | 23.180055 | -0.064307 | 0.13841 | -1.6e-05 | -0.001225 | -0.001225 | -4.554652
2019-04-09 15:23 | 1554837798.7 | -160 | 0.20952 | 0.000467 | 1e-06 | 100.94509 | 101.701854 | 122.70238 | 20.690467 | 0.001901 | 0.00184 | -154.521652 | 0.231893 | 8.400185 | 0.002698 | 0.00437 | 0.004188 | 4.1e-05 | 0.001326 | 0.291421 | 1.355406 | 2.5477 | 98.47 | 20.01 | 48.186 | 67.024033 | 86.161477 | 65.542023 | 0.01146 | 1.042379 | 0.024257 | 23.270381 | -0.066805 | 0.137953 | -2.4e-05 | -0.001841 | -0.001841 | -3.019019
2019-04-09 15:23 | 1554837799.7 | -159 | 0.209507 | 0.000466 | 2e-06 | 100.987376 | 101.873587 | 122.866686 | 20.68901 | 0.001963 | 0.001751 | -154.520828 | 0.232576 | 8.401582 | 0.002687 | 0.004389 | 0.004314 | 4.4e-05 | 0.00133 | 0.276711 | 1.351445 | 2.5475 | 98.47 | 20 | 48.185 | 68.513278 | 85.893983 | 63.398323 | 0.011453 | 1.049018 | 0.02435 | 23.212146 | -0.07815 | 0.13836 | -2.2e-05 | -0.001726 | -0.001726 | -3.231141
2019-04-09 15:23 | 1554837800.7 | -158 | 0.209507 | 0.000454 | 1e-06 | 100.974272 | 101.62683 | 122.926776 | 20.690597 | 0.001935 | 0.001767 | -154.514004 | 0.232258 | 8.40233 | 0.002718 | 0.004258 | 0.004126 | 4.2e-05 | 0.001333 | 0.262 | 1.343026 | 2.5477 | 98.47 | 20 | 48.182 | 67.826044 | 86.654356 | 63.791945 | 0.011452 | 1.047793 | 0.024342 | 23.231395 | -0.057619 | 0.13817 | -8e-06 | -0.000643 | -0.000643 | -8.654982
2019-04-09 15:23 | 1554837801.7 | -157 | 0.209525 | 0.000457 | 2e-06 | 101.007924 | 101.800281 | 122.536196 | 20.689896 | 0.001903 | 0.001786 | -154.517952 | 0.231796 | 8.400815 | 0.002687 | 0.003639 | 0.003458 | 4.3e-05 | 0.001337 | 0.273669 | 1.307298 | 2.5474 | 98.47 | 20.01 | 48.178 | 67.073255 | 85.905668 | 64.246586 | 0.011458 | 1.046381 | 0.024287 | 23.210102 | -0.069892 | 0.137895 | -1.1e-05 | -0.000896 | -0.000896 | -6.199904
2019-04-09 15:23 | 1554837802.7 | -156 | 0.209566 | 0.00046 | 1e-06 | 100.993629 | 101.764146 | 122.420008 | 20.690675 | 0.0019 | 0.00174 | -154.51709 | 0.231679 | 8.402915 | 0.002703 | 0.004433 | 0.004279 | 4.5e-05 | 0.001332 | 0.301431 | 1.334915 | 2.5477 | 98.47 | 20 | 48.177 | 66.998264 | 86.299057 | 63.132267 | 0.011451 | 1.049848 | 0.024315 | 23.160754 | -0.067982 | 0.137826 | -1.5e-05 | -0.001193 | -0.001193 | -4.654858
2019-04-09 15:23 | 1554837803.7 | -155 | 0.209515 | 0.000458 | 1e-06 | 100.973082 | 101.851217 | 122.491129 | 20.690594 | 0.001911 | 0.00178 | -154.528494 | 0.231802 | 8.402141 | 0.002779 | 0.004274 | 0.004102 | 4.3e-05 | 0.001331 | 0.274886 | 1.323586 | 2.5475 | 98.47 | 20.01 | 48.178 | 67.246341 | 88.10965 | 64.113706 | 0.011458 | 1.046793 | 0.024287 | 23.201263 | -0.077452 | 0.137899 | -1.3e-05 | -0.001008 | -0.001008 | -5.514053
2019-04-09 15:23 | 1554837804.7 | -154 | 0.209531 | 0.000454 | 2e-06 | 101.041574 | 101.792711 | 122.526103 | 20.690159 | 0.001907 | 0.001834 | -154.536391 | 0.231971 | 8.401784 | 0.002691 | 0.003838 | 0.003705 | 4.4e-05 | 0.00133 | 0.299108 | 1.339282 | 2.5475 | 98.47 | 20.01 | 48.18 | 67.161038 | 85.995658 | 65.413748 | 0.011459 | 1.042774 | 0.024244 | 23.249255 | -0.066247 | 0.138 | -8e-06 | -0.00069 | -0.00069 | -8.062332
2019-04-09 15:23 | 1554837805.7 | -153 | 0.209549 | 0.000451 | 1e-06 | 101.008221 | 101.748315 | 122.316965 | 20.690419 | 0.001905 | 0.001758 | -154.540301 | 0.231692 | 8.402258 | 0.002723 | 0.004349 | 0.004212 | 4.4e-05 | 0.001331 | 0.291753 | 1.353017 | 2.5476 | 98.47 | 20.01 | 48.189 | 67.118248 | 86.761741 | 63.583342 | 0.011461 | 1.048442 | 0.024289 | 23.166526 | -0.065298 | 0.137833 | -3e-06 | -0.000296 | -0.000296 | -18.79521
2019-04-09 15:23 | 1554837806.7 | -152 | 0.209495 | 0.000455 | 1e-06 | 101.00435 | 101.698069 | 122.388087 | 20.690029 | 0.001926 | 0.001741 | -154.554351 | 0.231236 | 8.400861 | 0.002674 | 0.004653 | 0.004463 | 4.5e-05 | 0.001335 | 0.300214 | 1.357698 | 2.5475 | 98.47 | 20 | 48.196 | 67.614876 | 85.581279 | 63.169914 | 0.011455 | 1.049731 | 0.024311 | 23.15903 | -0.061223 | 0.137563 | -8e-06 | -0.000661 | -0.000661 | -8.39009
2019-04-09 15:23 | 1554837807.7 | -151 | 0.209505 | 0.000453 | 2e-06 | 100.996608 | 101.772749 | 122.481975 | 20.690386 | 0.001926 | 0.001785 | -154.55368 | 0.232154 | 8.400477 | 0.002675 | 0.004379 | 0.004169 | 4.5e-05 | 0.00134 | 0.27848 | 1.351172 | 2.5476 | 98.47 | 20 | 48.218 | 67.605124 | 85.604238 | 64.224441 | 0.011461 | 1.04645 | 0.024282 | 23.204205 | -0.068474 | 0.138108 | -6e-06 | -0.000585 | -0.000585 | -9.51947
2019-04-09 15:23 | 1554837808.7 | -150 | 0.209529 | 0.000449 | 2e-06 | 100.93943 | 101.673634 | 122.346774 | 20.690075 | 0.001959 | 0.00179 | -154.567154 | 0.231874 | 8.4001 | 0.002731 | 0.004033 | 0.00386 | 4.3e-05 | 0.001344 | 0.293357 | 1.33832 | 2.5476 | 98.47 | 20 | 48.231 | 68.402767 | 86.960649 | 64.344939 | 0.011464 | 1.046076 | 0.024264 | 23.195535 | -0.064825 | 0.137942 | -2e-06 | -0.000248 | -0.000248 | -22.436577
2019-04-09 15:23 | 1554837809.7 | -149 | 0.209501 | 0.000454 | 2e-06 | 100.953129 | 101.710113 | 122.347242 | 20.689581 | 0.001955 | 0.001761 | -154.570374 | 0.231295 | 8.402206 | 0.002619 | 0.004201 | 0.004038 | 4.2e-05 | 0.001348 | 0.284564 | 1.37007 | 2.5477 | 98.47 | 20 | 48.245 | 68.318869 | 84.272192 | 63.640293 | 0.011467 | 1.048265 | 0.02429 | 23.171353 | -0.066819 | 0.137597 | -7e-06 | -0.000588 | -0.000588 | -9.422716
2019-04-09 15:24 | 1554837810.7 | -148 | 0.209484 | 0.00045 | 1e-06 | 101.034725 | 101.746594 | 122.224247 | 20.690597 | 0.001904 | 0.001794 | -154.572828 | 0.232479 | 8.402167 | 0.002697 | 0.00426 | 0.004027 | 4.4e-05 | 0.001348 | 0.285117 | 1.376487 | 2.5477 | 98.47 | 20.01 | 48.277 | 67.080187 | 86.138989 | 64.435442 | 0.011482 | 1.045796 | 0.024249 | 23.187026 | -0.0628 | 0.138302 | -2e-06 | -0.000251 | -0.000251 | -22.170764
2019-04-09 15:24 | 1554837811.7 | -147 | 0.20951 | 0.000458 | 2e-06 | 100.936453 | 101.768621 | 122.742752 | 20.690798 | 0.001924 | 0.001729 | -154.57438 | 0.23175 | 8.402869 | 0.002659 | 0.004451 | 0.004271 | 4.5e-05 | 0.001348 | 0.270793 | 1.358014 | 2.5475 | 98.47 | 20.01 | 48.298 | 67.555513 | 85.226022 | 62.880097 | 0.011487 | 1.050636 | 0.024356 | 23.182567 | -0.073441 | 0.137868 | -1.2e-05 | -0.000995 | -0.000995 | -5.585842
2019-04-09 15:24 | 1554837812.7 | -146 | 0.209516 | 0.000452 | 1e-06 | 101.018048 | 101.664685 | 122.758949 | 20.691574 | 0.001905 | 0.001821 | -154.576872 | 0.230983 | 8.399346 | 0.002664 | 0.004267 | 0.004095 | 4.7e-05 | 0.001351 | 0.289817 | 1.372731 | 2.5475 | 98.47 | 20.01 | 48.346 | 67.108548 | 85.355703 | 65.082652 | 0.011498 | 1.043795 | 0.024279 | 23.259954 | -0.057073 | 0.137412 | -5e-06 | -0.00043 | -0.00043 | -12.883763
2019-04-09 15:24 | 1554837813.7 | -145 | 0.209504 | 0.000453 | 2e-06 | 101.013582 | 101.724224 | 122.83453 | 20.690487 | 0.001949 | 0.001846 | -154.580495 | 0.232095 | 8.401439 | 0.002621 | 0.003466 | 0.003283 | 4.5e-05 | 0.001352 | 0.285504 | 1.365447 | 2.5475 | 98.47 | 20.01 | 48.372 | 68.168292 | 84.306499 | 65.702006 | 0.011504 | 1.041887 | 0.024264 | 23.288407 | -0.062706 | 0.138073 | -5e-06 | -0.000483 | -0.000483 | -11.519856
2019-04-09 15:24 | 1554837814.7 | -144 | 0.20951 | 0.000455 | 1e-06 | 101.014773 | 101.835042 | 122.893915 | 20.691194 | 0.001962 | 0.001767 | -154.575779 | 0.232284 | 8.401654 | 0.002644 | 0.003785 | 0.003603 | 4.1e-05 | 0.00135 | 0.282075 | 1.380843 | 2.5476 | 98.47 | 20 | 48.398 | 68.469241 | 84.881496 | 63.789396 | 0.011503 | 1.047801 | 0.024339 | 23.228202 | -0.072339 | 0.138186 | -8e-06 | -0.000649 | -0.000649 | -8.574975
2019-04-09 15:24 | 1554837815.7 | -143 | 0.20953 | 0.000459 | 1e-06 | 100.992736 | 101.737991 | 123.178869 | 20.690188 | 0.001843 | 0.001742 | -154.56886 | 0.232225 | 8.402505 | 0.002631 | 0.003832 | 0.0037 | 4.3e-05 | 0.001349 | 0.305578 | 1.393218 | 2.5476 | 98.47 | 20 | 48.449 | 65.607422 | 84.549585 | 63.196548 | 0.011515 | 1.049648 | 0.024388 | 23.234648 | -0.065762 | 0.138151 | -1.4e-05 | -0.001102 | -0.001102 | -5.054032
2019-04-09 15:24 | 1554837816.7 | -142 | 0.209508 | 0.000458 | 1e-06 | 100.96653 | 101.881159 | 123.371811 | 20.690522 | 0.001956 | 0.001745 | -154.563225 | 0.23218 | 8.401251 | 0.002663 | 0.003988 | 0.003824 | 4.5e-05 | 0.001341 | 0.277595 | 1.337663 | 2.5475 | 98.47 | 20 | 48.471 | 68.346947 | 85.333514 | 63.252237 | 0.011521 | 1.049474 | 0.024405 | 23.254763 | -0.080661 | 0.138124 | -1.3e-05 | -0.000999 | -0.000999 | -5.573218
2019-04-09 15:24 | 1554837817.7 | -141 | 0.209556 | 0.000456 | 2e-06 | 100.993928 | 101.78927 | 123.363831 | 20.690464 | 0.001967 | 0.001807 | -154.563455 | 0.231952 | 8.400386 | 0.002615 | 0.004198 | 0.004055 | 4.3e-05 | 0.001342 | 0.267531 | 1.350749 | 2.5476 | 98.47 | 20 | 48.49 | 68.603633 | 84.181667 | 64.752924 | 0.011525 | 1.044813 | 0.02435 | 23.305821 | -0.070164 | 0.137988 | -1e-05 | -0.000844 | -0.000844 | -6.591006
2019-04-09 15:24 | 1554837818.7 | -140 | 0.209503 | 0.000461 | 1e-06 | 101.018048 | 101.754166 | 123.648786 | 20.690526 | 0.001935 | 0.001764 | -154.549923 | 0.231867 | 8.400399 | 0.002678 | 0.003931 | 0.003801 | 4.5e-05 | 0.00134 | 0.294629 | 1.346817 | 2.5478 | 98.47 | 20 | 48.52 | 67.831505 | 85.678465 | 63.715341 | 0.011532 | 1.048031 | 0.024416 | 23.296871 | -0.064942 | 0.137938 | -1.6e-05 | -0.00121 | -0.00121 | -4.593668
2019-04-09 15:24 | 1554837819.7 | -139 | 0.209508 | 0.000451 | 1e-06 | 101.0246 | 101.808887 | 123.701129 | 20.691476 | 0.001905 | 0.001811 | -154.559507 | 0.231952 | 8.401654 | 0.002658 | 0.003821 | 0.003588 | 4.2e-05 | 0.001336 | 0.303975 | 1.34895 | 2.5475 | 98.47 | 20 | 48.532 | 67.116148 | 85.212729 | 64.847501 | 0.011535 | 1.044521 | 0.02438 | 23.340926 | -0.069171 | 0.137988 | -4e-06 | -0.000373 | -0.000373 | -14.919487
2019-04-09 15:24 | 1554837820.7 | -138 | 0.209495 | 0.000456 | 2e-06 | 100.990651 | 101.79925 | 123.999463 | 20.691067 | 0.001955 | 0.001769 | -154.560178 | 0.232641 | 8.401043 | 0.002691 | 0.003749 | 0.003606 | 4.8e-05 | 0.001331 | 0.284232 | 1.364443 | 2.5476 | 98.47 | 20 | 48.553 | 68.305405 | 85.991969 | 63.84944 | 0.01154 | 1.047614 | 0.024446 | 23.334527 | -0.071331 | 0.138398 | -1.1e-05 | -0.000878 | -0.000878 | -6.353862
2019-04-09 15:24 | 1554837821.7 | -137 | 0.209522 | 0.000454 | 2e-06 | 101.017452 | 101.714588 | 123.753473 | 20.690814 | 0.001902 | 0.001789 | -154.561462 | 0.233669 | 8.403103 | 0.002682 | 0.003848 | 0.003674 | 4.2e-05 | 0.001317 | 0.290149 | 1.385828 | 2.5476 | 98.47 | 20 | 48.563 | 67.031343 | 85.788681 | 64.316059 | 0.011543 | 1.046166 | 0.024404 | 23.327503 | -0.061516 | 0.13901 | -8e-06 | -0.000665 | -0.000665 | -8.426073
2019-04-09 15:24 | 1554837822.7 | -136 | 0.209506 | 0.000456 | 2e-06 | 100.986184 | 101.835385 | 123.674606 | 20.690808 | 0.001951 | 0.001816 | -154.552204 | 0.232414 | 8.400126 | 0.00264 | 0.003892 | 0.003711 | 4.5e-05 | 0.001313 | 0.275439 | 1.358501 | 2.5476 | 98.46 | 20 | 48.573 | 68.20755 | 84.76255 | 64.973404 | 0.011546 | 1.044132 | 0.024373 | 23.34277 | -0.074901 | 0.138263 | -1e-05 | -0.000804 | -0.000804 | -6.926469
2019-04-09 15:24 | 1554837823.7 | -135 | 0.209531 | 0.000455 | 1e-06 | 101.057059 | 101.737991 | 123.457252 | 20.690451 | 0.001874 | 0.001765 | -154.535548 | 0.232362 | 8.402889 | 0.002695 | 0.004039 | 0.003903 | 4.1e-05 | 0.001304 | 0.28119 | 1.385156 | 2.5476 | 98.46 | 20 | 48.584 | 66.353787 | 86.102278 | 63.752814 | 0.011549 | 1.047915 | 0.024396 | 23.280116 | -0.060067 | 0.138232 | -8e-06 | -0.000683 | -0.000683 | -8.157314
2019-04-09 15:24 | 1554837824.7 | -134 | 0.209505 | 0.00045 | 3e-06 | 101.054081 | 101.866704 | 123.490818 | 20.691194 | 0.001925 | 0.001766 | -154.542218 | 0.232154 | 8.401491 | 0.002606 | 0.002986 | 0.002856 | 4.5e-05 | 0.001312 | 0.266812 | 1.372184 | 2.5477 | 98.46 | 20 | 48.586 | 67.589558 | 83.952965 | 63.760515 | 0.011549 | 1.047891 | 0.024399 | 23.283546 | -0.07164 | 0.138108 | -3e-06 | -0.000405 | -0.000405 | -13.753486
2019-04-09 15:24 | 1554837825.7 | -133 | 0.209524 | 0.000457 | 2e-06 | 101.032044 | 101.728355 | 123.426033 | 20.691295 | 0.001948 | 0.001754 | -154.54655 | 0.232654 | 8.40075 | 0.002675 | 0.003577 | 0.003452 | 4.4e-05 | 0.00132 | 0.282075 | 1.403468 | 2.5476 | 98.46 | 20 | 48.586 | 68.145035 | 85.627732 | 63.476363 | 0.011549 | 1.048775 | 0.024403 | 23.26762 | -0.061434 | 0.138406 | -1.3e-05 | -0.001086 | -0.001086 | -5.135177
2019-04-09 15:24 | 1554837826.7 | -132 | 0.209543 | 0.000457 | 2e-06 | 101.106194 | 101.731796 | 123.190136 | 20.690889 | 0.001906 | 0.001765 | -154.536046 | 0.232056 | 8.401485 | 0.002719 | 0.004043 | 0.003874 | 4.5e-05 | 0.001315 | 0.294075 | 1.391319 | 2.5476 | 98.46 | 20 | 48.585 | 67.133613 | 86.679424 | 63.736873 | 0.011549 | 1.047964 | 0.02437 | 23.254367 | -0.055174 | 0.13805 | -1.2e-05 | -0.000961 | -0.000961 | -5.789018
2019-04-09 15:24 | 1554837827.7 | -131 | 0.209516 | 0.00045 | 2e-06 | 101.034427 | 101.927964 | 123.006582 | 20.690496 | 0.001923 | 0.001782 | -154.531043 | 0.232531 | 8.400932 | 0.002676 | 0.004172 | 0.00408 | 4.3e-05 | 0.001317 | 0.279033 | 1.366878 | 2.5476 | 98.46 | 20 | 48.584 | 67.541996 | 85.633933 | 64.160537 | 0.011549 | 1.046648 | 0.024336 | 23.251643 | -0.078757 | 0.138333 | -3e-06 | -0.000367 | -0.000367 | -15.197688
2019-04-09 15:24 | 1554837828.7 | -130 | 0.209505 | 0.000457 | 1e-06 | 101.08654 | 101.841924 | 122.617176 | 20.691548 | 0.001887 | 0.001784 | -154.532481 | 0.232713 | 8.402089 | 0.00261 | 0.004136 | 0.003879 | 4.3e-05 | 0.001313 | 0.30038 | 1.34714 | 2.5475 | 98.46 | 20 | 48.582 | 66.678557 | 84.054786 | 64.20295 | 0.011548 | 1.046516 | 0.024296 | 23.216269 | -0.066591 | 0.138441 | -1.1e-05 | -0.000868 | -0.000868 | -6.424783
2019-04-09 15:24 | 1554837829.7 | -129 | 0.209521 | 0.000453 | 2e-06 | 101.130017 | 101.728698 | 122.45193 | 20.690688 | 0.001875 | 0.001832 | -154.513026 | 0.23257 | 8.401628 | 0.002758 | 0.003403 | 0.003182 | 4.4e-05 | 0.001318 | 0.289264 | 1.361012 | 2.5477 | 98.46 | 20 | 48.582 | 66.396105 | 87.608372 | 65.355083 | 0.011548 | 1.042954 | 0.024238 | 23.240203 | -0.052795 | 0.138356 | -6e-06 | -0.000603 | -0.000603 | -9.244478
2019-04-09 15:24 | 1554837830.7 | -128 | 0.209498 | 0.000459 | 2e-06 | 101.088326 | 101.643348 | 122.166741 | 20.690191 | 0.001957 | 0.001769 | -154.523913 | 0.232141 | 8.402798 | 0.002702 | 0.004303 | 0.004147 | 4.2e-05 | 0.001323 | 0.308786 | 1.345383 | 2.5475 | 98.46 | 20 | 48.579 | 68.352155 | 86.265144 | 63.833668 | 0.011548 | 1.047663 | 0.024265 | 23.1609 | -0.048975 | 0.1381 | -1.5e-05 | -0.001202 | -0.001202 | -4.631386
2019-04-09 15:24 | 1554837831.7 | -127 | 0.209503 | 0.000456 | 2e-06 | 101.127636 | 101.91282 | 121.968633 | 20.690548 | 0.001876 | 0.001751 | -154.530813 | 0.232342 | 8.402492 | 0.002744 | 0.004562 | 0.004346 | 4e-05 | 0.001327 | 0.275992 | 1.296368 | 2.5476 | 98.46 | 20 | 48.578 | 66.41064 | 87.276355 | 63.417147 | 0.011547 | 1.04896 | 0.02426 | 23.127807 | -0.06918 | 0.13822 | -1e-05 | -0.00085 | -0.00085 | -6.550486
2019-04-09 15:24 | 1554837832.7 | -126 | 0.209529 | 0.00046 | 2e-06 | 101.023111 | 101.826439 | 121.764893 | 20.691638 | 0.001934 | 0.001814 | -154.531887 | 0.231802 | 8.402622 | 0.002753 | 0.003425 | 0.003353 | 4.4e-05 | 0.001334 | 0.274554 | 1.337624 | 2.5476 | 98.46 | 20 | 48.575 | 67.820082 | 87.486069 | 64.911657 | 0.011547 | 1.044322 | 0.024186 | 23.159731 | -0.070845 | 0.137899 | -1.5e-05 | -0.001231 | -0.001231 | -4.516007
2019-04-09 15:24 | 1554837833.7 | -125 | 0.209508 | 0.000461 | 1e-06 | 101.06897 | 101.984748 | 121.822401 | 20.690753 | 0.001911 | 0.001828 | -154.529759 | 0.232446 | 8.399463 | 0.002722 | 0.004612 | 0.004416 | 4.3e-05 | 0.001339 | 0.282794 | 1.343161 | 2.5475 | 98.46 | 20 | 48.565 | 67.252026 | 86.742575 | 65.253627 | 0.011544 | 1.043267 | 0.02418 | 23.176913 | -0.080681 | 0.138282 | -1.6e-05 | -0.001188 | -0.001188 | -4.690879
2019-04-09 15:24 | 1554837834.7 | -124 | 0.209515 | 0.000459 | 1e-06 | 101.082968 | 101.79925 | 121.609507 | 20.691145 | 0.001942 | 0.001771 | -154.53204 | 0.231971 | 8.400705 | 0.002755 | 0.003705 | 0.003629 | 4.4e-05 | 0.001327 | 0.279586 | 1.336583 | 2.5476 | 98.46 | 20 | 48.559 | 68.009777 | 87.533244 | 63.897168 | 0.011543 | 1.047466 | 0.024207 | 23.110195 | -0.063158 | 0.138 | -1.3e-05 | -0.001031 | -0.001031 | -5.393674
2019-04-09 15:24 | 1554837835.7 | -123 | 0.20951 | 0.00046 | 2e-06 | 101.140143 | 101.746594 | 121.847048 | 20.691067 | 0.001832 | 0.001742 | -154.525293 | 0.23283 | 8.399054 | 0.002642 | 0.004557 | 0.00439 | 4.3e-05 | 0.001319 | 0.282794 | 1.331149 | 2.5476 | 98.46 | 20.01 | 48.545 | 65.344385 | 84.824371 | 63.198124 | 0.011547 | 1.049643 | 0.024256 | 23.108753 | -0.053473 | 0.138511 | -1.5e-05 | -0.001181 | -0.001181 | -4.727635
2019-04-09 15:24 | 1554837836.7 | -122 | 0.209525 | 0.00046 | 2e-06 | 101.090709 | 101.828159 | 121.96441 | 20.691346 | 0.001887 | 0.001858 | -154.533842 | 0.232297 | 8.400705 | 0.002698 | 0.003867 | 0.003676 | 4.3e-05 | 0.001316 | 0.293025 | 1.37414 | 2.5476 | 98.46 | 20 | 48.539 | 66.676677 | 86.168586 | 65.992442 | 0.011538 | 1.040994 | 0.024167 | 23.215719 | -0.065013 | 0.138193 | -1.5e-05 | -0.001236 | -0.001236 | -4.505623
2019-04-09 15:24 | 1554837837.7 | -121 | 0.209526 | 0.000462 | 2e-06 | 101.182132 | 101.981307 | 122.362735 | 20.69086 | 0.001899 | 0.001732 | -154.525236 | 0.232219 | 8.401108 | 0.00269 | 0.003875 | 0.003743 | 4.1e-05 | 0.001318 | 0.294075 | 1.360814 | 2.5478 | 98.46 | 20.01 | 48.532 | 66.971992 | 85.979979 | 62.937935 | 0.011544 | 1.050455 | 0.024317 | 23.148644 | -0.07037 | 0.138147 | -1.8e-05 | -0.001414 | -0.001414 | -3.936507
2019-04-09 15:24 | 1554837838.7 | -120 | 0.20954 | 0.000462 | 2e-06 | 101.173197 | 101.921079 | 122.814108 | 20.691457 | 0.001949 | 0.001795 | -154.540895 | 0.232342 | 8.401413 | 0.002672 | 0.004042 | 0.003889 | 4.1e-05 | 0.001313 | 0.2959 | 1.398242 | 2.5477 | 98.46 | 20.01 | 48.517 | 68.167791 | 85.552837 | 64.465152 | 0.01154 | 1.045704 | 0.024306 | 23.243932 | -0.065876 | 0.13822 | -1.8e-05 | -0.001423 | -0.001423 | -3.914159
2019-04-09 15:24 | 1554837839.7 | -119 | 0.209525 | 0.000467 | 1e-06 | 101.116915 | 101.802691 | 123.04273 | 20.690253 | 0.001888 | 0.001749 | -154.545361 | 0.232407 | 8.403097 | 0.00272 | 0.003187 | 0.002978 | 4.1e-05 | 0.001315 | 0.290315 | 1.365978 | 2.5475 | 98.46 | 20.01 | 48.512 | 66.695336 | 86.693002 | 63.345853 | 0.011539 | 1.049182 | 0.024369 | 23.226959 | -0.060457 | 0.138259 | -2.3e-05 | -0.001765 | -0.001765 | -3.156391
2019-04-09 15:24 | 1554837840.7 | -118 | 0.20952 | 0.000465 | 2e-06 | 101.135974 | 101.961691 | 123.146713 | 20.69109 | 0.001952 | 0.00176 | -154.535663 | 0.232271 | 8.400113 | 0.002629 | 0.004914 | 0.004794 | 4.2e-05 | 0.001312 | 0.28672 | 1.396878 | 2.5476 | 98.46 | 20.01 | 48.505 | 68.24148 | 84.499956 | 63.627799 | 0.011537 | 1.048304 | 0.024369 | 23.246504 | -0.072731 | 0.138178 | -2.1e-05 | -0.001604 | -0.001604 | -3.471278
2019-04-09 15:24 | 1554837841.7 | -117 | 0.209531 | 0.000462 | 1e-06 | 101.149374 | 101.847432 | 123.204455 | 20.690788 | 0.00198 | 0.0018 | -154.536468 | 0.231874 | 8.401706 | 0.002646 | 0.003996 | 0.003818 | 4.1e-05 | 0.001316 | 0.297338 | 1.374001 | 2.5476 | 98.46 | 20.01 | 48.494 | 68.923658 | 84.916939 | 64.578315 | 0.011535 | 1.045353 | 0.024341 | 23.284743 | -0.061517 | 0.137942 | -1.7e-05 | -0.001305 | -0.001305 | -4.260313
2019-04-09 15:24 | 1554837842.7 | -116 | 0.209514 | 0.000459 | 2e-06 | 101.075224 | 101.74384 | 123.576258 | 20.691502 | 0.001884 | 0.001739 | -154.537196 | 0.232498 | 8.400887 | 0.002674 | 0.004385 | 0.004232 | 4.2e-05 | 0.001321 | 0.267199 | 1.326008 | 2.5476 | 98.46 | 20.01 | 48.488 | 66.612138 | 85.60051 | 63.115738 | 0.011533 | 1.0499 | 0.02443 | 23.269301 | -0.058974 | 0.138313 | -1.4e-05 | -0.001112 | -0.001112 | -5.014251
2019-04-09 15:24 | 1554837843.7 | -115 | 0.209539 | 0.000459 | 1e-06 | 101.054974 | 101.673978 | 123.755117 | 20.690415 | 0.001921 | 0.001729 | -154.541681 | 0.232049 | 8.399457 | 0.002671 | 0.003703 | 0.00357 | 4e-05 | 0.001325 | 0.275771 | 1.347584 | 2.5475 | 98.46 | 20.01 | 48.476 | 67.486375 | 85.522959 | 62.866243 | 0.01153 | 1.05068 | 0.024457 | 23.277494 | -0.054622 | 0.138046 | -1.3e-05 | -0.001046 | -0.001046 | -5.317813
2019-04-09 15:24 | 1554837844.7 | -114 | 0.209509 | 0.000458 | 2e-06 | 101.119298 | 101.867048 | 123.911208 | 20.691139 | 0.001941 | 0.001793 | -154.553239 | 0.232427 | 8.401199 | 0.002671 | 0.003935 | 0.003726 | 3.7e-05 | 0.001333 | 0.284564 | 1.34512 | 2.5476 | 98.46 | 20.01 | 48.471 | 67.966977 | 85.528473 | 64.423455 | 0.011529 | 1.045833 | 0.024416 | 23.346079 | -0.065899 | 0.138271 | -1.3e-05 | -0.001044 | -0.001044 | -5.339301
2019-04-09 15:24 | 1554837845.7 | -113 | 0.209538 | 0.000455 | 1e-06 | 101.099644 | 101.823685 | 123.904401 | 20.691778 | 0.001888 | 0.001849 | -154.562727 | 0.23257 | 8.400172 | 0.002626 | 0.003921 | 0.003796 | 3.9e-05 | 0.001341 | 0.291034 | 1.365043 | 2.5476 | 98.46 | 20.01 | 48.466 | 66.704512 | 84.440501 | 65.768927 | 0.011528 | 1.041681 | 0.024367 | 23.391916 | -0.063829 | 0.138356 | -8e-06 | -0.000707 | -0.000707 | -7.886996
2019-04-09 15:24 | 1554837846.7 | -112 | 0.2095 | 0.00045 | 1e-06 | 101.07701 | 101.737991 | 124.034204 | 20.691505 | 0.001885 | 0.001783 | -154.556076 | 0.233181 | 8.401673 | 0.002597 | 0.003899 | 0.003618 | 3.9e-05 | 0.001348 | 0.296785 | 1.380823 | 2.5477 | 98.46 | 20.01 | 48.46 | 66.63643 | 83.736371 | 64.172346 | 0.011526 | 1.046611 | 0.024437 | 23.348974 | -0.058301 | 0.13872 | -1e-06 | -0.000172 | -0.000172 | -32.566685
2019-04-09 15:24 | 1554837847.7 | -111 | 0.209553 | 0.000454 | 1e-06 | 101.124062 | 101.919704 | 123.886562 | 20.690827 | 0.00187 | 0.001757 | -154.559238 | 0.23231 | 8.401387 | 0.002552 | 0.00414 | 0.004008 | 3.6e-05 | 0.001353 | 0.296785 | 1.352157 | 2.5476 | 98.46 | 20.01 | 48.458 | 66.266608 | 82.669401 | 63.544747 | 0.011526 | 1.048562 | 0.024446 | 23.313355 | -0.0701 | 0.138201 | -7e-06 | -0.00058 | -0.00058 | -9.599409
2019-04-09 15:24 | 1554837848.7 | -110 | 0.209535 | 0.000456 | 2e-06 | 101.100536 | 101.960314 | 123.55795 | 20.691301 | 0.001892 | 0.001767 | -154.549405 | 0.232401 | 8.401186 | 0.00259 | 0.004133 | 0.004005 | 4.2e-05 | 0.001357 | 0.298389 | 1.337235 | 2.5476 | 98.46 | 20.01 | 48.449 | 66.80481 | 83.58012 | 63.787093 | 0.011524 | 1.047808 | 0.024404 | 23.290793 | -0.075744 | 0.138255 | -1e-05 | -0.000806 | -0.000806 | -6.912827
2019-04-09 15:24 | 1554837849.7 | -109 | 0.20955 | 0.000455 | 2e-06 | 101.054379 | 101.763802 | 123.653248 | 20.691467 | 0.001933 | 0.001786 | -154.559334 | 0.232264 | 8.403396 | 0.002557 | 0.00372 | 0.003584 | 3.4e-05 | 0.001363 | 0.28672 | 1.371224 | 2.5475 | 98.46 | 20.01 | 48.444 | 67.775437 | 82.781572 | 64.239448 | 0.011523 | 1.046403 | 0.024397 | 23.315408 | -0.062573 | 0.138174 | -9e-06 | -0.000775 | -0.000775 | -7.185618
2019-04-09 15:24 | 1554837850.7 | -108 | 0.20953 | 0.000447 | 1e-06 | 101.057059 | 101.809918 | 123.48636 | 20.690769 | 0.001897 | 0.001773 | -154.534474 | 0.231802 | 8.400672 | 0.002641 | 0.003284 | 0.003089 | 3.9e-05 | 0.001369 | 0.273669 | 1.355583 | 2.5476 | 98.46 | 20.01 | 48.438 | 66.91347 | 84.801474 | 63.928811 | 0.011521 | 1.047367 | 0.024392 | 23.28894 | -0.066388 | 0.137899 | 2e-06 | 3.7e-05 | 3.7e-05 | 148.302482
2019-04-09 15:24 | 1554837851.7 | -107 | 0.209541 | 0.000449 | 2e-06 | 101.080882 | 101.885631 | 123.537999 | 20.691428 | 0.001864 | 0.001747 | -154.531446 | 0.232069 | 8.401972 | 0.002625 | 0.003916 | 0.003776 | 3.6e-05 | 0.001378 | 0.30038 | 1.373274 | 2.5476 | 98.46 | 20.01 | 48.423 | 66.122884 | 84.417555 | 63.307759 | 0.011518 | 1.049301 | 0.02442 | 23.272341 | -0.070929 | 0.138058 | -1e-06 | -0.000155 | -0.000155 | -35.905164
2019-04-09 15:24 | 1554837852.7 | -106 | 0.209553 | 0.000446 | 2e-06 | 101.048721 | 101.710803 | 123.449743 | 20.691346 | 0.001931 | 0.001796 | -154.52744 | 0.231874 | 8.398924 | 0.002597 | 0.00368 | 0.003574 | 3.7e-05 | 0.001383 | 0.278314 | 1.408371 | 2.5478 | 98.46 | 20.01 | 48.414 | 67.725311 | 83.735495 | 64.493919 | 0.011515 | 1.045615 | 0.024368 | 23.304998 | -0.058414 | 0.137942 | 2e-06 | 2.9e-05 | 2.9e-05 | 191.085551
2019-04-09 15:24 | 1554837853.7 | -105 | 0.209555 | 0.00045 | 2e-06 | 101.10143 | 101.904904 | 123.387541 | 20.691217 | 0.001888 | 0.001731 | -154.531772 | 0.231939 | 8.402967 | 0.002684 | 0.004625 | 0.004482 | 3.4e-05 | 0.001383 | 0.299495 | 1.404202 | 2.5476 | 98.46 | 20.01 | 48.405 | 66.70012 | 85.828285 | 62.917097 | 0.011513 | 1.050521 | 0.024419 | 23.244658 | -0.070803 | 0.13798 | -3e-06 | -0.000312 | -0.000312 | -17.812769
2019-04-09 15:24 | 1554837854.7 | -104 | 0.209536 | 0.000447 | 1e-06 | 100.996309 | 101.870833 | 123.277925 | 20.690863 | 0.00189 | 0.001747 | -154.5081 | 0.232602 | 8.399944 | 0.002601 | 0.003425 | 0.003224 | 3.8e-05 | 0.00139 | 0.269355 | 1.378225 | 2.5475 | 98.46 | 20.01 | 48.386 | 66.755809 | 83.829527 | 63.315875 | 0.011509 | 1.049275 | 0.024394 | 23.248111 | -0.077117 | 0.138375 | 1e-06 | 2e-05 | 2e-05 | 277.720993
2019-04-09 15:24 | 1554837855.7 | -103 | 0.209532 | 0.000449 | 2e-06 | 101.048423 | 101.777224 | 122.978184 | 20.691327 | 0.001911 | 0.001765 | -154.496274 | 0.232485 | 8.402993 | 0.002614 | 0.00359 | 0.003416 | 3.3e-05 | 0.001392 | 0.273835 | 1.350605 | 2.5474 | 98.46 | 20.01 | 48.376 | 67.263403 | 84.138738 | 63.732485 | 0.011506 | 1.047978 | 0.024349 | 23.234202 | -0.06428 | 0.138306 | -1.9e-05 | -0.001501 | -0.001501 | -3.714468
2019-04-09 15:24 | 1554837856.7 | -102 | 0.209542 | 0.000453 | 1e-06 | 100.968913 | 101.840547 | 122.723743 | 20.691025 | 0.001904 | 0.00172 | -154.495795 | 0.232602 | 8.404702 | 0.002647 | 0.003658 | 0.003547 | 3.1e-05 | 0.001389 | 0.268084 | 1.335337 | 2.5476 | 98.46 | 20.01 | 48.356 | 67.081324 | 84.946031 | 62.665325 | 0.011502 | 1.051308 | 0.024362 | 23.173363 | -0.076884 | 0.138375 | -8.4e-05 | -0.006218 | -0.006218 | -0.89688
2019-04-09 15:24 | 1554837857.7 | -101 | 0.209535 | 0.000446 | 1e-06 | 100.946579 | 101.74625 | 122.6376 | 20.691087 | 0.001843 | 0.001787 | -154.503711 | 0.232245 | 8.401374 | 0.002577 | 0.004173 | 0.004012 | 3.5e-05 | 0.001381 | 0.280305 | 1.346442 | 2.5475 | 98.46 | 20.01 | 48.345 | 65.621525 | 83.253874 | 64.262421 | 0.011499 | 1.046332 | 0.024296 | 23.220249 | -0.070577 | 0.138162 | -3e-05 | -0.002252 | -0.002252 | -2.472269
2019-04-09 15:24 | 1554837858.7 | -100 | 0.209561 | 0.000449 | 2e-06 | 100.991248 | 101.6609 | 123.054469 | 20.692242 | 0.001956 | 0.0018 | -154.499667 | 0.232297 | 8.401797 | 0.002624 | 0.003865 | 0.00373 | 3.5e-05 | 0.001367 | 0.280803 | 1.359753 | 2.5475 | 98.46 | 20.01 | 48.333 | 68.334673 | 84.393334 | 64.585261 | 0.011496 | 1.045332 | 0.024326 | 23.270805 | -0.059114 | 0.138193 | -0.00019 | -0.01396 | -0.01396 | -0.39894
2019-04-09 15:24 | 1554837859.7 | -99 | 0.209536 | 0.000448 | 1e-06 | 101.040383 | 101.713211 | 122.654265 | 20.690655 | 0.001905 | 0.001767 | -154.506049 | 0.231796 | 8.4035 | 0.002696 | 0.003968 | 0.003807 | 3.6e-05 | 0.001357 | 0.273282 | 1.345698 | 2.5474 | 98.46 | 20.01 | 48.312 | 67.12016 | 86.118114 | 63.801387 | 0.011491 | 1.047764 | 0.024314 | 23.205956 | -0.059364 | 0.137895 | -4e-05 | -0.002986 | -0.002986 | -1.861271
2019-04-09 15:24 | 1554837860.7 | -98 | 0.209556 | 0.000455 | 1e-06 | 101.035619 | 101.89458 | 122.613893 | 20.6906 | 0.001845 | 0.001777 | -154.549041 | 0.232459 | 8.401179 | 0.002599 | 0.004263 | 0.004104 | 3.7e-05 | 0.001357 | 0.290149 | 1.396172 | 2.5477 | 98.46 | 20.01 | 48.304 | 65.666997 | 83.789355 | 64.034056 | 0.011489 | 1.047041 | 0.024302 | 23.210146 | -0.075721 | 0.13829 | -0.000167 | -0.012212 | -0.012212 | -0.456357
2019-04-09 15:24 | 1554837861.7 | -97 | 0.209566 | 0.000447 | 1e-06 | 100.957597 | 101.786516 | 122.546996 | 20.691492 | 0.001843 | 0.001764 | -154.553929 | 0.232505 | 8.40064 | 0.00264 | 0.003699 | 0.003524 | 3.7e-05 | 0.001357 | 0.273669 | 1.342901 | 2.5475 | 98.46 | 20.01 | 48.289 | 65.607967 | 84.77091 | 63.712428 | 0.011486 | 1.04804 | 0.024307 | 23.192744 | -0.07314 | 0.138317 | -0.000218 | -0.015933 | -0.015933 | -0.349851
2019-04-09 15:24 | 1554837862.7 | -96 | 0.209571 | 0.000446 | 2e-06 | 101.01239 | 101.923833 | 122.548873 | 20.691781 | 0.001905 | 0.0018 | -154.568189 | 0.232082 | 8.400874 | 0.00267 | 0.003849 | 0.003746 | 3.6e-05 | 0.001355 | 0.289817 | 1.399238 | 2.5477 | 98.46 | 20.01 | 48.283 | 67.100092 | 85.496382 | 64.57543 | 0.011484 | 1.045362 | 0.024276 | 23.222611 | -0.080345 | 0.138066 | -0.000249 | -0.018235 | -0.018235 | -0.305137
2019-04-09 15:24 | 1554837863.7 | -95 | 0.20956 | 0.000451 | 1e-06 | 101.005244 | 101.905593 | 122.290678 | 20.691492 | 0.00187 | 0.001813 | -154.546722 | 0.232693 | 8.404806 | 0.002658 | 0.003993 | 0.003744 | 3.6e-05 | 0.001353 | 0.282628 | 1.385163 | 2.5476 | 98.46 | 20.01 | 48.279 | 66.276633 | 85.21034 | 64.907665 | 0.011483 | 1.044335 | 0.024239 | 23.209542 | -0.079377 | 0.138429 | -0.000186 | -0.013567 | -0.013567 | -0.411196
2019-04-09 15:24 | 1554837864.7 | -94 | 0.209529 | 0.00045 | 1e-06 | 101.014474 | 101.787204 | 121.802923 | 20.690941 | 0.00179 | 0.001763 | -154.54722 | 0.232238 | 8.401589 | 0.002569 | 0.003453 | 0.003361 | 3.9e-05 | 0.001353 | 0.293191 | 1.37148 | 2.5476 | 98.46 | 20.01 | 48.277 | 64.335674 | 83.066438 | 63.704191 | 0.011483 | 1.048066 | 0.024233 | 23.121944 | -0.068163 | 0.138158 | -1e-06 | -0.000104 | -0.000104 | -53.585558
2019-04-09 15:24 | 1554837865.7 | -93 | 0.209537 | 0.000447 | 1e-06 | 100.973082 | 101.805789 | 121.501772 | 20.692008 | 0.001909 | 0.001836 | -154.557207 | 0.232472 | 8.401062 | 0.002564 | 0.003714 | 0.003578 | 3.7e-05 | 0.001348 | 0.29214 | 1.359505 | 2.5475 | 98.46 | 20.01 | 48.277 | 67.211164 | 82.938127 | 65.440561 | 0.011483 | 1.042691 | 0.024141 | 23.152785 | -0.073462 | 0.138298 | -4.4e-05 | -0.003246 | -0.003246 | -1.717137
2019-04-09 15:24 | 1554837866.7 | -92 | 0.20955 | 0.00045 | 1e-06 | 100.936752 | 101.761392 | 121.709502 | 20.69157 | 0.001849 | 0.001773 | -154.565257 | 0.232225 | 8.402096 | 0.002592 | 0.004504 | 0.004262 | 3.9e-05 | 0.001339 | 0.279918 | 1.356047 | 2.5474 | 98.46 | 20.01 | 48.277 | 65.752368 | 83.630394 | 63.934162 | 0.011483 | 1.047351 | 0.024216 | 23.120963 | -0.072779 | 0.138151 | -0.000126 | -0.009195 | -0.009195 | -0.605512
2019-04-09 15:24 | 1554837867.7 | -91 | 0.209547 | 0.000448 | 1e-06 | 100.985887 | 101.809918 | 121.432058 | 20.691687 | 0.001844 | 0.001794 | -154.575511 | 0.23268 | 8.401348 | 0.002662 | 0.003541 | 0.003464 | 3.8e-05 | 0.001332 | 0.270406 | 1.332458 | 2.5476 | 98.46 | 20.01 | 48.277 | 65.650973 | 85.297843 | 64.446606 | 0.011483 | 1.045761 | 0.02417 | 23.112143 | -0.07269 | 0.138422 | -0.000106 | -0.007787 | -0.007787 | -0.716375
2019-04-09 15:24 | 1554837868.7 | -90 | 0.209538 | 0.000447 | 1e-06 | 100.899527 | 101.746938 | 120.808867 | 20.690905 | 0.001887 | 0.001792 | -154.580399 | 0.232446 | 8.402882 | 0.002618 | 0.003967 | 0.003765 | 3.6e-05 | 0.001325 | 0.289596 | 1.363814 | 2.5476 | 98.46 | 20.01 | 48.279 | 66.681781 | 84.241493 | 64.399647 | 0.011483 | 1.045907 | 0.024109 | 23.051158 | -0.074808 | 0.138282 | -5e-05 | -0.003663 | -0.003663 | -1.521258
2019-04-09 15:24 | 1554837869.7 | -89 | 0.209513 | 0.000451 | 1e-06 | 100.979335 | 101.67088 | 120.87459 | 20.691165 | 0.001915 | 0.001815 | -154.582239 | 0.232518 | 8.403214 | 0.002671 | 0.003693 | 0.003551 | 3.8e-05 | 0.001324 | 0.283513 | 1.364081 | 2.5477 | 98.46 | 20.01 | 48.283 | 67.345961 | 85.516711 | 64.954263 | 0.011484 | 1.044191 | 0.024096 | 23.076362 | -0.061047 | 0.138325 | 9.4e-05 | 0.006742 | 0.006742 | 0.826775
2019-04-09 15:24 | 1554837870.7 | -88 | 0.209499 | 0.00045 | 1e-06 | 100.898931 | 101.72216 | 121.318922 | 20.691778 | 0.001928 | 0.001765 | -154.548658 | 0.231418 | 8.403376 | 0.00273 | 0.004042 | 0.003915 | 3.7e-05 | 0.001315 | 0.276877 | 1.352535 | 2.5475 | 98.46 | 20.01 | 48.285 | 67.666343 | 86.944977 | 63.731479 | 0.011485 | 1.047981 | 0.024184 | 23.076894 | -0.072682 | 0.137671 | 0.000185 | 0.013349 | 0.013349 | 0.415607
2019-04-09 15:25 | 1554837871.7 | -87 | 0.209496 | 0.000449 | 1e-06 | 100.914418 | 101.670537 | 121.486279 | 20.691129 | 0.001974 | 0.001753 | -154.537752 | 0.232407 | 8.401615 | 0.002664 | 0.004476 | 0.004305 | 4.1e-05 | 0.001309 | 0.29214 | 1.387708 | 2.5477 | 98.46 | 20.01 | 48.287 | 68.766299 | 85.356714 | 63.459834 | 0.011485 | 1.048827 | 0.024211 | 23.083493 | -0.066769 | 0.138259 | 0.000203 | 0.014633 | 0.014633 | 0.380784
2019-04-09 15:25 | 1554837872.7 | -86 | 0.209499 | 0.000444 | 2e-06 | 100.910843 | 101.720783 | 121.182077 | 20.691226 | 0.001862 | 0.001781 | -154.524546 | 0.232895 | 8.401394 | 0.002728 | 0.003284 | 0.0032 | 4e-05 | 0.001307 | 0.284564 | 1.377975 | 2.5477 | 98.46 | 20.01 | 48.291 | 66.068812 | 86.888373 | 64.132368 | 0.011486 | 1.046735 | 0.024156 | 23.077594 | -0.071505 | 0.138549 | 0.000191 | 0.013746 | 0.013746 | 0.40619
2019-04-09 15:25 | 1554837873.7 | -85 | 0.209469 | 0.000448 | 2e-06 | 100.910546 | 101.775159 | 121.136306 | 20.690688 | 0.001956 | 0.001781 | -154.538653 | 0.232615 | 8.401933 | 0.002717 | 0.00439 | 0.004199 | 4.3e-05 | 0.001303 | 0.29214 | 1.369081 | 2.5476 | 98.46 | 20.01 | 48.292 | 68.33004 | 86.627014 | 64.11837 | 0.011486 | 1.046779 | 0.024152 | 23.072756 | -0.076311 | 0.138383 | 0.000365 | 0.026294 | 0.026294 | 0.212099
2019-04-09 15:25 | 1554837874.7 | -84 | 0.209491 | 0.000445 | 1e-06 | 100.926031 | 101.675355 | 121.622887 | 20.69108 | 0.001857 | 0.00178 | -154.548696 | 0.232264 | 8.399983 | 0.002675 | 0.004223 | 0.004007 | 4.4e-05 | 0.0013 | 0.284564 | 1.383106 | 2.5476 | 98.46 | 20.01 | 48.295 | 65.958751 | 85.616458 | 64.093963 | 0.011487 | 1.046855 | 0.024201 | 23.118213 | -0.066163 | 0.138174 | 0.000236 | 0.017054 | 0.017054 | 0.326512
2019-04-09 15:25 | 1554837875.7 | -83 | 0.209494 | 0.000447 | 1e-06 | 100.906079 | 101.746938 | 122.009242 | 20.6916 | 0.0019 | 0.001841 | -154.53986 | 0.231848 | 8.403058 | 0.002639 | 0.004256 | 0.004181 | 4.2e-05 | 0.001296 | 0.291587 | 1.39557 | 2.5476 | 98.46 | 20.01 | 48.295 | 66.989062 | 84.75947 | 65.561886 | 0.011487 | 1.042318 | 0.024187 | 23.205241 | -0.074227 | 0.137926 | 0.00022 | 0.015912 | 0.015912 | 0.349325
2019-04-09 15:25 | 1554837876.7 | -82 | 0.209502 | 0.000447 | 2e-06 | 100.846223 | 101.653672 | 121.663026 | 20.691908 | 0.001874 | 0.001797 | -154.541988 | 0.231516 | 8.402551 | 0.002752 | 0.003858 | 0.003654 | 4.3e-05 | 0.001285 | 0.297338 | 1.404007 | 2.5477 | 98.46 | 20.01 | 48.297 | 66.372277 | 87.474539 | 64.515398 | 0.011488 | 1.045548 | 0.02419 | 23.13647 | -0.071331 | 0.137729 | 0.000168 | 0.012043 | 0.012043 | 0.46089
2019-04-09 15:25 | 1554837877.7 | -81 | 0.209523 | 0.000455 | 1e-06 | 100.989162 | 101.699789 | 121.548481 | 20.69096 | 0.001898 | 0.001826 | -154.545342 | 0.232524 | 8.400126 | 0.002762 | 0.003921 | 0.003766 | 4.6e-05 | 0.001283 | 0.294629 | 1.368597 | 2.5476 | 98.46 | 20.01 | 48.302 | 66.947081 | 87.712611 | 65.221832 | 0.011489 | 1.043365 | 0.024154 | 23.149754 | -0.062719 | 0.138329 | 3.2e-05 | 0.0022 | 0.0022 | 2.534173
2019-04-09 15:25 | 1554837878.7 | -80 | 0.209504 | 0.000451 | 2e-06 | 100.918587 | 101.814736 | 121.929203 | 20.690925 | 0.001946 | 0.00182 | -154.541317 | 0.232114 | 8.40337 | 0.002778 | 0.003841 | 0.003712 | 4.5e-05 | 0.001278 | 0.290149 | 1.328602 | 2.5476 | 98.46 | 20.01 | 48.305 | 68.096113 | 88.092159 | 65.059407 | 0.01149 | 1.043866 | 0.024197 | 23.180416 | -0.079076 | 0.138085 | 0.00015 | 0.010784 | 0.010784 | 0.516007
2019-04-09 15:25 | 1554837879.7 | -79 | 0.209501 | 0.000451 | 1e-06 | 100.895953 | 101.517043 | 122.083885 | 20.69135 | 0.001889 | 0.001837 | -154.53227 | 0.231991 | 8.399021 | 0.002695 | 0.003842 | 0.003659 | 4.3e-05 | 0.001273 | 0.305578 | 1.300305 | 2.5475 | 98.46 | 20.01 | 48.312 | 66.716602 | 86.09064 | 65.475765 | 0.011491 | 1.042583 | 0.024198 | 23.209388 | -0.054892 | 0.138011 | 0.000172 | 0.012415 | 0.012415 | 0.447998
2019-04-09 15:25 | 1554837880.7 | -78 | 0.209512 | 0.00045 | 2e-06 | 100.88702 | 101.444083 | 121.695887 | 20.692375 | 0.001907 | 0.00177 | -154.520367 | 0.231965 | 8.400211 | 0.002678 | 0.003919 | 0.003795 | 4.3e-05 | 0.00127 | 0.294794 | 1.321711 | 2.5475 | 98.46 | 20.02 | 48.316 | 67.14828 | 85.683387 | 63.863947 | 0.011499 | 1.047569 | 0.024217 | 23.117262 | -0.049253 | 0.137996 | 0.000105 | 0.007517 | 0.007517 | 0.739794
2019-04-09 15:25 | 1554837881.7 | -77 | 0.209504 | 0.000453 | 1e-06 | 100.889998 | 101.478843 | 121.702695 | 20.691467 | 0.001922 | 0.001749 | -154.532903 | 0.232075 | 8.399509 | 0.002669 | 0.003932 | 0.003668 | 4.8e-05 | 0.001273 | 0.285117 | 1.343467 | 2.5474 | 98.46 | 20.02 | 48.321 | 67.523462 | 85.477314 | 63.346069 | 0.011501 | 1.049181 | 0.024236 | 23.10014 | -0.052053 | 0.138062 | 0.000148 | 0.010713 | 0.010713 | 0.519358
2019-04-09 15:25 | 1554837882.7 | -76 | 0.209495 | 0.000453 | 1e-06 | 100.870046 | 101.548706 | 122.07215 | 20.691087 | 0.001947 | 0.001806 | -154.538557 | 0.232101 | 8.4035 | 0.002742 | 0.003832 | 0.003685 | 4.6e-05 | 0.001278 | 0.28296 | 1.353734 | 2.5476 | 98.46 | 20.02 | 48.33 | 68.129206 | 87.225378 | 64.729469 | 0.011503 | 1.044886 | 0.024223 | 23.182684 | -0.059978 | 0.138077 | 0.000207 | 0.014966 | 0.014966 | 0.3718
2019-04-09 15:25 | 1554837883.7 | -75 | 0.209515 | 0.000452 | 1e-06 | 100.839969 | 101.618224 | 122.153833 | 20.691694 | 0.001918 | 0.001733 | -154.533995 | 0.232264 | 8.399502 | 0.00274 | 0.004211 | 0.004053 | 4.8e-05 | 0.001287 | 0.294075 | 1.344281 | 2.5476 | 98.46 | 20.02 | 48.336 | 67.433998 | 87.185538 | 62.984726 | 0.011504 | 1.050309 | 0.024294 | 23.130486 | -0.068767 | 0.138174 | 8.3e-05 | 0.006018 | 0.006018 | 0.925303
2019-04-09 15:25 | 1554837884.7 | -74 | 0.209504 | 0.000453 | 1e-06 | 100.886424 | 101.512571 | 122.162518 | 20.691392 | 0.001904 | 0.001804 | -154.535184 | 0.231496 | 8.401407 | 0.002781 | 0.004249 | 0.004104 | 4.6e-05 | 0.001292 | 0.307569 | 1.392691 | 2.5476 | 98.46 | 20.02 | 48.345 | 67.077111 | 88.161939 | 64.692952 | 0.011506 | 1.044999 | 0.024234 | 23.19001 | -0.055342 | 0.137717 | 0.000148 | 0.010664 | 0.010664 | 0.52046
2019-04-09 15:25 | 1554837885.7 | -73 | 0.209503 | 0.000449 | 1e-06 | 100.81019 | 101.609277 | 121.985772 | 20.69084 | 0.001917 | 0.001758 | -154.533593 | 0.232277 | 8.400146 | 0.002725 | 0.003857 | 0.003695 | 4.5e-05 | 0.001297 | 0.264157 | 1.374439 | 2.5477 | 98.46 | 20.02 | 48.348 | 67.387003 | 86.826156 | 63.577493 | 0.011507 | 1.04846 | 0.024256 | 23.13494 | -0.070621 | 0.138182 | 0.000164 | 0.011821 | 0.011821 | 0.471076
2019-04-09 15:25 | 1554837886.7 | -72 | 0.209513 | 0.000451 | 2e-06 | 100.793215 | 101.717685 | 122.277063 | 20.690879 | 0.0019 | 0.001803 | -154.522725 | 0.232193 | 8.400978 | 0.002776 | 0.004543 | 0.004389 | 5.2e-05 | 0.001303 | 0.297338 | 1.361987 | 2.5475 | 98.46 | 20.02 | 48.35 | 66.980668 | 88.049027 | 64.653475 | 0.011507 | 1.045121 | 0.024246 | 23.199523 | -0.081665 | 0.138131 | 0.0001 | 0.007151 | 0.007151 | 0.778415
2019-04-09 15:25 | 1554837887.7 | -71 | 0.209557 | 0.000451 | 1e-06 | 100.759565 | 101.501557 | 122.727262 | 20.690883 | 0.001948 | 0.001759 | -154.516668 | 0.231874 | 8.400653 | 0.002735 | 0.003901 | 0.003703 | 4.5e-05 | 0.001315 | 0.281522 | 1.362117 | 2.5476 | 98.46 | 20.02 | 48.351 | 68.15305 | 87.05432 | 63.598716 | 0.011508 | 1.048394 | 0.024329 | 23.205878 | -0.065626 | 0.137942 | -0.000165 | -0.012067 | -0.012067 | -0.46068
2019-04-09 15:25 | 1554837888.7 | -70 | 0.209562 | 0.000452 | 1e-06 | 100.782496 | 101.573484 | 122.864575 | 20.690837 | 0.001823 | 0.001814 | -154.514521 | 0.232498 | 8.402863 | 0.002832 | 0.004585 | 0.004425 | 4.7e-05 | 0.001317 | 0.303975 | 1.362488 | 2.5476 | 98.46 | 20.02 | 48.349 | 65.140398 | 89.399633 | 64.931329 | 0.011507 | 1.044262 | 0.024294 | 23.264753 | -0.069927 | 0.138313 | -0.000199 | -0.01457 | -0.01457 | -0.38257
2019-04-09 15:25 | 1554837889.7 | -69 | 0.209543 | 0.000457 | 1e-06 | 100.78994 | 101.364239 | 122.739936 | 20.691278 | 0.001933 | 0.001795 | -154.522054 | 0.231828 | 8.401829 | 0.002804 | 0.004434 | 0.004263 | 4.6e-05 | 0.001328 | 0.282075 | 1.358736 | 2.5476 | 98.46 | 20.02 | 48.348 | 67.781505 | 88.731411 | 64.4657 | 0.011507 | 1.045702 | 0.024299 | 23.236931 | -0.050821 | 0.137915 | -9.1e-05 | -0.006684 | -0.006684 | -0.831526
2019-04-09 15:25 | 1554837890.7 | -68 | 0.209581 | 0.000449 | 1e-06 | 100.849201 | 101.393148 | 122.857769 | 20.691616 | 0.001944 | 0.001811 | -154.545994 | 0.232056 | 8.400471 | 0.002725 | 0.003574 | 0.003447 | 4.6e-05 | 0.001326 | 0.298942 | 1.325434 | 2.5476 | 98.46 | 20.02 | 48.348 | 68.047018 | 86.821616 | 64.846193 | 0.011507 | 1.044525 | 0.024297 | 23.261179 | -0.048114 | 0.13805 | -0.000307 | -0.022408 | -0.022408 | -0.248279
2019-04-09 15:25 | 1554837891.7 | -67 | 0.209567 | 0.000448 | 1e-06 | 100.767903 | 101.291622 | 122.68595 | 20.692459 | 0.00198 | 0.001802 | -154.523702 | 0.233149 | 8.40322 | 0.002738 | 0.004593 | 0.00442 | 4.5e-05 | 0.001323 | 0.295513 | 1.331892 | 2.5475 | 98.46 | 20.02 | 48.348 | 68.904847 | 87.124434 | 64.626136 | 0.011507 | 1.045205 | 0.024288 | 23.23734 | -0.046367 | 0.1387 | -0.000225 | -0.016467 | -0.016467 | -0.339443
2019-04-09 15:25 | 1554837892.7 | -66 | 0.209539 | 0.000452 | 1e-06 | 100.747654 | 101.418959 | 122.706841 | 20.691661 | 0.001937 | 0.00181 | -154.531178 | 0.231945 | 8.403123 | 0.002734 | 0.004718 | 0.004501 | 4.5e-05 | 0.001319 | 0.273116 | 1.336641 | 2.5477 | 98.46 | 20.02 | 48.349 | 67.891751 | 87.040156 | 64.833726 | 0.011507 | 1.044563 | 0.024282 | 23.246458 | -0.059402 | 0.137984 | -5.9e-05 | -0.004379 | -0.004379 | -1.269856
2019-04-09 15:25 | 1554837893.7 | -65 | 0.209563 | 0.000444 | 1e-06 | 100.797384 | 101.42309 | 122.898376 | 20.692174 | 0.001939 | 0.001801 | -154.524641 | 0.232687 | 8.401732 | 0.002765 | 0.003745 | 0.003642 | 4.2e-05 | 0.00132 | 0.29767 | 1.316751 | 2.5475 | 98.46 | 20.02 | 48.349 | 67.939131 | 87.785515 | 64.600114 | 0.011507 | 1.045286 | 0.02431 | 23.256552 | -0.055352 | 0.138426 | -0.000195 | -0.014326 | -0.014326 | -0.389408
2019-04-09 15:25 | 1554837894.7 | -64 | 0.209537 | 0.000448 | 1e-06 | 100.808105 | 101.582433 | 123.027709 | 20.691911 | 0.001871 | 0.001828 | -154.533746 | 0.23268 | 8.400867 | 0.00283 | 0.003908 | 0.00372 | 4.5e-05 | 0.001321 | 0.286001 | 1.335066 | 2.5476 | 98.46 | 20.02 | 48.351 | 66.299648 | 89.359258 | 65.24994 | 0.011508 | 1.043279 | 0.024299 | 23.29116 | -0.068442 | 0.138422 | -4.2e-05 | -0.003129 | -0.003129 | -1.782931
2019-04-09 15:25 | 1554837895.7 | -63 | 0.209537 | 0.000447 | 1e-06 | 100.772668 | 101.499147 | 123.053763 | 20.691509 | 0.001933 | 0.001821 | -154.537273 | 0.2319 | 8.401446 | 0.002864 | 0.004037 | 0.003794 | 4.2e-05 | 0.00132 | 0.280637 | 1.369833 | 2.5477 | 98.46 | 20.03 | 48.352 | 67.780046 | 90.169997 | 65.086439 | 0.011515 | 1.043783 | 0.024308 | 23.287998 | -0.064251 | 0.137957 | -4.1e-05 | -0.003042 | -0.003042 | -1.827476
2019-04-09 15:25 | 1554837896.7 | -62 | 0.209539 | 0.000447 | 2e-06 | 100.799172 | 101.589315 | 122.777259 | 20.691291 | 0.001855 | 0.001756 | -154.548735 | 0.232349 | 8.400867 | 0.002658 | 0.004197 | 0.004034 | 4.1e-05 | 0.001319 | 0.294629 | 1.391244 | 2.5477 | 98.46 | 20.03 | 48.354 | 65.912053 | 85.199321 | 63.527145 | 0.011516 | 1.048617 | 0.024336 | 23.208138 | -0.069841 | 0.138224 | -5.4e-05 | -0.004049 | -0.004049 | -1.375603
2019-04-09 15:25 | 1554837897.7 | -61 | 0.209527 | 0.000444 | 1e-06 | 100.848902 | 101.458194 | 122.843685 | 20.69133 | 0.001913 | 0.001803 | -154.542544 | 0.232993 | 8.400841 | 0.002713 | 0.003977 | 0.003885 | 4e-05 | 0.001317 | 0.287992 | 1.366544 | 2.5475 | 98.46 | 20.03 | 48.355 | 67.308852 | 86.541017 | 64.667869 | 0.011516 | 1.045076 | 0.024302 | 23.253709 | -0.053877 | 0.138607 | 2.2e-05 | 0.001489 | 0.001489 | 3.751137
2019-04-09 15:25 | 1554837898.7 | -60 | 0.209571 | 0.000448 | 1e-06 | 100.739613 | 101.567978 | 122.666704 | 20.691483 | 0.001957 | 0.001809 | -154.521843 | 0.231737 | 8.403194 | 0.0028 | 0.004417 | 0.004256 | 4.4e-05 | 0.001308 | 0.295182 | 1.386601 | 2.5476 | 98.46 | 20.03 | 48.356 | 68.370477 | 88.630012 | 64.803959 | 0.011516 | 1.044655 | 0.024279 | 23.241632 | -0.073249 | 0.13786 | -0.000244 | -0.017859 | -0.017859 | -0.311091
2019-04-09 15:25 | 1554837899.7 | -59 | 0.209561 | 0.000444 | 2e-06 | 100.735444 | 101.550083 | 122.857769 | 20.692213 | 0.00194 | 0.001781 | -154.501008 | 0.231919 | 8.400776 | 0.0028 | 0.003686 | 0.003538 | 4.6e-05 | 0.001305 | 0.291421 | 1.363995 | 2.5476 | 98.46 | 20.03 | 48.358 | 67.959364 | 88.621332 | 64.12707 | 0.011516 | 1.046752 | 0.024323 | 23.236421 | -0.072043 | 0.137969 | -0.000182 | -0.013349 | -0.013349 | -0.416533
2019-04-09 15:25 | 1554837900.7 | -58 | 0.20954 | 0.000448 | 1e-06 | 100.797086 | 101.586564 | 123.040148 | 20.691661 | 0.001928 | 0.00179 | -154.497692 | 0.232368 | 8.401472 | 0.002771 | 0.003578 | 0.003436 | 4.6e-05 | 0.001299 | 0.305246 | 1.327319 | 2.5475 | 98.46 | 20.03 | 48.358 | 67.665508 | 87.936656 | 64.334929 | 0.011516 | 1.046107 | 0.024333 | 23.260826 | -0.069784 | 0.138236 | -6.2e-05 | -0.004569 | -0.004569 | -1.219169
2019-04-09 15:25 | 1554837901.7 | -57 | 0.209594 | 0.000451 | 1e-06 | 100.812571 | 101.313993 | 123.211731 | 20.69049 | 0.001902 | 0.001842 | -154.51985 | 0.232088 | 8.400055 | 0.002677 | 0.004005 | 0.00376 | 4.7e-05 | 0.001304 | 0.296232 | 1.361152 | 2.5475 | 98.46 | 20.03 | 48.357 | 67.043533 | 85.65269 | 65.604588 | 0.011516 | 1.042186 | 0.024305 | 23.320783 | -0.044378 | 0.138069 | -0.000389 | -0.028418 | -0.028418 | -0.195799
2019-04-09 15:25 | 1554837902.7 | -56 | 0.209536 | 0.000449 | 1e-06 | 100.764033 | 101.274416 | 123.218537 | 20.69086 | 0.001935 | 0.001797 | -154.500031 | 0.232186 | 8.402466 | 0.002798 | 0.004512 | 0.004395 | 4.6e-05 | 0.001307 | 0.28296 | 1.356717 | 2.5475 | 98.46 | 20.03 | 48.352 | 67.828704 | 88.568498 | 64.522321 | 0.011515 | 1.045527 | 0.024344 | 23.284143 | -0.045191 | 0.138128 | -3.6e-05 | -0.002725 | -0.002725 | -2.043067
2019-04-09 15:25 | 1554837903.7 | -55 | 0.209536 | 0.000451 | 2e-06 | 100.732764 | 101.429629 | 123.15704 | 20.691376 | 0.001893 | 0.001788 | -154.499839 | 0.23216 | 8.400796 | 0.002838 | 0.004027 | 0.00382 | 4.8e-05 | 0.001308 | 0.289983 | 1.38234 | 2.5476 | 98.46 | 20.03 | 48.346 | 66.821957 | 89.542236 | 64.291579 | 0.011514 | 1.046242 | 0.024346 | 23.270377 | -0.061665 | 0.138112 | -3.7e-05 | -0.002773 | -0.002773 | -2.007068
2019-04-09 15:25 | 1554837904.7 | -54 | 0.209553 | 0.000451 | 1e-06 | 100.69822 | 101.296097 | 123.093664 | 20.690863 | 0.001904 | 0.001805 | -154.488511 | 0.232771 | 8.404865 | 0.002741 | 0.004456 | 0.00424 | 4.7e-05 | 0.001315 | 0.268802 | 1.350556 | 2.5476 | 98.46 | 20.03 | 48.333 | 67.090545 | 87.202539 | 64.7011 | 0.011511 | 1.044973 | 0.024325 | 23.278502 | -0.05295 | 0.138476 | -0.00014 | -0.010283 | -0.010283 | -0.542702
2019-04-09 15:25 | 1554837905.7 | -53 | 0.209537 | 0.000449 | 1e-06 | 100.676779 | 101.341868 | 123.073008 | 20.691707 | 0.001894 | 0.001825 | -154.497002 | 0.232264 | 8.40116 | 0.002742 | 0.004056 | 0.003989 | 4.7e-05 | 0.001307 | 0.277595 | 1.402815 | 2.5474 | 98.46 | 20.03 | 48.326 | 66.844883 | 87.227665 | 65.191282 | 0.011509 | 1.043459 | 0.024306 | 23.293428 | -0.058895 | 0.138174 | -4.3e-05 | -0.00318 | -0.00318 | -1.750836
2019-04-09 15:25 | 1554837906.7 | -52 | 0.209542 | 0.000446 | 1e-06 | 100.729489 | 101.449934 | 123.210792 | 20.691684 | 0.001949 | 0.001755 | -154.478161 | 0.232284 | 8.402057 | 0.002807 | 0.004762 | 0.004525 | 4.5e-05 | 0.001298 | 0.281356 | 1.405615 | 2.5476 | 98.46 | 20.03 | 48.317 | 68.1733 | 88.785495 | 63.510438 | 0.011507 | 1.048669 | 0.02438 | 23.248499 | -0.063746 | 0.138186 | -7e-05 | -0.005164 | -0.005164 | -1.078487
2019-04-09 15:25 | 1554837907.7 | -51 | 0.209556 | 0.000448 | 1e-06 | 100.721151 | 101.381447 | 122.763644 | 20.69181 | 0.001903 | 0.001851 | -154.472948 | 0.231653 | 8.400321 | 0.002803 | 0.004084 | 0.003946 | 5e-05 | 0.001293 | 0.276489 | 1.351747 | 2.5472 | 98.46 | 20.03 | 48.294 | 67.071265 | 88.706889 | 65.814179 | 0.011501 | 1.041542 | 0.024253 | 23.285539 | -0.058446 | 0.13781 | -0.000156 | -0.011418 | -0.011418 | -0.486385
2019-04-09 15:25 | 1554837908.7 | -50 | 0.209527 | 0.000449 | 1e-06 | 100.660997 | 101.25239 | 122.643699 | 20.69219 | 0.001886 | 0.001772 | -154.501718 | 0.232986 | 8.401771 | 0.002821 | 0.003807 | 0.003614 | 4.6e-05 | 0.001299 | 0.270959 | 1.356725 | 2.5473 | 98.46 | 20.03 | 48.283 | 66.644069 | 89.139924 | 63.902756 | 0.011499 | 1.047448 | 0.02431 | 23.208447 | -0.052396 | 0.138604 | 1.6e-05 | 0.001113 | 0.001113 | 5.01899
2019-04-09 15:25 | 1554837909.7 | -49 | 0.209579 | 0.000445 | 1e-06 | 100.681543 | 101.412076 | 122.645578 | 20.691418 | 0.00192 | 0.001824 | -154.518163 | 0.232596 | 8.40101 | 0.002817 | 0.004382 | 0.004273 | 4.1e-05 | 0.001309 | 0.287439 | 1.354984 | 2.5476 | 98.46 | 20.03 | 48.263 | 67.464747 | 89.036841 | 65.160449 | 0.011494 | 1.043554 | 0.024265 | 23.251885 | -0.064666 | 0.138371 | -0.000289 | -0.021081 | -0.021081 | -0.264518
2019-04-09 15:25 | 1554837910.7 | -48 | 0.209529 | 0.000449 | 2e-06 | 100.743485 | 101.422402 | 122.516245 | 20.691768 | 0.001954 | 0.001858 | -154.50741 | 0.232648 | 8.401725 | 0.002841 | 0.004798 | 0.004542 | 4.2e-05 | 0.001308 | 0.31509 | 1.325755 | 2.5477 | 98.46 | 20.03 | 48.255 | 68.28493 | 89.610769 | 65.980345 | 0.011492 | 1.041032 | 0.024222 | 23.267765 | -0.060076 | 0.138402 | 5e-06 | 0.000253 | 0.000253 | 22.075019
2019-04-09 15:25 | 1554837911.7 | -47 | 0.209546 | 0.000454 | 1e-06 | 100.658912 | 101.485382 | 122.420947 | 20.691885 | 0.001923 | 0.001826 | -154.478679 | 0.232635 | 8.401212 | 0.002831 | 0.004036 | 0.00386 | 4.3e-05 | 0.001313 | 0.271844 | 1.365087 | 2.5475 | 98.46 | 20.03 | 48.248 | 67.551999 | 89.37946 | 65.214791 | 0.01149 | 1.043387 | 0.02424 | 23.232447 | -0.07314 | 0.138395 | -0.000103 | -0.007564 | -0.007564 | -0.737319
2019-04-09 15:25 | 1554837912.7 | -46 | 0.209529 | 0.00045 | 1e-06 | 100.668441 | 101.378693 | 122.091864 | 20.691755 | 0.001913 | 0.00185 | -154.497616 | 0.232401 | 8.403955 | 0.002852 | 0.004495 | 0.004381 | 4.2e-05 | 0.001318 | 0.30685 | 1.354657 | 2.5475 | 98.46 | 20.03 | 48.234 | 67.313833 | 89.878562 | 65.78911 | 0.011487 | 1.041619 | 0.024187 | 23.220882 | -0.062885 | 0.138255 | 5e-06 | 0.000245 | 0.000245 | 22.748463
2019-04-09 15:25 | 1554837913.7 | -45 | 0.209534 | 0.000446 | 2e-06 | 100.607394 | 101.509473 | 121.893522 | 20.692226 | 0.001951 | 0.001779 | -154.515921 | 0.232381 | 8.40571 | 0.002848 | 0.00376 | 0.003662 | 4.1e-05 | 0.001313 | 0.275771 | 1.33992 | 2.5476 | 98.46 | 20.03 | 48.229 | 68.213733 | 89.773532 | 64.087857 | 0.011486 | 1.046874 | 0.024229 | 23.14371 | -0.079842 | 0.138244 | -1.8e-05 | -0.001399 | -0.001399 | -3.983545
2019-04-09 15:25 | 1554837914.7 | -44 | 0.209514 | 0.000451 | 2e-06 | 100.618709 | 101.361141 | 121.720296 | 20.691956 | 0.001911 | 0.00172 | -154.520636 | 0.230625 | 8.404384 | 0.002809 | 0.003834 | 0.0037 | 4.2e-05 | 0.001306 | 0.295347 | 1.364913 | 2.5475 | 98.46 | 20.03 | 48.222 | 67.246942 | 88.8303 | 62.664785 | 0.011484 | 1.05131 | 0.024263 | 23.078412 | -0.065756 | 0.137199 | 9.3e-05 | 0.006645 | 0.006645 | 0.832021
2019-04-09 15:25 | 1554837915.7 | -43 | 0.209544 | 0.00045 | 2e-06 | 100.643427 | 101.381103 | 121.838832 | 20.69242 | 0.001964 | 0.001822 | -154.514157 | 0.23231 | 8.40064 | 0.002866 | 0.004067 | 0.003902 | 4.2e-05 | 0.001294 | 0.273282 | 1.342194 | 2.5476 | 98.46 | 20.03 | 48.214 | 68.532933 | 90.216166 | 65.12317 | 0.011482 | 1.043669 | 0.024186 | 23.174008 | -0.065321 | 0.138201 | -8.5e-05 | -0.006268 | -0.006268 | -0.8886
2019-04-09 15:25 | 1554837916.7 | -42 | 0.209512 | 0.000451 | 1e-06 | 100.673802 | 101.474369 | 121.830381 | 20.692722 | 0.001897 | 0.001883 | -154.523971 | 0.232193 | 8.402323 | 0.002892 | 0.004627 | 0.004471 | 3.9e-05 | 0.001281 | 0.295347 | 1.401207 | 2.5477 | 98.46 | 20.04 | 48.21 | 66.926186 | 90.837725 | 66.58302 | 0.011488 | 1.039185 | 0.024133 | 23.223153 | -0.070847 | 0.138131 | 0.00011 | 0.007899 | 0.007899 | 0.704708
2019-04-09 15:25 | 1554837917.7 | -41 | 0.209514 | 0.000451 | 2e-06 | 100.642533 | 101.5814 | 121.895634 | 20.692018 | 0.001916 | 0.001808 | -154.528973 | 0.232186 | 8.400887 | 0.002867 | 0.004482 | 0.004302 | 4.1e-05 | 0.001267 | 0.258406 | 1.363473 | 2.5477 | 98.46 | 20.03 | 48.204 | 67.371075 | 90.250942 | 64.766945 | 0.01148 | 1.04477 | 0.024204 | 23.167201 | -0.083054 | 0.138128 | 9.3e-05 | 0.006622 | 0.006622 | 0.84066
2019-04-09 15:25 | 1554837918.7 | -40 | 0.209494 | 0.000451 | 2e-06 | 100.594589 | 101.394181 | 121.92474 | 20.692064 | 0.001902 | 0.00185 | -154.509845 | 0.232225 | 8.402382 | 0.002825 | 0.003713 | 0.003607 | 3.6e-05 | 0.001266 | 0.284785 | 1.402785 | 2.5477 | 98.45 | 20.04 | 48.204 | 67.040251 | 89.228894 | 65.798791 | 0.011488 | 1.041589 | 0.02417 | 23.205315 | -0.070816 | 0.138151 | 0.000217 | 0.015652 | 0.015652 | 0.355713
2019-04-09 15:25 | 1554837919.7 | -39 | 0.209529 | 0.00045 | 1e-06 | 100.670525 | 101.446493 | 121.94563 | 20.692177 | 0.00196 | 0.001863 | -154.507027 | 0.232036 | 8.399918 | 0.002778 | 0.00437 | 0.004192 | 4.2e-05 | 0.001261 | 0.275439 | 1.347896 | 2.5475 | 98.45 | 20.04 | 48.205 | 68.423557 | 88.103485 | 66.093065 | 0.011488 | 1.040686 | 0.024162 | 23.217375 | -0.06868 | 0.138039 | 6e-06 | 0.000342 | 0.000342 | 16.256039
2019-04-09 15:25 | 1554837920.7 | -38 | 0.209514 | 0.00045 | 1e-06 | 100.546049 | 101.213844 | 122.088108 | 20.692304 | 0.001915 | 0.001855 | -154.516649 | 0.231568 | 8.403617 | 0.002826 | 0.004199 | 0.003999 | 3.8e-05 | 0.001264 | 0.2912 | 1.344551 | 2.5475 | 98.45 | 20.03 | 48.206 | 67.357166 | 89.247909 | 65.914479 | 0.011481 | 1.041234 | 0.024182 | 23.224819 | -0.05921 | 0.13776 | 0.0001 | 0.007187 | 0.007187 | 0.772466
2019-04-09 15:25 | 1554837921.7 | -37 | 0.209564 | 0.000451 | 1e-06 | 100.676482 | 101.418272 | 122.034356 | 20.691908 | 0.001908 | 0.00175 | -154.519045 | 0.232258 | 8.40259 | 0.002792 | 0.005101 | 0.004922 | 4e-05 | 0.001265 | 0.291421 | 1.360618 | 2.5476 | 98.45 | 20.03 | 48.205 | 67.193754 | 88.422664 | 63.386455 | 0.011481 | 1.049055 | 0.024268 | 23.132982 | -0.065662 | 0.13817 | -0.000205 | -0.014966 | -0.014966 | -0.37207
2019-04-09 15:25 | 1554837922.7 | -36 | 0.209537 | 0.00045 | 1e-06 | 100.603819 | 101.294033 | 122.067452 | 20.692576 | 0.001978 | 0.001832 | -154.505379 | 0.231893 | 8.399899 | 0.002852 | 0.004352 | 0.004211 | 3.6e-05 | 0.001265 | 0.285504 | 1.352671 | 2.5475 | 98.45 | 20.03 | 48.2 | 68.872269 | 89.868522 | 65.353789 | 0.01148 | 1.042958 | 0.0242 | 23.203645 | -0.061156 | 0.137953 | -4e-05 | -0.00296 | -0.00296 | -1.878208
2019-04-09 15:25 | 1554837923.7 | -35 | 0.209525 | 0.000449 | 1e-06 | 100.601438 | 101.341868 | 122.072616 | 20.692469 | 0.001985 | 0.001784 | -154.494396 | 0.231705 | 8.399977 | 0.002755 | 0.004163 | 0.004021 | 3.9e-05 | 0.00127 | 0.305412 | 1.330198 | 2.5476 | 98.45 | 20.03 | 48.199 | 69.026727 | 87.535974 | 64.208416 | 0.01148 | 1.046499 | 0.024242 | 23.164846 | -0.065591 | 0.137841 | 3.6e-05 | 0.00251 | 0.00251 | 2.213093
2019-04-09 15:25 | 1554837924.7 | -34 | 0.209514 | 0.000452 | 1e-06 | 100.617518 | 101.470928 | 122.23927 | 20.692764 | 0.001875 | 0.001831 | -154.49016 | 0.231997 | 8.401517 | 0.002819 | 0.004705 | 0.004527 | 3.7e-05 | 0.001286 | 0.283347 | 1.374369 | 2.5477 | 98.45 | 20.03 | 48.198 | 66.391867 | 89.086546 | 65.335207 | 0.01148 | 1.043016 | 0.024218 | 23.219332 | -0.075545 | 0.138015 | 9.4e-05 | 0.006748 | 0.006748 | 0.824263
2019-04-09 15:25 | 1554837925.7 | -33 | 0.209522 | 0.000449 | 1e-06 | 100.654148 | 101.370434 | 121.978023 | 20.69266 | 0.001916 | 0.001823 | -154.512681 | 0.231802 | 8.399346 | 0.002782 | 0.00364 | 0.003495 | 4e-05 | 0.001304 | 0.277927 | 1.398344 | 2.5476 | 98.45 | 20.03 | 48.194 | 67.385643 | 88.183631 | 65.137597 | 0.011479 | 1.043625 | 0.024199 | 23.187736 | -0.063427 | 0.137899 | 5.2e-05 | 0.003677 | 0.003677 | 1.511214
2019-04-09 15:25 | 1554837926.7 | -32 | 0.209537 | 0.00045 | 2e-06 | 100.603819 | 101.404504 | 121.786488 | 20.69303 | 0.001908 | 0.001834 | -154.51086 | 0.232453 | 8.399574 | 0.002801 | 0.004116 | 0.003926 | 3.8e-05 | 0.001309 | 0.279365 | 1.354313 | 2.5476 | 98.45 | 20.03 | 48.191 | 67.192679 | 88.66185 | 65.408837 | 0.011478 | 1.042789 | 0.024171 | 23.17881 | -0.070906 | 0.138286 | -4.4e-05 | -0.00331 | -0.00331 | -1.683864
2019-04-09 15:25 | 1554837927.7 | -31 | 0.209524 | 0.000451 | 2e-06 | 100.647893 | 101.452342 | 122.109703 | 20.692394 | 0.001949 | 0.001861 | -154.520674 | 0.23147 | 8.402941 | 0.002752 | 0.004067 | 0.003875 | 3.9e-05 | 0.001311 | 0.285504 | 1.32521 | 2.5475 | 98.45 | 20.03 | 48.189 | 68.178797 | 87.463218 | 66.055033 | 0.011477 | 1.040802 | 0.02418 | 23.231687 | -0.071207 | 0.137702 | 3.5e-05 | 0.002431 | 0.002431 | 2.282524
2019-04-09 15:25 | 1554837928.7 | -30 | 0.209531 | 0.000447 | 1e-06 | 100.59042 | 101.48779 | 122.273305 | 20.693378 | 0.001948 | 0.001834 | -154.533228 | 0.232049 | 8.400581 | 0.002825 | 0.004054 | 0.003835 | 3.9e-05 | 0.001307 | 0.303422 | 1.37006 | 2.5477 | 98.45 | 20.03 | 48.184 | 68.142969 | 89.23884 | 65.394982 | 0.011476 | 1.042832 | 0.024219 | 23.224615 | -0.079441 | 0.138046 | 3e-06 | 0.000104 | 0.000104 | 53.258098
2019-04-09 15:25 | 1554837929.7 | -29 | 0.209562 | 0.00045 | 2e-06 | 100.55647 | 101.265467 | 121.973093 | 20.692829 | 0.001908 | 0.001746 | -154.527747 | 0.231366 | 8.401992 | 0.002797 | 0.003994 | 0.003762 | 3.8e-05 | 0.001312 | 0.281024 | 1.307485 | 2.5476 | 98.45 | 20.03 | 48.182 | 67.177576 | 88.55717 | 63.2889 | 0.011476 | 1.04936 | 0.024265 | 23.123823 | -0.062844 | 0.13764 | -0.000191 | -0.013968 | -0.013968 | -0.397121
2019-04-09 15:26 | 1554837930.7 | -28 | 0.209536 | 0.000451 | 2e-06 | 100.666356 | 101.381103 | 121.507166 | 20.692635 | 0.00192 | 0.001811 | -154.534225 | 0.231581 | 8.40181 | 0.00279 | 0.004105 | 0.004032 | 3.6e-05 | 0.001311 | 0.318519 | 1.330617 | 2.5475 | 98.45 | 20.03 | 48.177 | 67.469054 | 88.380279 | 64.845498 | 0.011475 | 1.044527 | 0.024163 | 23.132944 | -0.063283 | 0.137768 | -3.7e-05 | -0.002809 | -0.002809 | -1.976392
2019-04-09 15:26 | 1554837931.7 | -27 | 0.209577 | 0.000451 | 2e-06 | 100.662783 | 101.319844 | 121.604342 | 20.693666 | 0.001952 | 0.001778 | -154.551437 | 0.232095 | 8.401257 | 0.002711 | 0.00446 | 0.004332 | 3.7e-05 | 0.001308 | 0.305025 | 1.383531 | 2.5476 | 98.45 | 20.03 | 48.175 | 68.250951 | 86.488667 | 64.068319 | 0.011474 | 1.046934 | 0.0242 | 23.115571 | -0.058194 | 0.138073 | -0.000284 | -0.020676 | -0.020676 | -0.269121
2019-04-09 15:26 | 1554837932.7 | -26 | 0.209545 | 0.000451 | 2e-06 | 100.616923 | 101.310208 | 121.876153 | 20.693008 | 0.00193 | 0.001811 | -154.56357 | 0.2319 | 8.401147 | 0.002781 | 0.004669 | 0.004483 | 3.4e-05 | 0.001309 | 0.284398 | 1.38026 | 2.5476 | 98.45 | 20.03 | 48.173 | 67.709853 | 88.172896 | 64.855244 | 0.011474 | 1.044497 | 0.024199 | 23.168376 | -0.06142 | 0.137957 | -9.3e-05 | -0.006863 | -0.006863 | -0.810053
2019-04-09 15:26 | 1554837933.7 | -25 | 0.209553 | 0.000451 | 1e-06 | 100.615434 | 101.36011 | 122.402872 | 20.693225 | 0.001963 | 0.001806 | -154.561577 | 0.232869 | 8.404078 | 0.0028 | 0.00387 | 0.003732 | 3.5e-05 | 0.001306 | 0.278314 | 1.354762 | 2.5476 | 98.45 | 20.03 | 48.171 | 68.508713 | 88.624723 | 64.732267 | 0.011473 | 1.044877 | 0.024256 | 23.214162 | -0.065957 | 0.138534 | -0.000139 | -0.010212 | -0.010212 | -0.546693
2019-04-09 15:26 | 1554837934.7 | -24 | 0.209492 | 0.000451 | 1e-06 | 100.670525 | 101.396589 | 122.261568 | 20.694172 | 0.001939 | 0.00174 | -154.553028 | 0.231575 | 8.401361 | 0.002784 | 0.004463 | 0.004263 | 3.9e-05 | 0.001311 | 0.307735 | 1.357632 | 2.5475 | 98.45 | 20.03 | 48.171 | 67.937944 | 88.252983 | 63.136386 | 0.011473 | 1.049835 | 0.024299 | 23.145903 | -0.064279 | 0.137764 | 0.000231 | 0.016732 | 0.016732 | 0.331817
2019-04-09 15:26 | 1554837935.7 | -23 | 0.209542 | 0.00045 | 1e-06 | 100.673205 | 101.470582 | 122.386442 | 20.693553 | 0.001923 | 0.001776 | -154.538979 | 0.23151 | 8.400282 | 0.002718 | 0.00351 | 0.003406 | 3.6e-05 | 0.001304 | 0.282241 | 1.368159 | 2.5476 | 98.45 | 20.02 | 48.17 | 67.545683 | 86.647843 | 64.001788 | 0.011466 | 1.047141 | 0.024281 | 23.187498 | -0.070566 | 0.137725 | -7.3e-05 | -0.00535 | -0.00535 | -1.03747
2019-04-09 15:26 | 1554837936.7 | -22 | 0.209543 | 0.00045 | 2e-06 | 100.658018 | 101.483662 | 122.996724 | 20.693906 | 0.001927 | 0.001796 | -154.549022 | 0.232459 | 8.402726 | 0.002758 | 0.004362 | 0.004184 | 3.5e-05 | 0.001295 | 0.274167 | 1.385528 | 2.5475 | 98.45 | 20.02 | 48.17 | 67.634266 | 87.611498 | 64.483892 | 0.011466 | 1.045646 | 0.024324 | 23.261853 | -0.073068 | 0.13829 | -7.6e-05 | -0.005674 | -0.005674 | -0.982201
2019-04-09 15:26 | 1554837937.7 | -21 | 0.20955 | 0.000452 | 1e-06 | 100.638066 | 101.43307 | 123.006582 | 20.693767 | 0.001874 | 0.001788 | -154.539036 | 0.231529 | 8.403045 | 0.002699 | 0.004036 | 0.00384 | 3.5e-05 | 0.001296 | 0.288877 | 1.360698 | 2.5476 | 98.45 | 20.02 | 48.17 | 66.35917 | 86.206784 | 64.30497 | 0.011466 | 1.0462 | 0.024331 | 23.25662 | -0.070381 | 0.137737 | -0.000121 | -0.008877 | -0.008877 | -0.62527
2019-04-09 15:26 | 1554837938.7 | -20 | 0.209539 | 0.000452 | 2e-06 | 100.704772 | 101.388675 | 123.206802 | 20.694059 | 0.001921 | 0.001785 | -154.539861 | 0.232251 | 8.402187 | 0.002717 | 0.003073 | 0.002966 | 3.7e-05 | 0.001284 | 0.303256 | 1.372541 | 2.5477 | 98.45 | 20.02 | 48.171 | 67.496163 | 86.62331 | 64.234265 | 0.011466 | 1.046419 | 0.024353 | 23.273102 | -0.060539 | 0.138166 | -5.2e-05 | -0.003938 | -0.003938 | -1.414114
2019-04-09 15:26 | 1554837939.7 | -19 | 0.209563 | 0.000449 | 1e-06 | 100.593992 | 101.329824 | 123.440587 | 20.693877 | 0.001898 | 0.001764 | -154.547355 | 0.232043 | 8.399658 | 0.002764 | 0.003457 | 0.003331 | 3.9e-05 | 0.001272 | 0.293191 | 1.343761 | 2.5476 | 98.45 | 20.02 | 48.17 | 66.938369 | 87.760694 | 63.719318 | 0.011466 | 1.048019 | 0.024395 | 23.277387 | -0.06519 | 0.138042 | -0.000196 | -0.014409 | -0.014409 | -0.386096
2019-04-09 15:26 | 1554837940.7 | -18 | 0.209532 | 0.00045 | 2e-06 | 100.65504 | 101.333609 | 123.691976 | 20.692524 | 0.001941 | 0.001748 | -154.533439 | 0.232088 | 8.40166 | 0.002768 | 0.003714 | 0.003538 | 3.4e-05 | 0.001265 | 0.275439 | 1.342972 | 2.5476 | 98.45 | 20.02 | 48.168 | 67.979139 | 87.857823 | 63.326154 | 0.011465 | 1.049243 | 0.024434 | 23.287476 | -0.060098 | 0.138069 | -1.2e-05 | -0.00099 | -0.00099 | -5.618337
2019-04-09 15:26 | 1554837941.7 | -17 | 0.209545 | 0.00045 | 1e-06 | 100.607988 | 101.417238 | 123.784456 | 20.693728 | 0.001898 | 0.00175 | -154.513774 | 0.231191 | 8.401374 | 0.002836 | 0.004667 | 0.004509 | 3.6e-05 | 0.001257 | 0.311496 | 1.330034 | 2.5475 | 98.45 | 20.02 | 48.168 | 66.953855 | 89.489856 | 63.393759 | 0.011465 | 1.049033 | 0.024441 | 23.29852 | -0.071658 | 0.137535 | -8.8e-05 | -0.006527 | -0.006527 | -0.849144
2019-04-09 15:26 | 1554837942.7 | -16 | 0.209549 | 0.000452 | 1e-06 | 100.644021 | 101.322598 | 123.726714 | 20.693355 | 0.001966 | 0.001761 | -154.50902 | 0.232193 | 8.401465 | 0.002797 | 0.004595 | 0.00438 | 3.6e-05 | 0.001253 | 0.299827 | 1.320537 | 2.5477 | 98.45 | 20.01 | 48.17 | 68.584563 | 88.556718 | 63.639386 | 0.011459 | 1.048268 | 0.024426 | 23.301584 | -0.060105 | 0.138131 | -0.000115 | -0.008507 | -0.008507 | -0.654385
2019-04-09 15:26 | 1554837943.7 | -15 | 0.209553 | 0.000454 | 2e-06 | 100.620795 | 101.289214 | 123.59339 | 20.694059 | 0.001898 | 0.001748 | -154.524067 | 0.231581 | 8.40168 | 0.002846 | 0.003651 | 0.003611 | 3.6e-05 | 0.001246 | 0.278149 | 1.354957 | 2.5476 | 98.45 | 20.01 | 48.184 | 66.943114 | 89.744246 | 63.333904 | 0.011462 | 1.049219 | 0.024424 | 23.278462 | -0.059222 | 0.137768 | -0.000142 | -0.010524 | -0.010524 | -0.527571
2019-04-09 15:26 | 1554837944.7 | -14 | 0.209532 | 0.000455 | 1e-06 | 100.590122 | 101.180805 | 123.749246 | 20.693488 | 0.001873 | 0.001791 | -154.532404 | 0.23147 | 8.403246 | 0.002922 | 0.004444 | 0.004243 | 3.7e-05 | 0.001249 | 0.268637 | 1.361001 | 2.5477 | 98.45 | 20.01 | 48.196 | 66.346393 | 91.558424 | 64.371835 | 0.011465 | 1.045993 | 0.024402 | 23.329032 | -0.05237 | 0.137702 | -1.6e-05 | -0.001252 | -0.001252 | -4.433079
2019-04-09 15:26 | 1554837945.7 | -13 | 0.209537 | 0.00045 | 2e-06 | 100.583273 | 101.256864 | 124.089361 | 20.69437 | 0.001889 | 0.001713 | -154.547316 | 0.231529 | 8.400646 | 0.00295 | 0.004694 | 0.004574 | 3.8e-05 | 0.001242 | 0.303975 | 1.33858 | 2.5475 | 98.45 | 20.01 | 48.207 | 66.732038 | 92.250494 | 62.499074 | 0.011467 | 1.051829 | 0.024504 | 23.296169 | -0.059701 | 0.137737 | -3.8e-05 | -0.0029 | -0.0029 | -1.914105
2019-04-09 15:26 | 1554837946.7 | -12 | 0.20955 | 0.000448 | 1e-06 | 100.632408 | 101.397278 | 124.038425 | 20.693219 | 0.001814 | 0.001755 | -153.075429 | 0.231295 | 8.400087 | 0.002929 | 0.00415 | 0.004061 | 3.6e-05 | 0.001241 | 0.291753 | 1.349132 | 2.5476 | 98.45 | 20.01 | 48.233 | 64.93292 | 91.745168 | 63.502542 | 0.011474 | 1.048694 | 0.024462 | 23.326178 | -0.067727 | 0.137597 | -0.000116 | -0.008605 | -0.008605 | -0.644421
2019-04-09 15:26 | 1554837947.7 | -11 | 0.209532 | 0.00045 | 1e-06 | 100.624665 | 101.332578 | 124.184189 | 20.693751 | 0.00189 | 0.001736 | -121.292935 | 0.232199 | 8.398638 | 0.002917 | 0.004255 | 0.00405 | 3.7e-05 | 0.001244 | 0.295735 | 1.371321 | 2.5476 | 98.45 | 20.01 | 48.244 | 66.74779 | 91.43747 | 63.042093 | 0.011476 | 1.05013 | 0.024493 | 23.323913 | -0.062706 | 0.138135 | -9e-06 | -0.000733 | -0.000733 | -7.594707
2019-04-09 15:26 | 1554837948.7 | -10 | 0.209568 | 0.000452 | 2e-06 | 100.612457 | 101.228643 | 124.28864 | 20.693575 | 0.001876 | 0.001784 | -88.464469 | 0.231965 | 8.400354 | 0.002882 | 0.004354 | 0.004159 | 3.6e-05 | 0.001242 | 0.298555 | 1.361802 | 2.5476 | 98.45 | 20.01 | 48.263 | 66.405882 | 90.605594 | 64.211897 | 0.011481 | 1.046489 | 0.024461 | 23.37428 | -0.054612 | 0.137996 | -0.000231 | -0.01702 | -0.01702 | -0.326753
2019-04-09 15:26 | 1554837949.7 | -9 | 0.209609 | 0.000454 | 2e-06 | 100.611563 | 101.372154 | 124.501066 | 20.69353 | 0.00183 | 0.001698 | -55.628546 | 0.232349 | 8.402616 | 0.002932 | 0.004467 | 0.004353 | 3.9e-05 | 0.001244 | 0.291421 | 1.362498 | 2.5477 | 98.45 | 20.01 | 48.272 | 65.306121 | 91.810299 | 62.138998 | 0.011483 | 1.052958 | 0.024557 | 23.322263 | -0.067364 | 0.138224 | -0.000477 | -0.035197 | -0.035197 | -0.158264
2019-04-09 15:26 | 1554837950.7 | -8 | 0.209603 | 0.000445 | 2e-06 | 100.571658 | 101.299194 | 124.659505 | 20.693747 | 0.001858 | 0.001747 | -22.801575 | 0.232017 | 8.401823 | 0.002934 | 0.004637 | 0.004471 | 3.8e-05 | 0.001247 | 0.285117 | 1.356293 | 2.5476 | 98.45 | 20.01 | 48.279 | 65.97986 | 91.847383 | 63.30616 | 0.011485 | 1.049306 | 0.02453 | 23.377682 | -0.064472 | 0.138027 | -0.000432 | -0.031914 | -0.031914 | -0.174293
2019-04-09 15:26 | 1554837951.7 | -7 | 0.209566 | 0.000446 | 2e-06 | 100.621092 | 101.204552 | 124.651525 | 20.69473 | 0.001873 | 0.001711 | 10.038314 | 0.233233 | 8.401459 | 0.002941 | 0.004379 | 0.004267 | 3.9e-05 | 0.001243 | 0.268968 | 1.333501 | 2.5475 | 98.45 | 20.01 | 48.292 | 66.33365 | 92.028857 | 62.437062 | 0.011488 | 1.052023 | 0.024561 | 23.346722 | -0.051716 | 0.138751 | -0.000208 | -0.01541 | -0.01541 | -0.362851
2019-04-09 15:26 | 1554837952.7 | -6 | 0.209605 | 0.000449 | 2e-06 | 100.61186 | 101.075495 | 124.633452 | 20.693348 | 0.001908 | 0.00174 | 42.879239 | 0.256632 | 8.400874 | 0.002918 | 0.004589 | 0.004451 | 3.8e-05 | 0.001238 | 0.286001 | 1.344825 | 2.5476 | 98.45 | 20.01 | 48.299 | 67.196835 | 91.459006 | 63.134863 | 0.011489 | 1.04984 | 0.024534 | 23.369288 | -0.041123 | 0.152671 | -0.000451 | -0.033237 | -0.033237 | -0.185113
2019-04-09 15:26 | 1554837953.7 | -5 | 0.20959 | 0.00045 | 2e-06 | 100.613052 | 101.363551 | 124.326199 | 20.693394 | 0.001876 | 0.001749 | 173.7373 | 0.25725 | 8.40309 | 0.002999 | 0.004951 | 0.004853 | 3.8e-05 | 0.001243 | 0.285282 | 1.369829 | 2.5476 | 98.45 | 20.01 | 48.307 | 66.410276 | 93.414249 | 63.352755 | 0.011491 | 1.04916 | 0.024496 | 23.348025 | -0.066472 | 0.153038 | -0.000355 | -0.026169 | -0.026169 | -0.235677
2019-04-09 15:26 | 1554837954.7 | -4 | 0.209591 | 0.000451 | 2e-06 | 100.656828 | 101.261336 | 124.39732 | 20.694124 | 0.001809 | 0.001672 | 173.7812 | 0.258642 | 8.40181 | 0.002993 | 0.005041 | 0.00494 | 4.2e-05 | 0.001247 | 0.289817 | 1.329497 | 2.5475 | 98.45 | 20.01 | 48.307 | 64.801712 | 93.28354 | 61.51124 | 0.011491 | 1.054934 | 0.02457 | 23.29071 | -0.053557 | 0.153866 | -0.000364 | -0.026926 | -0.026926 | -0.230289
2019-04-09 15:26 | 1554837955.7 | -3 | 0.209605 | 0.000453 | 1e-06 | 100.649679 | 101.348753 | 124.321269 | 20.693008 | 0.001873 | 0.001701 | 173.7856 | 0.25779 | 8.404338 | 0.003023 | 0.004788 | 0.004749 | 3.9e-05 | 0.001242 | 0.277595 | 1.334268 | 2.5476 | 98.45 | 20.01 | 48.304 | 66.347611 | 93.993885 | 62.203989 | 0.011491 | 1.052754 | 0.024537 | 23.307676 | -0.061911 | 0.153359 | -0.00045 | -0.033147 | -0.033147 | -0.186453
2019-04-09 15:26 | 1554837956.7 | -2 | 0.209544 | 0.000449 | 1e-06 | 100.58089 | 101.248948 | 123.753473 | 20.692686 | 0.001866 | 0.001748 | 174.049 | 0.257055 | 8.404527 | 0.003055 | 0.004674 | 0.004651 | 3.4e-05 | 0.00123 | 0.303975 | 1.322264 | 2.5476 | 98.45 | 20.01 | 48.296 | 66.183272 | 94.762139 | 63.335699 | 0.011489 | 1.049214 | 0.02444 | 23.293595 | -0.059213 | 0.152922 | -8.2e-05 | -0.006092 | -0.006092 | -1.011651
2019-04-09 15:26 | 1554837957.7 | -1 | 0.209541 | 0.000451 | 1e-06 | 100.60531 | 101.444427 | 122.395128 | 20.693819 | 0.001853 | 0.001702 | 173.8675 | 0.257998 | 8.403116 | 0.003025 | 0.004301 | 0.004274 | 3.7e-05 | 0.001219 | 0.272563 | 1.337709 | 2.5476 | 98.45 | 20.01 | 48.291 | 65.864476 | 94.04002 | 62.233673 | 0.011487 | 1.052661 | 0.024345 | 23.127438 | -0.074294 | 0.153483 | -6.3e-05 | -0.004706 | -0.004706 | -1.314372
2019-04-09 15:26 | 1554837958.7 | 0 | 0.20954 | 0.000453 | 1e-06 | 100.600544 | 101.236558 | 120.718027 | 20.693193 | 0.001873 | 0.001708 | 173.7285 | 0.257354 | 8.402167 | 0.003027 | 0.004127 | 0.003785 | 3.6e-05 | 0.00122 | 0.297891 | 1.351372 | 2.6964 | 98.45 | 20 | 48.283 | 66.346107 | 94.105018 | 62.362852 | 0.011478 | 1.052256 | 0.024173 | 22.972865 | -0.056371 | 0.1531 | -5.7e-05 | -0.004237 | -0.004237 | -1.456251
2019-04-09 15:26 | 1554837959.7 | 1 | 0.209489 | 0.00045 | 3e-06 | 96.267679 | 100.781932 | 119.002434 | 20.67855 | 0.001864 | 0.001821 | 174.2416 | 0.257894 | 8.403285 | 0.003069 | 0.005327 | 0.005224 | 3.8e-05 | 0.001216 | 0.294297 | 1.393366 | 2.5481 | 98.45 | 20 | 48.281 | 66.104131 | 95.090517 | 65.083961 | 0.011478 | 1.04379 | 0.023904 | 22.901348 | -0.409897 | 0.153421 | 0.00025 | 0.017714 | 0.017714 | 0.349031
2019-04-09 15:26 | 1554837960.7 | 2 | 0.209529 | 0.000448 | 7e-06 | 91.824926 | 98.104073 | 117.11643 | 20.67939 | 0.00189 | 0.00181 | 174.0737 | 0.258421 | 8.400835 | 0.003046 | 0.005773 | 0.007357 | 3.9e-05 | 0.001207 | 0.326759 | 1.349776 | 2.5482 | 98.45 | 20 | 48.281 | 66.736979 | 94.541711 | 64.810984 | 0.011478 | 1.044634 | 0.023724 | 22.709978 | -0.591638 | 0.153735 | 9e-06 | 0.000274 | 0.000274 | 22.587117
2019-04-09 15:26 | 1554837961.7 | 3 | 0.209365 | 0.000449 | 1.2e-05 | 88.11504 | 97.528991 | 115.001337 | 20.68052 | 0.001828 | 0.001883 | 173.7299 | 0.258291 | 8.400334 | 0.003013 | 0.005311 | 0.005334 | 4e-05 | 0.001213 | 0.337875 | 1.353876 | 2.5476 | 98.45 | 20 | 48.284 | 65.25524 | 93.754775 | 66.574304 | 0.011479 | 1.039211 | 0.023447 | 22.562606 | -0.907929 | 0.153657 | 0.000989 | 0.068778 | 0.068778 | 0.090034
2019-04-09 15:26 | 1554837962.7 | 4 | 0.208594 | 0.000455 | 2e-05 | 92.075966 | 99.126896 | 113.074492 | 20.682096 | 0.001889 | 0.001893 | 174.109 | 0.257439 | 8.402986 | 0.002975 | 0.005079 | 0.005728 | 3.7e-05 | 0.001219 | 0.32604 | 1.333412 | 2.5476 | 98.45 | 20 | 48.288 | 66.714595 | 92.840008 | 66.811268 | 0.01148 | 1.038487 | 0.023242 | 22.380591 | -0.65999 | 0.15315 | 0.005622 | 0.390247 | 0.390247 | 0.015816
2019-04-09 15:26 | 1554837963.7 | 5 | 0.207258 | 0.000482 | 3e-05 | 96.239687 | 98.354615 | 111.164077 | 20.691849 | 0.002027 | 0.001973 | 173.9298 | 0.258219 | 8.402642 | 0.002982 | 0.004793 | 0.005041 | 3.8e-05 | 0.001222 | 0.279918 | 1.317159 | 1.8007 | 98.45 | 20 | 48.292 | 70.049069 | 93.013203 | 68.735027 | 0.011481 | 1.032644 | 0.02298 | 22.253421 | -0.194433 | 0.153615 | 0.01361 | 0.934297 | 0.934297 | 0.006626
2019-04-09 15:26 | 1554837964.7 | 6 | 0.205626 | 0.000566 | 4.2e-05 | 98.541316 | 93.791138 | 109.101797 | 20.693537 | 0.002042 | 0.002045 | 173.691402 | 0.25751 | 8.400893 | 0.003037 | 0.004529 | 0.004396 | 3.8e-05 | 0.001218 | 0.283126 | 1.334234 | 2.5474 | 98.45 | 20 | 48.299 | 70.41096 | 94.336198 | 70.470319 | 0.011482 | 1.027429 | 0.022708 | 22.101914 | 0.44191 | 0.153193 | 0.023269 | 1.577434 | 1.577434 | 0.003914
2019-04-09 15:26 | 1554837965.7 | 7 | 0.204827 | 0.001015 | 5.6e-05 | 99.432011 | 88.968169 | 106.810662 | 20.693426 | 0.002092 | 0.002114 | 173.579849 | 0.258148 | 8.402505 | 0.003058 | 0.004639 | 0.004665 | 3.3e-05 | 0.001218 | 0.274167 | 1.335322 | 2.5475 | 98.45 | 20 | 48.303 | 71.599169 | 94.851165 | 72.144856 | 0.011483 | 1.022446 | 0.022414 | 21.921833 | 0.994593 | 0.153572 | 0.02748 | 1.837633 | 1.837633 | 0.003368
2019-04-09 15:26 | 1554837966.7 | 8 | 0.203681 | 0.001736 | 7e-05 | 100.063031 | 85.127072 | 105.161494 | 20.693614 | 0.002207 | 0.002178 | 173.503985 | 0.258317 | 8.402538 | 0.00303 | 0.004333 | 0.004198 | 3.7e-05 | 0.001218 | 0.277927 | 1.320352 | 2.5476 | 98.45 | 20 | 48.307 | 74.365067 | 94.180685 | 73.663526 | 0.011484 | 1.017969 | 0.022191 | 21.799719 | 1.445932 | 0.153673 | 0.033422 | 2.211289 | 2.211289 | 0.002801
2019-04-09 15:26 | 1554837967.7 | 9 | 0.202808 | 0.002568 | 8.4e-05 | 100.300371 | 81.70343 | 104.532435 | 20.694425 | 0.002259 | 0.002219 | 173.385896 | 0.257497 | 8.39973 | 0.003114 | 0.004111 | 0.004065 | 3.7e-05 | 0.001222 | 0.254424 | 1.354893 | 2.5474 | 98.45 | 20 | 48.307 | 75.610824 | 96.206808 | 74.670731 | 0.011484 | 1.015021 | 0.022093 | 21.765957 | 1.834288 | 0.153185 | 0.037592 | 2.474743 | 2.474743 | 0.002495
2019-04-09 15:26 | 1554837968.7 | 10 | 0.201988 | 0.003467 | 9.7e-05 | 100.380476 | 76.705287 | 103.919339 | 20.69486 | 0.002315 | 0.002321 | 173.252129 | 0.257719 | 8.402622 | 0.003139 | 0.004266 | 0.0042 | 4.1e-05 | 0.001216 | 0.280471 | 1.329698 | 2.5474 | 98.45 | 20 | 48.308 | 76.96915 | 96.81205 | 77.111622 | 0.011484 | 1.007948 | 0.021951 | 21.778049 | 2.406056 | 0.153317 | 0.041374 | 2.70493 | 2.70493 | 0.002284
2019-04-09 15:26 | 1554837969.7 | 11 | 0.20142 | 0.004366 | 0.000108 | 100.463263 | 73.096491 | 103.418438 | 20.693919 | 0.002397 | 0.002361 | 173.143642 | 0.258519 | 8.401816 | 0.003188 | 0.004956 | 0.004899 | 4e-05 | 0.001211 | 0.260728 | 1.378713 | 2.5474 | 98.45 | 20 | 48.306 | 78.945904 | 97.974857 | 78.07417 | 0.011484 | 1.005185 | 0.021868 | 21.755331 | 2.84447 | 0.153793 | 0.043662 | 2.842745 | 2.842745 | 0.00218
2019-04-09 15:26 | 1554837970.7 | 12 | 0.200791 | 0.005105 | 0.000117 | 100.513887 | 71.608026 | 103.733437 | 20.694062 | 0.002365 | 0.002356 | 173.05601 | 0.257497 | 8.402174 | 0.003173 | 0.004309 | 0.004221 | 4.4e-05 | 0.00121 | 0.265595 | 1.405253 | 2.5475 | 98.45 | 19.99 | 48.304 | 78.178107 | 97.62543 | 77.953693 | 0.011476 | 1.00553 | 0.021905 | 21.7847 | 3.032994 | 0.153185 | 0.0465 | 3.031662 | 3.031662 | 0.002036
2019-04-09 15:26 | 1554837971.7 | 13 | 0.200384 | 0.00564 | 0.000124 | 100.487681 | 71.465547 | 103.838592 | 20.694348 | 0.002429 | 0.002374 | 172.898552 | 0.25835 | 8.403987 | 0.003152 | 0.00503 | 0.004876 | 4.4e-05 | 0.001205 | 0.270793 | 1.416282 | 2.5475 | 98.45 | 19.99 | 48.298 | 79.700853 | 97.118004 | 78.378053 | 0.011475 | 1.004316 | 0.021903 | 21.808907 | 3.048476 | 0.153692 | 0.048274 | 3.146301 | 3.146301 | 0.001969
2019-04-09 15:26 | 1554837972.7 | 14 | 0.20029 | 0.006036 | 0.000129 | 100.512993 | 70.552509 | 103.953372 | 20.694552 | 0.002526 | 0.002459 | 172.766873 | 0.257875 | 8.398995 | 0.003142 | 0.004807 | 0.004702 | 4.1e-05 | 0.001209 | 0.273282 | 1.332187 | 2.5474 | 98.45 | 19.99 | 48.295 | 82.038853 | 96.878398 | 80.432573 | 0.011474 | 0.998481 | 0.021851 | 21.884631 | 3.16574 | 0.15341 | 0.04835 | 3.143532 | 3.143532 | 0.001967
2019-04-09 15:26 | 1554837973.7 | 15 | 0.200278 | 0.006268 | 0.000134 | 100.452245 | 70.676058 | 104.285741 | 20.69389 | 0.002546 | 0.002531 | 172.642056 | 0.257166 | 8.401049 | 0.003148 | 0.004392 | 0.004385 | 3.9e-05 | 0.001209 | 0.27743 | 1.321526 | 2.5473 | 98.45 | 19.99 | 48.292 | 82.5226 | 97.019507 | 82.149028 | 0.011473 | 0.993657 | 0.021833 | 21.972728 | 3.144683 | 0.152988 | 0.048141 | 3.12714 | 3.12714 | 0.001972
2019-04-09 15:26 | 1554837974.7 | 16 | 0.200202 | 0.006487 | 0.000138 | 100.521034 | 71.970765 | 104.600505 | 20.693316 | 0.002562 | 0.002512 | 172.511605 | 0.258402 | 8.400191 | 0.00313 | 0.004561 | 0.004515 | 4.2e-05 | 0.001209 | 0.291753 | 1.332938 | 2.5475 | 98.45 | 19.99 | 48.289 | 82.910545 | 96.584052 | 81.709301 | 0.011473 | 0.994888 | 0.02188 | 21.992242 | 2.988435 | 0.153723 | 0.048326 | 3.145562 | 3.145562 | 0.001969
2019-04-09 15:26 | 1554837975.7 | 17 | 0.200223 | 0.006683 | 0.000142 | 100.507932 | 72.274653 | 105.085913 | 20.694182 | 0.002654 | 0.002516 | 172.38675 | 0.257289 | 8.401738 | 0.003089 | 0.004628 | 0.004516 | 3.8e-05 | 0.001211 | 0.285282 | 1.361548 | 2.5474 | 98.45 | 19.98 | 48.29 | 85.118423 | 95.582359 | 81.788983 | 0.011466 | 0.994665 | 0.021928 | 22.045686 | 2.949581 | 0.153061 | 0.04796 | 3.128481 | 3.128481 | 0.001972
2019-04-09 15:26 | 1554837976.7 | 18 | 0.200226 | 0.006855 | 0.000145 | 100.488873 | 72.145596 | 105.33777 | 20.69462 | 0.002693 | 0.002573 | 172.277497 | 0.257361 | 8.402245 | 0.003185 | 0.004562 | 0.004511 | 4.2e-05 | 0.001198 | 0.270406 | 1.329189 | 2.5474 | 98.45 | 19.98 | 48.291 | 86.051713 | 97.90886 | 83.170747 | 0.011466 | 0.990808 | 0.021912 | 22.115009 | 2.963871 | 0.153104 | 0.047731 | 3.111123 | 3.111123 | 0.001983
2019-04-09 15:26 | 1554837977.7 | 19 | 0.200226 | 0.006997 | 0.000146 | 100.503166 | 72.777461 | 105.42626 | 20.694033 | 0.002739 | 0.002609 | 172.126555 | 0.256665 | 8.401842 | 0.003227 | 0.004228 | 0.004212 | 4.2e-05 | 0.001197 | 0.26106 | 1.322871 | 2.5475 | 98.45 | 19.98 | 48.293 | 87.164226 | 98.937706 | 84.028341 | 0.011466 | 0.988429 | 0.021895 | 22.150905 | 2.887146 | 0.15269 | 0.047561 | 3.097635 | 3.097635 | 0.001986
2019-04-09 15:26 | 1554837978.7 | 20 | 0.200252 | 0.007116 | 0.000147 | 100.47726 | 73.056225 | 105.422504 | 20.694367 | 0.002745 | 0.002677 | 171.997829 | 0.25753 | 8.400822 | 0.003233 | 0.004659 | 0.004523 | 4.4e-05 | 0.001196 | 0.280803 | 1.307636 | 2.5475 | 98.45 | 19.98 | 48.295 | 87.3152 | 99.066622 | 85.679788 | 0.011467 | 0.98388 | 0.021844 | 22.201658 | 2.850645 | 0.153205 | 0.047259 | 3.070791 | 3.070791 | 0.002011
2019-04-09 15:26 | 1554837979.7 | 21 | 0.200334 | 0.007218 | 0.000147 | 100.439439 | 71.976271 | 105.845711 | 20.694276 | 0.002764 | 0.002689 | 171.878149 | 0.257868 | 8.403552 | 0.003205 | 0.005577 | 0.005448 | 4.2e-05 | 0.001195 | 0.282407 | 1.327551 | 2.5476 | 98.45 | 19.98 | 48.298 | 87.759637 | 98.393935 | 85.949856 | 0.011468 | 0.98314 | 0.021879 | 22.254547 | 2.980487 | 0.153406 | 0.046649 | 3.036134 | 3.036134 | 0.002036
2019-04-09 15:26 | 1554837980.7 | 22 | 0.200298 | 0.007297 | 0.000147 | 100.405491 | 71.447308 | 106.01612 | 20.694059 | 0.002788 | 0.002673 | 171.731539 | 0.257627 | 8.402148 | 0.003289 | 0.00471 | 0.004742 | 4.2e-05 | 0.001197 | 0.268415 | 1.308283 | 2.5476 | 98.45 | 19.98 | 48.302 | 88.350609 | 100.433674 | 85.564023 | 0.011469 | 0.984197 | 0.021909 | 22.260486 | 3.043441 | 0.153263 | 0.046771 | 3.048211 | 3.048211 | 0.002026
2019-04-09 15:26 | 1554837981.7 | 23 | 0.200459 | 0.007365 | 0.000146 | 100.464752 | 71.083881 | 106.33417 | 20.694653 | 0.002847 | 0.002759 | 171.600282 | 0.257114 | 8.401595 | 0.003329 | 0.004983 | 0.004924 | 4.2e-05 | 0.001204 | 0.275771 | 1.319498 | 2.5475 | 98.45 | 19.98 | 48.305 | 89.76987 | 101.393501 | 87.645196 | 0.011469 | 0.97852 | 0.021878 | 22.35843 | 3.094332 | 0.152957 | 0.045727 | 2.976179 | 2.976179 | 0.002071
2019-04-09 15:26 | 1554837982.7 | 24 | 0.200528 | 0.007411 | 0.000145 | 100.409065 | 72.799831 | 106.634381 | 20.693939 | 0.00293 | 0.002772 | 171.521179 | 0.258428 | 8.403922 | 0.003374 | 0.004672 | 0.004488 | 4.4e-05 | 0.001211 | 0.265595 | 1.33954 | 2.5476 | 98.45 | 19.98 | 48.31 | 91.764666 | 102.478153 | 87.95668 | 0.011471 | 0.977676 | 0.0219 | 22.399633 | 2.876018 | 0.153739 | 0.045265 | 2.949068 | 2.949068 | 0.002101
2019-04-09 15:26 | 1554837983.7 | 25 | 0.200639 | 0.007444 | 0.000145 | 100.446884 | 73.38558 | 106.809485 | 20.695311 | 0.002935 | 0.002771 | 171.3863 | 0.257107 | 8.403324 | 0.00338 | 0.005054 | 0.004995 | 4.6e-05 | 0.001217 | 0.304693 | 1.331658 | 2.5475 | 98.45 | 19.98 | 48.318 | 91.884814 | 102.622588 | 87.942367 | 0.011472 | 0.977715 | 0.021918 | 22.417572 | 2.807707 | 0.152953 | 0.044562 | 2.905827 | 2.905827 | 0.002121
2019-04-09 15:26 | 1554837984.7 | 26 | 0.200724 | 0.007464 | 0.000144 | 100.422465 | 73.309523 | 106.692358 | 20.695243 | 0.002936 | 0.002799 | 171.249638 | 0.257562 | 8.399912 | 0.003337 | 0.004593 | 0.004531 | 4.2e-05 | 0.001215 | 0.281743 | 1.374033 | 2.5476 | 98.45 | 19.98 | 48.322 | 91.908126 | 101.580898 | 88.612479 | 0.011473 | 0.975904 | 0.021886 | 22.426057 | 2.814807 | 0.153224 | 0.044029 | 2.86699 | 2.86699 | 0.002154
2019-04-09 15:26 | 1554837985.7 | 27 | 0.200885 | 0.007471 | 0.000141 | 100.450457 | 74.224972 | 106.73273 | 20.694893 | 0.002897 | 0.002748 | 171.149988 | 0.256782 | 8.401894 | 0.00339 | 0.004942 | 0.004833 | 4.8e-05 | 0.001222 | 0.268415 | 1.329823 | 2.5476 | 98.45 | 19.97 | 48.325 | 90.972826 | 102.879824 | 87.387669 | 0.011467 | 0.979219 | 0.021927 | 22.392297 | 2.706297 | 0.15276 | 0.043061 | 2.8095 | 2.8095 | 0.002191
2019-04-09 15:26 | 1554837986.7 | 28 | 0.201044 | 0.007467 | 0.00014 | 100.413532 | 74.329938 | 106.656446 | 20.694666 | 0.003014 | 0.002836 | 171.003876 | 0.256645 | 8.401719 | 0.003413 | 0.004237 | 0.004162 | 4.8e-05 | 0.001221 | 0.267365 | 1.340234 | 2.5475 | 98.45 | 19.97 | 48.33 | 93.791937 | 103.421637 | 89.497029 | 0.011468 | 0.973523 | 0.021855 | 22.449678 | 2.690368 | 0.152678 | 0.042119 | 2.739194 | 2.739194 | 0.002246
2019-04-09 15:26 | 1554837987.7 | 29 | 0.201163 | 0.007449 | 0.00014 | 100.369161 | 73.733865 | 106.596592 | 20.694234 | 0.003002 | 0.002862 | 170.872715 | 0.257562 | 8.398072 | 0.00336 | 0.004647 | 0.004571 | 4.4e-05 | 0.001226 | 0.298389 | 1.356618 | 2.5476 | 98.45 | 19.98 | 48.33 | 93.48331 | 102.135879 | 90.115561 | 0.011475 | 0.971866 | 0.021831 | 22.46251 | 2.758433 | 0.153224 | 0.041432 | 2.691519 | 2.691519 | 0.002294
2019-04-09 15:26 | 1554837988.7 | 30 | 0.201168 | 0.007415 | 0.00014 | 100.406682 | 73.099588 | 107.069795 | 20.694344 | 0.003004 | 0.002902 | 170.779869 | 0.257614 | 8.401166 | 0.003333 | 0.005104 | 0.004991 | 4.4e-05 | 0.001228 | 0.283347 | 1.360029 | 2.5475 | 98.45 | 19.97 | 48.332 | 93.54684 | 101.485882 | 91.092519 | 0.011469 | 0.969259 | 0.02185 | 22.542564 | 2.839052 | 0.153255 | 0.041443 | 2.694639 | 2.694639 | 0.002292
2019-04-09 15:26 | 1554837989.7 | 31 | 0.201196 | 0.007372 | 0.000139 | 100.344443 | 74.041538 | 106.633443 | 20.694477 | 0.003084 | 0.002891 | 170.658694 | 0.257901 | 8.401257 | 0.003408 | 0.005035 | 0.004975 | 4.6e-05 | 0.001216 | 0.274886 | 1.338557 | 2.5475 | 98.45 | 19.98 | 48.332 | 95.478627 | 103.31221 | 90.824735 | 0.011476 | 0.969972 | 0.021813 | 22.488311 | 2.718984 | 0.153425 | 0.041327 | 2.682606 | 2.682606 | 0.002305
2019-04-09 15:26 | 1554837990.7 | 32 | 0.20113 | 0.007324 | 0.00014 | 100.417104 | 73.917643 | 106.381351 | 20.693611 | 0.003074 | 0.002943 | 170.511299 | 0.25805 | 8.401394 | 0.00337 | 0.004635 | 0.004585 | 4.5e-05 | 0.001206 | 0.295182 | 1.364445 | 2.5475 | 98.45 | 19.98 | 48.332 | 95.228733 | 102.389947 | 92.059824 | 0.011476 | 0.966692 | 0.02175 | 22.499791 | 2.740438 | 0.153514 | 0.04178 | 2.704162 | 2.704162 | 0.002288
2019-04-09 15:27 | 1554837991.7 | 33 | 0.201075 | 0.007281 | 0.00014 | 100.372138 | 73.447873 | 106.424305 | 20.694591 | 0.003073 | 0.002919 | 170.40149 | 0.256866 | 8.401842 | 0.00341 | 0.005231 | 0.005156 | 4.4e-05 | 0.001199 | 0.276877 | 1.382051 | 2.5475 | 98.45 | 19.98 | 48.335 | 95.203867 | 103.360281 | 91.493951 | 0.011476 | 0.968192 | 0.021772 | 22.486892 | 2.793459 | 0.15281 | 0.042161 | 2.731453 | 2.731453 | 0.002255
2019-04-09 15:27 | 1554837992.7 | 34 | 0.201062 | 0.007246 | 0.00014 | 100.391495 | 73.631307 | 106.330651 | 20.693799 | 0.003081 | 0.002969 | 170.255149 | 0.258512 | 8.405125 | 0.003389 | 0.004932 | 0.004852 | 4.5e-05 | 0.001198 | 0.286942 | 1.34743 | 2.5475 | 98.45 | 19.97 | 48.335 | 95.391809 | 102.840978 | 92.702886 | 0.011469 | 0.964993 | 0.021726 | 22.514224 | 2.772873 | 0.153789 | 0.042279 | 2.733319 | 2.733319 | 0.002267
2019-04-09 15:27 | 1554837993.7 | 35 | 0.201055 | 0.007218 | 0.000141 | 100.319131 | 73.796845 | 106.032786 | 20.694409 | 0.00321 | 0.002974 | 170.133878 | 0.257816 | 8.402746 | 0.003375 | 0.004994 | 0.004935 | 4.5e-05 | 0.001202 | 0.28766 | 1.301048 | 2.5475 | 98.45 | 19.97 | 48.336 | 98.520206 | 102.496771 | 92.811485 | 0.01147 | 0.964706 | 0.021692 | 22.486004 | 2.746337 | 0.153375 | 0.042358 | 2.734148 | 2.734148 | 0.002261
2019-04-09 15:27 | 1554837994.7 | 36 | 0.201053 | 0.007199 | 0.00014 | 100.302158 | 73.96066 | 106.121277 | 20.694513 | 0.003177 | 0.002944 | 170.031698 | 0.257192 | 8.401322 | 0.003381 | 0.004749 | 0.004648 | 4.4e-05 | 0.001203 | 0.268415 | 1.326834 | 2.5475 | 98.45 | 19.97 | 48.336 | 97.72926 | 102.652317 | 92.096614 | 0.01147 | 0.966595 | 0.021723 | 22.473403 | 2.72499 | 0.153003 | 0.042391 | 2.740159 | 2.740159 | 0.00225
2019-04-09 15:27 | 1554837995.7 | 37 | 0.201148 | 0.007179 | 0.000139 | 100.323003 | 74.055993 | 106.129258 | 20.694273 | 0.003224 | 0.002959 | 169.935823 | 0.257823 | 8.402232 | 0.003439 | 0.005009 | 0.004949 | 4.5e-05 | 0.001197 | 0.284066 | 1.34087 | 2.5475 | 98.45 | 19.97 | 48.336 | 98.850928 | 104.057207 | 92.462521 | 0.01147 | 0.965627 | 0.021713 | 22.485503 | 2.715327 | 0.153379 | 0.04185 | 2.704009 | 2.704009 | 0.002286
2019-04-09 15:27 | 1554837996.7 | 38 | 0.201248 | 0.007163 | 0.000137 | 100.309899 | 74.653443 | 106.516317 | 20.696044 | 0.003232 | 0.002989 | 169.809263 | 0.257946 | 8.399028 | 0.003388 | 0.005332 | 0.005227 | 4.6e-05 | 0.001197 | 0.286389 | 1.323612 | 2.5475 | 98.45 | 19.97 | 48.335 | 99.058831 | 102.835423 | 93.194745 | 0.011469 | 0.963697 | 0.02173 | 22.549014 | 2.642288 | 0.153452 | 0.041275 | 2.669241 | 2.669241 | 0.002317
2019-04-09 15:27 | 1554837997.7 | 39 | 0.201387 | 0.00714 | 0.000136 | 100.31258 | 74.519911 | 106.361634 | 20.695035 | 0.003248 | 0.002986 | 169.698591 | 0.257491 | 8.401693 | 0.003376 | 0.005178 | 0.00516 | 4.2e-05 | 0.001196 | 0.28943 | 1.399457 | 2.5476 | 98.45 | 19.97 | 48.332 | 99.445354 | 102.528616 | 93.108407 | 0.011469 | 0.963924 | 0.021717 | 22.52998 | 2.65854 | 0.153181 | 0.040475 | 2.616028 | 2.616028 | 0.00236
2019-04-09 15:27 | 1554837998.7 | 40 | 0.201513 | 0.007107 | 0.000134 | 100.307518 | 74.729156 | 106.362105 | 20.695143 | 0.003275 | 0.003081 | 169.586291 | 0.257159 | 8.400731 | 0.003374 | 0.004748 | 0.004668 | 4.5e-05 | 0.001192 | 0.265208 | 1.364049 | 2.5475 | 98.45 | 19.97 | 48.328 | 100.078483 | 102.480056 | 95.393842 | 0.011468 | 0.957947 | 0.02165 | 22.600214 | 2.633008 | 0.152984 | 0.03976 | 2.562006 | 2.562006 | 0.002406
2019-04-09 15:27 | 1554837999.7 | 41 | 0.201682 | 0.007064 | 0.000132 | 100.320323 | 76.107836 | 106.779678 | 20.694507 | 0.00327 | 0.003045 | 169.468854 | 0.257667 | 8.401316 | 0.003464 | 0.004997 | 0.004927 | 4.3e-05 | 0.001189 | 0.282075 | 1.342366 | 2.5475 | 98.45 | 19.97 | 48.318 | 99.959609 | 104.673238 | 94.520482 | 0.011465 | 0.960222 | 0.021718 | 22.617687 | 2.470636 | 0.153286 | 0.038805 | 2.508525 | 2.508525 | 0.002463
2019-04-09 15:27 | 1554838000.7 | 42 | 0.201745 | 0.007011 | 0.00013 | 100.371841 | 76.872202 | 106.745878 | 20.695866 | 0.003269 | 0.003041 | 169.372059 | 0.258057 | 8.400809 | 0.003463 | 0.004986 | 0.004899 | 4.5e-05 | 0.001185 | 0.2912 | 1.35458 | 2.5475 | 98.45 | 19.97 | 48.312 | 99.940381 | 104.651783 | 94.433993 | 0.011464 | 0.960448 | 0.021717 | 22.611447 | 2.385844 | 0.153518 | 0.038494 | 2.488458 | 2.488458 | 0.002486
2019-04-09 15:27 | 1554838001.7 | 43 | 0.201907 | 0.006947 | 0.000126 | 100.34623 | 77.345413 | 106.783669 | 20.69473 | 0.003319 | 0.003042 | 169.258532 | 0.257159 | 8.401452 | 0.003519 | 0.004906 | 0.00487 | 4.6e-05 | 0.00118 | 0.263051 | 1.335822 | 2.5474 | 98.45 | 19.97 | 48.299 | 101.147976 | 106.004369 | 94.462801 | 0.011461 | 0.960373 | 0.02172 | 22.616336 | 2.328669 | 0.152984 | 0.037611 | 2.431993 | 2.431993 | 0.002535
2019-04-09 15:27 | 1554838002.7 | 44 | 0.20211 | 0.006885 | 0.000123 | 100.415021 | 78.018233 | 106.918401 | 20.69474 | 0.003254 | 0.00306 | 169.14834 | 0.257374 | 8.404988 | 0.00351 | 0.004773 | 0.004651 | 4.2e-05 | 0.001176 | 0.28672 | 1.313527 | 2.5476 | 98.45 | 19.97 | 48.292 | 99.579973 | 105.78876 | 94.896358 | 0.011459 | 0.959242 | 0.021721 | 22.64394 | 2.257328 | 0.153112 | 0.036474 | 2.358841 | 2.358841 | 0.002616
2019-04-09 15:27 | 1554838003.7 | 45 | 0.202169 | 0.006813 | 0.00012 | 100.303944 | 79.605469 | 106.73344 | 20.69498 | 0.003291 | 0.003117 | 169.021262 | 0.257257 | 8.401192 | 0.003492 | 0.005106 | 0.00502 | 4.5e-05 | 0.001175 | 0.295182 | 1.314142 | 2.5475 | 98.45 | 19.97 | 48.284 | 100.467709 | 105.333585 | 96.266255 | 0.011457 | 0.955684 | 0.021662 | 22.666411 | 2.067283 | 0.153042 | 0.036214 | 2.335839 | 2.335839 | 0.00264
2019-04-09 15:27 | 1554838004.7 | 46 | 0.202203 | 0.006736 | 0.000118 | 100.399833 | 79.999525 | 106.717948 | 20.695467 | 0.003316 | 0.003064 | 168.924793 | 0.25738 | 8.401745 | 0.003563 | 0.004957 | 0.004937 | 4.6e-05 | 0.001172 | 0.273282 | 1.322078 | 2.5476 | 98.45 | 19.98 | 48.267 | 101.081917 | 107.067778 | 94.992615 | 0.01146 | 0.958991 | 0.021698 | 22.625662 | 2.031662 | 0.153116 | 0.036106 | 2.332842 | 2.332842 | 0.002645
2019-04-09 15:27 | 1554838005.7 | 47 | 0.202231 | 0.00666 | 0.000117 | 100.288756 | 81.41503 | 106.868171 | 20.695581 | 0.003329 | 0.003081 | 168.78656 | 0.256873 | 8.40101 | 0.003539 | 0.005186 | 0.005111 | 4.3e-05 | 0.001176 | 0.292638 | 1.315033 | 2.5476 | 98.45 | 19.98 | 48.258 | 101.391262 | 106.471206 | 95.392821 | 0.011458 | 0.957949 | 0.021701 | 22.653884 | 1.864881 | 0.152814 | 0.036031 | 2.328404 | 2.328404 | 0.002645
2019-04-09 15:27 | 1554838006.7 | 48 | 0.202265 | 0.006584 | 0.000115 | 100.370352 | 81.138674 | 106.241694 | 20.695016 | 0.003374 | 0.003153 | 168.66711 | 0.257901 | 8.402752 | 0.00353 | 0.00525 | 0.005138 | 4.6e-05 | 0.001173 | 0.293191 | 1.321791 | 2.5475 | 98.45 | 19.98 | 48.238 | 102.491069 | 106.264442 | 97.128074 | 0.011453 | 0.95346 | 0.021587 | 22.640499 | 1.902568 | 0.153425 | 0.035921 | 2.309212 | 2.309212 | 0.002678
2019-04-09 15:27 | 1554838007.7 | 49 | 0.202222 | 0.006519 | 0.000115 | 100.312879 | 80.843735 | 106.111188 | 20.696294 | 0.003373 | 0.003157 | 168.561594 | 0.25835 | 8.400952 | 0.003541 | 0.005011 | 0.004902 | 4.2e-05 | 0.001177 | 0.290702 | 1.311806 | 2.5476 | 98.45 | 19.98 | 48.228 | 102.454548 | 106.537168 | 97.231963 | 0.011451 | 0.953193 | 0.021571 | 22.629763 | 1.930018 | 0.153692 | 0.036261 | 2.329268 | 2.329268 | 0.002659
2019-04-09 15:27 | 1554838008.7 | 50 | 0.202241 | 0.006463 | 0.000115 | 100.348315 | 81.237791 | 105.875525 | 20.694935 | 0.0034 | 0.003141 | 168.443026 | 0.257432 | 8.400302 | 0.003547 | 0.00537 | 0.005331 | 4.5e-05 | 0.00118 | 0.276324 | 1.363799 | 2.5476 | 98.45 | 19.98 | 48.216 | 103.109933 | 106.669042 | 96.850518 | 0.011448 | 0.954175 | 0.021558 | 22.592977 | 1.889685 | 0.153147 | 0.036215 | 2.324978 | 2.324978 | 0.002655
2019-04-09 15:27 | 1554838009.7 | 51 | 0.202182 | 0.00642 | 0.000115 | 100.333724 | 81.53273 | 105.740793 | 20.694546 | 0.003396 | 0.003195 | 168.313207 | 0.257478 | 8.399899 | 0.003539 | 0.00496 | 0.00489 | 4.3e-05 | 0.001181 | 0.298942 | 1.366122 | 2.5477 | 98.45 | 19.98 | 48.201 | 103.026241 | 106.482809 | 98.151842 | 0.011445 | 0.950831 | 0.021506 | 22.618268 | 1.855969 | 0.153174 | 0.036621 | 2.345335 | 2.345335 | 0.002632
2019-04-09 15:27 | 1554838010.7 | 52 | 0.202136 | 0.00639 | 0.000115 | 100.268508 | 81.792911 | 105.513111 | 20.694867 | 0.003381 | 0.003188 | 168.198089 | 0.256281 | 8.401693 | 0.00353 | 0.00458 | 0.004455 | 4.4e-05 | 0.001179 | 0.281356 | 1.359241 | 2.5477 | 98.45 | 19.98 | 48.194 | 102.650242 | 106.273757 | 97.986653 | 0.011443 | 0.951254 | 0.021488 | 22.588877 | 1.821656 | 0.152462 | 0.036934 | 2.363367 | 2.363367 | 0.0026
2019-04-09 15:27 | 1554838011.7 | 53 | 0.202092 | 0.006373 | 0.000114 | 100.306029 | 81.445659 | 105.362183 | 20.69449 | 0.00347 | 0.003187 | 168.101007 | 0.257855 | 8.401888 | 0.00353 | 0.004662 | 0.004538 | 4.3e-05 | 0.001185 | 0.307182 | 1.343868 | 2.5477 | 98.45 | 19.98 | 48.188 | 104.808476 | 106.256892 | 97.968407 | 0.011442 | 0.951301 | 0.021473 | 22.572161 | 1.863057 | 0.153398 | 0.037215 | 2.379682 | 2.379682 | 0.002598
2019-04-09 15:27 | 1554838012.7 | 54 | 0.201829 | 0.006365 | 0.000114 | 100.368566 | 81.790501 | 105.038968 | 20.694503 | 0.003435 | 0.003208 | 167.983206 | 0.257062 | 8.400458 | 0.003518 | 0.005243 | 0.005248 | 4.5e-05 | 0.001179 | 0.283513 | 1.347823 | 2.5475 | 98.45 | 19.98 | 48.179 | 103.96463 | 105.980619 | 98.476317 | 0.011439 | 0.950001 | 0.021425 | 22.552929 | 1.83084 | 0.152926 | 0.0388 | 2.475436 | 2.475436 | 0.00249
2019-04-09 15:27 | 1554838013.7 | 55 | 0.201657 | 0.006375 | 0.000113 | 100.320025 | 81.219206 | 105.217122 | 20.695185 | 0.003584 | 0.003262 | 167.8793 | 0.256964 | 8.402154 | 0.003565 | 0.005563 | 0.005482 | 4.7e-05 | 0.001186 | 0.284785 | 1.33997 | 2.5476 | 98.45 | 19.98 | 48.175 | 107.566786 | 107.120409 | 99.784476 | 0.011438 | 0.946669 | 0.021406 | 22.61174 | 1.889209 | 0.152868 | 0.039815 | 2.537843 | 2.537843 | 0.002427
2019-04-09 15:27 | 1554838014.7 | 56 | 0.201563 | 0.006399 | 0.000112 | 100.319131 | 81.272206 | 104.93381 | 20.695097 | 0.003499 | 0.003198 | 167.753391 | 0.256814 | 8.401732 | 0.003551 | 0.004717 | 0.004685 | 4.5e-05 | 0.001186 | 0.279586 | 1.333222 | 2.5475 | 98.45 | 19.98 | 48.171 | 105.518469 | 106.773054 | 98.229215 | 0.011438 | 0.950633 | 0.021422 | 22.534142 | 1.883295 | 0.152779 | 0.040349 | 2.573739 | 2.573739 | 0.002392
2019-04-09 15:27 | 1554838015.7 | 57 | 0.201246 | 0.00644 | 0.000111 | 100.2965 | 82.112628 | 104.370473 | 20.69547 | 0.003548 | 0.003278 | 167.614352 | 0.257341 | 8.404546 | 0.00355 | 0.005038 | 0.0049 | 4.2e-05 | 0.001184 | 0.28119 | 1.327862 | 2.5475 | 98.45 | 19.98 | 48.171 | 106.711301 | 106.743573 | 100.150385 | 0.011438 | 0.945741 | 0.021309 | 22.531627 | 1.789257 | 0.153092 | 0.042193 | 2.677065 | 2.677065 | 0.002305
2019-04-09 15:27 | 1554838016.7 | 58 | 0.201209 | 0.006501 | 0.00011 | 100.287565 | 82.239277 | 104.476567 | 20.695224 | 0.003559 | 0.003208 | 167.500653 | 0.257393 | 8.40166 | 0.003545 | 0.004836 | 0.004769 | 4.2e-05 | 0.001182 | 0.287439 | 1.359946 | 2.5477 | 98.45 | 19.98 | 48.171 | 106.977746 | 106.616431 | 98.47557 | 0.011438 | 0.950003 | 0.021368 | 22.492449 | 1.774675 | 0.153123 | 0.042345 | 2.694107 | 2.694107 | 0.002291
2019-04-09 15:27 | 1554838017.7 | 59 | 0.20117 | 0.006565 | 0.00011 | 100.4043 | 81.324518 | 104.59698 | 20.695003 | 0.003585 | 0.003307 | 167.401041 | 0.256613 | 8.404345 | 0.003484 | 0.005523 | 0.005438 | 4.2e-05 | 0.00118 | 0.283513 | 1.348843 | 2.5476 | 98.45 | 19.98 | 48.173 | 107.593554 | 105.140128 | 100.857674 | 0.011438 | 0.943952 | 0.021312 | 22.577421 | 1.88513 | 0.152659 | 0.042501 | 2.696972 | 2.696972 | 0.002281
2019-04-09 15:27 | 1554838018.7 | 60 | 0.201144 | 0.006644 | 0.00011 | 100.335808 | 81.126973 | 104.446991 | 20.695302 | 0.00359 | 0.003307 | 167.27724 | 0.257348 | 8.401036 | 0.003447 | 0.004743 | 0.004656 | 4.2e-05 | 0.001178 | 0.278314 | 1.334544 | 2.5476 | 98.45 | 19.98 | 48.175 | 107.723729 | 104.247707 | 100.867401 | 0.011438 | 0.943928 | 0.021296 | 22.561521 | 1.900779 | 0.153096 | 0.042556 | 2.698471 | 2.698471 | 0.002286
2019-04-09 15:27 | 1554838019.7 | 61 | 0.201071 | 0.006721 | 0.000109 | 100.371244 | 82.018675 | 104.192785 | 20.694296 | 0.003601 | 0.003344 | 167.146673 | 0.25753 | 8.401511 | 0.003452 | 0.005412 | 0.005244 | 4.2e-05 | 0.001178 | 0.310777 | 1.346974 | 2.5475 | 98.45 | 19.98 | 48.179 | 107.992246 | 104.382676 | 101.747207 | 0.011439 | 0.941712 | 0.021246 | 22.560537 | 1.806161 | 0.153205 | 0.042899 | 2.713726 | 2.713726 | 0.002275
2019-04-09 15:27 | 1554838020.7 | 62 | 0.200905 | 0.006792 | 0.000109 | 100.312282 | 81.337939 | 104.178938 | 20.694666 | 0.003603 | 0.003335 | 167.04503 | 0.256548 | 8.402837 | 0.003502 | 0.00479 | 0.004763 | 4.5e-05 | 0.001172 | 0.282628 | 1.365256 | 2.5475 | 98.45 | 19.98 | 48.181 | 108.033402 | 105.590554 | 101.549842 | 0.01144 | 0.942209 | 0.02125 | 22.553099 | 1.875452 | 0.15262 | 0.043807 | 2.771601 | 2.771601 | 0.002219
2019-04-09 15:27 | 1554838021.7 | 63 | 0.200774 | 0.006863 | 0.000109 | 100.328661 | 80.86989 | 103.90971 | 20.694786 | 0.003682 | 0.003346 | 166.911185 | 0.257322 | 8.401075 | 0.003457 | 0.004953 | 0.004944 | 4.5e-05 | 0.001171 | 0.282628 | 1.339524 | 2.5476 | 98.45 | 19.98 | 48.182 | 109.94502 | 104.484702 | 101.805047 | 0.01144 | 0.941567 | 0.021215 | 22.531608 | 1.928532 | 0.153081 | 0.044503 | 2.810918 | 2.810918 | 0.002195
2019-04-09 15:27 | 1554838022.7 | 64 | 0.200689 | 0.006936 | 0.000108 | 100.38554 | 81.654215 | 103.419843 | 20.694958 | 0.003679 | 0.003344 | 166.769847 | 0.257244 | 8.402434 | 0.003536 | 0.005076 | 0.004979 | 4.5e-05 | 0.001178 | 0.273669 | 1.354881 | 2.5476 | 98.45 | 19.98 | 48.189 | 109.893171 | 106.420133 | 101.762133 | 0.011442 | 0.941675 | 0.021166 | 22.477147 | 1.847269 | 0.153034 | 0.044924 | 2.830893 | 2.830893 | 0.002179
2019-04-09 15:27 | 1554838023.7 | 65 | 0.200704 | 0.007011 | 0.000109 | 100.380179 | 82.074772 | 103.143104 | 20.695392 | 0.003715 | 0.003418 | 166.664389 | 0.257335 | 8.403727 | 0.003488 | 0.004561 | 0.00446 | 4.6e-05 | 0.001169 | 0.286554 | 1.351557 | 2.5477 | 98.45 | 19.98 | 48.194 | 110.761315 | 105.253006 | 103.539589 | 0.011443 | 0.937232 | 0.021088 | 22.500202 | 1.800841 | 0.153088 | 0.044745 | 2.809237 | 2.809237 | 0.002196
2019-04-09 15:27 | 1554838024.7 | 66 | 0.200695 | 0.007082 | 0.000108 | 100.324789 | 82.161843 | 103.060482 | 20.695042 | 0.003757 | 0.003373 | 166.539553 | 0.257003 | 8.402089 | 0.003469 | 0.004971 | 0.004927 | 4.7e-05 | 0.00116 | 0.270959 | 1.364956 | 2.5478 | 98.45 | 19.98 | 48.203 | 111.78386 | 104.79326 | 102.450177 | 0.011445 | 0.93995 | 0.02111 | 22.458642 | 1.786421 | 0.152891 | 0.04471 | 2.810007 | 2.810007 | 0.002193
2019-04-09 15:27 | 1554838025.7 | 67 | 0.200676 | 0.007148 | 0.000108 | 100.361716 | 82.304667 | 103.267274 | 20.694864 | 0.003698 | 0.003477 | 166.420352 | 0.256684 | 8.400334 | 0.00352 | 0.004951 | 0.004927 | 4.3e-05 | 0.001159 | 0.304306 | 1.366721 | 2.5476 | 98.45 | 19.98 | 48.208 | 110.337218 | 106.019538 | 104.99041 | 0.011446 | 0.933636 | 0.02106 | 22.557056 | 1.774177 | 0.152702 | 0.044744 | 2.805454 | 2.805454 | 0.002194
2019-04-09 15:27 | 1554838026.7 | 68 | 0.200617 | 0.007207 | 0.000108 | 100.362014 | 82.060662 | 103.029969 | 20.6944 | 0.003769 | 0.003416 | 166.298123 | 0.25617 | 8.40153 | 0.003467 | 0.005101 | 0.004978 | 4.5e-05 | 0.001158 | 0.272563 | 1.376278 | 2.5477 | 98.45 | 19.98 | 48.212 | 112.072081 | 104.736639 | 103.50083 | 0.011447 | 0.937328 | 0.021077 | 22.486702 | 1.800761 | 0.152396 | 0.045024 | 2.825326 | 2.825326 | 0.002174
2019-04-09 15:27 | 1554838027.7 | 69 | 0.200584 | 0.007255 | 0.000107 | 100.336999 | 82.619223 | 102.99077 | 20.695188 | 0.003788 | 0.003458 | 166.164413 | 0.257146 | 8.400679 | 0.003449 | 0.005208 | 0.005182 | 4.2e-05 | 0.001153 | 0.285282 | 1.338669 | 2.5476 | 98.45 | 19.98 | 48.222 | 112.52606 | 104.295578 | 104.514179 | 0.01145 | 0.934813 | 0.021045 | 22.512647 | 1.737855 | 0.152976 | 0.045167 | 2.829972 | 2.829972 | 0.002178
2019-04-09 15:27 | 1554838028.7 | 70 | 0.200595 | 0.007314 | 0.000107 | 100.390601 | 82.948579 | 103.203664 | 20.695207 | 0.003813 | 0.003502 | 166.008258 | 0.256574 | 8.402882 | 0.003446 | 0.004951 | 0.004835 | 4.4e-05 | 0.001151 | 0.287273 | 1.341019 | 2.5475 | 98.45 | 19.98 | 48.228 | 113.135241 | 104.238163 | 105.588659 | 0.011451 | 0.932161 | 0.021037 | 22.567938 | 1.707046 | 0.152636 | 0.045028 | 2.820212 | 2.820212 | 0.002181
2019-04-09 15:27 | 1554838029.7 | 71 | 0.200561 | 0.007362 | 0.000107 | 100.283992 | 83.556009 | 103.114235 | 20.694974 | 0.003775 | 0.003472 | 165.908665 | 0.256385 | 8.401478 | 0.003438 | 0.004878 | 0.004774 | 4.3e-05 | 0.001146 | 0.276877 | 1.366235 | 2.5475 | 98.45 | 19.98 | 48.234 | 112.213316 | 104.026393 | 104.852098 | 0.011452 | 0.933977 | 0.021048 | 22.536212 | 1.63228 | 0.152523 | 0.045176 | 2.831004 | 2.831004 | 0.002171
2019-04-09 15:27 | 1554838030.7 | 72 | 0.200577 | 0.00741 | 0.000106 | 100.39477 | 83.812059 | 103.126909 | 20.694951 | 0.003845 | 0.003454 | 165.782258 | 0.257062 | 8.403207 | 0.003526 | 0.004588 | 0.004567 | 4.2e-05 | 0.001142 | 0.302537 | 1.33245 | 2.5475 | 98.45 | 19.98 | 48.247 | 113.92829 | 106.178504 | 104.426698 | 0.011456 | 0.93503 | 0.021061 | 22.524912 | 1.614787 | 0.152926 | 0.045021 | 2.823105 | 2.823105 | 0.002183
2019-04-09 15:27 | 1554838031.7 | 73 | 0.200613 | 0.007442 | 0.000104 | 100.319726 | 82.966818 | 103.15132 | 20.694396 | 0.003929 | 0.00351 | 165.640708 | 0.257497 | 8.401459 | 0.003526 | 0.004647 | 0.004569 | 4.4e-05 | 0.001139 | 0.297504 | 1.329958 | 2.5476 | 98.45 | 19.98 | 48.254 | 115.97002 | 106.175778 | 105.768051 | 0.011457 | 0.93172 | 0.021027 | 22.567557 | 1.698762 | 0.153185 | 0.04477 | 2.802802 | 2.802802 | 0.002203
2019-04-09 15:27 | 1554838032.7 | 74 | 0.200629 | 0.007469 | 0.000103 | 100.277738 | 83.198777 | 103.599641 | 20.694649 | 0.003815 | 0.003482 | 165.530861 | 0.257185 | 8.399197 | 0.003475 | 0.004896 | 0.004807 | 4.6e-05 | 0.001133 | 0.283513 | 1.333348 | 2.5477 | 98.45 | 19.98 | 48.266 | 113.182909 | 104.922564 | 105.09493 | 0.01146 | 0.933378 | 0.021091 | 22.596449 | 1.670045 | 0.152999 | 0.044646 | 2.803664 | 2.803664 | 0.002199
2019-04-09 15:27 | 1554838033.7 | 75 | 0.200663 | 0.007477 | 0.000103 | 100.250043 | 82.583775 | 103.595416 | 20.695506 | 0.003827 | 0.003505 | 165.417085 | 0.256229 | 8.403272 | 0.003544 | 0.004912 | 0.004762 | 4.5e-05 | 0.001122 | 0.284951 | 1.367804 | 2.5477 | 98.45 | 19.98 | 48.272 | 113.489638 | 106.61428 | 105.651032 | 0.011461 | 0.932007 | 0.021075 | 22.612592 | 1.733938 | 0.152431 | 0.044434 | 2.788304 | 2.788304 | 0.002203
2019-04-09 15:27 | 1554838034.7 | 76 | 0.200681 | 0.007493 | 0.000102 | 100.339382 | 82.754475 | 103.535092 | 20.695 | 0.003822 | 0.003512 | 165.277107 | 0.256749 | 8.400133 | 0.003546 | 0.004744 | 0.004754 | 4.4e-05 | 0.001118 | 0.306131 | 1.353508 | 2.5475 | 98.45 | 19.98 | 48.278 | 113.367364 | 106.652364 | 105.837036 | 0.011463 | 0.93155 | 0.021064 | 22.611557 | 1.723436 | 0.15274 | 0.04431 | 2.779104 | 2.779104 | 0.002215
2019-04-09 15:27 | 1554838035.7 | 77 | 0.200766 | 0.0075 | 0.000101 | 100.355759 | 83.638607 | 103.326892 | 20.695292 | 0.003936 | 0.003529 | 165.160743 | 0.257218 | 8.402531 | 0.003559 | 0.00473 | 0.004595 | 4.4e-05 | 0.001113 | 0.291034 | 1.385578 | 2.5476 | 98.45 | 19.98 | 48.285 | 116.150429 | 106.959127 | 106.232448 | 0.011465 | 0.930579 | 0.021032 | 22.600592 | 1.629841 | 0.153019 | 0.043795 | 2.742782 | 2.742782 | 0.002248
2019-04-09 15:27 | 1554838036.7 | 78 | 0.200921 | 0.007502 | 9.9e-05 | 100.263444 | 84.031974 | 103.736484 | 20.694656 | 0.00384 | 0.003538 | 165.071539 | 0.257179 | 8.404728 | 0.003556 | 0.005026 | 0.004939 | 4.4e-05 | 0.00111 | 0.294794 | 1.356422 | 2.5478 | 98.45 | 19.98 | 48.289 | 113.802538 | 106.904145 | 106.449921 | 0.011466 | 0.930046 | 0.021067 | 22.651832 | 1.57964 | 0.152996 | 0.042866 | 2.68936 | 2.68936 | 0.002293
2019-04-09 15:27 | 1554838037.7 | 79 | 0.200931 | 0.007493 | 9.8e-05 | 100.295606 | 85.222058 | 103.755027 | 20.694945 | 0.003889 | 0.003524 | 164.949885 | 0.257393 | 8.399918 | 0.003523 | 0.005473 | 0.005296 | 4.1e-05 | 0.001107 | 0.283845 | 1.371042 | 2.5476 | 98.45 | 19.98 | 48.296 | 115.000556 | 106.098207 | 106.118826 | 0.011467 | 0.930858 | 0.021078 | 22.643975 | 1.456723 | 0.153123 | 0.042822 | 2.688041 | 2.688041 | 0.002296
2019-04-09 15:27 | 1554838038.7 | 80 | 0.200925 | 0.007477 | 9.6e-05 | 100.300371 | 85.30259 | 103.192631 | 20.695834 | 0.003901 | 0.003574 | 164.850484 | 0.256964 | 8.405053 | 0.003547 | 0.005358 | 0.005265 | 4.3e-05 | 0.001112 | 0.28296 | 1.354804 | 2.5477 | 98.45 | 19.98 | 48.299 | 115.287645 | 106.680114 | 107.330506 | 0.011468 | 0.927893 | 0.020988 | 22.618565 | 1.448699 | 0.152868 | 0.042875 | 2.679899 | 2.679899 | 0.002299
2019-04-09 15:27 | 1554838039.7 | 81 | 0.200918 | 0.007441 | 9.5e-05 | 100.320918 | 85.581698 | 103.300603 | 20.694656 | 0.003907 | 0.003558 | 164.738682 | 0.256333 | 8.403227 | 0.003547 | 0.005213 | 0.005198 | 3.8e-05 | 0.001109 | 0.281522 | 1.312715 | 2.5476 | 98.45 | 19.98 | 48.302 | 115.436926 | 106.679688 | 106.939575 | 0.011469 | 0.928848 | 0.021009 | 22.618766 | 1.421313 | 0.152493 | 0.042961 | 2.688084 | 2.688084 | 0.002286
2019-04-09 15:27 | 1554838040.7 | 82 | 0.200931 | 0.007415 | 9.4e-05 | 100.278037 | 85.790599 | 102.831391 | 20.694481 | 0.003925 | 0.003584 | 164.616261 | 0.255513 | 8.402453 | 0.003543 | 0.005241 | 0.00513 | 4.3e-05 | 0.001116 | 0.30038 | 1.326321 | 2.5474 | 98.45 | 19.97 | 48.307 | 115.87181 | 106.585132 | 107.577263 | 0.011463 | 0.927292 | 0.020944 | 22.586262 | 1.395682 | 0.152005 | 0.042921 | 2.677317 | 2.677317 | 0.002288
2019-04-09 15:27 | 1554838041.7 | 83 | 0.200919 | 0.007389 | 9.3e-05 | 100.345635 | 86.113414 | 103.070809 | 20.693984 | 0.003929 | 0.003592 | 164.514905 | 0.256339 | 8.404312 | 0.00364 | 0.004868 | 0.004785 | 4.4e-05 | 0.001116 | 0.288877 | 1.327479 | 2.5474 | 98.45 | 19.97 | 48.311 | 115.963272 | 108.927253 | 107.762496 | 0.011464 | 0.926841 | 0.020963 | 22.61804 | 1.368116 | 0.152496 | 0.043022 | 2.686091 | 2.686091 | 0.002288
2019-04-09 15:27 | 1554838042.7 | 84 | 0.20091 | 0.007365 | 9.3e-05 | 100.256892 | 85.814001 | 102.98091 | 20.693858 | 0.003939 | 0.003617 | 164.412935 | 0.256762 | 8.400276 | 0.00355 | 0.004871 | 0.004725 | 4.3e-05 | 0.001118 | 0.293191 | 1.313654 | 2.5476 | 98.45 | 19.97 | 48.316 | 116.218784 | 106.748303 | 108.386431 | 0.011465 | 0.925325 | 0.020937 | 22.626682 | 1.391356 | 0.152748 | 0.04311 | 2.688216 | 2.688216 | 0.00229
2019-04-09 15:27 | 1554838043.7 | 85 | 0.200888 | 0.007355 | 9.4e-05 | 100.236346 | 86.350537 | 102.805805 | 20.69461 | 0.004004 | 0.003582 | 164.277519 | 0.256255 | 8.402785 | 0.003528 | 0.005248 | 0.0052 | 4.4e-05 | 0.001122 | 0.279365 | 1.321562 | 2.5476 | 98.45 | 19.97 | 48.32 | 117.81103 | 106.219894 | 107.516701 | 0.011466 | 0.92744 | 0.020943 | 22.581655 | 1.333773 | 0.152446 | 0.04325 | 2.69765 | 2.69765 | 0.002277
2019-04-09 15:27 | 1554838044.7 | 86 | 0.200886 | 0.007347 | 9.6e-05 | 100.288459 | 86.096208 | 103.249198 | 20.694133 | 0.003966 | 0.003663 | 164.172541 | 0.25714 | 8.403779 | 0.003511 | 0.004909 | 0.004918 | 4.2e-05 | 0.001119 | 0.279365 | 1.33111 | 2.5476 | 98.45 | 19.97 | 48.324 | 116.870513 | 105.79617 | 109.485513 | 0.011467 | 0.922668 | 0.020934 | 22.688746 | 1.364806 | 0.152972 | 0.043269 | 2.697575 | 2.697575 | 0.002285
2019-04-09 15:27 | 1554838045.7 | 87 | 0.200758 | 0.007346 | 9.7e-05 | 100.236644 | 85.235823 | 103.533918 | 20.694127 | 0.004054 | 0.003588 | 164.063537 | 0.256938 | 8.402583 | 0.003515 | 0.004963 | 0.004766 | 4.4e-05 | 0.001124 | 0.284785 | 1.320368 | 2.5475 | 98.45 | 19.97 | 48.329 | 119.007901 | 105.896815 | 107.678392 | 0.011468 | 0.927046 | 0.021013 | 22.666293 | 1.450018 | 0.152852 | 0.04403 | 2.755166 | 2.755166 | 0.002236
2019-04-09 15:27 | 1554838046.7 | 88 | 0.200753 | 0.007345 | 9.7e-05 | 100.288162 | 85.147719 | 103.4574 | 20.695156 | 0.003984 | 0.003602 | 163.9355 | 0.256379 | 8.401868 | 0.003534 | 0.005782 | 0.005757 | 4.2e-05 | 0.001118 | 0.296453 | 1.36418 | 2.5476 | 98.45 | 19.97 | 48.333 | 117.314263 | 106.349487 | 108.00013 | 0.011469 | 0.926263 | 0.020996 | 22.667484 | 1.463864 | 0.15252 | 0.044062 | 2.754974 | 2.754974 | 0.002231
2019-04-09 15:27 | 1554838047.7 | 89 | 0.200761 | 0.00736 | 9.7e-05 | 100.313771 | 83.92563 | 103.694 | 20.693708 | 0.00404 | 0.003638 | 163.824733 | 0.25647 | 8.401485 | 0.003541 | 0.004955 | 0.004909 | 4.2e-05 | 0.001116 | 0.301984 | 1.353815 | 2.5477 | 98.45 | 19.97 | 48.336 | 118.676192 | 106.540945 | 108.891514 | 0.01147 | 0.924102 | 0.020996 | 22.71991 | 1.595456 | 0.152574 | 0.043996 | 2.750774 | 2.750774 | 0.002235
2019-04-09 15:27 | 1554838048.7 | 90 | 0.200781 | 0.007377 | 9.7e-05 | 100.26255 | 83.963832 | 104.040452 | 20.694646 | 0.004043 | 0.00363 | 163.708446 | 0.256548 | 8.399756 | 0.003566 | 0.004648 | 0.004602 | 4.4e-05 | 0.001113 | 0.285117 | 1.334232 | 2.5477 | 98.45 | 19.97 | 48.344 | 118.743078 | 107.146579 | 108.680366 | 0.011471 | 0.924613 | 0.021036 | 22.751543 | 1.586817 | 0.15262 | 0.043856 | 2.747329 | 2.747329 | 0.002239
2019-04-09 15:27 | 1554838049.7 | 91 | 0.200932 | 0.007394 | 9.7e-05 | 100.292033 | 84.728885 | 104.054067 | 20.693903 | 0.004025 | 0.003676 | 163.577342 | 0.256944 | 8.401693 | 0.003384 | 0.005205 | 0.005185 | 4e-05 | 0.001108 | 0.278149 | 1.392073 | 2.5476 | 98.45 | 19.97 | 48.347 | 118.308027 | 102.719278 | 109.813141 | 0.011472 | 0.921878 | 0.021007 | 22.786757 | 1.508316 | 0.152856 | 0.042938 | 2.686207 | 2.686207 | 0.002293
2019-04-09 15:27 | 1554838050.7 | 92 | 0.200924 | 0.007405 | 9.6e-05 | 100.22235 | 85.251311 | 104.156641 | 20.694597 | 0.004055 | 0.003633 | 163.448462 | 0.256782 | 8.402148 | 0.003567 | 0.004682 | 0.00458 | 4.2e-05 | 0.001102 | 0.294463 | 1.386105 | 2.5476 | 98.45 | 19.97 | 48.354 | 119.044039 | 107.170073 | 108.762178 | 0.011474 | 0.924415 | 0.021046 | 22.766682 | 1.447117 | 0.15276 | 0.042969 | 2.693179 | 2.693179 | 0.002286
2019-04-09 15:28 | 1554838051.7 | 93 | 0.200973 | 0.007403 | 9.7e-05 | 100.285779 | 84.866891 | 103.035132 | 20.694422 | 0.004078 | 0.003656 | 163.309826 | 0.256782 | 8.398787 | 0.003476 | 0.004937 | 0.004888 | 3.7e-05 | 0.001102 | 0.292306 | 1.350963 | 2.7475 | 98.45 | 19.97 | 48.358 | 119.599113 | 104.948281 | 109.327359 | 0.011475 | 0.923049 | 0.020917 | 22.660529 | 1.493201 | 0.15276 | 0.042677 | 2.658514 | 2.658514 | 0.002316
2019-04-09 15:28 | 1554838052.7 | 94 | 0.200922 | 0.007392 | 9.8e-05 | 100.323895 | 85.220335 | 100.896097 | 20.694679 | 0.004116 | 0.003687 | 163.189015 | 0.256444 | 8.403311 | 0.003501 | 0.00528 | 0.005195 | 3.9e-05 | 0.001098 | 0.277927 | 1.324504 | 2.5476 | 98.45 | 19.97 | 48.362 | 120.5392 | 105.555162 | 110.064755 | 0.011476 | 0.921273 | 0.020679 | 22.445682 | 1.459426 | 0.152558 | 0.042998 | 2.647928 | 2.647928 | 0.002322
2019-04-09 15:28 | 1554838053.7 | 95 | 0.200994 | 0.007369 | 0.000101 | 100.182148 | 85.469159 | 97.531804 | 20.695032 | 0.00413 | 0.003766 | 163.060404 | 0.256372 | 8.402063 | 0.00348 | 0.004634 | 0.004534 | 4e-05 | 0.001095 | 0.279918 | 1.350262 | 2.5476 | 98.45 | 19.96 | 48.369 | 120.872183 | 105.050454 | 112.004074 | 0.01147 | 0.916634 | 0.02028 | 22.124063 | 1.420701 | 0.152516 | 0.042592 | 2.572189 | 2.572189 | 0.00239
2019-04-09 15:28 | 1554838054.7 | 96 | 0.200898 | 0.007344 | 0.000109 | 100.291139 | 85.196247 | 94.820044 | 20.694993 | 0.004137 | 0.003898 | 162.899687 | 0.256333 | 8.404494 | 0.003478 | 0.004801 | 0.004752 | 4.2e-05 | 0.001094 | 0.268802 | 1.358798 | 2.5475 | 98.45 | 19.96 | 48.374 | 121.05292 | 104.994415 | 115.21977 | 0.011471 | 0.909044 | 0.019913 | 21.905204 | 1.459034 | 0.152493 | 0.043184 | 2.560277 | 2.560277 | 0.0024
2019-04-09 15:28 | 1554838055.7 | 97 | 0.200718 | 0.007336 | 0.000121 | 100.244385 | 85.11709 | 92.758936 | 20.693877 | 0.004257 | 0.004088 | 162.717618 | 0.25686 | 8.405749 | 0.003528 | 0.004993 | 0.004956 | 3.9e-05 | 0.001091 | 0.261779 | 1.322662 | 2.5476 | 98.45 | 19.96 | 48.383 | 123.991168 | 106.22233 | 119.860132 | 0.011474 | 0.898311 | 0.019579 | 21.794869 | 1.463177 | 0.152806 | 0.044253 | 2.578883 | 2.578883 | 0.002388
2019-04-09 15:28 | 1554838056.7 | 98 | 0.199855 | 0.007345 | 0.000138 | 100.245577 | 84.884099 | 90.165006 | 20.69451 | 0.004443 | 0.004214 | 162.518797 | 0.256782 | 8.400464 | 0.003475 | 0.004801 | 0.004705 | 4e-05 | 0.001091 | 0.28943 | 1.344766 | 2.5476 | 98.45 | 19.96 | 48.389 | 128.560709 | 104.931155 | 122.92908 | 0.011475 | 0.891351 | 0.019228 | 21.571705 | 1.487801 | 0.15276 | 0.049367 | 2.823736 | 2.823736 | 0.00218
2019-04-09 15:28 | 1554838057.7 | 99 | 0.195035 | 0.007413 | 0.000158 | 100.252426 | 82.691839 | 87.536572 | 20.694948 | 0.004653 | 0.004331 | 162.280204 | 0.257127 | 8.400289 | 0.00352 | 0.004664 | 0.004508 | 4.1e-05 | 0.001101 | 0.293357 | 1.347573 | 2.5475 | 98.45 | 19.96 | 48.394 | 133.711775 | 106.032961 | 125.812218 | 0.011476 | 0.884909 | 0.018877 | 21.332176 | 1.722454 | 0.152965 | 0.077804 | 4.358957 | 4.358957 | 0.001414
2019-04-09 15:28 | 1554838058.7 | 100 | 0.188919 | 0.007888 | 0.000215 | 100.27476 | 77.663066 | 85.168447 | 20.694669 | 0.00478 | 0.004413 | 162.03542 | 0.25686 | 8.398313 | 0.003492 | 0.005047 | 0.005033 | 4.2e-05 | 0.001101 | 0.288545 | 1.336813 | 2.5475 | 98.45 | 19.96 | 48.407 | 136.84247 | 105.342737 | 127.802805 | 0.011479 | 0.880516 | 0.018574 | 21.094076 | 2.285637 | 0.152806 | 0.112931 | 6.203314 | 6.203314 | 0.000993
2019-04-09 15:28 | 1554838059.7 | 101 | 0.183749 | 0.009388 | 0.000302 | 100.244088 | 75.192387 | 83.369759 | 20.693692 | 0.004891 | 0.004517 | 161.788451 | 0.256795 | 8.40545 | 0.003577 | 0.004983 | 0.004931 | 3.9e-05 | 0.001101 | 0.286942 | 1.343827 | 2.5475 | 98.45 | 19.96 | 48.413 | 139.59422 | 107.399285 | 130.379983 | 0.011481 | 0.874893 | 0.018318 | 20.937108 | 2.572076 | 0.152767 | 0.141039 | 7.616864 | 7.616864 | 0.000808
2019-04-09 15:28 | 1554838060.7 | 102 | 0.182027 | 0.011688 | 0.000399 | 100.276249 | 78.246407 | 81.818707 | 20.69451 | 0.005083 | 0.004625 | 161.491245 | 0.256196 | 8.401075 | 0.00366 | 0.005152 | 0.005034 | 3.9e-05 | 0.001106 | 0.275992 | 1.334904 | 2.5474 | 98.45 | 19.96 | 48.419 | 144.341458 | 109.407877 | 133.030406 | 0.011482 | 0.869184 | 0.018087 | 20.809436 | 2.218837 | 0.152411 | 0.148375 | 7.902585 | 7.902585 | 0.000777
2019-04-09 15:28 | 1554838061.7 | 103 | 0.18068 | 0.014515 | 0.000482 | 100.285184 | 80.694028 | 80.731938 | 20.694552 | 0.005166 | 0.004704 | 161.215429 | 0.256496 | 8.403142 | 0.003709 | 0.00501 | 0.004977 | 3.8e-05 | 0.00111 | 0.283845 | 1.354322 | 2.5474 | 98.45 | 19.96 | 48.43 | 146.39372 | 110.616774 | 134.970193 | 0.011485 | 0.865052 | 0.017924 | 20.720071 | 1.944127 | 0.152589 | 0.153035 | 8.0702 | 8.0702 | 0.000762
2019-04-09 15:28 | 1554838062.7 | 104 | 0.179491 | 0.01738 | 0.000542 | 100.25332 | 80.618314 | 80.884742 | 20.695451 | 0.005188 | 0.004739 | 160.885006 | 0.256248 | 8.402382 | 0.003738 | 0.005568 | 0.005561 | 3.8e-05 | 0.001116 | 0.295182 | 1.333366 | 2.5474 | 98.45 | 19.96 | 48.436 | 146.952121 | 111.32468 | 135.849827 | 0.011486 | 0.863192 | 0.017922 | 20.762009 | 1.949681 | 0.152442 | 0.156792 | 8.261888 | 8.261888 | 0.000744
2019-04-09 15:28 | 1554838063.7 | 105 | 0.17848 | 0.019967 | 0.000588 | 100.235452 | 79.86565 | 82.534849 | 20.694688 | 0.005252 | 0.004735 | 160.527768 | 0.256632 | 8.40309 | 0.003823 | 0.005682 | 0.00565 | 3.8e-05 | 0.001109 | 0.276324 | 1.354394 | 2.5477 | 98.45 | 19.96 | 48.447 | 148.544508 | 113.379722 | 135.736828 | 0.011489 | 0.863431 | 0.018106 | 20.969822 | 2.031987 | 0.152671 | 0.159844 | 8.505016 | 8.505016 | 0.000723
2019-04-09 15:28 | 1554838064.7 | 106 | 0.177624 | 0.02209 | 0.000639 | 100.340871 | 78.071233 | 82.963455 | 20.695165 | 0.005392 | 0.004858 | 160.169227 | 0.255943 | 8.403851 | 0.003881 | 0.005705 | 0.005557 | 3.9e-05 | 0.001108 | 0.28943 | 1.390577 | 2.5477 | 98.45 | 19.96 | 48.455 | 152.019823 | 114.794309 | 138.785152 | 0.011491 | 0.857041 | 0.018086 | 21.102424 | 2.244646 | 0.15226 | 0.162492 | 8.631989 | 8.631989 | 0.000711
2019-04-09 15:28 | 1554838065.7 | 107 | 0.177383 | 0.023387 | 0.000691 | 100.262253 | 76.002181 | 82.545178 | 20.694649 | 0.005406 | 0.004873 | 159.83773 | 0.256437 | 8.400659 | 0.003893 | 0.005571 | 0.005465 | 3.9e-05 | 0.001106 | 0.266093 | 1.408482 | 2.5477 | 98.45 | 19.96 | 48.468 | 152.368548 | 115.094364 | 139.150079 | 0.011494 | 0.856283 | 0.018032 | 21.058482 | 2.477882 | 0.152554 | 0.162471 | 8.60291 | 8.60291 | 0.000715
2019-04-09 15:28 | 1554838066.7 | 108 | 0.177257 | 0.023842 | 0.000743 | 100.289054 | 74.047044 | 82.254355 | 20.69414 | 0.005496 | 0.005011 | 159.459083 | 0.256801 | 8.401543 | 0.003966 | 0.005471 | 0.005405 | 4e-05 | 0.001096 | 0.294794 | 1.370664 | 2.5475 | 98.45 | 19.96 | 48.476 | 154.59434 | 116.869788 | 142.56705 | 0.011496 | 0.849244 | 0.017926 | 21.108282 | 2.71338 | 0.152771 | 0.162667 | 8.560271 | 8.560271 | 0.000719
2019-04-09 15:28 | 1554838067.7 | 109 | 0.176948 | 0.024255 | 0.000791 | 100.362014 | 72.007246 | 81.412871 | 20.694935 | 0.005597 | 0.005088 | 159.08333 | 0.256333 | 8.402421 | 0.004096 | 0.005343 | 0.005335 | 4.1e-05 | 0.001094 | 0.304693 | 1.371812 | 2.5476 | 98.45 | 19.96 | 48.482 | 157.115581 | 120.039643 | 144.469718 | 0.011497 | 0.845375 | 0.017793 | 21.048034 | 2.969741 | 0.152493 | 0.163965 | 8.561754 | 8.561754 | 0.000718
2019-04-09 15:28 | 1554838068.7 | 110 | 0.17644 | 0.024618 | 0.000821 | 100.243196 | 70.514307 | 80.682177 | 20.694286 | 0.005652 | 0.005191 | 158.715358 | 0.25578 | 8.401563 | 0.004108 | 0.005587 | 0.00541 | 4.2e-05 | 0.001099 | 0.284398 | 1.341894 | 2.5476 | 98.45 | 19.96 | 48.498 | 158.484583 | 120.336572 | 147.030573 | 0.011501 | 0.840223 | 0.017659 | 21.017512 | 3.146544 | 0.152164 | 0.166487 | 8.624954 | 8.624954 | 0.000711
2019-04-09 15:28 | 1554838069.7 | 111 | 0.175001 | 0.024932 | 0.000841 | 100.286375 | 69.379976 | 79.229238 | 20.694419 | 0.005787 | 0.005332 | 158.308171 | 0.256574 | 8.399691 | 0.004193 | 0.005629 | 0.005509 | 4.1e-05 | 0.001099 | 0.275273 | 1.357924 | 2.5477 | 98.45 | 19.96 | 48.506 | 161.843975 | 122.423832 | 150.517261 | 0.011503 | 0.833308 | 0.017428 | 20.913644 | 3.295452 | 0.152636 | 0.174426 | 8.911098 | 8.911098 | 0.00069
2019-04-09 15:28 | 1554838070.7 | 112 | 0.173586 | 0.025234 | 0.000853 | 100.298881 | 68.990051 | 77.450033 | 20.695188 | 0.005873 | 0.005498 | 157.889521 | 0.256463 | 8.399808 | 0.004236 | 0.005752 | 0.005726 | 4.1e-05 | 0.001103 | 0.265927 | 1.380715 | 2.5477 | 98.45 | 19.96 | 48.512 | 163.996065 | 123.466904 | 154.646894 | 0.011504 | 0.825264 | 0.017147 | 20.778018 | 3.346979 | 0.15257 | 0.182226 | 9.153679 | 9.153679 | 0.000672
2019-04-09 15:28 | 1554838071.7 | 113 | 0.171758 | 0.025584 | 0.000856 | 100.394175 | 67.27823 | 76.217264 | 20.694095 | 0.006053 | 0.005595 | 157.44743 | 0.255442 | 8.402356 | 0.004389 | 0.00572 | 0.005551 | 4e-05 | 0.001117 | 0.299827 | 1.370286 | 2.5476 | 98.45 | 19.96 | 48.526 | 168.478423 | 127.231082 | 157.059705 | 0.011507 | 0.820636 | 0.016963 | 20.670039 | 3.58021 | 0.151962 | 0.192329 | 9.548977 | 9.548977 | 0.000641
2019-04-09 15:28 | 1554838072.7 | 114 | 0.168671 | 0.026338 | 0.000848 | 100.295308 | 67.386294 | 74.929102 | 20.694623 | 0.006179 | 0.005709 | 156.993091 | 0.25578 | 8.402206 | 0.004506 | 0.006105 | 0.005992 | 4.2e-05 | 0.001125 | 0.28567 | 1.315745 | 2.5476 | 98.45 | 19.96 | 48.535 | 171.622007 | 130.098332 | 159.903034 | 0.01151 | 0.815247 | 0.016763 | 20.562235 | 3.557042 | 0.152164 | 0.209153 | 10.247987 | 10.247987 | 0.000598
2019-04-09 15:28 | 1554838073.7 | 115 | 0.166738 | 0.027719 | 0.000828 | 100.342657 | 70.06553 | 72.911654 | 20.694565 | 0.006322 | 0.005837 | 156.531833 | 0.255995 | 8.400939 | 0.004519 | 0.005732 | 0.0057 | 3.9e-05 | 0.00113 | 0.247069 | 1.324647 | 2.5475 | 98.45 | 19.96 | 48.544 | 175.197526 | 130.421432 | 163.104226 | 0.011512 | 0.809265 | 0.016475 | 20.358361 | 3.212522 | 0.152291 | 0.218776 | 10.527261 | 10.527261 | 0.000583
2019-04-09 15:28 | 1554838074.7 | 116 | 0.163704 | 0.02939 | 0.000801 | 100.396558 | 71.870617 | 71.212255 | 20.69327 | 0.006515 | 0.005934 | 156.077571 | 0.255767 | 8.402986 | 0.004668 | 0.006074 | 0.005991 | 4e-05 | 0.001142 | 0.287107 | 1.314655 | 2.5476 | 98.45 | 19.96 | 48.552 | 180.027286 | 134.081967 | 165.511557 | 0.011514 | 0.804824 | 0.016237 | 20.175145 | 2.989807 | 0.152156 | 0.23431 | 11.097662 | 11.097662 | 0.000553
2019-04-09 15:28 | 1554838075.7 | 117 | 0.162665 | 0.031147 | 0.000772 | 100.421573 | 73.024564 | 69.83654 | 20.69437 | 0.006687 | 0.006101 | 155.593351 | 0.254993 | 8.402271 | 0.004729 | 0.006193 | 0.006067 | 4.1e-05 | 0.001139 | 0.282407 | 1.343715 | 2.5476 | 98.45 | 19.95 | 48.569 | 184.339089 | 135.581361 | 169.695321 | 0.011511 | 0.797221 | 0.016004 | 20.074369 | 2.849563 | 0.151695 | 0.23852 | 11.13125 | 11.13125 | 0.000549
2019-04-09 15:28 | 1554838076.7 | 118 | 0.161119 | 0.032938 | 0.000745 | 100.387028 | 74.982453 | 68.91079 | 20.694283 | 0.00691 | 0.006184 | 155.11007 | 0.254993 | 8.402317 | 0.004819 | 0.005726 | 0.005657 | 4.4e-05 | 0.00113 | 0.283845 | 1.367751 | 2.5476 | 98.45 | 19.95 | 48.576 | 189.922428 | 137.816763 | 171.757131 | 0.011512 | 0.793526 | 0.01586 | 19.987239 | 2.609829 | 0.151695 | 0.245554 | 11.350642 | 11.350642 | 0.000539
2019-04-09 15:28 | 1554838077.7 | 119 | 0.159426 | 0.034686 | 0.000717 | 100.428422 | 76.649879 | 68.831688 | 20.693673 | 0.007044 | 0.006334 | 154.638902 | 0.255624 | 8.401706 | 0.004852 | 0.00644 | 0.006321 | 4e-05 | 0.001123 | 0.28672 | 1.353356 | 2.5476 | 98.45 | 19.95 | 48.591 | 193.281389 | 138.631232 | 175.51947 | 0.011516 | 0.786872 | 0.015785 | 20.060049 | 2.416791 | 0.152071 | 0.253456 | 11.652463 | 11.652463 | 0.000526
2019-04-09 15:28 | 1554838078.7 | 120 | 0.15794 | 0.036213 | 0.000682 | 100.485299 | 77.026037 | 68.423268 | 20.69513 | 0.00714 | 0.006481 | 154.146555 | 0.256333 | 8.403051 | 0.004944 | 0.006008 | 0.005967 | 4.2e-05 | 0.001121 | 0.294075 | 1.354118 | 2.5477 | 98.45 | 19.95 | 48.598 | 195.685169 | 140.893449 | 179.174554 | 0.011517 | 0.780513 | 0.015674 | 20.081747 | 2.378067 | 0.152493 | 0.260411 | 11.881914 | 11.881914 | 0.000517
2019-04-09 15:28 | 1554838079.7 | 121 | 0.156351 | 0.03768 | 0.000639 | 100.463858 | 77.233218 | 68.129864 | 20.695104 | 0.007319 | 0.00658 | 153.648917 | 0.256008 | 8.403623 | 0.005031 | 0.007008 | 0.006839 | 4.3e-05 | 0.001121 | 0.283126 | 1.344535 | 2.5477 | 98.45 | 19.95 | 48.605 | 200.15984 | 143.051491 | 181.661686 | 0.011519 | 0.776245 | 0.015598 | 20.093661 | 2.352132 | 0.152299 | 0.267998 | 12.161314 | 12.161314 | 0.000505
2019-04-09 15:28 | 1554838080.7 | 122 | 0.154295 | 0.039058 | 0.000596 | 100.452245 | 78.902019 | 68.326562 | 20.694679 | 0.007539 | 0.006698 | 153.182216 | 0.255175 | 8.401979 | 0.005179 | 0.006806 | 0.006692 | 4.7e-05 | 0.001122 | 0.287992 | 1.366983 | 2.5477 | 98.45 | 19.95 | 48.616 | 205.658772 | 146.712508 | 184.619664 | 0.011522 | 0.771229 | 0.01557 | 20.187977 | 2.159889 | 0.151804 | 0.278274 | 12.594208 | 12.594208 | 0.000486
2019-04-09 15:28 | 1554838081.7 | 123 | 0.154197 | 0.04013 | 0.00056 | 100.425145 | 81.176532 | 68.241593 | 20.694935 | 0.00765 | 0.006785 | 152.717392 | 0.256021 | 8.403123 | 0.005144 | 0.006713 | 0.006608 | 4.1e-05 | 0.001121 | 0.277761 | 1.380475 | 2.5477 | 98.45 | 19.95 | 48.622 | 208.416107 | 145.84393 | 186.805491 | 0.011523 | 0.767564 | 0.015523 | 20.223531 | 1.903278 | 0.152307 | 0.277888 | 12.540763 | 12.540763 | 0.000489
2019-04-09 15:28 | 1554838082.7 | 124 | 0.154133 | 0.040797 | 0.000524 | 100.469814 | 82.72591 | 68.534998 | 20.693845 | 0.007758 | 0.006813 | 152.24473 | 0.25604 | 8.4022 | 0.005233 | 0.006282 | 0.006182 | 4.4e-05 | 0.001124 | 0.295182 | 1.32977 | 2.5476 | 98.45 | 19.95 | 48.629 | 211.113738 | 148.051781 | 187.496791 | 0.011525 | 0.766412 | 0.015545 | 20.282185 | 1.738144 | 0.152318 | 0.27768 | 12.550441 | 12.550441 | 0.000489
2019-04-09 15:28 | 1554838083.7 | 125 | 0.154592 | 0.04146 | 0.000491 | 100.505549 | 83.875385 | 69.523183 | 20.694666 | 0.007858 | 0.006879 | 151.798345 | 0.255253 | 8.40192 | 0.005246 | 0.007422 | 0.007297 | 4.6e-05 | 0.001133 | 0.269134 | 1.348079 | 2.5476 | 98.45 | 19.95 | 48.641 | 213.618306 | 148.379438 | 189.15464 | 0.011528 | 0.763664 | 0.015628 | 20.464609 | 1.617896 | 0.15185 | 0.274551 | 12.480658 | 12.480658 | 0.00049
2019-04-09 15:28 | 1554838084.7 | 126 | 0.155603 | 0.042047 | 0.000453 | 100.582379 | 84.337926 | 70.3872 | 20.694682 | 0.007901 | 0.006855 | 151.368579 | 0.255734 | 8.40129 | 0.005325 | 0.006525 | 0.006429 | 4.3e-05 | 0.00114 | 0.280084 | 1.343154 | 2.5477 | 98.45 | 19.95 | 48.646 | 214.670232 | 150.347373 | 188.533595 | 0.011529 | 0.764691 | 0.015735 | 20.577546 | 1.57554 | 0.152136 | 0.268381 | 12.292717 | 12.292717 | 0.000499
2019-04-09 15:28 | 1554838085.7 | 127 | 0.156539 | 0.042493 | 0.000427 | 100.508824 | 83.975876 | 71.401441 | 20.694367 | 0.007977 | 0.006983 | 150.905462 | 0.255513 | 8.40231 | 0.00527 | 0.007351 | 0.007305 | 4.2e-05 | 0.001133 | 0.27743 | 1.373605 | 2.5477 | 98.45 | 19.95 | 48.654 | 216.559381 | 148.977585 | 191.751254 | 0.011531 | 0.759399 | 0.015793 | 20.797367 | 1.607477 | 0.152005 | 0.262739 | 12.086196 | 12.086196 | 0.000507
2019-04-09 15:28 | 1554838086.7 | 128 | 0.158718 | 0.04276 | 0.000401 | 100.526395 | 84.227454 | 72.169457 | 20.69439 | 0.008041 | 0.006985 | 150.483976 | 0.255286 | 8.401836 | 0.005445 | 0.006863 | 0.006713 | 4.1e-05 | 0.001138 | 0.280637 | 1.344475 | 2.5476 | 98.45 | 19.95 | 48.658 | 218.158095 | 153.321798 | 191.800815 | 0.011532 | 0.759318 | 0.015877 | 20.910034 | 1.582284 | 0.151869 | 0.250205 | 11.585742 | 11.585742 | 0.000528
2019-04-09 15:28 | 1554838087.7 | 129 | 0.161262 | 0.042798 | 0.000378 | 100.528181 | 84.125927 | 72.697116 | 20.693848 | 0.008093 | 0.006984 | 150.071019 | 0.255149 | 8.398566 | 0.005402 | 0.006696 | 0.006595 | 4.4e-05 | 0.001139 | 0.281522 | 1.371657 | 2.5476 | 98.45 | 19.95 | 48.666 | 219.452666 | 152.260605 | 191.7775 | 0.011534 | 0.759356 | 0.015936 | 20.985809 | 1.593232 | 0.151788 | 0.235741 | 10.972288 | 10.972288 | 0.000558
2019-04-09 15:28 | 1554838088.7 | 130 | 0.163506 | 0.042598 | 0.000356 | 100.643724 | 84.246381 | 73.427107 | 20.694672 | 0.008122 | 0.007002 | 149.654631 | 0.254635 | 8.402863 | 0.005467 | 0.00727 | 0.007214 | 4.2e-05 | 0.001143 | 0.325653 | 1.351156 | 2.5477 | 98.45 | 19.95 | 48.669 | 220.185683 | 153.873957 | 192.219161 | 0.011534 | 0.758635 | 0.016008 | 21.100926 | 1.590708 | 0.151482 | 0.223128 | 10.44576 | 10.44576 | 0.000584
2019-04-09 15:28 | 1554838089.7 | 131 | 0.164529 | 0.042158 | 0.000338 | 100.653551 | 84.987345 | 73.919087 | 20.69475 | 0.008227 | 0.007059 | 149.247424 | 0.254902 | 8.402213 | 0.005509 | 0.006689 | 0.006573 | 4.1e-05 | 0.001141 | 0.286389 | 1.33808 | 2.5475 | 98.45 | 19.95 | 48.672 | 222.785964 | 154.914426 | 193.655214 | 0.011535 | 0.756301 | 0.016037 | 21.20414 | 1.513256 | 0.151641 | 0.217711 | 10.216536 | 10.216536 | 0.000598
2019-04-09 15:28 | 1554838090.7 | 132 | 0.16559 | 0.041289 | 0.000321 | 100.685712 | 84.936753 | 74.397689 | 20.695032 | 0.008247 | 0.007088 | 148.871958 | 0.255208 | 8.40322 | 0.005513 | 0.006779 | 0.006683 | 4.4e-05 | 0.001131 | 0.274333 | 1.309412 | 2.5476 | 98.45 | 19.95 | 48.679 | 223.283803 | 155.010757 | 194.382677 | 0.011537 | 0.755125 | 0.016076 | 21.289243 | 1.52144 | 0.151823 | 0.212491 | 10.001703 | 10.001703 | 0.000612
2019-04-09 15:28 | 1554838091.7 | 133 | 0.166296 | 0.039739 | 0.000306 | 100.696731 | 84.909911 | 74.629832 | 20.695094 | 0.008228 | 0.007115 | 148.470885 | 0.254837 | 8.401121 | 0.005501 | 0.00654 | 0.006518 | 4.3e-05 | 0.001132 | 0.280803 | 1.394589 | 2.5475 | 98.45 | 19.95 | 48.682 | 222.812158 | 154.712981 | 195.055343 | 0.011537 | 0.75404 | 0.01609 | 21.337765 | 1.525246 | 0.151602 | 0.209993 | 9.895471 | 9.895471 | 0.000617
2019-04-09 15:28 | 1554838092.7 | 134 | 0.16681 | 0.038576 | 0.000291 | 100.651765 | 84.248447 | 74.714332 | 20.694838 | 0.008261 | 0.007118 | 148.089401 | 0.255728 | 8.401498 | 0.00556 | 0.007097 | 0.006963 | 4.1e-05 | 0.001137 | 0.259844 | 1.383466 | 2.5476 | 98.45 | 19.95 | 48.685 | 223.634979 | 156.200987 | 195.116115 | 0.011538 | 0.753942 | 0.016098 | 21.351227 | 1.591203 | 0.152133 | 0.208215 | 9.818821 | 9.818821 | 0.000624
2019-04-09 15:28 | 1554838093.7 | 135 | 0.167834 | 0.037638 | 0.000277 | 100.739613 | 84.988032 | 74.822775 | 20.6945 | 0.008314 | 0.007177 | 147.727486 | 0.255416 | 8.40075 | 0.005539 | 0.006405 | 0.006252 | 4.5e-05 | 0.001143 | 0.269355 | 1.329197 | 2.5477 | 98.45 | 19.95 | 48.689 | 224.951778 | 155.678173 | 196.611133 | 0.011539 | 0.751542 | 0.016084 | 21.400797 | 1.520829 | 0.151947 | 0.203278 | 9.582836 | 9.582836 | 0.000639
2019-04-09 15:28 | 1554838094.7 | 136 | 0.168672 | 0.036894 | 0.000263 | 100.759565 | 85.297426 | 74.777708 | 20.693897 | 0.008404 | 0.00714 | 147.340865 | 0.255279 | 8.400893 | 0.005599 | 0.006889 | 0.00678 | 4.4e-05 | 0.001148 | 0.286389 | 1.361127 | 2.5476 | 98.45 | 19.95 | 48.69 | 227.183112 | 157.170069 | 195.683175 | 0.011539 | 0.75303 | 0.016095 | 21.37321 | 1.490097 | 0.151866 | 0.199222 | 9.402338 | 9.402338 | 0.000651
2019-04-09 15:28 | 1554838095.7 | 137 | 0.169013 | 0.036295 | 0.000249 | 100.797683 | 85.336661 | 74.592276 | 20.695314 | 0.008454 | 0.007224 | 146.973373 | 0.254973 | 8.40166 | 0.005572 | 0.007491 | 0.007371 | 4.6e-05 | 0.001151 | 0.266093 | 1.424817 | 2.5476 | 98.45 | 19.94 | 48.695 | 228.435522 | 156.496224 | 197.766499 | 0.011533 | 0.749698 | 0.016039 | 21.394069 | 1.489367 | 0.151684 | 0.197875 | 9.308367 | 9.308367 | 0.000657
2019-04-09 15:28 | 1554838096.7 | 138 | 0.16955 | 0.035702 | 0.000238 | 100.794109 | 85.361783 | 74.760572 | 20.693987 | 0.008548 | 0.007235 | 146.614908 | 0.254817 | 8.401979 | 0.00561 | 0.007389 | 0.007285 | 4.7e-05 | 0.001151 | 0.27024 | 1.409639 | 2.5477 | 98.45 | 19.94 | 48.696 | 230.768895 | 157.426413 | 198.040206 | 0.011533 | 0.749263 | 0.016053 | 21.424414 | 1.486417 | 0.151591 | 0.195398 | 9.202212 | 9.202212 | 0.000664
2019-04-09 15:28 | 1554838097.8 | 139 | 0.169901 | 0.035138 | 0.000227 | 100.773561 | 86.483379 | 74.913847 | 20.694273 | 0.008514 | 0.007261 | 146.258322 | 0.255038 | 8.402102 | 0.005593 | 0.00727 | 0.007159 | 4.2e-05 | 0.001155 | 0.28766 | 1.320094 | 2.5477 | 98.45 | 19.94 | 48.699 | 229.923904 | 157.006595 | 198.700814 | 0.011534 | 0.748214 | 0.016058 | 21.461393 | 1.367833 | 0.151722 | 0.193956 | 9.138909 | 9.138909 | 0.000669
2019-04-09 15:28 | 1554838098.7 | 140 | 0.170612 | 0.034598 | 0.000218 | 100.842352 | 87.340667 | 75.035434 | 20.69413 | 0.008531 | 0.007275 | 145.902368 | 0.254869 | 8.400334 | 0.005613 | 0.006855 | 0.006759 | 4.6e-05 | 0.001149 | 0.274554 | 1.343139 | 2.5476 | 98.45 | 19.94 | 48.704 | 230.342715 | 157.506501 | 199.056683 | 0.011535 | 0.74765 | 0.016065 | 21.486901 | 1.285709 | 0.151622 | 0.190419 | 8.979594 | 8.979594 | 0.00068
2019-04-09 15:28 | 1554838099.7 | 141 | 0.170895 | 0.034088 | 0.00021 | 100.878682 | 88.505283 | 75.612855 | 20.693975 | 0.008548 | 0.007281 | 145.57346 | 0.255585 | 8.401335 | 0.005611 | 0.006939 | 0.006951 | 4.7e-05 | 0.001149 | 0.284564 | 1.327129 | 2.5476 | 98.45 | 19.94 | 48.706 | 230.750294 | 157.465252 | 199.212276 | 0.011536 | 0.747404 | 0.016124 | 21.57297 | 1.170451 | 0.152048 | 0.18932 | 8.961892 | 8.961892 | 0.000684
2019-04-09 15:28 | 1554838100.7 | 142 | 0.171513 | 0.0336 | 0.000202 | 100.892678 | 89.050077 | 76.044511 | 20.693673 | 0.008561 | 0.007225 | 145.233472 | 0.254928 | 8.402479 | 0.005634 | 0.006793 | 0.006578 | 4.3e-05 | 0.001142 | 0.280471 | 1.329578 | 2.5476 | 98.45 | 19.94 | 48.709 | 231.075639 | 158.021618 | 197.797349 | 0.011537 | 0.749649 | 0.016194 | 21.602033 | 1.116802 | 0.151657 | 0.18626 | 8.858416 | 8.858416 | 0.00069
2019-04-09 15:28 | 1554838101.7 | 143 | 0.172122 | 0.033107 | 0.000196 | 100.907269 | 88.307051 | 76.91956 | 20.693397 | 0.008663 | 0.007293 | 144.885703 | 0.255572 | 8.400952 | 0.00558 | 0.007756 | 0.007603 | 4.3e-05 | 0.001144 | 0.269355 | 1.315287 | 2.5475 | 98.45 | 19.94 | 48.71 | 233.595648 | 156.684264 | 199.507684 | 0.011537 | 0.746937 | 0.016257 | 21.765381 | 1.193041 | 0.15204 | 0.18326 | 8.752687 | 8.752687 | 0.0007
2019-04-09 15:28 | 1554838102.7 | 144 | 0.172607 | 0.03264 | 0.00019 | 100.94628 | 88.415803 | 77.371638 | 20.693624 | 0.008628 | 0.007278 | 144.562238 | 0.255253 | 8.402135 | 0.005544 | 0.006939 | 0.00687 | 4.9e-05 | 0.001143 | 0.307348 | 1.327019 | 2.5476 | 98.45 | 19.94 | 48.712 | 232.750769 | 155.782079 | 199.126923 | 0.011537 | 0.747539 | 0.016312 | 21.820453 | 1.18549 | 0.15185 | 0.180946 | 8.673246 | 8.673246 | 0.000706
2019-04-09 15:28 | 1554838103.7 | 145 | 0.172925 | 0.03219 | 0.000184 | 101.008519 | 88.524212 | 78.019474 | 20.693562 | 0.008675 | 0.007297 | 144.240497 | 0.255611 | 8.401127 | 0.005631 | 0.006572 | 0.006492 | 4.3e-05 | 0.001143 | 0.266093 | 1.337423 | 2.5477 | 98.45 | 19.94 | 48.716 | 233.898577 | 157.962472 | 199.593095 | 0.011538 | 0.746802 | 0.016372 | 21.922426 | 1.180043 | 0.152063 | 0.17958 | 8.640821 | 8.640821 | 0.000709
2019-04-09 15:28 | 1554838104.7 | 146 | 0.173398 | 0.031759 | 0.000179 | 100.994225 | 88.030695 | 78.556522 | 20.692654 | 0.008586 | 0.007251 | 143.899897 | 0.254316 | 8.405274 | 0.005635 | 0.007426 | 0.007256 | 4.3e-05 | 0.001139 | 0.282241 | 1.336403 | 2.5477 | 98.45 | 19.93 | 48.718 | 231.6864 | 158.064185 | 198.452661 | 0.011531 | 0.748608 | 0.016448 | 21.971199 | 1.228782 | 0.151293 | 0.177298 | 8.572852 | 8.572852 | 0.000711
2019-04-09 15:28 | 1554838105.7 | 147 | 0.173957 | 0.031343 | 0.000175 | 101.026981 | 87.156889 | 78.868704 | 20.692683 | 0.008636 | 0.007254 | 143.582967 | 0.255071 | 8.40075 | 0.005664 | 0.007182 | 0.007136 | 4.3e-05 | 0.001136 | 0.277208 | 1.368953 | 2.5476 | 98.45 | 19.93 | 48.72 | 232.934572 | 158.776459 | 198.514946 | 0.011532 | 0.748509 | 0.016479 | 22.016266 | 1.320911 | 0.151742 | 0.174499 | 8.456203 | 8.456203 | 0.000723
2019-04-09 15:28 | 1554838106.7 | 148 | 0.17456 | 0.03093 | 0.000172 | 101.112746 | 88.063045 | 79.338151 | 20.693076 | 0.008679 | 0.007321 | 143.279034 | 0.254928 | 8.401647 | 0.005709 | 0.006737 | 0.006586 | 4.4e-05 | 0.001135 | 0.277927 | 1.358075 | 2.5476 | 98.45 | 19.93 | 48.724 | 234.007999 | 159.902226 | 200.200037 | 0.011533 | 0.745844 | 0.016499 | 22.121102 | 1.235986 | 0.151657 | 0.171444 | 8.32062 | 8.32062 | 0.000735
2019-04-09 15:28 | 1554838107.7 | 149 | 0.175267 | 0.030524 | 0.000169 | 101.060931 | 88.714529 | 79.633902 | 20.692696 | 0.00866 | 0.007274 | 142.966225 | 0.254238 | 8.401829 | 0.005689 | 0.006837 | 0.006758 | 4.5e-05 | 0.00113 | 0.259125 | 1.350538 | 2.5475 | 98.45 | 19.93 | 48.727 | 233.536272 | 159.394929 | 199.027735 | 0.011534 | 0.747696 | 0.01655 | 22.134834 | 1.165474 | 0.151246 | 0.167776 | 8.170892 | 8.170892 | 0.000746
2019-04-09 15:28 | 1554838108.7 | 150 | 0.175992 | 0.030102 | 0.000166 | 101.112449 | 88.535913 | 79.931297 | 20.692761 | 0.008628 | 0.007249 | 142.666623 | 0.254908 | 8.402518 | 0.005619 | 0.007254 | 0.007115 | 4.3e-05 | 0.00113 | 0.290868 | 1.375345 | 2.5476 | 98.45 | 19.93 | 48.732 | 232.74421 | 157.65132 | 198.388513 | 0.011535 | 0.74871 | 0.016592 | 22.161111 | 1.188059 | 0.151645 | 0.164015 | 8.01111 | 8.01111 | 0.000763
2019-04-09 15:28 | 1554838109.7 | 151 | 0.17652 | 0.029679 | 0.000164 | 101.093092 | 87.854833 | 80.359196 | 20.693108 | 0.008685 | 0.007239 | 142.374899 | 0.254219 | 8.400659 | 0.005699 | 0.007326 | 0.007166 | 4.4e-05 | 0.001129 | 0.280637 | 1.363204 | 2.5477 | 98.45 | 19.94 | 48.734 | 234.157537 | 159.650784 | 198.140584 | 0.011542 | 0.749103 | 0.016641 | 22.214507 | 1.25542 | 0.151235 | 0.161402 | 7.908703 | 7.908703 | 0.000771
2019-04-09 15:28 | 1554838110.7 | 152 | 0.176974 | 0.02924 | 0.000163 | 101.138058 | 87.602568 | 80.878875 | 20.692472 | 0.008666 | 0.007203 | 142.068703 | 0.25429 | 8.40101 | 0.005677 | 0.00617 | 0.006083 | 4.2e-05 | 0.00113 | 0.284232 | 1.414184 | 2.5477 | 98.45 | 19.94 | 48.736 | 233.667757 | 159.112371 | 197.253271 | 0.011543 | 0.750516 | 0.01671 | 22.265232 | 1.285118 | 0.151277 | 0.159229 | 7.836541 | 7.836541 | 0.000778
2019-04-09 15:29 | 1554838111.7 | 153 | 0.17754 | 0.028804 | 0.000162 | 101.16605 | 88.114325 | 81.341045 | 20.693319 | 0.00862 | 0.00716 | 141.786217 | 0.254486 | 8.399931 | 0.005616 | 0.006967 | 0.006879 | 4.6e-05 | 0.001135 | 0.28943 | 1.364211 | 2.5476 | 98.45 | 19.94 | 48.742 | 232.532519 | 157.59136 | 196.165285 | 0.011544 | 0.752256 | 0.016778 | 22.30292 | 1.235493 | 0.151393 | 0.156405 | 7.730602 | 7.730602 | 0.000789
2019-04-09 15:29 | 1554838112.7 | 154 | 0.178308 | 0.028362 | 0.000162 | 101.166647 | 89.956923 | 81.803919 | 20.692258 | 0.008586 | 0.007209 | 141.516343 | 0.254882 | 8.400796 | 0.005644 | 0.00672 | 0.006608 | 4.4e-05 | 0.001137 | 0.269355 | 1.317114 | 2.5477 | 98.45 | 19.94 | 48.743 | 231.689225 | 158.274777 | 197.39759 | 0.011545 | 0.750286 | 0.016803 | 22.395633 | 1.050431 | 0.15163 | 0.152403 | 7.547251 | 7.547251 | 0.00081
2019-04-09 15:29 | 1554838113.7 | 155 | 0.178886 | 0.027918 | 0.000162 | 101.224715 | 90.335492 | 81.774814 | 20.691924 | 0.008594 | 0.007172 | 141.22941 | 0.25362 | 8.401543 | 0.005648 | 0.00705 | 0.006916 | 4.7e-05 | 0.001135 | 0.293578 | 1.329067 | 2.5475 | 98.45 | 19.94 | 48.748 | 231.895511 | 158.37633 | 196.474738 | 0.011546 | 0.751761 | 0.016817 | 22.36968 | 1.018001 | 0.150879 | 0.149516 | 7.412301 | 7.412301 | 0.00082
2019-04-09 15:29 | 1554838114.7 | 156 | 0.179452 | 0.02746 | 0.000161 | 101.167242 | 89.814788 | 81.820349 | 20.693105 | 0.00858 | 0.007101 | 140.970883 | 0.253907 | 8.40363 | 0.005673 | 0.006979 | 0.0069 | 4.4e-05 | 0.001137 | 0.262166 | 1.329338 | 2.5475 | 98.45 | 19.94 | 48.75 | 231.546122 | 159.015331 | 194.710161 | 0.011546 | 0.754596 | 0.016853 | 22.33383 | 1.064628 | 0.151049 | 0.14671 | 7.290953 | 7.290953 | 0.000835
2019-04-09 15:29 | 1554838115.7 | 157 | 0.180055 | 0.02699 | 0.000162 | 101.205061 | 88.244069 | 82.392136 | 20.69242 | 0.008494 | 0.007144 | 140.728591 | 0.253809 | 8.403558 | 0.005644 | 0.006599 | 0.006506 | 4.7e-05 | 0.001143 | 0.26648 | 1.36223 | 2.5478 | 98.45 | 19.93 | 48.752 | 229.427154 | 158.268463 | 195.774973 | 0.01154 | 0.752882 | 0.016893 | 22.437221 | 1.225781 | 0.150991 | 0.143695 | 7.15999 | 7.15999 | 0.00085
2019-04-09 15:29 | 1554838116.7 | 158 | 0.180543 | 0.026528 | 0.000163 | 101.180046 | 87.089779 | 82.823323 | 20.692411 | 0.008551 | 0.007103 | 140.463126 | 0.253985 | 8.400991 | 0.00559 | 0.006569 | 0.00655 | 4.9e-05 | 0.001144 | 0.259125 | 1.34773 | 2.5476 | 98.45 | 19.93 | 48.757 | 230.833987 | 156.942473 | 194.748481 | 0.011541 | 0.754534 | 0.016955 | 22.47122 | 1.341342 | 0.151096 | 0.141346 | 7.070663 | 7.070663 | 0.000861
2019-04-09 15:29 | 1554838117.7 | 159 | 0.180938 | 0.026065 | 0.000165 | 101.177366 | 87.280784 | 83.091613 | 20.692819 | 0.008483 | 0.007088 | 140.195878 | 0.253881 | 8.40218 | 0.005647 | 0.007183 | 0.006941 | 4.4e-05 | 0.001147 | 0.271512 | 1.327823 | 2.5476 | 98.45 | 19.93 | 48.759 | 229.134689 | 158.357799 | 194.37469 | 0.011541 | 0.755137 | 0.01699 | 22.498594 | 1.321509 | 0.151034 | 0.139537 | 6.995406 | 6.995406 | 0.00087
2019-04-09 15:29 | 1554838118.7 | 160 | 0.181079 | 0.025613 | 0.000168 | 101.221142 | 88.299135 | 83.533832 | 20.692936 | 0.008526 | 0.007078 | 139.954218 | 0.25496 | 8.40231 | 0.005645 | 0.007386 | 0.00722 | 4.8e-05 | 0.001145 | 0.28296 | 1.335968 | 2.5477 | 98.45 | 19.93 | 48.762 | 230.211379 | 158.302114 | 194.111909 | 0.011542 | 0.755562 | 0.017039 | 22.552043 | 1.221622 | 0.151676 | 0.139204 | 6.999293 | 6.999293 | 0.000873
2019-04-09 15:29 | 1554838119.7 | 161 | 0.181498 | 0.025181 | 0.00017 | 101.198211 | 88.766152 | 83.675606 | 20.693069 | 0.008527 | 0.007039 | 139.707249 | 0.254115 | 8.399216 | 0.005551 | 0.007319 | 0.007271 | 5e-05 | 0.001151 | 0.258572 | 1.333919 | 2.5475 | 98.45 | 19.93 | 48.764 | 230.242003 | 155.954514 | 193.154947 | 0.011542 | 0.757113 | 0.017071 | 22.548048 | 1.172412 | 0.151173 | 0.137222 | 6.91379 | 6.91379 | 0.000881
2019-04-09 15:29 | 1554838120.7 | 162 | 0.18228 | 0.02477 | 0.000172 | 101.193448 | 89.473732 | 83.725836 | 20.693147 | 0.008514 | 0.00707 | 139.460548 | 0.254486 | 8.400978 | 0.005549 | 0.007586 | 0.007481 | 4.8e-05 | 0.001147 | 0.276158 | 1.325791 | 2.5476 | 98.45 | 19.93 | 48.766 | 229.912365 | 155.906054 | 193.931765 | 0.011543 | 0.755853 | 0.017062 | 22.573594 | 1.100974 | 0.151393 | 0.133095 | 6.704858 | 6.704858 | 0.00091
2019-04-09 15:29 | 1554838121.7 | 163 | 0.183018 | 0.024383 | 0.000174 | 101.198511 | 90.290064 | 83.37375 | 20.692206 | 0.008462 | 0.007107 | 139.241161 | 0.254564 | 8.399723 | 0.005564 | 0.006569 | 0.00644 | 4.9e-05 | 0.001149 | 0.274001 | 1.385409 | 2.5479 | 98.45 | 19.93 | 48.77 | 228.633578 | 156.299165 | 194.851327 | 0.011544 | 0.754368 | 0.01701 | 22.548244 | 1.020184 | 0.15144 | 0.1292 | 6.490838 | 6.490838 | 0.00094
2019-04-09 15:29 | 1554838122.7 | 164 | 0.183618 | 0.023978 | 0.000177 | 101.223523 | 90.718535 | 83.261084 | 20.69292 | 0.008434 | 0.007024 | 139.006459 | 0.254999 | 8.398917 | 0.005503 | 0.007107 | 0.007025 | 5.4e-05 | 0.001147 | 0.266646 | 1.390606 | 2.5476 | 98.45 | 19.93 | 48.773 | 227.929274 | 154.762551 | 192.778292 | 0.011544 | 0.757725 | 0.017036 | 22.483042 | 0.980049 | 0.151699 | 0.126131 | 6.348205 | 6.348205 | 0.000963
2019-04-09 15:29 | 1554838123.7 | 165 | 0.183931 | 0.023569 | 0.000178 | 101.162178 | 90.979403 | 83.712693 | 20.69316 | 0.008388 | 0.006957 | 138.760582 | 0.254499 | 8.402388 | 0.005546 | 0.007148 | 0.007086 | 5.2e-05 | 0.001149 | 0.267199 | 1.314197 | 2.5474 | 98.45 | 19.93 | 48.775 | 226.793464 | 155.847822 | 191.103028 | 0.011545 | 0.760459 | 0.017113 | 22.503369 | 0.948943 | 0.151401 | 0.124742 | 6.307426 | 6.307426 | 0.000967
2019-04-09 15:29 | 1554838124.7 | 166 | 0.184353 | 0.023149 | 0.000179 | 101.14193 | 90.269758 | 84.119703 | 20.693322 | 0.008437 | 0.006956 | 138.542134 | 0.254681 | 8.403357 | 0.005473 | 0.007346 | 0.007239 | 5.4e-05 | 0.001152 | 0.273448 | 1.368344 | 2.5475 | 98.45 | 19.93 | 48.781 | 228.010309 | 154.024332 | 191.071667 | 0.011546 | 0.76051 | 0.017155 | 22.557246 | 1.017194 | 0.15151 | 0.122734 | 6.222266 | 6.222266 | 0.000981
2019-04-09 15:29 | 1554838125.7 | 167 | 0.184776 | 0.022729 | 0.000181 | 101.091007 | 91.027241 | 84.435641 | 20.693738 | 0.008482 | 0.006918 | 138.331755 | 0.254193 | 8.400152 | 0.00536 | 0.007017 | 0.006939 | 5.4e-05 | 0.001155 | 0.273282 | 1.349516 | 2.5475 | 98.45 | 19.93 | 48.784 | 229.113289 | 151.21544 | 190.118296 | 0.011547 | 0.762075 | 0.017205 | 22.576349 | 0.937946 | 0.151219 | 0.120713 | 6.138725 | 6.138725 | 0.000993
2019-04-09 15:29 | 1554838126.7 | 168 | 0.184973 | 0.022307 | 0.000182 | 101.120488 | 91.093662 | 84.675059 | 20.692819 | 0.008358 | 0.006889 | 138.105237 | 0.254544 | 8.399483 | 0.00536 | 0.006759 | 0.006648 | 5.4e-05 | 0.00116 | 0.306629 | 1.33359 | 2.5476 | 98.45 | 19.93 | 48.79 | 226.047415 | 151.212779 | 189.388234 | 0.011549 | 0.763278 | 0.017243 | 22.590512 | 0.93403 | 0.151428 | 0.120024 | 6.117464 | 6.117464 | 0.000998
2019-04-09 15:29 | 1554838127.7 | 169 | 0.18526 | 0.021892 | 0.000183 | 100.996309 | 90.986975 | 85.054607 | 20.692875 | 0.008331 | 0.006897 | 137.903119 | 0.2555 | 8.403955 | 0.00535 | 0.007738 | 0.007553 | 5.5e-05 | 0.001161 | 0.293744 | 1.335819 | 2.5477 | 98.45 | 19.93 | 48.792 | 225.37408 | 150.958907 | 189.592971 | 0.011549 | 0.762941 | 0.017278 | 22.646096 | 0.933521 | 0.151997 | 0.118799 | 6.067914 | 6.067914 | 0.001009
2019-04-09 15:29 | 1554838128.7 | 170 | 0.185836 | 0.021499 | 0.000185 | 100.969508 | 91.354876 | 85.363502 | 20.693566 | 0.008285 | 0.006866 | 137.706732 | 0.254733 | 8.399639 | 0.005283 | 0.007034 | 0.006971 | 5.4e-05 | 0.001165 | 0.27848 | 1.340643 | 2.5477 | 98.45 | 19.93 | 48.795 | 224.231234 | 149.306973 | 188.829738 | 0.01155 | 0.764201 | 0.017323 | 22.668464 | 0.895053 | 0.151541 | 0.115856 | 5.934714 | 5.934714 | 0.001029
2019-04-09 15:29 | 1554838129.7 | 171 | 0.186766 | 0.021128 | 0.000187 | 100.898039 | 91.745835 | 85.911347 | 20.692823 | 0.008255 | 0.006818 | 137.486425 | 0.254362 | 8.399743 | 0.005299 | 0.007043 | 0.006999 | 5.4e-05 | 0.001164 | 0.260175 | 1.356264 | 2.5477 | 98.45 | 19.93 | 48.802 | 223.489582 | 149.704256 | 187.627382 | 0.011551 | 0.766195 | 0.017401 | 22.711475 | 0.850522 | 0.15132 | 0.110801 | 5.703921 | 5.703921 | 0.001069
2019-04-09 15:29 | 1554838130.7 | 172 | 0.18718 | 0.020754 | 0.000191 | 100.818826 | 92.048 | 86.631009 | 20.693193 | 0.008222 | 0.006796 | 137.286185 | 0.254245 | 8.401439 | 0.005229 | 0.006642 | 0.006599 | 5.8e-05 | 0.001164 | 0.283513 | 1.336036 | 2.5476 | 98.45 | 19.93 | 48.804 | 222.675535 | 147.962541 | 187.074737 | 0.011552 | 0.767115 | 0.017485 | 22.792721 | 0.814087 | 0.15125 | 0.108781 | 5.627619 | 5.627619 | 0.001083
2019-04-09 15:29 | 1554838131.7 | 173 | 0.187758 | 0.020385 | 0.000194 | 100.840564 | 91.990871 | 87.369215 | 20.692813 | 0.008189 | 0.006816 | 137.072164 | 0.25457 | 8.40298 | 0.005251 | 0.006372 | 0.006267 | 5.8e-05 | 0.00116 | 0.294075 | 1.360482 | 2.5477 | 98.45 | 19.93 | 48.81 | 221.843608 | 148.503911 | 187.565565 | 0.011553 | 0.766298 | 0.01755 | 22.901829 | 0.821568 | 0.151444 | 0.105788 | 5.494397 | 5.494397 | 0.001111
2019-04-09 15:29 | 1554838132.7 | 174 | 0.188049 | 0.020018 | 0.000199 | 100.66725 | 91.437472 | 88.037708 | 20.692862 | 0.008178 | 0.006791 | 136.846164 | 0.253998 | 8.401394 | 0.005208 | 0.006375 | 0.006273 | 5.7e-05 | 0.001154 | 0.283513 | 1.385283 | 2.5477 | 98.45 | 19.93 | 48.811 | 221.560457 | 147.444649 | 186.935772 | 0.011553 | 0.767347 | 0.017629 | 22.973559 | 0.860153 | 0.151103 | 0.104482 | 5.451438 | 5.451438 | 0.001117
2019-04-09 15:29 | 1554838133.7 | 175 | 0.188358 | 0.019659 | 0.000203 | 100.596972 | 91.066474 | 88.418193 | 20.692962 | 0.008116 | 0.006735 | 136.651138 | 0.254095 | 8.404124 | 0.00515 | 0.006511 | 0.006438 | 5.5e-05 | 0.001153 | 0.266093 | 1.377467 | 2.5477 | 98.45 | 19.93 | 48.815 | 220.033959 | 146.001118 | 185.544304 | 0.011554 | 0.769675 | 0.017694 | 22.988308 | 0.890272 | 0.151161 | 0.103065 | 5.397807 | 5.397807 | 0.001129
2019-04-09 15:29 | 1554838134.7 | 176 | 0.188955 | 0.019305 | 0.000207 | 100.538305 | 91.044449 | 88.775912 | 20.692836 | 0.008095 | 0.006694 | 136.462993 | 0.254473 | 8.401127 | 0.005073 | 0.005756 | 0.00561 | 5.6e-05 | 0.001147 | 0.286389 | 1.400135 | 2.5477 | 98.45 | 19.93 | 48.822 | 219.5146 | 144.09454 | 184.524465 | 0.011556 | 0.77139 | 0.017749 | 23.009142 | 0.887218 | 0.151386 | 0.099938 | 5.251706 | 5.251706 | 0.001162
2019-04-09 15:29 | 1554838135.7 | 177 | 0.189468 | 0.018952 | 0.00021 | 100.415021 | 91.359348 | 89.135743 | 20.693222 | 0.007991 | 0.006682 | 136.222196 | 0.253419 | 8.3988 | 0.005097 | 0.005791 | 0.005752 | 5.6e-05 | 0.00114 | 0.29767 | 1.349639 | 2.5477 | 98.45 | 19.93 | 48.825 | 216.926786 | 144.688267 | 184.204806 | 0.011557 | 0.771929 | 0.017791 | 23.047673 | 0.845359 | 0.150759 | 0.09731 | 5.126753 | 5.126753 | 0.001185
2019-04-09 15:29 | 1554838136.7 | 178 | 0.189976 | 0.018595 | 0.000213 | 100.329256 | 91.669431 | 89.738044 | 20.693047 | 0.008016 | 0.006652 | 136.046203 | 0.253776 | 8.402291 | 0.00504 | 0.006617 | 0.006508 | 5.7e-05 | 0.001137 | 0.286554 | 1.346041 | 2.5477 | 98.45 | 19.93 | 48.829 | 217.534888 | 143.26955 | 183.471453 | 0.011558 | 0.773169 | 0.017866 | 23.106862 | 0.807409 | 0.150972 | 0.094715 | 5.01187 | 5.01187 | 0.001214
2019-04-09 15:29 | 1554838137.7 | 179 | 0.190193 | 0.018223 | 0.000215 | 100.263444 | 91.750996 | 90.170873 | 20.693611 | 0.008001 | 0.00654 | 135.875673 | 0.254219 | 8.402525 | 0.005061 | 0.006036 | 0.005942 | 5.8e-05 | 0.001128 | 0.28567 | 1.341097 | 2.5475 | 98.45 | 19.93 | 48.834 | 217.158998 | 143.807003 | 180.673875 | 0.011559 | 0.777935 | 0.017964 | 23.091456 | 0.793585 | 0.151235 | 0.093858 | 4.994076 | 4.994076 | 0.00122
2019-04-09 15:29 | 1554838138.7 | 180 | 0.190398 | 0.017855 | 0.000217 | 100.012407 | 91.34524 | 90.300675 | 20.693657 | 0.007912 | 0.006557 | 135.662284 | 0.254876 | 8.40075 | 0.004979 | 0.005808 | 0.005761 | 5.7e-05 | 0.001131 | 0.288158 | 1.369293 | 2.5475 | 98.45 | 19.93 | 48.837 | 214.939294 | 141.774135 | 181.082247 | 0.01156 | 0.777235 | 0.017968 | 23.118465 | 0.810806 | 0.151626 | 0.093066 | 4.953458 | 4.953458 | 0.001234
2019-04-09 15:29 | 1554838139.7 | 181 | 0.190802 | 0.017496 | 0.000218 | 99.832541 | 90.859638 | 90.39339 | 20.692294 | 0.007931 | 0.006487 | 135.48585 | 0.254713 | 8.401647 | 0.00497 | 0.006668 | 0.006493 | 5.7e-05 | 0.001134 | 0.30215 | 1.321959 | 2.5474 | 98.45 | 19.93 | 48.843 | 215.430964 | 141.545643 | 179.334803 | 0.011561 | 0.780237 | 0.018012 | 23.085796 | 0.842382 | 0.151529 | 0.091085 | 4.860641 | 4.860641 | 0.001256
2019-04-09 15:29 | 1554838140.7 | 182 | 0.191269 | 0.017155 | 0.000219 | 99.589542 | 90.725073 | 90.368745 | 20.693248 | 0.007821 | 0.006556 | 135.323984 | 0.254375 | 8.401283 | 0.004936 | 0.006131 | 0.006038 | 5.8e-05 | 0.001139 | 0.269521 | 1.377899 | 2.5476 | 98.45 | 19.93 | 48.845 | 212.671375 | 140.696688 | 181.072076 | 0.011562 | 0.777253 | 0.017975 | 23.126918 | 0.833841 | 0.151328 | 0.088714 | 4.725295 | 4.725295 | 0.001291
2019-04-09 15:29 | 1554838141.7 | 183 | 0.191887 | 0.016816 | 0.00022 | 99.434988 | 90.668976 | 90.460288 | 20.693423 | 0.00784 | 0.006423 | 135.156137 | 0.255012 | 8.401205 | 0.004868 | 0.005857 | 0.005764 | 5.7e-05 | 0.001141 | 0.274886 | 1.356425 | 2.5476 | 98.45 | 19.93 | 48.847 | 213.1472 | 139.030989 | 177.728186 | 0.011562 | 0.783017 | 0.018051 | 23.0533 | 0.825481 | 0.151707 | 0.085447 | 4.571543 | 4.571543 | 0.001337
2019-04-09 15:29 | 1554838142.7 | 184 | 0.192601 | 0.016482 | 0.000223 | 99.199436 | 90.690315 | 90.677173 | 20.694234 | 0.007712 | 0.006416 | 135.010677 | 0.254622 | 8.402733 | 0.004833 | 0.005984 | 0.005881 | 5.8e-05 | 0.001144 | 0.282794 | 1.364524 | 2.5476 | 98.45 | 19.93 | 48.851 | 209.969935 | 138.149372 | 177.547906 | 0.011563 | 0.78333 | 0.018076 | 23.076305 | 0.802162 | 0.151475 | 0.081599 | 4.372964 | 4.372964 | 0.001396
2019-04-09 15:29 | 1554838143.7 | 185 | 0.193197 | 0.015988 | 0.000227 | 99.028205 | 91.106052 | 91.076672 | 20.693037 | 0.007723 | 0.00643 | 134.882851 | 0.254512 | 8.402005 | 0.004843 | 0.006471 | 0.006403 | 5.7e-05 | 0.001146 | 0.279586 | 1.390203 | 2.5476 | 98.45 | 19.93 | 48.853 | 210.25038 | 138.395672 | 177.908648 | 0.011563 | 0.782704 | 0.018109 | 23.136337 | 0.7458 | 0.151409 | 0.078632 | 4.222259 | 4.222259 | 0.001445
2019-04-09 15:29 | 1554838144.7 | 186 | 0.193978 | 0.015591 | 0.000233 | 98.720289 | 91.356597 | 91.509502 | 20.693507 | 0.007622 | 0.006312 | 134.713317 | 0.253529 | 8.403779 | 0.004866 | 0.006347 | 0.006256 | 5.6e-05 | 0.001147 | 0.295735 | 1.349855 | 2.5476 | 98.45 | 19.93 | 48.856 | 207.715071 | 138.971771 | 174.962648 | 0.011564 | 0.78785 | 0.018211 | 23.115389 | 0.693381 | 0.150825 | 0.074457 | 4.021678 | 4.021678 | 0.001511
2019-04-09 15:29 | 1554838145.7 | 187 | 0.194343 | 0.015063 | 0.00024 | 98.482651 | 91.352122 | 91.834829 | 20.692842 | 0.007611 | 0.006259 | 134.570675 | 0.253659 | 8.400113 | 0.004718 | 0.006276 | 0.006229 | 5.9e-05 | 0.001147 | 0.277927 | 1.406867 | 2.5476 | 98.45 | 19.93 | 48.857 | 207.454302 | 135.307804 | 173.643774 | 0.011564 | 0.790175 | 0.018271 | 23.12234 | 0.672262 | 0.150902 | 0.072897 | 3.950327 | 3.950327 | 0.001539
2019-04-09 15:29 | 1554838146.7 | 188 | 0.19469 | 0.014666 | 0.000246 | 98.177415 | 91.971599 | 92.016506 | 20.69219 | 0.007509 | 0.006257 | 134.430276 | 0.255104 | 8.400451 | 0.004775 | 0.005432 | 0.005272 | 6.1e-05 | 0.001145 | 0.262166 | 1.406401 | 2.5477 | 98.45 | 19.93 | 48.857 | 204.884826 | 136.722273 | 173.569362 | 0.011564 | 0.790307 | 0.01829 | 23.143272 | 0.584046 | 0.151761 | 0.071291 | 3.867566 | 3.867566 | 0.001581
2019-04-09 15:29 | 1554838147.7 | 189 | 0.194821 | 0.014208 | 0.000253 | 98.063063 | 92.225239 | 92.551206 | 20.692849 | 0.007575 | 0.006196 | 134.263157 | 0.254355 | 8.403597 | 0.004652 | 0.006087 | 0.006011 | 5.9e-05 | 0.00115 | 0.276158 | 1.353239 | 2.5476 | 98.45 | 19.93 | 48.856 | 206.545593 | 133.692932 | 172.055623 | 0.011564 | 0.792994 | 0.018375 | 23.171058 | 0.548989 | 0.151316 | 0.071042 | 3.871541 | 3.871541 | 0.001575
2019-04-09 15:29 | 1554838148.7 | 190 | 0.195046 | 0.013814 | 0.000261 | 97.730132 | 92.364622 | 93.098113 | 20.693403 | 0.007463 | 0.006185 | 134.122834 | 0.253425 | 8.402057 | 0.004648 | 0.006124 | 0.006063 | 6.2e-05 | 0.001149 | 0.279199 | 1.309814 | 2.5475 | 98.45 | 19.93 | 48.857 | 203.754028 | 133.588766 | 171.77074 | 0.011564 | 0.793502 | 0.018435 | 23.231983 | 0.505062 | 0.150763 | 0.070161 | 3.835899 | 3.835899 | 0.001584
2019-04-09 15:29 | 1554838149.7 | 191 | 0.195386 | 0.013394 | 0.000267 | 97.444848 | 92.326076 | 93.643846 | 20.69304 | 0.007447 | 0.006149 | 134.007658 | 0.25392 | 8.401452 | 0.004583 | 0.005512 | 0.005422 | 6.3e-05 | 0.001153 | 0.284785 | 1.337868 | 2.5476 | 98.45 | 19.93 | 48.856 | 203.349953 | 131.989559 | 170.880896 | 0.011564 | 0.795092 | 0.018507 | 23.276663 | 0.482647 | 0.151057 | 0.068627 | 3.766823 | 3.766823 | 0.001616
2019-04-09 15:29 | 1554838150.7 | 192 | 0.195893 | 0.013103 | 0.000274 | 97.117575 | 91.939936 | 94.291213 | 20.692187 | 0.007437 | 0.006058 | 133.879162 | 0.253243 | 8.401374 | 0.004497 | 0.00583 | 0.005778 | 6.3e-05 | 0.001158 | 0.254977 | 1.336799 | 2.5477 | 98.45 | 19.94 | 48.855 | 203.105005 | 129.873378 | 168.613635 | 0.011571 | 0.799173 | 0.018619 | 23.297274 | 0.490044 | 0.150654 | 0.065946 | 3.641656 | 3.641656 | 0.001667
2019-04-09 15:29 | 1554838151.7 | 193 | 0.196576 | 0.012798 | 0.00028 | 96.932944 | 91.948539 | 95.010171 | 20.6928 | 0.007327 | 0.005993 | 133.738992 | 0.253113 | 8.399678 | 0.004552 | 0.005561 | 0.005432 | 6.3e-05 | 0.001155 | 0.289098 | 1.369863 | 2.5477 | 98.45 | 19.94 | 48.854 | 200.350734 | 131.236194 | 166.976625 | 0.011571 | 0.802145 | 0.018724 | 23.342554 | 0.472186 | 0.150577 | 0.062232 | 3.456387 | 3.456387 | 0.001756
2019-04-09 15:29 | 1554838152.7 | 194 | 0.197215 | 0.012494 | 0.000287 | 96.535988 | 91.720711 | 95.699554 | 20.692738 | 0.007309 | 0.006069 | 133.626903 | 0.253757 | 8.40285 | 0.004455 | 0.004856 | 0.00474 | 6e-05 | 0.001156 | 0.278867 | 1.364123 | 2.5476 | 98.45 | 19.94 | 48.853 | 199.891487 | 128.850619 | 168.896218 | 0.011571 | 0.798662 | 0.018751 | 23.478119 | 0.457671 | 0.15096 | 0.058777 | 3.269331 | 3.269331 | 0.001861
2019-04-09 15:29 | 1554838153.7 | 195 | 0.197697 | 0.012029 | 0.000296 | 96.234921 | 91.883151 | 96.329317 | 20.692894 | 0.00725 | 0.005958 | 133.490432 | 0.254616 | 8.400308 | 0.004394 | 0.005337 | 0.005293 | 6.2e-05 | 0.001152 | 0.293191 | 1.392792 | 2.5476 | 98.45 | 19.94 | 48.854 | 198.433402 | 127.352652 | 166.111565 | 0.011571 | 0.803725 | 0.018872 | 23.480933 | 0.413905 | 0.151471 | 0.056449 | 3.15992 | 3.15992 | 0.001932
2019-04-09 15:29 | 1554838154.7 | 196 | 0.197972 | 0.011712 | 0.000306 | 95.868042 | 91.585115 | 96.832096 | 20.693108 | 0.007141 | 0.005924 | 133.379819 | 0.253536 | 8.402863 | 0.004386 | 0.006101 | 0.005923 | 6.2e-05 | 0.00115 | 0.295513 | 1.372265 | 2.5475 | 98.45 | 19.94 | 48.855 | 195.691132 | 127.156943 | 165.267769 | 0.011571 | 0.805272 | 0.01894 | 23.519509 | 0.408801 | 0.150828 | 0.055173 | 3.099175 | 3.099175 | 0.001961
2019-04-09 15:29 | 1554838155.7 | 197 | 0.198374 | 0.011382 | 0.000316 | 95.503248 | 91.603698 | 97.513498 | 20.692261 | 0.007166 | 0.005918 | 133.314075 | 0.25403 | 8.401407 | 0.004329 | 0.005817 | 0.005767 | 6.2e-05 | 0.001139 | 0.275992 | 1.359165 | 2.5476 | 98.45 | 19.94 | 48.853 | 196.313522 | 125.744307 | 165.113909 | 0.011571 | 0.805554 | 0.019009 | 23.597975 | 0.372886 | 0.151123 | 0.053157 | 2.996577 | 2.996577 | 0.002032
2019-04-09 15:29 | 1554838156.7 | 198 | 0.198714 | 0.010954 | 0.000325 | 95.122372 | 91.276408 | 98.100072 | 20.692667 | 0.00714 | 0.005877 | 133.198727 | 0.253523 | 8.402837 | 0.004357 | 0.005551 | 0.005516 | 6e-05 | 0.001139 | 0.289098 | 1.36357 | 2.5476 | 98.45 | 19.94 | 48.854 | 195.679432 | 126.442979 | 164.085104 | 0.011571 | 0.80745 | 0.019089 | 23.641046 | 0.369158 | 0.150821 | 0.051629 | 2.922187 | 2.922187 | 0.00208
2019-04-09 15:29 | 1554838157.7 | 199 | 0.199035 | 0.010687 | 0.000336 | 94.716483 | 91.110527 | 98.593461 | 20.692463 | 0.007025 | 0.005835 | 133.101684 | 0.253985 | 8.400035 | 0.004261 | 0.005509 | 0.005487 | 6.5e-05 | 0.001135 | 0.275771 | 1.329291 | 2.5476 | 98.45 | 19.94 | 48.854 | 192.804599 | 124.089264 | 163.051218 | 0.011571 | 0.809364 | 0.01916 | 23.672384 | 0.34718 | 0.151096 | 0.050019 | 2.841033 | 2.841033 | 0.002143
2019-04-09 15:29 | 1554838158.7 | 200 | 0.199466 | 0.010408 | 0.000344 | 94.168248 | 91.258167 | 99.09929 | 20.693167 | 0.006932 | 0.005781 | 133.005944 | 0.253978 | 8.401108 | 0.004204 | 0.005455 | 0.005274 | 6.1e-05 | 0.001132 | 0.305246 | 1.35088 | 2.5477 | 98.45 | 19.94 | 48.855 | 190.474771 | 122.683848 | 161.693837 | 0.011571 | 0.81189 | 0.019239 | 23.696076 | 0.280774 | 0.151092 | 0.047769 | 2.723897 | 2.723897 | 0.002235
2019-04-09 15:29 | 1554838159.7 | 201 | 0.199913 | 0.010123 | 0.000354 | 93.882666 | 91.065786 | 99.698774 | 20.692719 | 0.006902 | 0.005792 | 132.90729 | 0.253412 | 8.40142 | 0.004162 | 0.006022 | 0.005874 | 6.4e-05 | 0.001125 | 0.286223 | 1.39383 | 2.5477 | 98.45 | 19.94 | 48.855 | 189.725929 | 121.665306 | 161.968703 | 0.011571 | 0.811377 | 0.019291 | 23.775152 | 0.272483 | 0.150755 | 0.04543 | 2.596911 | 2.596911 | 0.002339
2019-04-09 15:29 | 1554838160.7 | 202 | 0.200205 | 0.009697 | 0.000362 | 93.461589 | 90.98319 | 99.9734 | 20.693433 | 0.006895 | 0.005704 | 132.783374 | 0.253412 | 8.401036 | 0.004152 | 0.005818 | 0.005741 | 6.2e-05 | 0.001128 | 0.284785 | 1.365132 | 2.5476 | 98.45 | 19.94 | 48.855 | 189.544741 | 121.411764 | 159.77398 | 0.011571 | 0.81549 | 0.019366 | 23.747755 | 0.240392 | 0.150755 | 0.044186 | 2.535155 | 2.535155 | 0.002396
2019-04-09 15:29 | 1554838161.7 | 203 | 0.200419 | 0.009421 | 0.000371 | 92.970828 | 90.422906 | 100.324546 | 20.6923 | 0.006743 | 0.005691 | 132.713587 | 0.253998 | 8.400107 | 0.004147 | 0.005773 | 0.005692 | 6.1e-05 | 0.001125 | 0.274001 | 1.359285 | 2.5475 | 98.45 | 19.94 | 48.854 | 185.736068 | 121.294913 | 159.457579 | 0.011571 | 0.816087 | 0.019407 | 23.78073 | 0.248552 | 0.151103 | 0.043229 | 2.484934 | 2.484934 | 0.002451
2019-04-09 15:29 | 1554838162.7 | 204 | 0.20074 | 0.009153 | 0.000381 | 92.602461 | 90.015085 | 100.840234 | 20.692907 | 0.006873 | 0.005638 | 132.625571 | 0.254433 | 8.402044 | 0.004144 | 0.005166 | 0.005133 | 6.2e-05 | 0.001127 | 0.278867 | 1.361231 | 2.5476 | 98.44 | 19.94 | 48.855 | 188.982461 | 121.207433 | 158.136428 | 0.011572 | 0.818587 | 0.019487 | 23.805337 | 0.253475 | 0.151363 | 0.04162 | 2.401485 | 2.401485 | 0.00254
2019-04-09 15:29 | 1554838163.7 | 205 | 0.201089 | 0.008879 | 0.000389 | 91.980374 | 89.620685 | 101.227528 | 20.692677 | 0.006762 | 0.005584 | 132.525595 | 0.253471 | 8.402492 | 0.004189 | 0.005227 | 0.005047 | 6.4e-05 | 0.001125 | 0.277042 | 1.378012 | 2.5477 | 98.44 | 19.94 | 48.854 | 186.218656 | 122.322712 | 156.785126 | 0.011572 | 0.82116 | 0.019555 | 23.813613 | 0.23246 | 0.15079 | 0.039849 | 2.306551 | 2.306551 | 0.002635
2019-04-09 15:29 | 1554838164.7 | 206 | 0.201227 | 0.00852 | 0.000398 | 91.489018 | 89.297181 | 101.782413 | 20.69221 | 0.006716 | 0.005571 | 132.45299 | 0.254336 | 8.400172 | 0.004085 | 0.005951 | 0.005911 | 6.3e-05 | 0.001123 | 0.271512 | 1.348976 | 2.5476 | 98.44 | 19.94 | 48.853 | 185.074101 | 119.769016 | 156.450284 | 0.011572 | 0.8218 | 0.019616 | 23.869491 | 0.216896 | 0.151304 | 0.039451 | 2.290156 | 2.290156 | 0.002663
2019-04-09 15:29 | 1554838165.7 | 207 | 0.201462 | 0.008207 | 0.000403 | 91.000639 | 89.022202 | 101.992256 | 20.692677 | 0.006687 | 0.005523 | 132.353436 | 0.25483 | 8.404488 | 0.004104 | 0.005607 | 0.00552 | 6.6e-05 | 0.001123 | 0.28766 | 1.357456 | 2.5475 | 98.44 | 19.94 | 48.851 | 184.349641 | 120.231062 | 155.262712 | 0.011571 | 0.824078 | 0.019663 | 23.861035 | 0.196608 | 0.151599 | 0.038422 | 2.235297 | 2.235297 | 0.002733
2019-04-09 15:29 | 1554838166.7 | 208 | 0.201788 | 0.007972 | 0.000407 | 90.497967 | 88.452627 | 102.257025 | 20.692476 | 0.006634 | 0.005433 | 132.25599 | 0.253562 | 8.399886 | 0.004135 | 0.005693 | 0.005648 | 6.8e-05 | 0.001123 | 0.29391 | 1.333639 | 2.5476 | 98.44 | 19.94 | 48.851 | 183.005705 | 120.990256 | 153.038388 | 0.011571 | 0.828379 | 0.01974 | 23.829882 | 0.204475 | 0.150844 | 0.036745 | 2.145386 | 2.145386 | 0.002834
2019-04-09 15:29 | 1554838167.7 | 209 | 0.201943 | 0.007743 | 0.000409 | 90.227275 | 88.076123 | 102.475083 | 20.691716 | 0.006596 | 0.005423 | 132.195479 | 0.253972 | 8.403467 | 0.004019 | 0.005592 | 0.005528 | 6.3e-05 | 0.001132 | 0.259844 | 1.330973 | 2.5474 | 98.44 | 19.94 | 48.85 | 182.066612 | 118.173497 | 152.778543 | 0.011571 | 0.828884 | 0.019767 | 23.848003 | 0.215834 | 0.151088 | 0.036092 | 2.109823 | 2.109823 | 0.002886
2019-04-09 15:29 | 1554838168.7 | 210 | 0.202255 | 0.007522 | 0.000412 | 90.043835 | 88.080254 | 102.762854 | 20.692699 | 0.006502 | 0.005402 | 132.140584 | 0.25403 | 8.404182 | 0.003998 | 0.004998 | 0.004844 | 6.6e-05 | 0.001135 | 0.275771 | 1.356658 | 2.5477 | 98.44 | 19.94 | 48.85 | 179.704473 | 117.649955 | 152.268153 | 0.011571 | 0.829879 | 0.019807 | 23.867152 | 0.197211 | 0.151123 | 0.034494 | 2.019812 | 2.019812 | 0.003015
2019-04-09 15:29 | 1554838169.7 | 211 | 0.202508 | 0.00731 | 0.000413 | 90.111435 | 88.502529 | 102.667322 | 20.692281 | 0.006487 | 0.005366 | 132.048256 | 0.252163 | 8.400107 | 0.003994 | 0.005166 | 0.005075 | 6.5e-05 | 0.00114 | 0.293025 | 1.352232 | 2.5475 | 98.44 | 19.94 | 48.847 | 179.326534 | 117.563117 | 151.354123 | 0.01157 | 0.831665 | 0.019819 | 23.830414 | 0.161144 | 0.150012 | 0.033229 | 1.946365 | 1.946365 | 0.003106
2019-04-09 15:30 | 1554838170.7 | 212 | 0.202765 | 0.007101 | 0.000415 | 90.421434 | 88.556906 | 102.957675 | 20.691703 | 0.006385 | 0.005287 | 131.99637 | 0.25336 | 8.400783 | 0.004025 | 0.005943 | 0.005839 | 6.2e-05 | 0.001144 | 0.292306 | 1.315187 | 2.5475 | 98.44 | 19.94 | 48.845 | 176.786473 | 118.312942 | 149.393745 | 0.01157 | 0.835524 | 0.019893 | 23.808921 | 0.186368 | 0.150724 | 0.031944 | 1.877451 | 1.877451 | 0.003235
2019-04-09 15:30 | 1554838171.7 | 213 | 0.202931 | 0.006896 | 0.000416 | 90.721312 | 88.966104 | 102.849938 | 20.693137 | 0.006306 | 0.005254 | 131.929707 | 0.253874 | 8.401654 | 0.00398 | 0.005097 | 0.005034 | 6.4e-05 | 0.001148 | 0.312768 | 1.331141 | 2.5476 | 98.44 | 19.94 | 48.844 | 174.797736 | 117.217809 | 148.585645 | 0.01157 | 0.837125 | 0.019902 | 23.773695 | 0.174748 | 0.15103 | 0.031197 | 1.833911 | 1.833911 | 0.003319
2019-04-09 15:30 | 1554838172.7 | 214 | 0.203077 | 0.006701 | 0.000418 | 91.119459 | 89.546692 | 102.626011 | 20.69254 | 0.006286 | 0.005233 | 131.843013 | 0.254193 | 8.400354 | 0.003994 | 0.005113 | 0.005068 | 6.3e-05 | 0.001154 | 0.299661 | 1.360161 | 2.5477 | 98.44 | 19.94 | 48.841 | 174.29579 | 117.551653 | 148.067348 | 0.011569 | 0.838155 | 0.019892 | 23.733203 | 0.155735 | 0.151219 | 0.030556 | 1.794976 | 1.794976 | 0.003395
2019-04-09 15:30 | 1554838173.7 | 215 | 0.203201 | 0.00651 | 0.00042 | 91.595628 | 90.134506 | 102.522499 | 20.692635 | 0.006269 | 0.00525 | 131.779551 | 0.253438 | 8.400848 | 0.00398 | 0.005882 | 0.00584 | 6.3e-05 | 0.001159 | 0.29767 | 1.36326 | 2.5476 | 98.44 | 19.94 | 48.839 | 173.880584 | 117.210969 | 148.494053 | 0.011568 | 0.837307 | 0.019872 | 23.733243 | 0.143833 | 0.15077 | 0.030046 | 1.762911 | 1.762911 | 0.003447
2019-04-09 15:30 | 1554838174.7 | 216 | 0.20344 | 0.006321 | 0.000422 | 92.000623 | 90.65108 | 102.377205 | 20.692914 | 0.006169 | 0.005154 | 131.715571 | 0.253679 | 8.401173 | 0.003954 | 0.005326 | 0.005243 | 6.4e-05 | 0.001165 | 0.285835 | 1.352627 | 2.5474 | 98.44 | 19.95 | 48.835 | 171.386848 | 116.573076 | 146.091068 | 0.011575 | 0.842106 | 0.019915 | 23.648743 | 0.132178 | 0.150914 | 0.02884 | 1.69505 | 1.69505 | 0.003588
2019-04-09 15:30 | 1554838175.7 | 217 | 0.203703 | 0.006137 | 0.000424 | 92.404727 | 91.202072 | 102.470391 | 20.693232 | 0.006123 | 0.005162 | 131.621057 | 0.253354 | 8.400757 | 0.003865 | 0.005511 | 0.005429 | 6.4e-05 | 0.00117 | 0.289596 | 1.352561 | 2.5476 | 98.44 | 19.95 | 48.834 | 170.243121 | 114.409771 | 146.30462 | 0.011575 | 0.841677 | 0.019919 | 23.665528 | 0.117178 | 0.15072 | 0.027485 | 1.614889 | 1.614889 | 0.003761
2019-04-09 15:30 | 1554838176.7 | 218 | 0.203783 | 0.005958 | 0.000425 | 92.825804 | 91.569283 | 102.705113 | 20.693189 | 0.006164 | 0.005125 | 131.5768 | 0.253991 | 8.402096 | 0.003791 | 0.005298 | 0.005257 | 5.9e-05 | 0.001167 | 0.295347 | 1.370601 | 2.5477 | 98.44 | 19.95 | 48.833 | 171.258914 | 112.603942 | 145.376416 | 0.011574 | 0.843544 | 0.019964 | 23.666388 | 0.121903 | 0.151099 | 0.027225 | 1.60302 | 1.60302 | 0.003799
2019-04-09 15:30 | 1554838177.7 | 219 | 0.203965 | 0.00578 | 0.000426 | 93.291252 | 92.07278 | 102.901811 | 20.691178 | 0.006063 | 0.0051 | 131.516922 | 0.25364 | 8.402154 | 0.003858 | 0.005142 | 0.005058 | 6.2e-05 | 0.001165 | 0.285282 | 1.395064 | 2.5477 | 98.44 | 19.95 | 48.83 | 168.743763 | 114.230597 | 144.75684 | 0.011574 | 0.844794 | 0.019998 | 23.671499 | 0.117594 | 0.15089 | 0.026352 | 1.553649 | 1.553649 | 0.003914
2019-04-09 15:30 | 1554838178.7 | 220 | 0.204096 | 0.005616 | 0.000427 | 93.723943 | 92.461672 | 103.175029 | 20.691784 | 0.00599 | 0.005039 | 131.434599 | 0.253881 | 8.402856 | 0.00378 | 0.005429 | 0.005354 | 6.2e-05 | 0.001161 | 0.292306 | 1.405297 | 2.5477 | 98.44 | 19.95 | 48.828 | 166.905933 | 112.325307 | 143.253927 | 0.011573 | 0.847844 | 0.02006 | 23.660244 | 0.121283 | 0.151034 | 0.025765 | 1.523378 | 1.523378 | 0.003995
2019-04-09 15:30 | 1554838179.7 | 221 | 0.204239 | 0.005457 | 0.000427 | 94.012503 | 92.993391 | 103.591898 | 20.692313 | 0.005942 | 0.004995 | 131.385205 | 0.253315 | 8.400919 | 0.003735 | 0.005151 | 0.004991 | 6.6e-05 | 0.001155 | 0.291919 | 1.377532 | 2.5475 | 98.44 | 19.95 | 48.823 | 165.709048 | 111.238892 | 142.171693 | 0.011572 | 0.850053 | 0.020127 | 23.677166 | 0.09749 | 0.150697 | 0.025101 | 1.488555 | 1.488555 | 0.00408
2019-04-09 15:30 | 1554838180.7 | 222 | 0.204371 | 0.005297 | 0.000426 | 94.378489 | 93.393986 | 103.691186 | 20.691707 | 0.005941 | 0.004967 | 131.327685 | 0.253633 | 8.403084 | 0.003716 | 0.005019 | 0.004935 | 6.6e-05 | 0.001153 | 0.287273 | 1.342119 | 2.5476 | 98.44 | 19.95 | 48.82 | 165.680978 | 110.784449 | 141.47999 | 0.011571 | 0.851471 | 0.020153 | 23.668775 | 0.093794 | 0.150887 | 0.02451 | 1.455118 | 1.455118 | 0.004179
2019-04-09 15:30 | 1554838181.7 | 223 | 0.204568 | 0.005145 | 0.000423 | 94.701295 | 93.909871 | 104.031769 | 20.691382 | 0.005912 | 0.004985 | 131.255501 | 0.25405 | 8.401361 | 0.003795 | 0.004356 | 0.0043 | 6.6e-05 | 0.001143 | 0.282075 | 1.341049 | 2.5476 | 98.44 | 19.95 | 48.82 | 164.966262 | 112.702466 | 141.91241 | 0.011571 | 0.850584 | 0.020176 | 23.719974 | 0.075064 | 0.151134 | 0.023518 | 1.397224 | 1.397224 | 0.004359
2019-04-09 15:30 | 1554838182.7 | 224 | 0.204725 | 0.005001 | 0.00042 | 94.983602 | 94.248863 | 104.3071 | 20.691827 | 0.005894 | 0.004953 | 131.20881 | 0.253529 | 8.400939 | 0.00372 | 0.004926 | 0.004789 | 6.5e-05 | 0.001145 | 0.272397 | 1.331948 | 2.5476 | 98.44 | 19.96 | 48.815 | 164.512482 | 110.870658 | 141.128589 | 0.011577 | 0.852193 | 0.020222 | 23.728904 | 0.069459 | 0.150825 | 0.022754 | 1.354409 | 1.354409 | 0.004488
2019-04-09 15:30 | 1554838183.7 | 225 | 0.204862 | 0.004862 | 0.000415 | 95.229874 | 94.484264 | 104.405918 | 20.692164 | 0.005787 | 0.004852 | 131.174865 | 0.253477 | 8.40142 | 0.003633 | 0.005583 | 0.005451 | 5.9e-05 | 0.001146 | 0.292638 | 1.366068 | 2.5477 | 98.44 | 19.96 | 48.812 | 161.851431 | 108.754449 | 138.620093 | 0.011576 | 0.857385 | 0.020293 | 23.668158 | 0.070308 | 0.150794 | 0.022107 | 1.32023 | 1.32023 | 0.004603
2019-04-09 15:30 | 1554838184.7 | 226 | 0.204997 | 0.004729 | 0.000411 | 95.601518 | 94.768879 | 104.73101 | 20.6923 | 0.005756 | 0.004819 | 131.094477 | 0.25431 | 8.402863 | 0.003671 | 0.00515 | 0.005007 | 6.4e-05 | 0.001144 | 0.283126 | 1.350045 | 2.5476 | 98.44 | 19.96 | 48.806 | 161.06934 | 109.682267 | 137.818984 | 0.011575 | 0.859056 | 0.020344 | 23.681907 | 0.078243 | 0.151289 | 0.021469 | 1.285088 | 1.285088 | 0.004744
2019-04-09 15:30 | 1554838185.7 | 227 | 0.205113 | 0.004593 | 0.000405 | 95.928196 | 95.157773 | 105.074645 | 20.692359 | 0.005732 | 0.00484 | 131.079987 | 0.253783 | 8.401153 | 0.003665 | 0.004401 | 0.004438 | 6e-05 | 0.001147 | 0.290702 | 1.330999 | 2.5475 | 98.44 | 19.96 | 48.804 | 160.46683 | 109.541368 | 138.340654 | 0.011575 | 0.857967 | 0.020365 | 23.735778 | 0.072126 | 0.150976 | 0.020945 | 1.25484 | 1.25484 | 0.004849
2019-04-09 15:30 | 1554838186.7 | 228 | 0.205207 | 0.00446 | 0.0004 | 96.072326 | 95.525672 | 105.266885 | 20.691635 | 0.005741 | 0.00479 | 131.047537 | 0.253763 | 8.40272 | 0.003736 | 0.005494 | 0.005319 | 6.1e-05 | 0.001148 | 0.247788 | 1.337136 | 2.5477 | 98.44 | 19.96 | 48.802 | 160.698191 | 111.25866 | 137.094919 | 0.011574 | 0.860572 | 0.020414 | 23.721492 | 0.05104 | 0.150964 | 0.020552 | 1.234184 | 1.234184 | 0.004929
2019-04-09 15:30 | 1554838187.7 | 229 | 0.205332 | 0.004333 | 0.000395 | 96.35523 | 95.853651 | 105.418516 | 20.691246 | 0.005599 | 0.004762 | 130.969948 | 0.253542 | 8.402856 | 0.003637 | 0.005418 | 0.005294 | 6.2e-05 | 0.001145 | 0.281743 | 1.337627 | 2.5476 | 98.44 | 19.96 | 48.799 | 157.151468 | 108.866265 | 136.401754 | 0.011573 | 0.862029 | 0.020446 | 23.718507 | 0.046683 | 0.150832 | 0.019962 | 1.200433 | 1.200433 | 0.005064
2019-04-09 15:30 | 1554838188.7 | 230 | 0.205328 | 0.00421 | 0.000388 | 96.600609 | 96.185761 | 105.571321 | 20.692086 | 0.005584 | 0.00477 | 130.925902 | 0.253868 | 8.401342 | 0.003585 | 0.005645 | 0.005517 | 6.2e-05 | 0.001141 | 0.288711 | 1.320488 | 2.5476 | 98.44 | 19.96 | 48.799 | 156.79499 | 107.592881 | 136.60445 | 0.011573 | 0.861602 | 0.020456 | 23.741564 | 0.038495 | 0.151026 | 0.020152 | 1.212953 | 1.212953 | 0.005018
2019-04-09 15:30 | 1554838189.7 | 231 | 0.205529 | 0.004096 | 0.00038 | 96.797152 | 96.305869 | 105.701827 | 20.692235 | 0.00559 | 0.004741 | 130.878023 | 0.254089 | 8.399944 | 0.003604 | 0.005528 | 0.005419 | 6.1e-05 | 0.001137 | 0.266093 | 1.35771 | 2.5476 | 98.44 | 19.96 | 48.8 | 156.924617 | 108.053845 | 135.893743 | 0.011574 | 0.863099 | 0.020486 | 23.735623 | 0.045513 | 0.151157 | 0.019093 | 1.150436 | 1.150436 | 0.005295
2019-04-09 15:30 | 1554838190.7 | 232 | 0.205574 | 0.003989 | 0.000372 | 97.006796 | 96.598744 | 105.638217 | 20.691317 | 0.005554 | 0.004665 | 130.831389 | 0.253445 | 8.402154 | 0.003635 | 0.005486 | 0.005388 | 6.4e-05 | 0.001137 | 0.28766 | 1.38112 | 2.5477 | 98.44 | 19.97 | 48.801 | 156.050331 | 108.811919 | 134.004118 | 0.011581 | 0.867105 | 0.020528 | 23.673608 | 0.037704 | 0.150774 | 0.018966 | 1.145362 | 1.145362 | 0.005305
2019-04-09 15:30 | 1554838191.7 | 233 | 0.205744 | 0.003888 | 0.000366 | 97.18845 | 96.81212 | 105.751822 | 20.692248 | 0.005505 | 0.004666 | 130.808369 | 0.25403 | 8.401621 | 0.003636 | 0.004642 | 0.004568 | 5.9e-05 | 0.001135 | 0.273669 | 1.364326 | 2.5475 | 98.44 | 19.97 | 48.803 | 154.819103 | 108.823763 | 134.026485 | 0.011582 | 0.867057 | 0.020538 | 23.686985 | 0.034702 | 0.151123 | 0.018074 | 1.091573 | 1.091573 | 0.005579
2019-04-09 15:30 | 1554838192.7 | 234 | 0.205857 | 0.003781 | 0.00036 | 97.407921 | 97.075396 | 106.103908 | 20.692041 | 0.005448 | 0.004552 | 130.781784 | 0.253692 | 8.401134 | 0.003651 | 0.005014 | 0.004954 | 5.8e-05 | 0.001141 | 0.270959 | 1.376872 | 2.5476 | 98.44 | 19.97 | 48.806 | 153.408967 | 109.208149 | 131.224368 | 0.011582 | 0.873066 | 0.020643 | 23.644602 | 0.030587 | 0.150921 | 0.017535 | 1.064264 | 1.064264 | 0.005715
2019-04-09 15:30 | 1554838193.7 | 235 | 0.205957 | 0.003688 | 0.000354 | 97.557711 | 97.176234 | 106.481109 | 20.691029 | 0.005413 | 0.004613 | 130.723612 | 0.253412 | 8.403695 | 0.00362 | 0.005109 | 0.004999 | 5.8e-05 | 0.00114 | 0.276877 | 1.391854 | 2.5476 | 98.44 | 19.97 | 48.808 | 152.525509 | 108.455305 | 132.719329 | 0.011583 | 0.86985 | 0.020642 | 23.730337 | 0.035044 | 0.150755 | 0.017056 | 1.034932 | 1.034932 | 0.00587
2019-04-09 15:30 | 1554838194.7 | 236 | 0.20607 | 0.003592 | 0.000347 | 97.742937 | 97.140442 | 106.829908 | 20.691707 | 0.005429 | 0.004578 | 130.697084 | 0.253054 | 8.401374 | 0.003627 | 0.004508 | 0.004482 | 5.7e-05 | 0.001148 | 0.281743 | 1.33183 | 2.5476 | 98.44 | 19.97 | 48.811 | 152.933433 | 108.612144 | 131.870815 | 0.011583 | 0.871672 | 0.020697 | 23.744313 | 0.055305 | 0.150542 | 0.016504 | 1.003919 | 1.003919 | 0.006043
2019-04-09 15:30 | 1554838195.7 | 237 | 0.206135 | 0.003499 | 0.000341 | 97.811429 | 97.459472 | 107.013932 | 20.691314 | 0.005402 | 0.004529 | 130.681022 | 0.253627 | 8.401803 | 0.003554 | 0.00426 | 0.004164 | 5.6e-05 | 0.001154 | 0.305246 | 1.351682 | 2.5475 | 98.44 | 19.97 | 48.818 | 152.2516 | 106.832197 | 130.659996 | 0.011585 | 0.874286 | 0.020746 | 23.729206 | 0.032243 | 0.150883 | 0.016239 | 0.990213 | 0.990213 | 0.006141
2019-04-09 15:30 | 1554838196.7 | 238 | 0.206236 | 0.003411 | 0.000333 | 97.99606 | 97.658394 | 106.959944 | 20.691207 | 0.005329 | 0.004485 | 130.612404 | 0.253373 | 8.402356 | 0.00361 | 0.004485 | 0.004456 | 5.4e-05 | 0.001158 | 0.280084 | 1.341783 | 2.5477 | 98.44 | 19.97 | 48.822 | 150.446227 | 108.195622 | 129.574178 | 0.011586 | 0.876643 | 0.020769 | 23.691303 | 0.030874 | 0.150732 | 0.015748 | 0.961264 | 0.961264 | 0.006319
2019-04-09 15:30 | 1554838197.7 | 239 | 0.206288 | 0.003316 | 0.000326 | 98.222084 | 97.810852 | 106.735549 | 20.690584 | 0.005233 | 0.004452 | 130.595383 | 0.253399 | 8.402824 | 0.003536 | 0.004884 | 0.00478 | 5.4e-05 | 0.001157 | 0.291919 | 1.308797 | 2.5476 | 98.44 | 19.97 | 48.828 | 148.046778 | 106.399353 | 128.767391 | 0.011587 | 0.878403 | 0.020768 | 23.642721 | 0.037527 | 0.150747 | 0.015565 | 0.950182 | 0.950182 | 0.006394
2019-04-09 15:30 | 1554838198.7 | 240 | 0.206382 | 0.003225 | 0.000319 | 98.304871 | 98.136767 | 106.878731 | 20.691346 | 0.005253 | 0.004457 | 130.595192 | 0.254258 | 8.399879 | 0.003552 | 0.005396 | 0.005306 | 5.4e-05 | 0.001158 | 0.28296 | 1.338633 | 2.5476 | 98.44 | 19.97 | 48.829 | 148.547613 | 106.782727 | 128.890769 | 0.011588 | 0.878133 | 0.020779 | 23.662204 | 0.015308 | 0.151258 | 0.015122 | 0.923546 | 0.923546 | 0.0066
2019-04-09 15:30 | 1554838199.7 | 241 | 0.206496 | 0.003142 | 0.000314 | 98.436493 | 98.057612 | 107.261095 | 20.690373 | 0.005243 | 0.004416 | 130.566671 | 0.254076 | 8.40179 | 0.003478 | 0.005435 | 0.00535 | 5.4e-05 | 0.001167 | 0.308786 | 1.329041 | 2.5475 | 98.44 | 19.97 | 48.83 | 148.317064 | 105.000319 | 127.885489 | 0.011588 | 0.880335 | 0.020842 | 23.674839 | 0.034494 | 0.15115 | 0.014544 | 0.890696 | 0.890696 | 0.006839
2019-04-09 15:30 | 1554838200.7 | 242 | 0.206604 | 0.003055 | 0.000308 | 98.510942 | 98.246895 | 107.610599 | 20.691664 | 0.005189 | 0.004385 | 130.527857 | 0.253393 | 8.401751 | 0.003426 | 0.005626 | 0.005548 | 5.5e-05 | 0.001169 | 0.302703 | 1.315062 | 2.5475 | 98.44 | 19.97 | 48.828 | 146.975862 | 103.730718 | 127.114023 | 0.011587 | 0.882031 | 0.020896 | 23.690559 | 0.024007 | 0.150743 | 0.014009 | 0.859891 | 0.859891 | 0.007065
2019-04-09 15:30 | 1554838201.7 | 243 | 0.206747 | 0.002968 | 0.000303 | 98.671154 | 98.603783 | 107.727492 | 20.691418 | 0.00509 | 0.004366 | 130.494353 | 0.25392 | 8.404176 | 0.003485 | 0.005034 | 0.004981 | 5.4e-05 | 0.001176 | 0.287107 | 1.371384 | 2.5475 | 98.44 | 19.97 | 48.826 | 144.516744 | 105.164016 | 126.665317 | 0.011587 | 0.883021 | 0.020919 | 23.690133 | 0.006109 | 0.151057 | 0.013263 | 0.814414 | 0.814414 | 0.007475
2019-04-09 15:30 | 1554838202.7 | 244 | 0.20684 | 0.002891 | 0.000298 | 98.814689 | 98.733873 | 107.797439 | 20.690824 | 0.005116 | 0.004363 | 130.441509 | 0.253093 | 8.401933 | 0.003522 | 0.005364 | 0.005261 | 5.8e-05 | 0.001176 | 0.296066 | 1.333606 | 2.5476 | 98.44 | 19.97 | 48.824 | 145.162642 | 106.070645 | 126.588401 | 0.011587 | 0.883191 | 0.020928 | 23.695543 | 0.007318 | 0.150565 | 0.012807 | 0.786517 | 0.786517 | 0.007715
2019-04-09 15:30 | 1554838203.7 | 245 | 0.206893 | 0.00281 | 0.000294 | 98.911173 | 98.88117 | 107.946957 | 20.690714 | 0.005097 | 0.00431 | 130.423933 | 0.253718 | 8.399951 | 0.003477 | 0.005116 | 0.004987 | 5.3e-05 | 0.001177 | 0.293191 | 1.340195 | 2.5476 | 98.44 | 19.97 | 48.82 | 144.675353 | 104.974471 | 125.292459 | 0.011586 | 0.886064 | 0.020976 | 23.673503 | 0.002714 | 0.150937 | 0.012594 | 0.775238 | 0.775238 | 0.007846
2019-04-09 15:30 | 1554838204.7 | 246 | 0.207025 | 0.00273 | 0.000289 | 99.035649 | 98.832301 | 108.157973 | 20.690883 | 0.005021 | 0.004296 | 130.405437 | 0.254355 | 8.401296 | 0.003513 | 0.004746 | 0.004656 | 5.3e-05 | 0.00118 | 0.27743 | 1.335666 | 2.5476 | 98.44 | 19.97 | 48.818 | 142.814309 | 105.846345 | 124.942462 | 0.011585 | 0.886843 | 0.021006 | 23.68622 | 0.018385 | 0.151316 | 0.011907 | 0.733452 | 0.733452 | 0.008314
2019-04-09 15:30 | 1554838205.7 | 247 | 0.207028 | 0.002653 | 0.000285 | 99.10176 | 98.92419 | 108.202806 | 20.690964 | 0.004946 | 0.004291 | 130.342128 | 0.253308 | 8.401277 | 0.003455 | 0.005005 | 0.004894 | 5.1e-05 | 0.001181 | 0.285282 | 1.373362 | 2.5476 | 98.44 | 19.98 | 48.814 | 140.951866 | 104.446307 | 124.8099 | 0.011591 | 0.887138 | 0.021014 | 23.687184 | 0.016041 | 0.150693 | 0.011991 | 0.739237 | 0.739237 | 0.008215
2019-04-09 15:30 | 1554838206.7 | 248 | 0.207104 | 0.002582 | 0.000281 | 99.278648 | 99.164408 | 108.309606 | 20.690678 | 0.004957 | 0.004223 | 130.318245 | 0.253939 | 8.404767 | 0.003412 | 0.005159 | 0.005093 | 5.1e-05 | 0.00117 | 0.279586 | 1.372596 | 2.5476 | 98.44 | 19.98 | 48.812 | 141.223665 | 103.387945 | 123.146208 | 0.011591 | 0.890862 | 0.021068 | 23.649282 | 0.010298 | 0.151068 | 0.011627 | 0.718401 | 0.718401 | 0.008474
2019-04-09 15:30 | 1554838207.7 | 249 | 0.207162 | 0.002518 | 0.000275 | 99.40521 | 99.163377 | 108.673427 | 20.691041 | 0.004902 | 0.004209 | 130.289226 | 0.253477 | 8.401426 | 0.003453 | 0.005024 | 0.004899 | 5.3e-05 | 0.001169 | 0.297338 | 1.357602 | 2.5477 | 98.44 | 19.98 | 48.809 | 139.85606 | 104.389914 | 122.804919 | 0.01159 | 0.89163 | 0.021113 | 23.678766 | 0.021787 | 0.150794 | 0.011364 | 0.703593 | 0.703593 | 0.008637
2019-04-09 15:30 | 1554838208.7 | 250 | 0.207284 | 0.002453 | 0.000269 | 99.44154 | 99.23565 | 108.850173 | 20.691233 | 0.004899 | 0.00423 | 130.235251 | 0.253907 | 8.403123 | 0.003439 | 0.005056 | 0.005023 | 5.3e-05 | 0.001164 | 0.269355 | 1.359616 | 2.5475 | 98.44 | 19.98 | 48.803 | 139.792228 | 104.055931 | 123.315279 | 0.011589 | 0.890482 | 0.021116 | 23.713281 | 0.018539 | 0.151049 | 0.010717 | 0.663225 | 0.663225 | 0.009178
2019-04-09 15:30 | 1554838209.7 | 251 | 0.207348 | 0.002394 | 0.000264 | 99.509437 | 99.17026 | 108.767317 | 20.690568 | 0.004844 | 0.004186 | 130.192394 | 0.253744 | 8.402291 | 0.003405 | 0.0054 | 0.005223 | 5e-05 | 0.00116 | 0.280084 | 1.334252 | 2.5475 | 98.44 | 19.98 | 48.798 | 138.432487 | 103.240812 | 122.236414 | 0.011588 | 0.892912 | 0.021137 | 23.67198 | 0.03054 | 0.150952 | 0.01041 | 0.644694 | 0.644694 | 0.009436
2019-04-09 15:30 | 1554838210.7 | 252 | 0.207419 | 0.002331 | 0.000259 | 99.549637 | 99.326849 | 109.029267 | 20.691635 | 0.004834 | 0.004097 | 130.193984 | 0.253887 | 8.401634 | 0.003399 | 0.005126 | 0.005152 | 5.1e-05 | 0.00116 | 0.267365 | 1.354366 | 2.5475 | 98.44 | 19.98 | 48.792 | 138.17642 | 103.080067 | 120.061814 | 0.011586 | 0.89785 | 0.021221 | 23.635203 | 0.02004 | 0.151037 | 0.010069 | 0.625877 | 0.625877 | 0.009725
2019-04-09 15:30 | 1554838211.7 | 253 | 0.20747 | 0.00227 | 0.000255 | 99.608601 | 99.495829 | 109.577582 | 20.690509 | 0.004813 | 0.004134 | 130.167495 | 0.253776 | 8.40192 | 0.003366 | 0.004815 | 0.004728 | 5.2e-05 | 0.001165 | 0.274167 | 1.384029 | 2.5477 | 98.44 | 19.98 | 48.788 | 137.668794 | 102.296614 | 120.964586 | 0.011585 | 0.895794 | 0.02125 | 23.721744 | 0.010132 | 0.150972 | 0.009841 | 0.612506 | 0.612506 | 0.009933
2019-04-09 15:30 | 1554838212.7 | 254 | 0.207502 | 0.002218 | 0.00025 | 99.696747 | 99.506498 | 109.774045 | 20.690814 | 0.00478 | 0.004079 | 130.149996 | 0.253302 | 8.402226 | 0.003279 | 0.00481 | 0.004763 | 4.9e-05 | 0.00116 | 0.274001 | 1.369999 | 2.5476 | 98.44 | 19.98 | 48.784 | 136.835422 | 100.168574 | 119.630263 | 0.011584 | 0.898837 | 0.021305 | 23.702774 | 0.017085 | 0.150689 | 0.009724 | 0.606869 | 0.606869 | 0.010007
2019-04-09 15:30 | 1554838213.7 | 255 | 0.207608 | 0.002164 | 0.000245 | 99.775066 | 99.505121 | 110.026607 | 20.690568 | 0.004708 | 0.004105 | 130.144706 | 0.253041 | 8.402941 | 0.003317 | 0.004471 | 0.004416 | 4.9e-05 | 0.001167 | 0.28296 | 1.360913 | 2.5477 | 98.44 | 19.98 | 48.778 | 135.071764 | 101.097457 | 120.269326 | 0.011583 | 0.897377 | 0.021312 | 23.749322 | 0.024233 | 0.150534 | 0.009158 | 0.571303 | 0.571303 | 0.010619
2019-04-09 15:30 | 1554838214.7 | 256 | 0.207698 | 0.002106 | 0.00024 | 99.895375 | 99.777692 | 110.046324 | 20.69074 | 0.004752 | 0.004044 | 130.106256 | 0.253438 | 8.403409 | 0.003351 | 0.005078 | 0.005041 | 4.9e-05 | 0.001171 | 0.265595 | 1.379746 | 2.5476 | 98.44 | 19.98 | 48.775 | 136.151546 | 101.912675 | 118.78198 | 0.011582 | 0.900782 | 0.021354 | 23.70651 | 0.010543 | 0.15077 | 0.008696 | 0.543197 | 0.543197 | 0.011186
2019-04-09 15:30 | 1554838215.7 | 257 | 0.207787 | 0.002051 | 0.000235 | 99.919495 | 99.747406 | 110.433148 | 20.691625 | 0.004651 | 0.003998 | 130.079441 | 0.254128 | 8.402278 | 0.003302 | 0.004717 | 0.004631 | 4.9e-05 | 0.001175 | 0.29214 | 1.350538 | 2.5476 | 98.44 | 19.98 | 48.771 | 133.659683 | 100.744546 | 117.646455 | 0.011581 | 0.9034 | 0.021423 | 23.713712 | 0.015418 | 0.151181 | 0.008233 | 0.515566 | 0.515566 | 0.011817
2019-04-09 15:30 | 1554838216.7 | 258 | 0.207829 | 0.001994 | 0.00023 | 100.015682 | 99.789049 | 110.888746 | 20.690477 | 0.004658 | 0.003983 | 130.062517 | 0.254089 | 8.400451 | 0.003405 | 0.004705 | 0.004651 | 4.9e-05 | 0.001175 | 0.286389 | 1.392941 | 2.5476 | 98.44 | 19.98 | 48.761 | 133.836941 | 103.236848 | 117.272306 | 0.011579 | 0.904265 | 0.021477 | 23.7512 | 0.020291 | 0.151157 | 0.008058 | 0.505864 | 0.505864 | 0.012042
2019-04-09 15:30 | 1554838217.7 | 259 | 0.207872 | 0.001939 | 0.000226 | 100.066008 | 99.850308 | 111.119244 | 20.690354 | 0.004581 | 0.00395 | 130.056556 | 0.253933 | 8.403948 | 0.003386 | 0.004669 | 0.004545 | 5.1e-05 | 0.001167 | 0.277208 | 1.416228 | 2.5476 | 98.44 | 19.98 | 48.757 | 131.953412 | 102.774651 | 116.476376 | 0.011578 | 0.906113 | 0.021522 | 23.751625 | 0.019301 | 0.151065 | 0.00787 | 0.495015 | 0.495015 | 0.012298
2019-04-09 15:30 | 1554838218.7 | 260 | 0.207923 | 0.001889 | 0.000223 | 100.033847 | 100.04441 | 110.976297 | 20.690749 | 0.004649 | 0.003949 | 130.033938 | 0.253295 | 8.398066 | 0.003308 | 0.005061 | 0.005038 | 5.3e-05 | 0.001167 | 0.290481 | 1.389937 | 2.5476 | 98.44 | 19.98 | 48.747 | 133.627027 | 100.878681 | 116.449927 | 0.011575 | 0.906174 | 0.021509 | 23.735537 | -0.000944 | 0.150685 | 0.007633 | 0.479652 | 0.479652 | 0.01266
2019-04-09 15:30 | 1554838219.7 | 261 | 0.207926 | 0.00183 | 0.000218 | 100.187509 | 100.072975 | 111.107742 | 20.690435 | 0.004602 | 0.003968 | 130.04333 | 0.254225 | 8.402863 | 0.003326 | 0.005087 | 0.004999 | 5.1e-05 | 0.001166 | 0.293578 | 1.394683 | 2.5477 | 98.44 | 19.98 | 48.742 | 132.447861 | 101.327435 | 116.911286 | 0.011574 | 0.905102 | 0.021509 | 23.763647 | 0.010231 | 0.151239 | 0.007695 | 0.483827 | 0.483827 | 0.012597
2019-04-09 15:30 | 1554838220.7 | 262 | 0.207979 | 0.001786 | 0.000214 | 100.206863 | 99.93841 | 111.377674 | 20.690672 | 0.00454 | 0.003934 | 130.006702 | 0.253243 | 8.403864 | 0.003367 | 0.004854 | 0.004793 | 5.2e-05 | 0.001168 | 0.286942 | 1.33341 | 2.5478 | 98.44 | 19.98 | 48.735 | 130.9403 | 102.307667 | 116.087337 | 0.011573 | 0.907018 | 0.021557 | 23.767354 | 0.023995 | 0.150654 | 0.007431 | 0.468125 | 0.468125 | 0.01297
2019-04-09 15:30 | 1554838221.7 | 263 | 0.208011 | 0.001734 | 0.000211 | 100.203886 | 99.970073 | 111.158677 | 20.691765 | 0.00448 | 0.003935 | 129.960624 | 0.253256 | 8.401257 | 0.003381 | 0.004876 | 0.004792 | 5.2e-05 | 0.001177 | 0.275052 | 1.309208 | 2.5476 | 98.44 | 19.98 | 48.729 | 129.451816 | 102.656654 | 116.108172 | 0.011571 | 0.90697 | 0.021536 | 23.744611 | 0.020895 | 0.150662 | 0.00731 | 0.460101 | 0.460101 | 0.013196
2019-04-09 15:30 | 1554838222.7 | 264 | 0.208044 | 0.001693 | 0.000207 | 100.319131 | 100.161766 | 111.423446 | 20.690646 | 0.00452 | 0.003922 | 129.943144 | 0.253698 | 8.405378 | 0.003324 | 0.004755 | 0.004713 | 5.2e-05 | 0.001176 | 0.295513 | 1.31557 | 2.5476 | 98.44 | 19.98 | 48.724 | 130.433529 | 101.280456 | 115.783406 | 0.01157 | 0.907727 | 0.02157 | 23.762954 | 0.014042 | 0.150925 | 0.007168 | 0.451875 | 0.451875 | 0.01346
2019-04-09 15:30 | 1554838223.7 | 265 | 0.208126 | 0.001647 | 0.000203 | 100.398642 | 100.244708 | 111.422507 | 20.690568 | 0.00442 | 0.003914 | 129.913818 | 0.253659 | 8.402804 | 0.003286 | 0.005062 | 0.004948 | 4.9e-05 | 0.001171 | 0.293357 | 1.335227 | 2.5476 | 98.44 | 19.98 | 48.717 | 127.994979 | 100.351901 | 115.589452 | 0.011568 | 0.90818 | 0.021576 | 23.756928 | 0.013724 | 0.150902 | 0.006736 | 0.424261 | 0.424261 | 0.014334
2019-04-09 15:30 | 1554838224.7 | 266 | 0.208194 | 0.001607 | 0.0002 | 100.396558 | 100.206507 | 111.499732 | 20.690169 | 0.004409 | 0.003831 | 129.899059 | 0.252729 | 8.404332 | 0.00334 | 0.005095 | 0.00507 | 5.1e-05 | 0.00117 | 0.269134 | 1.339629 | 2.5477 | 98.44 | 19.98 | 48.713 | 127.710917 | 101.664761 | 113.571102 | 0.011567 | 0.91292 | 0.021639 | 23.703384 | 0.016948 | 0.150349 | 0.00638 | 0.402612 | 0.402612 | 0.015049
2019-04-09 15:30 | 1554838225.7 | 267 | 0.208204 | 0.001569 | 0.000197 | 100.442418 | 100.157292 | 111.601836 | 20.689195 | 0.00444 | 0.003884 | 129.892427 | 0.253191 | 8.401101 | 0.003263 | 0.00478 | 0.004615 | 5.1e-05 | 0.001167 | 0.283845 | 1.383665 | 2.5477 | 98.44 | 19.98 | 48.709 | 128.477308 | 99.798942 | 114.861317 | 0.011566 | 0.909884 | 0.021613 | 23.753761 | 0.025427 | 0.150623 | 0.006374 | 0.401923 | 0.401923 | 0.015103
2019-04-09 15:30 | 1554838226.7 | 268 | 0.208262 | 0.001532 | 0.000194 | 100.497211 | 100.233695 | 111.563811 | 20.691097 | 0.004377 | 0.00384 | 129.88685 | 0.254095 | 8.401673 | 0.003287 | 0.004845 | 0.004769 | 5.3e-05 | 0.001172 | 0.279033 | 1.330711 | 2.5476 | 98.44 | 19.99 | 48.702 | 126.916831 | 100.363301 | 113.795873 | 0.011572 | 0.91239 | 0.021639 | 23.717084 | 0.023484 | 0.151161 | 0.006075 | 0.383196 | 0.383196 | 0.015897
2019-04-09 15:30 | 1554838227.7 | 269 | 0.208239 | 0.001492 | 0.000192 | 100.550515 | 100.416096 | 111.373919 | 20.691077 | 0.004328 | 0.003745 | 129.854687 | 0.254564 | 8.400705 | 0.003314 | 0.004875 | 0.004826 | 5.1e-05 | 0.001168 | 0.283126 | 1.348765 | 2.5477 | 98.44 | 19.99 | 48.7 | 125.728907 | 101.021016 | 111.483135 | 0.011571 | 0.917876 | 0.021686 | 23.625968 | 0.011965 | 0.15144 | 0.006264 | 0.396405 | 0.396405 | 0.015396
2019-04-09 15:30 | 1554838228.7 | 270 | 0.208315 | 0.001456 | 0.00019 | 100.583273 | 100.511772 | 111.390116 | 20.691314 | 0.004327 | 0.003725 | 129.846043 | 0.253659 | 8.402583 | 0.003275 | 0.005061 | 0.004936 | 5e-05 | 0.001166 | 0.292638 | 1.335627 | 2.5477 | 98.44 | 19.99 | 48.694 | 125.693328 | 100.089014 | 111.009027 | 0.01157 | 0.919008 | 0.021701 | 23.613119 | 0.006361 | 0.150902 | 0.005853 | 0.370122 | 0.370122 | 0.016431
2019-04-09 15:30 | 1554838229.7 | 271 | 0.208363 | 0.001422 | 0.000187 | 100.586846 | 100.521752 | 111.734924 | 20.690646 | 0.004287 | 0.003775 | 129.825438 | 0.253263 | 8.39893 | 0.003291 | 0.004826 | 0.004875 | 5e-05 | 0.001167 | 0.26648 | 1.378715 | 2.5477 | 98.44 | 19.98 | 48.693 | 124.724269 | 100.475089 | 112.202737 | 0.011563 | 0.916162 | 0.021701 | 23.686353 | 0.00579 | 0.150666 | 0.005612 | 0.354576 | 0.354576 | 0.017124
2019-04-09 15:31 | 1554838230.7 | 272 | 0.208405 | 0.001387 | 0.000184 | 100.590122 | 100.324551 | 111.635402 | 20.690036 | 0.004341 | 0.003691 | 129.800961 | 0.254121 | 8.400581 | 0.003226 | 0.004726 | 0.004641 | 5e-05 | 0.001159 | 0.246737 | 1.366276 | 2.5477 | 98.44 | 19.99 | 48.691 | 126.045324 | 98.905528 | 110.179318 | 0.011569 | 0.920998 | 0.021748 | 23.613562 | 0.023646 | 0.151177 | 0.005406 | 0.342105 | 0.342105 | 0.017809
2019-04-09 15:31 | 1554838231.7 | 273 | 0.208483 | 0.001351 | 0.000181 | 100.623475 | 100.324551 | 111.741967 | 20.690759 | 0.004283 | 0.003736 | 129.813784 | 0.253132 | 8.40244 | 0.003232 | 0.004299 | 0.004205 | 5.2e-05 | 0.001162 | 0.277208 | 1.34543 | 2.5475 | 98.44 | 19.99 | 48.693 | 124.630733 | 99.049808 | 111.275071 | 0.01157 | 0.918372 | 0.021727 | 23.658571 | 0.026611 | 0.150589 | 0.004987 | 0.314748 | 0.314748 | 0.019281
2019-04-09 15:31 | 1554838232.7 | 274 | 0.208526 | 0.001324 | 0.000178 | 100.654445 | 100.287038 | 111.78586 | 20.690292 | 0.004271 | 0.003714 | 129.811772 | 0.253829 | 8.402388 | 0.00325 | 0.004131 | 0.004066 | 5.1e-05 | 0.001155 | 0.28119 | 1.338495 | 2.5475 | 98.44 | 19.99 | 48.693 | 124.331956 | 99.473606 | 110.723967 | 0.01157 | 0.919691 | 0.021747 | 23.64625 | 0.032709 | 0.151003 | 0.004763 | 0.300534 | 0.300534 | 0.020249
2019-04-09 15:31 | 1554838233.7 | 275 | 0.208537 | 0.00129 | 0.000175 | 100.741697 | 100.629815 | 111.995702 | 20.691512 | 0.004203 | 0.003703 | 129.780606 | 0.253393 | 8.402135 | 0.003177 | 0.004908 | 0.004836 | 5.2e-05 | 0.001151 | 0.265208 | 1.32867 | 2.5476 | 98.44 | 19.98 | 48.697 | 122.663113 | 97.711599 | 110.455984 | 0.011564 | 0.920333 | 0.021775 | 23.660171 | 0.009939 | 0.150743 | 0.004743 | 0.299834 | 0.299834 | 0.020261
2019-04-09 15:31 | 1554838234.7 | 276 | 0.20856 | 0.001263 | 0.000173 | 100.747057 | 100.532421 | 112.033727 | 20.69073 | 0.004241 | 0.003665 | 129.783883 | 0.253302 | 8.402557 | 0.003126 | 0.004588 | 0.0045 | 4.9e-05 | 0.00115 | 0.302703 | 1.35691 | 2.5476 | 98.44 | 19.98 | 48.699 | 123.596995 | 96.479884 | 109.541958 | 0.011564 | 0.922531 | 0.021805 | 23.635978 | 0.019076 | 0.150689 | 0.004639 | 0.293588 | 0.293588 | 0.020685
2019-04-09 15:31 | 1554838235.7 | 277 | 0.208603 | 0.001232 | 0.00017 | 100.823292 | 100.742354 | 111.727178 | 20.689812 | 0.004143 | 0.003677 | 129.788618 | 0.253484 | 8.404111 | 0.003223 | 0.005355 | 0.005268 | 4.9e-05 | 0.001147 | 0.29214 | 1.346009 | 2.5476 | 98.44 | 19.98 | 48.702 | 121.200219 | 98.819991 | 109.825899 | 0.011565 | 0.921848 | 0.021767 | 23.612374 | 0.007183 | 0.150798 | 0.004423 | 0.27912 | 0.27912 | 0.021772
2019-04-09 15:31 | 1554838236.7 | 278 | 0.208607 | 0.001198 | 0.000168 | 100.799469 | 100.610543 | 111.735863 | 20.690198 | 0.004201 | 0.003615 | 129.784535 | 0.253217 | 8.403578 | 0.003137 | 0.005157 | 0.005071 | 4.9e-05 | 0.001141 | 0.29767 | 1.350712 | 2.5477 | 98.44 | 19.99 | 48.71 | 122.600599 | 96.737722 | 108.313386 | 0.011574 | 0.925503 | 0.021811 | 23.566616 | 0.01678 | 0.150639 | 0.004448 | 0.281487 | 0.281487 | 0.021567
2019-04-09 15:31 | 1554838237.7 | 279 | 0.208639 | 0.00117 | 0.000166 | 100.802447 | 100.524505 | 112.353656 | 20.690088 | 0.004171 | 0.003635 | 129.781104 | 0.253607 | 8.400679 | 0.003236 | 0.004316 | 0.004292 | 5.2e-05 | 0.00114 | 0.271844 | 1.361294 | 2.5477 | 98.44 | 19.99 | 48.713 | 121.875383 | 99.15116 | 108.796382 | 0.011575 | 0.924332 | 0.021857 | 23.646633 | 0.024697 | 0.150871 | 0.004291 | 0.271914 | 0.271914 | 0.02236
2019-04-09 15:31 | 1554838238.7 | 280 | 0.20864 | 0.001148 | 0.000163 | 100.808402 | 100.755088 | 112.488622 | 20.691097 | 0.004089 | 0.003571 | 129.758947 | 0.254024 | 8.402161 | 0.003233 | 0.005266 | 0.005157 | 5.1e-05 | 0.001139 | 0.2912 | 1.348835 | 2.5476 | 98.44 | 19.99 | 48.716 | 119.873279 | 99.074551 | 107.253292 | 0.011575 | 0.928082 | 0.021915 | 23.612988 | 0.004732 | 0.151119 | 0.004319 | 0.27461 | 0.27461 | 0.022177
2019-04-09 15:31 | 1554838239.7 | 281 | 0.208685 | 0.001127 | 0.00016 | 100.843244 | 100.465998 | 112.140996 | 20.689607 | 0.004056 | 0.003587 | 129.73079 | 0.253692 | 8.40335 | 0.003226 | 0.005302 | 0.005259 | 5.3e-05 | 0.001143 | 0.277208 | 1.327006 | 2.5475 | 98.44 | 19.99 | 48.721 | 119.07577 | 98.895925 | 107.652843 | 0.011576 | 0.927108 | 0.021869 | 23.588852 | 0.033524 | 0.150921 | 0.004075 | 0.258149 | 0.258149 | 0.023561
2019-04-09 15:31 | 1554838240.7 | 282 | 0.208716 | 0.001101 | 0.000159 | 100.839671 | 100.473226 | 112.308587 | 20.690477 | 0.004019 | 0.003591 | 129.732707 | 0.253334 | 8.402655 | 0.003207 | 0.004796 | 0.004707 | 4.9e-05 | 0.001146 | 0.267918 | 1.369804 | 2.5475 | 98.44 | 19.99 | 48.724 | 118.172276 | 98.430102 | 107.73721 | 0.011577 | 0.926903 | 0.021883 | 23.609087 | 0.032563 | 0.150709 | 0.003925 | 0.248596 | 0.248596 | 0.024431
2019-04-09 15:31 | 1554838241.7 | 283 | 0.20875 | 0.001075 | 0.000157 | 100.85605 | 100.743731 | 112.542842 | 20.690821 | 0.00399 | 0.003539 | 129.727896 | 0.253041 | 8.401069 | 0.003178 | 0.004242 | 0.004167 | 5.5e-05 | 0.001147 | 0.276324 | 1.371063 | 2.5476 | 98.44 | 19.99 | 48.731 | 117.444497 | 97.748369 | 106.483771 | 0.011579 | 0.929963 | 0.021942 | 23.594776 | 0.009967 | 0.150534 | 0.003755 | 0.238222 | 0.238222 | 0.025466
2019-04-09 15:31 | 1554838242.7 | 284 | 0.208746 | 0.001057 | 0.000155 | 100.840266 | 100.716886 | 112.566783 | 20.691794 | 0.00402 | 0.003565 | 129.685537 | 0.252872 | 8.398657 | 0.003182 | 0.00439 | 0.004307 | 5e-05 | 0.001143 | 0.285117 | 1.376799 | 2.5477 | 98.44 | 19.99 | 48.733 | 118.178215 | 97.844983 | 107.098158 | 0.011579 | 0.92846 | 0.021927 | 23.616373 | 0.010951 | 0.150434 | 0.003804 | 0.241356 | 0.241356 | 0.025118
2019-04-09 15:31 | 1554838243.7 | 285 | 0.208749 | 0.001037 | 0.000152 | 100.769988 | 100.558233 | 112.611381 | 20.690117 | 0.004001 | 0.003582 | 129.686265 | 0.254102 | 8.402057 | 0.003175 | 0.004336 | 0.004314 | 5.4e-05 | 0.001146 | 0.296453 | 1.349391 | 2.5475 | 98.44 | 19.99 | 48.734 | 117.72261 | 97.671829 | 107.529535 | 0.01158 | 0.927408 | 0.021919 | 23.634445 | 0.018816 | 0.151165 | 0.003813 | 0.242065 | 0.242065 | 0.025167
2019-04-09 15:31 | 1554838244.7 | 286 | 0.208767 | 0.001018 | 0.000149 | 100.795003 | 100.574062 | 112.68438 | 20.691067 | 0.004089 | 0.003514 | 129.677026 | 0.253737 | 8.401355 | 0.003165 | 0.003989 | 0.003821 | 5.2e-05 | 0.001151 | 0.302703 | 1.315699 | 2.5476 | 98.44 | 19.99 | 48.738 | 119.876428 | 97.429753 | 105.867141 | 0.011581 | 0.931476 | 0.021974 | 23.590427 | 0.019628 | 0.150948 | 0.003732 | 0.237456 | 0.237456 | 0.025618
2019-04-09 15:31 | 1554838245.7 | 287 | 0.208799 | 0.000998 | 0.000148 | 100.76165 | 100.496971 | 113.119557 | 20.690328 | 0.003945 | 0.003549 | 129.629051 | 0.253393 | 8.402999 | 0.003122 | 0.004735 | 0.004673 | 5.4e-05 | 0.00115 | 0.282407 | 1.321168 | 2.5475 | 98.44 | 19.99 | 48.74 | 116.35046 | 96.380745 | 106.717913 | 0.011581 | 0.92939 | 0.021992 | 23.662447 | 0.023526 | 0.150743 | 0.003567 | 0.226855 | 0.226855 | 0.026779
2019-04-09 15:31 | 1554838246.7 | 288 | 0.208815 | 0.000976 | 0.000145 | 100.790536 | 100.642549 | 113.226121 | 20.691405 | 0.003887 | 0.003439 | 129.608964 | 0.253282 | 8.40194 | 0.003198 | 0.004533 | 0.004482 | 5.1e-05 | 0.001152 | 0.265374 | 1.318434 | 2.5475 | 98.44 | 19.99 | 48.74 | 114.933694 | 98.22634 | 104.049799 | 0.011581 | 0.935964 | 0.02208 | 23.590305 | 0.013143 | 0.150678 | 0.003503 | 0.22371 | 0.22371 | 0.027144
2019-04-09 15:31 | 1554838247.7 | 289 | 0.208835 | 0.000962 | 0.000144 | 100.756884 | 100.584044 | 112.947035 | 20.689257 | 0.003903 | 0.003465 | 129.592327 | 0.253842 | 8.403734 | 0.003204 | 0.004822 | 0.004682 | 5e-05 | 0.001153 | 0.245631 | 1.383612 | 2.5475 | 98.44 | 19.99 | 48.74 | 115.325548 | 98.377925 | 104.684584 | 0.011581 | 0.934391 | 0.022034 | 23.581031 | 0.015357 | 0.15101 | 0.003398 | 0.216321 | 0.216321 | 0.028133
2019-04-09 15:31 | 1554838248.7 | 290 | 0.208862 | 0.000945 | 0.000142 | 100.78994 | 100.515213 | 113.274476 | 20.69047 | 0.003864 | 0.003457 | 129.581631 | 0.253815 | 8.402557 | 0.003112 | 0.004302 | 0.004253 | 5.1e-05 | 0.001156 | 0.275605 | 1.360673 | 2.5476 | 98.44 | 19.99 | 48.738 | 114.368308 | 96.150569 | 104.492356 | 0.011581 | 0.934867 | 0.022071 | 23.609179 | 0.024414 | 0.150995 | 0.003265 | 0.208029 | 0.208029 | 0.029251
2019-04-09 15:31 | 1554838249.7 | 291 | 0.20888 | 0.000927 | 0.00014 | 100.735147 | 100.497661 | 113.442303 | 20.689977 | 0.003859 | 0.003518 | 129.589145 | 0.25375 | 8.401725 | 0.003117 | 0.003996 | 0.003903 | 4.9e-05 | 0.001156 | 0.286942 | 1.368408 | 2.5476 | 98.44 | 19.99 | 48.737 | 114.25159 | 96.253414 | 105.962121 | 0.01158 | 0.931243 | 0.022045 | 23.672595 | 0.021112 | 0.150956 | 0.003178 | 0.202172 | 0.202172 | 0.030091
2019-04-09 15:31 | 1554838250.7 | 292 | 0.208877 | 0.000917 | 0.000138 | 100.726212 | 100.493186 | 113.463429 | 20.691087 | 0.00385 | 0.003444 | 129.595585 | 0.253822 | 8.405554 | 0.003162 | 0.004907 | 0.0048 | 5.1e-05 | 0.001157 | 0.260728 | 1.351495 | 2.5476 | 98.44 | 19.99 | 48.736 | 114.047037 | 97.354413 | 104.175976 | 0.01158 | 0.935651 | 0.022099 | 23.618962 | 0.020717 | 0.150999 | 0.00321 | 0.204938 | 0.204938 | 0.029693
2019-04-09 15:31 | 1554838251.7 | 293 | 0.208994 | 0.000902 | 0.000136 | 100.675588 | 100.515556 | 113.427751 | 20.69038 | 0.003843 | 0.003485 | 129.575095 | 0.25444 | 8.403383 | 0.003196 | 0.005318 | 0.005138 | 4.9e-05 | 0.001154 | 0.291919 | 1.347326 | 2.5475 | 98.44 | 19.99 | 48.736 | 113.857532 | 98.176774 | 105.170032 | 0.01158 | 0.933192 | 0.022067 | 23.646335 | 0.014229 | 0.151366 | 0.002529 | 0.159678 | 0.159678 | 0.038202
2019-04-09 15:31 | 1554838252.7 | 294 | 0.209001 | 0.000889 | 0.000133 | 100.606202 | 100.516244 | 113.29302 | 20.69024 | 0.003863 | 0.003465 | 129.594838 | 0.253861 | 8.401712 | 0.00314 | 0.004573 | 0.004541 | 5.2e-05 | 0.001153 | 0.247622 | 1.33881 | 2.5475 | 98.44 | 19.99 | 48.736 | 114.357847 | 96.821553 | 104.690151 | 0.01158 | 0.934378 | 0.022067 | 23.617294 | 0.008001 | 0.151022 | 0.002506 | 0.158306 | 0.158306 | 0.038446
2019-04-09 15:31 | 1554838253.7 | 295 | 0.209091 | 0.000878 | 0.000133 | 100.564511 | 100.320766 | 113.468594 | 20.689442 | 0.003788 | 0.003413 | 129.599495 | 0.253607 | 8.400191 | 0.003171 | 0.004038 | 0.004008 | 5e-05 | 0.001152 | 0.284951 | 1.383974 | 2.5476 | 98.44 | 19.99 | 48.735 | 112.529178 | 97.559812 | 103.41653 | 0.01158 | 0.937538 | 0.022122 | 23.595718 | 0.021706 | 0.150871 | 0.001979 | 0.123825 | 0.123825 | 0.049102
2019-04-09 15:31 | 1554838254.7 | 296 | 0.208917 | 0.000863 | 0.000131 | 100.605905 | 100.500415 | 113.544409 | 20.690493 | 0.003769 | 0.003332 | 129.570783 | 0.253536 | 8.401381 | 0.003175 | 0.004229 | 0.004176 | 4.7e-05 | 0.001148 | 0.258572 | 1.366393 | 2.5476 | 98.44 | 20 | 48.734 | 112.06362 | 97.670505 | 101.456953 | 0.011587 | 0.942442 | 0.022187 | 23.542106 | 0.009384 | 0.150828 | 0.003049 | 0.195394 | 0.195394 | 0.031108
2019-04-09 15:31 | 1554838255.7 | 297 | 0.208965 | 0.000856 | 0.00013 | 100.53771 | 100.342792 | 112.979195 | 20.689611 | 0.003846 | 0.003365 | 129.58765 | 0.253386 | 8.402863 | 0.003124 | 0.004504 | 0.004408 | 4.9e-05 | 0.001143 | 0.261779 | 1.394681 | 2.5477 | 98.44 | 20 | 48.734 | 113.942042 | 96.434127 | 102.25095 | 0.011587 | 0.940449 | 0.022108 | 23.508311 | 0.017358 | 0.150739 | 0.002769 | 0.176215 | 0.176215 | 0.034474
2019-04-09 15:31 | 1554838256.7 | 298 | 0.208931 | 0.00084 | 0.000128 | 100.517759 | 100.27809 | 112.997504 | 20.689478 | 0.003802 | 0.003402 | 129.60306 | 0.254043 | 8.401485 | 0.003114 | 0.004238 | 0.004237 | 5.2e-05 | 0.001143 | 0.275439 | 1.355565 | 2.5476 | 98.44 | 20 | 48.731 | 112.868829 | 96.190401 | 103.155703 | 0.011586 | 0.938188 | 0.022084 | 23.53853 | 0.021352 | 0.15113 | 0.002999 | 0.191317 | 0.191317 | 0.031835
2019-04-09 15:31 | 1554838257.7 | 299 | 0.208986 | 0.000833 | 0.000127 | 100.500486 | 100.462557 | 113.219786 | 20.689822 | 0.00374 | 0.003402 | 129.592269 | 0.254076 | 8.40088 | 0.003087 | 0.004072 | 0.003953 | 4.6e-05 | 0.001141 | 0.279752 | 1.335084 | 2.5476 | 98.44 | 20 | 48.73 | 111.356373 | 95.543841 | 103.160883 | 0.011586 | 0.938175 | 0.022105 | 23.561832 | 0.003376 | 0.15115 | 0.002677 | 0.170259 | 0.170259 | 0.035777
2019-04-09 15:31 | 1554838258.7 | 300 | 0.20896 | 0.00082 | 0.000126 | 100.431697 | 100.154194 | 113.204764 | 20.690094 | 0.003716 | 0.003336 | 129.615998 | 0.253536 | 8.40192 | 0.003073 | 0.004648 | 0.004576 | 5.2e-05 | 0.001142 | 0.279918 | 1.35283 | 2.5477 | 98.44 | 20 | 48.729 | 110.78773 | 95.21276 | 101.549975 | 0.011586 | 0.942208 | 0.022151 | 23.509787 | 0.024749 | 0.150828 | 0.002849 | 0.182073 | 0.182073 | 0.033384
2019-04-09 15:31 | 1554838259.7 | 301 | 0.208997 | 0.000812 | 0.000124 | 100.331044 | 100.386156 | 113.108058 | 20.689471 | 0.003711 | 0.003404 | 129.610075 | 0.253894 | 8.403149 | 0.003098 | 0.004254 | 0.004152 | 4.9e-05 | 0.001143 | 0.274167 | 1.388264 | 2.5476 | 98.44 | 20 | 48.727 | 110.653613 | 95.804167 | 103.201229 | 0.011585 | 0.938074 | 0.022093 | 23.551466 | -0.004912 | 0.151041 | 0.002636 | 0.167626 | 0.167626 | 0.036313
2019-04-09 15:31 | 1554838260.7 | 302 | 0.209016 | 0.00081 | 0.000123 | 100.289948 | 100.223025 | 113.167911 | 20.690328 | 0.003723 | 0.003401 | 129.582743 | 0.254824 | 8.401667 | 0.003033 | 0.004731 | 0.004579 | 4.8e-05 | 0.001142 | 0.261779 | 1.392282 | 2.5476 | 98.44 | 20 | 48.725 | 110.939473 | 94.23369 | 103.121173 | 0.011585 | 0.938274 | 0.022101 | 23.555191 | 0.005971 | 0.151595 | 0.002529 | 0.160697 | 0.160697 | 0.038017
2019-04-09 15:31 | 1554838261.7 | 303 | 0.209005 | 0.000796 | 0.000121 | 100.230092 | 100.097753 | 113.501924 | 20.689341 | 0.003682 | 0.003337 | 129.590832 | 0.253516 | 8.400536 | 0.003099 | 0.004016 | 0.004057 | 4.7e-05 | 0.001147 | 0.287992 | 1.386712 | 2.5477 | 98.44 | 20 | 48.722 | 109.9477 | 95.830592 | 101.590865 | 0.011584 | 0.942105 | 0.022179 | 23.541907 | 0.011818 | 0.150817 | 0.002616 | 0.1671 | 0.1671 | 0.036373
2019-04-09 15:31 | 1554838262.7 | 304 | 0.209008 | 0.000789 | 0.00012 | 100.192272 | 100.03684 | 113.577505 | 20.689663 | 0.003709 | 0.003307 | 129.592844 | 0.253289 | 8.402395 | 0.003122 | 0.004516 | 0.00436 | 5e-05 | 0.001148 | 0.260728 | 1.395586 | 2.5477 | 98.44 | 20 | 48.72 | 110.603466 | 96.379373 | 100.86504 | 0.011583 | 0.943934 | 0.022208 | 23.526927 | 0.013887 | 0.150681 | 0.002605 | 0.166653 | 0.166653 | 0.036438
2019-04-09 15:31 | 1554838263.7 | 305 | 0.20902 | 0.000782 | 0.000118 | 100.166066 | 99.901242 | 113.410148 | 20.690535 | 0.003644 | 0.003331 | 129.566087 | 0.253868 | 8.404241 | 0.003058 | 0.004445 | 0.00435 | 5.1e-05 | 0.001146 | 0.255696 | 1.348395 | 2.5475 | 98.44 | 20 | 48.712 | 109.031739 | 94.833632 | 101.431827 | 0.011582 | 0.942505 | 0.022175 | 23.527394 | 0.023679 | 0.151026 | 0.002544 | 0.162435 | 0.162435 | 0.037469
2019-04-09 15:31 | 1554838264.7 | 306 | 0.209044 | 0.000773 | 0.000117 | 100.061244 | 99.821743 | 113.479391 | 20.689556 | 0.003695 | 0.003328 | 129.578546 | 0.25325 | 8.400958 | 0.003072 | 0.004162 | 0.004088 | 5.3e-05 | 0.001145 | 0.275052 | 1.394608 | 2.5476 | 98.44 | 20 | 48.706 | 110.273418 | 95.188829 | 101.35876 | 0.01158 | 0.942689 | 0.022184 | 23.532279 | 0.021435 | 0.150658 | 0.002412 | 0.153821 | 0.153821 | 0.039471
2019-04-09 15:31 | 1554838265.7 | 307 | 0.209055 | 0.000767 | 0.000115 | 100.009726 | 99.934281 | 113.847438 | 20.688825 | 0.0036 | 0.003274 | 129.572853 | 0.254316 | 8.403103 | 0.00304 | 0.004579 | 0.004548 | 4.8e-05 | 0.001148 | 0.277595 | 1.357171 | 2.5477 | 98.44 | 20 | 48.701 | 107.956776 | 94.416283 | 100.059016 | 0.011579 | 0.945972 | 0.022258 | 23.529473 | 0.00675 | 0.151293 | 0.002359 | 0.150912 | 0.150912 | 0.040402
2019-04-09 15:31 | 1554838266.7 | 308 | 0.209045 | 0.000758 | 0.000114 | 99.943021 | 99.755322 | 113.964096 | 20.689445 | 0.003594 | 0.003318 | 129.534787 | 0.254355 | 8.40116 | 0.003037 | 0.004315 | 0.00432 | 5.2e-05 | 0.001147 | 0.277042 | 1.38864 | 2.5476 | 98.44 | 20 | 48.69 | 107.807092 | 94.324495 | 101.123943 | 0.011576 | 0.943281 | 0.022238 | 23.575088 | 0.016814 | 0.151316 | 0.002428 | 0.155449 | 0.155449 | 0.039229
2019-04-09 15:31 | 1554838267.7 | 309 | 0.209027 | 0.000758 | 0.000113 | 99.942724 | 99.626263 | 113.738762 | 20.689536 | 0.003607 | 0.003304 | 129.535343 | 0.254668 | 8.399639 | 0.003079 | 0.004574 | 0.004421 | 4.9e-05 | 0.001144 | 0.285504 | 1.353834 | 2.5476 | 98.44 | 20 | 48.685 | 108.133275 | 95.348562 | 100.781697 | 0.011575 | 0.944144 | 0.022226 | 23.540999 | 0.028367 | 0.151502 | 0.002541 | 0.162927 | 0.162927 | 0.037474
2019-04-09 15:31 | 1554838268.7 | 310 | 0.209029 | 0.00075 | 0.000112 | 99.84058 | 99.698535 | 113.87232 | 20.689614 | 0.003604 | 0.003284 | 129.516406 | 0.253881 | 8.403246 | 0.003053 | 0.004529 | 0.004446 | 5e-05 | 0.001142 | 0.284951 | 1.35995 | 2.5476 | 98.44 | 20 | 48.679 | 108.043506 | 94.730195 | 100.289053 | 0.011574 | 0.94539 | 0.022254 | 23.539295 | 0.012735 | 0.151034 | 0.002538 | 0.163013 | 0.163013 | 0.037338
2019-04-09 15:31 | 1554838269.7 | 311 | 0.209113 | 0.000745 | 0.00011 | 99.772982 | 99.527491 | 114.136619 | 20.689432 | 0.003569 | 0.003285 | 129.480544 | 0.253711 | 8.403103 | 0.003077 | 0.004328 | 0.004208 | 5e-05 | 0.001142 | 0.306131 | 1.377954 | 2.5476 | 98.44 | 20 | 48.667 | 107.208459 | 95.31009 | 100.320075 | 0.011571 | 0.945311 | 0.022279 | 23.567576 | 0.022035 | 0.150933 | 0.002042 | 0.130137 | 0.130137 | 0.04674
2019-04-09 15:31 | 1554838270.7 | 312 | 0.209051 | 0.000736 | 0.00011 | 99.753031 | 99.612841 | 114.016675 | 20.689335 | 0.003577 | 0.00324 | 129.486907 | 0.253575 | 8.400939 | 0.003041 | 0.004819 | 0.004728 | 4.9e-05 | 0.001141 | 0.267918 | 1.349735 | 2.5476 | 98.44 | 20 | 48.661 | 107.398901 | 94.419192 | 99.228022 | 0.011569 | 0.948083 | 0.0223 | 23.520726 | 0.012579 | 0.150852 | 0.002425 | 0.155903 | 0.155903 | 0.038994
2019-04-09 15:31 | 1554838271.7 | 313 | 0.209079 | 0.000726 | 0.000109 | 99.644634 | 99.520953 | 113.632668 | 20.68986 | 0.003571 | 0.003234 | 129.467069 | 0.253913 | 8.399912 | 0.003032 | 0.004504 | 0.004489 | 5.4e-05 | 0.001137 | 0.261447 | 1.347205 | 2.5474 | 98.44 | 20.01 | 48.652 | 107.245042 | 94.220932 | 99.094374 | 0.011574 | 0.948424 | 0.022266 | 23.476869 | 0.011109 | 0.151053 | 0.002269 | 0.145305 | 0.145305 | 0.041894
2019-04-09 15:31 | 1554838272.7 | 314 | 0.209113 | 0.00073 | 0.000108 | 99.668457 | 99.531622 | 113.707074 | 20.688952 | 0.003548 | 0.003212 | 129.442612 | 0.254284 | 8.402115 | 0.003016 | 0.004502 | 0.004418 | 5.4e-05 | 0.001134 | 0.266646 | 1.367731 | 2.5477 | 98.44 | 20.01 | 48.646 | 106.684294 | 93.836541 | 98.55645 | 0.011573 | 0.949796 | 0.022289 | 23.46758 | 0.012288 | 0.151274 | 0.002061 | 0.131632 | 0.131632 | 0.046313
2019-04-09 15:31 | 1554838273.7 | 315 | 0.209059 | 0.000724 | 0.000107 | 99.630042 | 99.568101 | 113.869971 | 20.690201 | 0.003565 | 0.003275 | 129.437073 | 0.254336 | 8.401036 | 0.003056 | 0.003981 | 0.003885 | 5e-05 | 0.001134 | 0.273835 | 1.327551 | 2.5476 | 98.44 | 20.01 | 48.641 | 107.112373 | 94.783846 | 100.074627 | 0.011572 | 0.945933 | 0.02226 | 23.532294 | 0.005563 | 0.151304 | 0.002396 | 0.153862 | 0.153862 | 0.03963
2019-04-09 15:31 | 1554838274.7 | 316 | 0.209087 | 0.000715 | 0.000106 | 99.54666 | 99.347499 | 113.80378 | 20.689968 | 0.003529 | 0.003211 | 129.416583 | 0.254362 | 8.401413 | 0.002962 | 0.004329 | 0.004227 | 5.1e-05 | 0.001134 | 0.271291 | 1.344904 | 2.5476 | 98.44 | 20.01 | 48.63 | 106.233543 | 92.5145 | 98.52675 | 0.011569 | 0.949872 | 0.0223 | 23.476619 | 0.017913 | 0.15132 | 0.002241 | 0.143769 | 0.143769 | 0.042417
2019-04-09 15:31 | 1554838275.7 | 317 | 0.209102 | 0.000715 | 0.000105 | 99.495142 | 99.378472 | 113.819037 | 20.690175 | 0.003501 | 0.003274 | 129.377597 | 0.254817 | 8.403415 | 0.002987 | 0.004752 | 0.004634 | 4.8e-05 | 0.001131 | 0.294629 | 1.40826 | 2.5476 | 98.44 | 20.01 | 48.625 | 105.555362 | 93.120315 | 100.049451 | 0.011568 | 0.945997 | 0.022256 | 23.526237 | 0.010495 | 0.151591 | 0.002155 | 0.137812 | 0.137812 | 0.044329
2019-04-09 15:31 | 1554838276.7 | 318 | 0.209027 | 0.000711 | 0.000104 | 99.556189 | 99.48344 | 113.829131 | 20.689812 | 0.003508 | 0.003224 | 129.384286 | 0.25431 | 8.40168 | 0.003089 | 0.004528 | 0.00445 | 5.1e-05 | 0.001127 | 0.263438 | 1.362678 | 2.5476 | 98.44 | 20.01 | 48.612 | 105.734462 | 95.58293 | 98.840293 | 0.011565 | 0.949071 | 0.022293 | 23.489135 | 0.006538 | 0.151289 | 0.002613 | 0.168728 | 0.168728 | 0.036135
2019-04-09 15:31 | 1554838277.7 | 319 | 0.209095 | 0.000706 | 0.000103 | 99.465066 | 99.192974 | 114.021135 | 20.688829 | 0.00346 | 0.003198 | 129.380682 | 0.253744 | 8.404124 | 0.00309 | 0.004921 | 0.004818 | 4.9e-05 | 0.001126 | 0.267918 | 1.344878 | 2.5476 | 98.44 | 20.01 | 48.604 | 104.566127 | 95.623485 | 98.223828 | 0.011563 | 0.950647 | 0.02233 | 23.489449 | 0.024502 | 0.150952 | 0.002207 | 0.14192 | 0.14192 | 0.042865
2019-04-09 15:31 | 1554838278.7 | 320 | 0.209126 | 0.000701 | 0.000101 | 99.418312 | 99.296565 | 113.91903 | 20.689689 | 0.003441 | 0.00319 | 129.358084 | 0.253711 | 8.402252 | 0.003054 | 0.00451 | 0.004456 | 5.2e-05 | 0.001122 | 0.264876 | 1.400727 | 2.5476 | 98.44 | 20.01 | 48.599 | 104.097552 | 94.752224 | 98.022435 | 0.011562 | 0.951163 | 0.022326 | 23.472563 | 0.01096 | 0.150933 | 0.002032 | 0.130268 | 0.130268 | 0.046693
2019-04-09 15:31 | 1554838279.7 | 321 | 0.209148 | 0.000696 | 0.0001 | 99.330761 | 99.203643 | 113.761061 | 20.689646 | 0.003465 | 0.003184 | 129.358717 | 0.253933 | 8.398397 | 0.003066 | 0.004709 | 0.004599 | 5.2e-05 | 0.001123 | 0.284232 | 1.375324 | 2.5476 | 98.44 | 20.01 | 48.586 | 104.688843 | 95.026037 | 97.878885 | 0.011559 | 0.951531 | 0.022315 | 23.451746 | 0.011454 | 0.151065 | 0.001906 | 0.121851 | 0.121851 | 0.049962
2019-04-09 15:31 | 1554838280.7 | 322 | 0.209104 | 0.000697 | 9.9e-05 | 99.387342 | 99.025715 | 113.806597 | 20.689384 | 0.003419 | 0.003179 | 129.345319 | 0.253815 | 8.3996 | 0.003053 | 0.004545 | 0.004463 | 4.6e-05 | 0.001118 | 0.263217 | 1.355028 | 2.5476 | 98.44 | 20.01 | 48.579 | 103.573686 | 94.728282 | 97.767502 | 0.011557 | 0.951816 | 0.022323 | 23.452918 | 0.032605 | 0.150995 | 0.002172 | 0.139713 | 0.139713 | 0.043554
2019-04-09 15:31 | 1554838281.7 | 323 | 0.209107 | 0.000697 | 9.8e-05 | 99.350118 | 99.280388 | 114.097419 | 20.689601 | 0.003429 | 0.003187 | 129.325596 | 0.253523 | 8.402128 | 0.003051 | 0.004186 | 0.004145 | 5e-05 | 0.001121 | 0.248507 | 1.357786 | 2.5476 | 98.43 | 20.01 | 48.571 | 103.821491 | 94.661905 | 97.961949 | 0.011556 | 0.951318 | 0.022346 | 23.48902 | 0.00628 | 0.150821 | 0.002156 | 0.138848 | 0.138848 | 0.043775
2019-04-09 15:31 | 1554838282.7 | 324 | 0.209143 | 0.000687 | 9.7e-05 | 99.246784 | 99.020897 | 114.270177 | 20.689633 | 0.003456 | 0.003173 | 129.317162 | 0.253646 | 8.401348 | 0.00305 | 0.004504 | 0.004446 | 5.1e-05 | 0.001125 | 0.283845 | 1.31138 | 2.5476 | 98.43 | 20.01 | 48.557 | 104.463182 | 94.641671 | 97.614107 | 0.011553 | 0.95221 | 0.022373 | 23.495776 | 0.020381 | 0.150894 | 0.001953 | 0.125489 | 0.125489 | 0.048459
2019-04-09 15:31 | 1554838283.7 | 325 | 0.209084 | 0.000677 | 9.7e-05 | 99.295622 | 99.038105 | 113.961516 | 20.690065 | 0.003459 | 0.003199 | 129.325174 | 0.254128 | 8.40023 | 0.003041 | 0.004506 | 0.00452 | 5.1e-05 | 0.001126 | 0.279586 | 1.310728 | 2.5476 | 98.43 | 20.01 | 48.549 | 104.526376 | 94.438478 | 98.244605 | 0.011551 | 0.950594 | 0.022324 | 23.483964 | 0.023227 | 0.151181 | 0.002317 | 0.149606 | 0.149606 | 0.040724
2019-04-09 15:31 | 1554838284.7 | 326 | 0.209143 | 0.000679 | 9.5e-05 | 99.274777 | 99.032254 | 113.950718 | 20.689663 | 0.003399 | 0.003141 | 129.331979 | 0.253783 | 8.401881 | 0.003134 | 0.00488 | 0.004659 | 5.1e-05 | 0.001129 | 0.272397 | 1.348506 | 2.5478 | 98.43 | 20.01 | 48.533 | 103.084437 | 96.674661 | 96.832823 | 0.011547 | 0.954221 | 0.022365 | 23.438177 | 0.021878 | 0.150976 | 0.001966 | 0.126388 | 0.126388 | 0.04814
2019-04-09 15:31 | 1554838285.7 | 327 | 0.209135 | 0.000674 | 9.5e-05 | 99.237851 | 99.12965 | 114.021604 | 20.68938 | 0.003426 | 0.003139 | 129.352737 | 0.254232 | 8.399749 | 0.003095 | 0.004577 | 0.00448 | 4.9e-05 | 0.00113 | 0.259844 | 1.353252 | 2.5475 | 98.43 | 20.01 | 48.526 | 103.73648 | 95.724186 | 96.788599 | 0.011546 | 0.954335 | 0.022373 | 23.444064 | 0.009758 | 0.151243 | 0.002017 | 0.129925 | 0.129925 | 0.046912
2019-04-09 15:31 | 1554838286.7 | 328 | 0.209173 | 0.000674 | 9.4e-05 | 99.271799 | 99.02124 | 113.916682 | 20.68913 | 0.003423 | 0.0032 | 129.355497 | 0.253373 | 8.402733 | 0.00307 | 0.005187 | 0.005039 | 4.9e-05 | 0.001137 | 0.28119 | 1.332132 | 2.5476 | 98.43 | 20.01 | 48.513 | 103.661618 | 95.121813 | 98.264957 | 0.011543 | 0.950542 | 0.022319 | 23.479988 | 0.022604 | 0.150732 | 0.001791 | 0.114559 | 0.114559 | 0.053025
2019-04-09 15:31 | 1554838287.7 | 329 | 0.209172 | 0.000672 | 9.2e-05 | 99.256314 | 99.132404 | 113.777961 | 20.689786 | 0.003425 | 0.003133 | 129.346431 | 0.254466 | 8.401719 | 0.003054 | 0.00471 | 0.004651 | 5e-05 | 0.001138 | 0.298389 | 1.329402 | 2.5477 | 98.43 | 20.02 | 48.507 | 103.724279 | 94.736636 | 96.640977 | 0.011548 | 0.954716 | 0.022354 | 23.41433 | 0.011173 | 0.151382 | 0.001805 | 0.115718 | 0.115718 | 0.05272
2019-04-09 15:31 | 1554838288.7 | 330 | 0.209175 | 0.000664 | 9.1e-05 | 99.166678 | 99.17267 | 113.589243 | 20.690114 | 0.00335 | 0.003134 | 129.344725 | 0.25362 | 8.40467 | 0.003072 | 0.00478 | 0.004668 | 4.8e-05 | 0.001141 | 0.289098 | 1.383712 | 2.5476 | 98.43 | 20.02 | 48.502 | 101.898025 | 95.179961 | 96.670996 | 0.011547 | 0.954639 | 0.022335 | 23.395854 | -0.00054 | 0.150879 | 0.001798 | 0.115211 | 0.115211 | 0.052776
2019-04-09 15:31 | 1554838289.7 | 331 | 0.2092 | 0.000667 | 9.1e-05 | 99.194075 | 99.12724 | 113.851429 | 20.689354 | 0.003404 | 0.003166 | 129.352373 | 0.253796 | 8.403259 | 0.003106 | 0.00458 | 0.004431 | 4.8e-05 | 0.00114 | 0.277208 | 1.349596 | 2.5477 | 98.43 | 20.02 | 48.493 | 103.202084 | 96.006815 | 97.457793 | 0.011545 | 0.952612 | 0.022337 | 23.447742 | 0.006029 | 0.150983 | 0.001641 | 0.104786 | 0.104786 | 0.058067
2019-04-09 15:32 | 1554838290.7 | 332 | 0.209213 | 0.000658 | 9e-05 | 99.235171 | 99.123111 | 113.877953 | 20.68817 | 0.003317 | 0.003134 | 129.323564 | 0.253523 | 8.402219 | 0.002988 | 0.004843 | 0.004795 | 5e-05 | 0.001135 | 0.301652 | 1.334386 | 2.5477 | 98.43 | 20.02 | 48.486 | 101.091971 | 93.144887 | 96.666928 | 0.011543 | 0.954649 | 0.022363 | 23.425438 | 0.010106 | 0.150821 | 0.001575 | 0.100487 | 0.100487 | 0.060486
2019-04-09 15:32 | 1554838291.7 | 333 | 0.209197 | 0.000662 | 9e-05 | 99.220876 | 99.053937 | 113.533613 | 20.68938 | 0.003379 | 0.003177 | 129.322089 | 0.253198 | 8.400815 | 0.003082 | 0.004515 | 0.004519 | 5.1e-05 | 0.001135 | 0.257687 | 1.322546 | 2.5475 | 98.43 | 20.02 | 48.482 | 102.58919 | 95.426602 | 97.725222 | 0.011542 | 0.951925 | 0.022297 | 23.423438 | 0.015062 | 0.150627 | 0.001665 | 0.106251 | 0.106251 | 0.057131
2019-04-09 15:32 | 1554838292.7 | 334 | 0.209185 | 0.000658 | 8.9e-05 | 99.185737 | 99.286583 | 113.248189 | 20.689494 | 0.003395 | 0.003125 | 129.318198 | 0.253165 | 8.401907 | 0.003077 | 0.004357 | 0.004271 | 4.8e-05 | 0.001132 | 0.283347 | 1.311093 | 2.5476 | 98.43 | 20.02 | 48.476 | 102.996359 | 95.293741 | 96.466125 | 0.011541 | 0.955168 | 0.022307 | 23.354232 | -0.00909 | 0.150608 | 0.001749 | 0.111926 | 0.111926 | 0.054228
2019-04-09 15:32 | 1554838293.7 | 335 | 0.209188 | 0.000652 | 8.9e-05 | 99.290559 | 99.11726 | 113.397239 | 20.688167 | 0.003287 | 0.003051 | 129.290079 | 0.25323 | 8.401069 | 0.003027 | 0.004576 | 0.004532 | 5.1e-05 | 0.001134 | 0.270074 | 1.319257 | 2.5475 | 98.43 | 20.02 | 48.472 | 100.368423 | 94.102537 | 94.680292 | 0.01154 | 0.959805 | 0.022376 | 23.313072 | 0.015625 | 0.150647 | 0.001736 | 0.111403 | 0.111403 | 0.054497
2019-04-09 15:32 | 1554838294.7 | 336 | 0.209193 | 0.00065 | 8.8e-05 | 99.297111 | 98.988203 | 113.503099 | 20.688472 | 0.003341 | 0.003064 | 129.288124 | 0.253737 | 8.400354 | 0.003064 | 0.004295 | 0.004184 | 5e-05 | 0.001138 | 0.29214 | 1.342002 | 2.5475 | 98.43 | 20.02 | 48.466 | 101.667702 | 94.992801 | 94.995214 | 0.011539 | 0.958984 | 0.022377 | 23.333933 | 0.027869 | 0.150948 | 0.001705 | 0.109412 | 0.109412 | 0.055599
2019-04-09 15:32 | 1554838295.7 | 337 | 0.209199 | 0.000644 | 8.8e-05 | 99.303066 | 99.090415 | 113.416017 | 20.689659 | 0.003304 | 0.003078 | 129.301062 | 0.25349 | 8.402856 | 0.003035 | 0.004757 | 0.004685 | 5.3e-05 | 0.001144 | 0.278314 | 1.306466 | 2.5475 | 98.43 | 20.01 | 48.463 | 100.781817 | 94.293344 | 95.321171 | 0.011531 | 0.958136 | 0.022358 | 23.335304 | 0.019175 | 0.150801 | 0.00168 | 0.107639 | 0.107639 | 0.05646
2019-04-09 15:32 | 1554838296.7 | 338 | 0.209187 | 0.000642 | 8.7e-05 | 99.31349 | 99.140663 | 113.457093 | 20.689023 | 0.003337 | 0.003133 | 129.250173 | 0.253842 | 8.398898 | 0.003019 | 0.0043 | 0.004279 | 5.3e-05 | 0.001148 | 0.283347 | 1.316147 | 2.5474 | 98.43 | 20.01 | 48.461 | 101.579664 | 93.888947 | 96.639509 | 0.01153 | 0.95472 | 0.022323 | 23.381245 | 0.015579 | 0.15101 | 0.001755 | 0.112494 | 0.112494 | 0.054098
2019-04-09 15:32 | 1554838297.7 | 339 | 0.209193 | 0.00064 | 8.7e-05 | 99.294133 | 99.114162 | 113.772092 | 20.688939 | 0.003292 | 0.003051 | 129.248736 | 0.25405 | 8.402135 | 0.002983 | 0.004483 | 0.004437 | 4.9e-05 | 0.001152 | 0.271512 | 1.359294 | 2.5476 | 98.43 | 20.01 | 48.456 | 100.482856 | 93.034482 | 94.669222 | 0.011529 | 0.959834 | 0.022413 | 23.351221 | 0.016227 | 0.151134 | 0.001722 | 0.110794 | 0.110794 | 0.054973
2019-04-09 15:32 | 1554838298.7 | 340 | 0.209202 | 0.000637 | 8.7e-05 | 99.392405 | 99.219818 | 113.858235 | 20.689238 | 0.003263 | 0.003086 | 129.256997 | 0.25418 | 8.402739 | 0.002955 | 0.004845 | 0.004672 | 4.7e-05 | 0.001153 | 0.270406 | 1.406114 | 2.5478 | 98.43 | 20.01 | 48.451 | 99.78641 | 92.352042 | 95.510208 | 0.011528 | 0.957644 | 0.022396 | 23.386749 | 0.015545 | 0.151212 | 0.001672 | 0.107315 | 0.107315 | 0.056785
2019-04-09 15:32 | 1554838299.7 | 341 | 0.209198 | 0.000632 | 8.6e-05 | 99.447198 | 99.268344 | 113.53854 | 20.688761 | 0.003316 | 0.003093 | 129.242928 | 0.252638 | 8.402921 | 0.003098 | 0.004489 | 0.004408 | 4.8e-05 | 0.001154 | 0.272729 | 1.382152 | 2.5477 | 98.43 | 20.01 | 48.446 | 101.066659 | 95.801062 | 95.675793 | 0.011527 | 0.957214 | 0.02236 | 23.359138 | 0.016101 | 0.150294 | 0.001704 | 0.109365 | 0.109365 | 0.055382
2019-04-09 15:32 | 1554838300.7 | 342 | 0.209254 | 0.00063 | 8.6e-05 | 99.424566 | 99.274539 | 113.650739 | 20.688787 | 0.003285 | 0.003108 | 129.23714 | 0.253815 | 8.401576 | 0.00291 | 0.00455 | 0.004412 | 4.9e-05 | 0.001153 | 0.267531 | 1.351477 | 2.5477 | 98.43 | 20.01 | 48.445 | 100.327427 | 91.282765 | 96.044644 | 0.011526 | 0.956258 | 0.02236 | 23.38236 | 0.013507 | 0.150995 | 0.00137 | 0.086997 | 0.086997 | 0.069946
2019-04-09 15:32 | 1554838301.7 | 343 | 0.209249 | 0.000627 | 8.5e-05 | 99.48472 | 99.500303 | 113.883819 | 20.688842 | 0.003287 | 0.003107 | 129.263322 | 0.253842 | 8.402096 | 0.002999 | 0.004623 | 0.00449 | 4.9e-05 | 0.001156 | 0.268249 | 1.378648 | 2.5476 | 98.43 | 20.01 | 48.443 | 100.376096 | 93.417777 | 96.02611 | 0.011526 | 0.956306 | 0.022383 | 23.405737 | -0.001401 | 0.15101 | 0.001401 | 0.089188 | 0.089188 | 0.068235
2019-04-09 15:32 | 1554838302.7 | 344 | 0.209218 | 0.000626 | 8.5e-05 | 99.481146 | 99.378128 | 113.794859 | 20.689296 | 0.003274 | 0.003083 | 129.257054 | 0.253412 | 8.404319 | 0.003058 | 0.004645 | 0.004554 | 4.7e-05 | 0.001162 | 0.260562 | 1.38495 | 2.5476 | 98.43 | 20.01 | 48.442 | 100.057299 | 94.84256 | 95.443896 | 0.011526 | 0.957817 | 0.022392 | 23.378137 | 0.009267 | 0.150755 | 0.001594 | 0.102228 | 0.102228 | 0.05943
2019-04-09 15:32 | 1554838303.7 | 345 | 0.209239 | 0.000628 | 8.4e-05 | 99.488889 | 99.292091 | 114.145066 | 20.689792 | 0.003269 | 0.003095 | 129.251688 | 0.253263 | 8.40283 | 0.003055 | 0.004562 | 0.004538 | 4.7e-05 | 0.001162 | 0.267918 | 1.348796 | 2.5476 | 98.43 | 20.02 | 48.44 | 99.940015 | 94.760045 | 95.744862 | 0.011532 | 0.957035 | 0.022417 | 23.42364 | 0.017711 | 0.150666 | 0.001468 | 0.093896 | 0.093896 | 0.064665
2019-04-09 15:32 | 1554838304.7 | 346 | 0.209238 | 0.000621 | 8.4e-05 | 99.52522 | 99.423212 | 114.169478 | 20.689653 | 0.00331 | 0.003063 | 129.238711 | 0.25351 | 8.403649 | 0.003099 | 0.004019 | 0.004024 | 5e-05 | 0.00117 | 0.297172 | 1.345636 | 2.5476 | 98.43 | 20.02 | 48.439 | 100.939544 | 95.834999 | 94.955586 | 0.011532 | 0.959087 | 0.022444 | 23.40107 | 0.009172 | 0.150813 | 0.00148 | 0.094802 | 0.094802 | 0.06411
2019-04-09 15:32 | 1554838305.7 | 347 | 0.209215 | 0.000619 | 8.3e-05 | 99.549637 | 99.507531 | 114.161497 | 20.688663 | 0.003244 | 0.003115 | 129.209922 | 0.253731 | 8.401459 | 0.003029 | 0.004598 | 0.004473 | 4.8e-05 | 0.001166 | 0.292859 | 1.345613 | 2.5476 | 98.43 | 20.02 | 48.438 | 99.341227 | 94.137513 | 96.211334 | 0.011532 | 0.955827 | 0.022405 | 23.440132 | 0.003784 | 0.150945 | 0.001621 | 0.104166 | 0.104166 | 0.058398
2019-04-09 15:32 | 1554838306.7 | 348 | 0.209229 | 0.000621 | 8.2e-05 | 99.597583 | 99.518199 | 114.073007 | 20.689611 | 0.003268 | 0.002986 | 129.221729 | 0.253399 | 8.401647 | 0.002982 | 0.003983 | 0.00391 | 5.1e-05 | 0.001161 | 0.296619 | 1.346035 | 2.5476 | 98.43 | 20.02 | 48.438 | 99.924121 | 93.012472 | 93.109398 | 0.011532 | 0.963922 | 0.022491 | 23.33245 | 0.007132 | 0.150747 | 0.001538 | 0.099024 | 0.099024 | 0.06135
2019-04-09 15:32 | 1554838307.7 | 349 | 0.209224 | 0.000615 | 8.3e-05 | 99.600263 | 99.389142 | 114.119482 | 20.689014 | 0.003276 | 0.002988 | 129.217033 | 0.253516 | 8.400516 | 0.003074 | 0.003933 | 0.003818 | 4.9e-05 | 0.001159 | 0.264323 | 1.36942 | 2.5475 | 98.43 | 20.02 | 48.441 | 100.11192 | 95.224256 | 93.148119 | 0.011533 | 0.96382 | 0.022494 | 23.338436 | 0.01898 | 0.150817 | 0.001574 | 0.101413 | 0.101413 | 0.059932
2019-04-09 15:32 | 1554838308.7 | 350 | 0.209239 | 0.000617 | 8.2e-05 | 99.601455 | 99.718154 | 114.264072 | 20.688076 | 0.003247 | 0.003023 | 129.212682 | 0.254102 | 8.40244 | 0.003056 | 0.004412 | 0.004254 | 5.3e-05 | 0.001164 | 0.256802 | 1.355891 | 2.5477 | 98.43 | 20.02 | 48.442 | 99.408828 | 94.79191 | 93.996802 | 0.011533 | 0.961592 | 0.022482 | 23.380254 | -0.010474 | 0.151165 | 0.001481 | 0.095167 | 0.095167 | 0.064014
2019-04-09 15:32 | 1554838309.7 | 351 | 0.209252 | 0.000616 | 8.1e-05 | 99.669649 | 99.720218 | 114.188022 | 20.689416 | 0.00326 | 0.003071 | 129.213583 | 0.254134 | 8.401927 | 0.003007 | 0.004141 | 0.004057 | 5.1e-05 | 0.001167 | 0.275273 | 1.363184 | 2.5475 | 98.43 | 20.02 | 48.445 | 99.721541 | 93.609327 | 95.158046 | 0.011534 | 0.95856 | 0.022439 | 23.409406 | -0.004537 | 0.151185 | 0.001407 | 0.090062 | 0.090062 | 0.06765
2019-04-09 15:32 | 1554838310.7 | 352 | 0.20922 | 0.000616 | 8e-05 | 99.71134 | 99.612498 | 113.99907 | 20.689124 | 0.003304 | 0.003033 | 129.235741 | 0.252918 | 8.39958 | 0.003057 | 0.004365 | 0.004221 | 5.1e-05 | 0.001169 | 0.285282 | 1.386194 | 2.5475 | 98.43 | 20.02 | 48.45 | 100.77186 | 94.804753 | 94.241925 | 0.011535 | 0.96095 | 0.022449 | 23.360921 | 0.008871 | 0.150461 | 0.0016 | 0.103098 | 0.103098 | 0.058814
2019-04-09 15:32 | 1554838311.7 | 353 | 0.209209 | 0.000615 | 8e-05 | 99.695853 | 99.677542 | 113.969026 | 20.689156 | 0.00323 | 0.003031 | 129.210632 | 0.25418 | 8.401088 | 0.003097 | 0.004321 | 0.004254 | 4.8e-05 | 0.001169 | 0.28943 | 1.338885 | 2.5476 | 98.43 | 20.02 | 48.454 | 98.997243 | 95.780447 | 94.193472 | 0.011536 | 0.961077 | 0.022447 | 23.356302 | 0.001643 | 0.151212 | 0.001672 | 0.10794 | 0.10794 | 0.056456
2019-04-09 15:32 | 1554838312.7 | 354 | 0.209247 | 0.000617 | 8e-05 | 99.787872 | 99.656892 | 114.488703 | 20.689023 | 0.003213 | 0.003028 | 129.195413 | 0.253386 | 8.400861 | 0.003106 | 0.004536 | 0.004504 | 4.8e-05 | 0.001166 | 0.293191 | 1.343008 | 2.5477 | 98.43 | 20.02 | 48.458 | 98.586969 | 96.001906 | 94.119049 | 0.011537 | 0.961272 | 0.022501 | 23.407121 | 0.011748 | 0.150739 | 0.001438 | 0.092456 | 0.092456 | 0.065705
2019-04-09 15:32 | 1554838313.7 | 355 | 0.209219 | 0.00061 | 7.8e-05 | 99.801272 | 99.689588 | 114.330499 | 20.688297 | 0.00321 | 0.003084 | 129.202735 | 0.253204 | 8.403695 | 0.003029 | 0.004667 | 0.004635 | 4.9e-05 | 0.001155 | 0.279033 | 1.341148 | 2.5477 | 98.43 | 20.02 | 48.461 | 98.516662 | 94.128473 | 95.475021 | 0.011537 | 0.957736 | 0.022444 | 23.434083 | 0.010015 | 0.150631 | 0.001616 | 0.104279 | 0.104279 | 0.058214
2019-04-09 15:32 | 1554838314.7 | 356 | 0.209237 | 0.000607 | 7.8e-05 | 99.858745 | 99.830346 | 113.914569 | 20.689536 | 0.003204 | 0.002995 | 129.192078 | 0.253848 | 8.399775 | 0.003007 | 0.004462 | 0.004405 | 4.7e-05 | 0.001157 | 0.30038 | 1.348162 | 2.5476 | 98.43 | 20.02 | 48.462 | 98.374331 | 93.606309 | 93.321514 | 0.011538 | 0.963364 | 0.022469 | 23.322992 | 0.002544 | 0.151014 | 0.001514 | 0.097551 | 0.097551 | 0.062387
2019-04-09 15:32 | 1554838315.7 | 357 | 0.209179 | 0.000611 | 7.8e-05 | 99.932597 | 99.958716 | 113.850021 | 20.68866 | 0.003193 | 0.003012 | 129.165378 | 0.253256 | 8.401907 | 0.002993 | 0.004509 | 0.004478 | 4.7e-05 | 0.001162 | 0.27472 | 1.373834 | 2.5477 | 98.43 | 20.03 | 48.467 | 98.098988 | 93.266649 | 93.721939 | 0.011546 | 0.962312 | 0.02245 | 23.329118 | -0.002337 | 0.150662 | 0.00186 | 0.120734 | 0.120734 | 0.05029
2019-04-09 15:32 | 1554838316.7 | 358 | 0.209246 | 0.000606 | 7.6e-05 | 99.895672 | 99.89849 | 113.899078 | 20.688913 | 0.003219 | 0.003035 | 129.188954 | 0.253113 | 8.401472 | 0.002956 | 0.004624 | 0.004488 | 4.6e-05 | 0.001171 | 0.273669 | 1.378135 | 2.5476 | 98.43 | 20.03 | 48.469 | 98.721715 | 92.392222 | 94.291894 | 0.011546 | 0.96082 | 0.022437 | 23.352262 | -0.000252 | 0.150577 | 0.001462 | 0.093985 | 0.093985 | 0.064566
2019-04-09 15:32 | 1554838317.7 | 359 | 0.209266 | 0.000607 | 7.6e-05 | 99.960889 | 99.819333 | 113.725617 | 20.688508 | 0.00315 | 0.003014 | 129.19733 | 0.254219 | 8.402993 | 0.003 | 0.004653 | 0.00462 | 4.7e-05 | 0.001178 | 0.283679 | 1.386318 | 2.5477 | 98.43 | 20.03 | 48.47 | 97.065219 | 93.452659 | 93.76882 | 0.011547 | 0.962189 | 0.022436 | 23.317858 | 0.012675 | 0.151235 | 0.001342 | 0.085955 | 0.085955 | 0.070906
2019-04-09 15:32 | 1554838318.7 | 360 | 0.209276 | 0.000608 | 7.5e-05 | 99.964164 | 100.062651 | 113.673743 | 20.68963 | 0.003136 | 0.002952 | 129.163193 | 0.254206 | 8.403597 | 0.003051 | 0.004337 | 0.004307 | 4.4e-05 | 0.001178 | 0.265374 | 1.438174 | 2.5477 | 98.43 | 20.03 | 48.473 | 96.730166 | 94.667482 | 92.296742 | 0.011547 | 0.966065 | 0.022476 | 23.265728 | -0.008808 | 0.151227 | 0.001277 | 0.081814 | 0.081814 | 0.074491
2019-04-09 15:32 | 1554838319.7 | 361 | 0.209283 | 0.000604 | 7.4e-05 | 100.03623 | 100.182416 | 113.876779 | 20.689169 | 0.003223 | 0.003045 | 129.15681 | 0.253594 | 8.402161 | 0.002994 | 0.004524 | 0.004399 | 4.6e-05 | 0.001173 | 0.266978 | 1.431835 | 2.5476 | 98.43 | 20.03 | 48.473 | 98.827823 | 93.290533 | 94.516009 | 0.011547 | 0.960234 | 0.022428 | 23.357096 | -0.013061 | 0.150863 | 0.001244 | 0.079496 | 0.079496 | 0.076479
2019-04-09 15:32 | 1554838320.7 | 362 | 0.209237 | 0.000602 | 7.4e-05 | 100.035038 | 100.17691 | 114.018786 | 20.68854 | 0.003239 | 0.003025 | 129.146862 | 0.253555 | 8.403578 | 0.003011 | 0.004476 | 0.004432 | 4.4e-05 | 0.001175 | 0.277595 | 1.364544 | 2.5476 | 98.43 | 20.03 | 48.473 | 99.220961 | 93.698429 | 94.03874 | 0.011547 | 0.961482 | 0.022457 | 23.35648 | -0.012676 | 0.15084 | 0.001524 | 0.098381 | 0.098381 | 0.061789
2019-04-09 15:32 | 1554838321.7 | 363 | 0.209271 | 0.000608 | 7.3e-05 | 100.037719 | 100.260883 | 114.050943 | 20.690428 | 0.003176 | 0.002952 | 129.115639 | 0.253985 | 8.400789 | 0.003016 | 0.004657 | 0.004546 | 4.8e-05 | 0.00118 | 0.27848 | 1.366242 | 2.5476 | 98.43 | 20.03 | 48.474 | 97.686144 | 93.819165 | 92.293662 | 0.011548 | 0.966073 | 0.022514 | 23.304198 | -0.019931 | 0.151096 | 0.001313 | 0.084418 | 0.084418 | 0.072131
2019-04-09 15:32 | 1554838322.7 | 364 | 0.209346 | 0.0006 | 7.2e-05 | 100.100552 | 100.160389 | 114.076293 | 20.689494 | 0.003138 | 0.002995 | 129.139924 | 0.253946 | 8.402772 | 0.003048 | 0.004948 | 0.004827 | 4.6e-05 | 0.001175 | 0.279918 | 1.335006 | 2.5475 | 98.43 | 20.03 | 48.475 | 96.774705 | 94.595455 | 93.331601 | 0.011548 | 0.963337 | 0.022484 | 23.339863 | -0.005345 | 0.151072 | 0.000872 | 0.054688 | 0.054688 | 0.111325
2019-04-09 15:32 | 1554838323.7 | 365 | 0.209246 | 0.000598 | 7.2e-05 | 100.168747 | 100.113928 | 114.154925 | 20.689877 | 0.003093 | 0.002989 | 129.139694 | 0.253386 | 8.403077 | 0.003021 | 0.00434 | 0.004248 | 4.9e-05 | 0.001182 | 0.284564 | 1.361183 | 2.5475 | 98.43 | 20.03 | 48.475 | 95.685569 | 93.952487 | 93.178617 | 0.011548 | 0.96374 | 0.022497 | 23.343032 | 0.004896 | 0.150739 | 0.001481 | 0.095776 | 0.095776 | 0.063427
2019-04-09 15:32 | 1554838324.7 | 366 | 0.209273 | 0.000601 | 7.1e-05 | 100.172618 | 100.271897 | 114.661223 | 20.689552 | 0.003126 | 0.003 | 129.140173 | 0.253991 | 8.400568 | 0.002999 | 0.004155 | 0.004003 | 5e-05 | 0.001179 | 0.256581 | 1.330704 | 2.5476 | 98.43 | 20.03 | 48.475 | 96.488877 | 93.411474 | 93.448128 | 0.011548 | 0.963031 | 0.022538 | 23.403344 | -0.00886 | 0.151099 | 0.001313 | 0.084639 | 0.084639 | 0.071944
2019-04-09 15:32 | 1554838325.7 | 367 | 0.209272 | 0.000597 | 7.1e-05 | 100.192867 | 100.419193 | 115.053445 | 20.688375 | 0.003197 | 0.002996 | 129.168061 | 0.253939 | 8.401296 | 0.003025 | 0.004489 | 0.004412 | 4.8e-05 | 0.00118 | 0.261613 | 1.305047 | 2.5474 | 98.43 | 20.02 | 48.476 | 98.205505 | 94.051846 | 93.348356 | 0.011541 | 0.963293 | 0.02258 | 23.440147 | -0.020182 | 0.151068 | 0.001321 | 0.085362 | 0.085362 | 0.07132
2019-04-09 15:32 | 1554838326.7 | 368 | 0.209293 | 0.000597 | 7e-05 | 100.223839 | 100.250903 | 115.053211 | 20.689601 | 0.003066 | 0.00298 | 129.153551 | 0.253035 | 8.399632 | 0.003044 | 0.004695 | 0.004609 | 5e-05 | 0.001182 | 0.290315 | 1.392719 | 2.5476 | 98.43 | 20.02 | 48.476 | 95.035403 | 94.496165 | 92.949052 | 0.011541 | 0.964344 | 0.022592 | 23.427351 | -0.002415 | 0.150531 | 0.001197 | 0.077064 | 0.077064 | 0.078719
2019-04-09 15:32 | 1554838327.7 | 369 | 0.209286 | 0.000598 | 7.1e-05 | 100.274463 | 100.527947 | 114.825294 | 20.689471 | 0.003102 | 0.002978 | 129.109678 | 0.254043 | 8.401602 | 0.00307 | 0.004703 | 0.004601 | 5e-05 | 0.001176 | 0.256083 | 1.366688 | 2.5475 | 98.43 | 20.02 | 48.477 | 95.894925 | 95.13228 | 92.909144 | 0.011541 | 0.964449 | 0.022571 | 23.402859 | -0.022582 | 0.15113 | 0.001237 | 0.0797 | 0.0797 | 0.076419
2019-04-09 15:32 | 1554838328.7 | 370 | 0.209263 | 0.0006 | 7e-05 | 100.367969 | 100.575439 | 114.733516 | 20.689627 | 0.003191 | 0.002941 | 129.124226 | 0.253126 | 8.402362 | 0.003094 | 0.004583 | 0.004598 | 4.5e-05 | 0.00117 | 0.290315 | 1.38549 | 2.5477 | 98.43 | 20.03 | 48.476 | 98.044361 | 95.716702 | 92.030883 | 0.011548 | 0.966769 | 0.022589 | 23.365425 | -0.01847 | 0.150585 | 0.001378 | 0.089279 | 0.089279 | 0.067973
2019-04-09 15:32 | 1554838329.7 | 371 | 0.20924 | 0.000596 | 7e-05 | 100.450457 | 100.566836 | 114.648311 | 20.688942 | 0.003103 | 0.002952 | 129.123076 | 0.253789 | 8.402473 | 0.003105 | 0.004702 | 0.004528 | 4.5e-05 | 0.001166 | 0.294794 | 1.375719 | 2.5477 | 98.43 | 20.03 | 48.475 | 95.938341 | 95.97986 | 92.285226 | 0.011548 | 0.966096 | 0.022573 | 23.364879 | -0.010357 | 0.150979 | 0.001517 | 0.098614 | 0.098614 | 0.0617
2019-04-09 15:32 | 1554838330.7 | 372 | 0.209267 | 0.000594 | 7e-05 | 100.4582 | 100.624997 | 114.777644 | 20.688793 | 0.003135 | 0.002978 | 129.120009 | 0.254492 | 8.404169 | 0.003071 | 0.00443 | 0.004362 | 4.9e-05 | 0.001158 | 0.257134 | 1.381052 | 2.5476 | 98.43 | 20.03 | 48.473 | 96.710516 | 95.157439 | 92.918611 | 0.011547 | 0.964424 | 0.022566 | 23.398306 | -0.014839 | 0.151397 | 0.001361 | 0.08806 | 0.08806 | 0.069286
2019-04-09 15:32 | 1554838331.7 | 373 | 0.209264 | 0.000594 | 6.9e-05 | 100.438249 | 100.363096 | 115.122688 | 20.689014 | 0.003083 | 0.002937 | 129.139732 | 0.254336 | 8.399866 | 0.003023 | 0.003653 | 0.003601 | 4.4e-05 | 0.00115 | 0.267696 | 1.376242 | 2.5476 | 98.43 | 20.03 | 48.472 | 95.435657 | 94.00471 | 91.933398 | 0.011547 | 0.967027 | 0.02263 | 23.401894 | 0.006695 | 0.151304 | 0.001378 | 0.08953 | 0.08953 | 0.068107
2019-04-09 15:32 | 1554838332.7 | 374 | 0.209297 | 0.000596 | 6.8e-05 | 100.492745 | 100.630849 | 114.954626 | 20.689448 | 0.00313 | 0.002942 | 129.147456 | 0.254082 | 8.402076 | 0.002992 | 0.004847 | 0.004707 | 4.7e-05 | 0.001145 | 0.274167 | 1.391038 | 2.5476 | 98.43 | 20.03 | 48.472 | 96.573281 | 93.239927 | 92.035529 | 0.011547 | 0.966756 | 0.022611 | 23.388077 | -0.012284 | 0.151154 | 0.001181 | 0.076202 | 0.076202 | 0.079939
2019-04-09 15:32 | 1554838333.7 | 375 | 0.209274 | 0.000595 | 6.8e-05 | 100.496914 | 100.607445 | 114.815905 | 20.689543 | 0.003083 | 0.002953 | 129.145846 | 0.25325 | 8.400802 | 0.00305 | 0.004591 | 0.00454 | 4.5e-05 | 0.001139 | 0.280471 | 1.329304 | 2.5476 | 98.43 | 20.03 | 48.467 | 95.448722 | 94.638447 | 92.305335 | 0.011546 | 0.966042 | 0.022589 | 23.382594 | -0.009832 | 0.150658 | 0.00132 | 0.085503 | 0.085503 | 0.071009
2019-04-09 15:32 | 1554838334.7 | 376 | 0.209286 | 0.000591 | 6.7e-05 | 100.554387 | 100.562017 | 114.698075 | 20.688543 | 0.003102 | 0.002869 | 129.136339 | 0.253692 | 8.402343 | 0.003057 | 0.00437 | 0.004288 | 4.6e-05 | 0.001144 | 0.292472 | 1.346488 | 2.5476 | 98.43 | 20.03 | 48.466 | 95.912849 | 94.818423 | 90.275746 | 0.011546 | 0.971437 | 0.02264 | 23.305607 | -0.000679 | 0.150921 | 0.001253 | 0.081176 | 0.081176 | 0.074925
2019-04-09 15:32 | 1554838335.7 | 377 | 0.209311 | 0.000591 | 6.6e-05 | 100.606202 | 100.881047 | 114.581418 | 20.689513 | 0.003077 | 0.002915 | 129.151405 | 0.254765 | 8.403318 | 0.003037 | 0.005217 | 0.005167 | 4.4e-05 | 0.001139 | 0.27201 | 1.342466 | 2.5476 | 98.43 | 20.03 | 48.463 | 95.310893 | 94.327697 | 91.398168 | 0.011545 | 0.968446 | 0.022594 | 23.329695 | -0.024402 | 0.15156 | 0.001106 | 0.071112 | 0.071112 | 0.08589
2019-04-09 15:32 | 1554838336.7 | 378 | 0.209275 | 0.000586 | 6.6e-05 | 100.638661 | 100.854203 | 114.537524 | 20.690032 | 0.003138 | 0.002968 | 129.147629 | 0.253698 | 8.400971 | 0.00304 | 0.004085 | 0.003964 | 4.6e-05 | 0.001142 | 0.286942 | 1.348325 | 2.5477 | 98.43 | 20.04 | 48.462 | 96.762673 | 94.418905 | 92.664747 | 0.011552 | 0.965093 | 0.02255 | 23.365711 | -0.019136 | 0.150925 | 0.001328 | 0.086037 | 0.086037 | 0.070694
2019-04-09 15:32 | 1554838337.7 | 379 | 0.209287 | 0.000586 | 6.5e-05 | 100.689881 | 101.035916 | 114.624842 | 20.689838 | 0.003047 | 0.002984 | 129.157212 | 0.254531 | 8.399925 | 0.002999 | 0.004665 | 0.00457 | 4.6e-05 | 0.00113 | 0.266978 | 1.303906 | 2.5476 | 98.43 | 20.04 | 48.46 | 94.568288 | 93.42815 | 93.054163 | 0.011551 | 0.964067 | 0.022547 | 23.387054 | -0.030686 | 0.151421 | 0.001257 | 0.081207 | 0.081207 | 0.075144
2019-04-09 15:32 | 1554838338.7 | 380 | 0.209297 | 0.000588 | 6.5e-05 | 100.719662 | 100.988424 | 114.861208 | 20.689679 | 0.00309 | 0.002943 | 129.14876 | 0.253939 | 8.400172 | 0.003016 | 0.004449 | 0.004368 | 4.7e-05 | 0.001127 | 0.301431 | 1.342543 | 2.5476 | 98.43 | 20.04 | 48.458 | 95.61321 | 93.816025 | 92.072389 | 0.011551 | 0.966659 | 0.0226 | 23.379752 | -0.023836 | 0.151068 | 0.001194 | 0.077214 | 0.077214 | 0.078846
2019-04-09 15:32 | 1554838339.7 | 381 | 0.20927 | 0.000583 | 6.5e-05 | 100.726808 | 100.901697 | 114.952046 | 20.689046 | 0.003049 | 0.002914 | 129.138179 | 0.253822 | 8.401316 | 0.003083 | 0.004558 | 0.004494 | 4.7e-05 | 0.001119 | 0.245299 | 1.325325 | 2.5474 | 98.43 | 20.04 | 48.457 | 94.617697 | 95.444376 | 91.370485 | 0.011551 | 0.96852 | 0.022631 | 23.366509 | -0.015517 | 0.150999 | 0.001361 | 0.088615 | 0.088615 | 0.06867
2019-04-09 15:32 | 1554838340.7 | 382 | 0.20929 | 0.000586 | 6.4e-05 | 100.80751 | 100.923723 | 114.93585 | 20.68951 | 0.003003 | 0.002907 | 129.121887 | 0.254303 | 8.403168 | 0.003037 | 0.004346 | 0.00427 | 4.9e-05 | 0.001124 | 0.259844 | 1.338888 | 2.5475 | 98.43 | 20.04 | 48.457 | 93.524773 | 94.340238 | 91.212146 | 0.011551 | 0.968941 | 0.022634 | 23.359788 | -0.010306 | 0.151285 | 0.001241 | 0.08053 | 0.08053 | 0.075709
2019-04-09 15:32 | 1554838341.7 | 383 | 0.209286 | 0.000584 | 6.4e-05 | 100.816443 | 101.322598 | 114.702534 | 20.690483 | 0.003027 | 0.002938 | 129.118399 | 0.25392 | 8.399944 | 0.003024 | 0.003627 | 0.003561 | 4.6e-05 | 0.001126 | 0.308288 | 1.377733 | 2.5475 | 98.43 | 20.04 | 48.457 | 94.090802 | 94.021094 | 91.94254 | 0.011551 | 0.967002 | 0.022589 | 23.359444 | -0.044794 | 0.151057 | 0.001266 | 0.082045 | 0.082045 | 0.074199
2019-04-09 15:32 | 1554838342.7 | 384 | 0.209265 | 0.000578 | 6.4e-05 | 100.818826 | 101.186312 | 114.854401 | 20.689484 | 0.003032 | 0.002918 | 129.082595 | 0.253874 | 8.400159 | 0.003025 | 0.004226 | 0.004099 | 5.1e-05 | 0.001133 | 0.293191 | 1.340899 | 2.5475 | 98.43 | 20.04 | 48.457 | 94.20947 | 94.036523 | 91.463201 | 0.011551 | 0.968274 | 0.022618 | 23.359553 | -0.032544 | 0.15103 | 0.001401 | 0.091365 | 0.091365 | 0.066617
2019-04-09 15:32 | 1554838343.7 | 385 | 0.20928 | 0.000585 | 6.3e-05 | 100.874513 | 101.018364 | 114.889844 | 20.688984 | 0.00309 | 0.002903 | 129.066188 | 0.253633 | 8.401797 | 0.003048 | 0.003998 | 0.003955 | 4.5e-05 | 0.001136 | 0.310777 | 1.335457 | 2.5475 | 98.43 | 20.04 | 48.458 | 95.600949 | 94.608952 | 91.103932 | 0.011551 | 0.969229 | 0.022633 | 23.351644 | -0.012746 | 0.150887 | 0.001301 | 0.084647 | 0.084647 | 0.071836
2019-04-09 15:32 | 1554838344.7 | 386 | 0.209296 | 0.000581 | 6.2e-05 | 100.931092 | 101.138474 | 115.15649 | 20.68915 | 0.003019 | 0.002914 | 129.069216 | 0.254043 | 8.402947 | 0.003064 | 0.004346 | 0.004373 | 4.4e-05 | 0.001138 | 0.255364 | 1.368881 | 2.5475 | 98.43 | 20.04 | 48.459 | 93.892206 | 94.992738 | 91.369863 | 0.011551 | 0.968522 | 0.022651 | 23.387259 | -0.018359 | 0.15113 | 0.001215 | 0.078939 | 0.078939 | 0.077155
2019-04-09 15:32 | 1554838345.7 | 387 | 0.209319 | 0.000575 | 6.1e-05 | 100.918587 | 101.190441 | 115.169869 | 20.689513 | 0.003057 | 0.002874 | 129.039469 | 0.253529 | 8.403961 | 0.003042 | 0.004137 | 0.003996 | 4.5e-05 | 0.001144 | 0.275273 | 1.321211 | 2.5476 | 98.43 | 20.04 | 48.46 | 94.813094 | 94.466165 | 90.401705 | 0.011551 | 0.971101 | 0.022683 | 23.357537 | -0.024062 | 0.150825 | 0.001081 | 0.06997 | 0.06997 | 0.086869
2019-04-09 15:32 | 1554838346.7 | 388 | 0.209308 | 0.000579 | 6.1e-05 | 100.96117 | 101.484005 | 115.378774 | 20.688491 | 0.003063 | 0.002942 | 129.003818 | 0.254577 | 8.401205 | 0.002996 | 0.004529 | 0.004487 | 4.6e-05 | 0.001152 | 0.285835 | 1.320673 | 2.5476 | 98.43 | 20.04 | 48.461 | 94.963141 | 93.343888 | 92.052434 | 0.011552 | 0.966711 | 0.022652 | 23.431727 | -0.046201 | 0.151448 | 0.001141 | 0.073967 | 0.073967 | 0.082514
2019-04-09 15:32 | 1554838347.7 | 389 | 0.209361 | 0.000577 | 6.1e-05 | 100.973082 | 101.046242 | 115.635327 | 20.688965 | 0.003041 | 0.00289 | 129.002457 | 0.253341 | 8.403116 | 0.003019 | 0.004885 | 0.004764 | 4.7e-05 | 0.001155 | 0.305025 | 1.327463 | 2.5476 | 98.43 | 20.04 | 48.464 | 94.4321 | 93.903844 | 90.781793 | 0.011552 | 0.970087 | 0.022716 | 23.41692 | -0.006478 | 0.150712 | 0.000825 | 0.052716 | 0.052716 | 0.115216
2019-04-09 15:32 | 1554838348.7 | 390 | 0.209191 | 0.000572 | 6e-05 | 101.003158 | 101.306766 | 115.555991 | 20.689218 | 0.003069 | 0.002874 | 129.00884 | 0.253575 | 8.400711 | 0.002975 | 0.00402 | 0.003951 | 4.6e-05 | 0.001154 | 0.30038 | 1.325349 | 2.5475 | 98.43 | 20.04 | 48.466 | 95.099216 | 92.836088 | 90.413944 | 0.011553 | 0.971068 | 0.02272 | 23.397052 | -0.026846 | 0.150852 | 0.001862 | 0.12335 | 0.12335 | 0.049285
2019-04-09 15:32 | 1554838349.7 | 391 | 0.209344 | 0.000575 | 5.9e-05 | 101.092495 | 101.33774 | 115.529702 | 20.689192 | 0.003079 | 0.00287 | 129.000828 | 0.253282 | 8.40036 | 0.003013 | 0.00471 | 0.004678 | 4.5e-05 | 0.001155 | 0.281909 | 1.352446 | 2.5477 | 98.43 | 20.04 | 48.47 | 95.346538 | 93.765386 | 90.312267 | 0.011554 | 0.97134 | 0.022721 | 23.391119 | -0.021673 | 0.150678 | 0.000932 | 0.060052 | 0.060052 | 0.101118
2019-04-09 15:32 | 1554838350.7 | 392 | 0.20936 | 0.000579 | 5.9e-05 | 101.049615 | 101.534595 | 115.255076 | 20.688842 | 0.003011 | 0.002879 | 128.999563 | 0.254648 | 8.403968 | 0.002977 | 0.004834 | 0.004657 | 4.4e-05 | 0.001153 | 0.267199 | 1.37202 | 2.5476 | 98.43 | 20.04 | 48.475 | 93.711264 | 92.898406 | 90.51427 | 0.011555 | 0.9708 | 0.022687 | 23.369793 | -0.042826 | 0.15149 | 0.000834 | 0.05337 | 0.05337 | 0.114392
2019-04-09 15:33 | 1554838351.7 | 393 | 0.209355 | 0.00057 | 5.8e-05 | 101.10828 | 101.379726 | 115.25085 | 20.68916 | 0.003059 | 0.00294 | 129.006884 | 0.254407 | 8.403227 | 0.002967 | 0.00458 | 0.004587 | 4.3e-05 | 0.001161 | 0.279033 | 1.355899 | 2.5476 | 98.43 | 20.04 | 48.476 | 94.869692 | 92.64606 | 91.995963 | 0.011555 | 0.966861 | 0.022641 | 23.416923 | -0.023981 | 0.151347 | 0.000873 | 0.055932 | 0.055932 | 0.109048
2019-04-09 15:33 | 1554838352.7 | 394 | 0.209318 | 0.000569 | 5.7e-05 | 101.099047 | 101.522551 | 114.870363 | 20.689831 | 0.003031 | 0.002836 | 129.008034 | 0.254316 | 8.404748 | 0.002927 | 0.004451 | 0.004357 | 4.4e-05 | 0.00117 | 0.279365 | 1.319693 | 2.5476 | 98.43 | 20.04 | 48.48 | 94.188581 | 91.679215 | 89.501722 | 0.011556 | 0.973511 | 0.022681 | 23.298254 | -0.03739 | 0.151293 | 0.001099 | 0.071432 | 0.071432 | 0.085355
2019-04-09 15:33 | 1554838353.7 | 395 | 0.209354 | 0.000568 | 5.7e-05 | 101.094283 | 101.471615 | 114.857689 | 20.689737 | 0.003077 | 0.002853 | 129.009932 | 0.254089 | 8.402005 | 0.00297 | 0.004486 | 0.004382 | 4e-05 | 0.001176 | 0.282241 | 1.33583 | 2.5476 | 98.43 | 20.04 | 48.483 | 95.307974 | 92.717738 | 89.907188 | 0.011557 | 0.972424 | 0.022667 | 23.309989 | -0.033323 | 0.151157 | 0.000884 | 0.056791 | 0.056791 | 0.107264
2019-04-09 15:33 | 1554838354.7 | 396 | 0.209369 | 0.000573 | 5.6e-05 | 101.07046 | 101.27407 | 114.629538 | 20.689432 | 0.003042 | 0.002864 | 129.017273 | 0.254577 | 8.400458 | 0.003001 | 0.004722 | 0.004674 | 4.2e-05 | 0.001181 | 0.290315 | 1.377649 | 2.5477 | 98.43 | 20.04 | 48.485 | 94.453542 | 93.45814 | 90.159307 | 0.011557 | 0.971749 | 0.022637 | 23.29491 | -0.018001 | 0.151448 | 0.00079 | 0.050417 | 0.050417 | 0.121057
2019-04-09 15:33 | 1554838355.7 | 397 | 0.209363 | 0.000568 | 5.6e-05 | 101.102622 | 101.472992 | 114.542456 | 20.690204 | 0.002995 | 0.002934 | 129.005734 | 0.254147 | 8.401771 | 0.002977 | 0.004011 | 0.00397 | 4.2e-05 | 0.001175 | 0.288158 | 1.348447 | 2.5476 | 98.43 | 20.04 | 48.486 | 93.323611 | 92.896597 | 91.853095 | 0.011558 | 0.967239 | 0.022576 | 23.340278 | -0.032707 | 0.151192 | 0.000834 | 0.053284 | 0.053284 | 0.11435
2019-04-09 15:33 | 1554838356.7 | 398 | 0.209341 | 0.000562 | 5.6e-05 | 101.08386 | 101.228986 | 114.090613 | 20.689955 | 0.003019 | 0.002902 | 129.029157 | 0.254186 | 8.401953 | 0.00293 | 0.004881 | 0.004736 | 4.2e-05 | 0.001177 | 0.279586 | 1.344684 | 2.5474 | 98.43 | 20.04 | 48.488 | 93.903843 | 91.759827 | 91.080541 | 0.011558 | 0.969291 | 0.022555 | 23.269532 | -0.012833 | 0.151215 | 0.000975 | 0.062779 | 0.062779 | 0.097071
2019-04-09 15:33 | 1554838357.7 | 399 | 0.209339 | 0.000569 | 5.6e-05 | 101.12972 | 101.357356 | 113.64675 | 20.689607 | 0.003034 | 0.002887 | 129.047615 | 0.253295 | 8.402219 | 0.002939 | 0.003824 | 0.003764 | 4.5e-05 | 0.001181 | 0.277208 | 1.340987 | 2.5476 | 98.43 | 20.04 | 48.49 | 94.251803 | 91.974706 | 90.708216 | 0.011559 | 0.970283 | 0.022523 | 23.21235 | -0.020111 | 0.150685 | 0.000978 | 0.062873 | 0.062873 | 0.096585
2019-04-09 15:33 | 1554838358.7 | 400 | 0.209328 | 0.000569 | 5.5e-05 | 101.124657 | 101.38007 | 113.484791 | 20.689364 | 0.003052 | 0.002901 | 129.04819 | 0.254329 | 8.40194 | 0.002884 | 0.00422 | 0.00404 | 4.2e-05 | 0.001185 | 0.274554 | 1.382225 | 2.5476 | 98.43 | 20.04 | 48.491 | 94.704137 | 90.646067 | 91.049367 | 0.011559 | 0.969374 | 0.022496 | 23.206676 | -0.022563 | 0.151301 | 0.001043 | 0.067212 | 0.067212 | 0.090719
2019-04-09 15:33 | 1554838359.7 | 401 | 0.209366 | 0.000563 | 5.5e-05 | 101.164561 | 101.271662 | 113.765521 | 20.690428 | 0.003047 | 0.002908 | 129.035904 | 0.254531 | 8.40129 | 0.002961 | 0.003917 | 0.003913 | 4.6e-05 | 0.001189 | 0.285117 | 1.351691 | 2.5475 | 98.43 | 20.04 | 48.491 | 94.570551 | 92.495421 | 91.222435 | 0.011559 | 0.968914 | 0.022518 | 23.240882 | -0.009464 | 0.151421 | 0.000824 | 0.052535 | 0.052535 | 0.116157
2019-04-09 15:33 | 1554838360.7 | 402 | 0.209307 | 0.000564 | 5.5e-05 | 101.125551 | 101.310208 | 114.041086 | 20.690279 | 0.003099 | 0.002872 | 129.056432 | 0.254889 | 8.401108 | 0.00293 | 0.003915 | 0.003856 | 4.2e-05 | 0.00119 | 0.284398 | 1.338456 | 2.5476 | 98.43 | 20.04 | 48.489 | 95.841884 | 91.761829 | 90.357164 | 0.011558 | 0.97122 | 0.022572 | 23.241367 | -0.016318 | 0.151633 | 0.001178 | 0.076544 | 0.076544 | 0.079835
2019-04-09 15:33 | 1554838361.7 | 403 | 0.209339 | 0.000564 | 5.5e-05 | 101.216676 | 101.445804 | 114.040617 | 20.689825 | 0.003041 | 0.002914 | 129.04658 | 0.254329 | 8.402044 | 0.002905 | 0.004569 | 0.00443 | 4.2e-05 | 0.001191 | 0.256968 | 1.352736 | 2.5476 | 98.43 | 20.04 | 48.489 | 94.427388 | 91.141373 | 91.378953 | 0.011558 | 0.968498 | 0.022541 | 23.273961 | -0.020225 | 0.151301 | 0.000984 | 0.063387 | 0.063387 | 0.096193
2019-04-09 15:33 | 1554838362.7 | 404 | 0.209354 | 0.000561 | 5.5e-05 | 101.1729 | 101.456127 | 114.344114 | 20.689637 | 0.003072 | 0.002867 | 129.041462 | 0.254453 | 8.401225 | 0.002889 | 0.004197 | 0.004166 | 4.2e-05 | 0.00119 | 0.269134 | 1.30792 | 2.5475 | 98.43 | 20.04 | 48.49 | 95.180944 | 90.756669 | 90.231285 | 0.011559 | 0.971556 | 0.022606 | 23.268195 | -0.025005 | 0.151374 | 0.000898 | 0.057748 | 0.057748 | 0.105638
2019-04-09 15:33 | 1554838363.7 | 405 | 0.209341 | 0.000564 | 5.4e-05 | 101.230672 | 101.545608 | 114.568275 | 20.689546 | 0.003024 | 0.002823 | 129.045487 | 0.254017 | 8.402694 | 0.00293 | 0.004678 | 0.004589 | 4.3e-05 | 0.001186 | 0.275273 | 1.328543 | 2.5477 | 98.43 | 20.04 | 48.49 | 94.027177 | 91.755574 | 89.178771 | 0.011559 | 0.974379 | 0.022661 | 23.257236 | -0.027784 | 0.151115 | 0.000972 | 0.062958 | 0.062958 | 0.09673
2019-04-09 15:33 | 1554838364.7 | 406 | 0.209278 | 0.000563 | 5.4e-05 | 101.203572 | 101.459225 | 114.630475 | 20.690133 | 0.003001 | 0.002889 | 129.024077 | 0.25418 | 8.400549 | 0.002848 | 0.004397 | 0.004373 | 4.2e-05 | 0.001183 | 0.288877 | 1.316721 | 2.5475 | 98.43 | 20.04 | 48.49 | 93.467503 | 89.773906 | 90.757874 | 0.011559 | 0.97015 | 0.022618 | 23.314187 | -0.022567 | 0.151212 | 0.001355 | 0.088804 | 0.088804 | 0.068621
2019-04-09 15:33 | 1554838365.7 | 407 | 0.209308 | 0.000562 | 5.3e-05 | 101.295292 | 101.59551 | 114.683288 | 20.689987 | 0.003008 | 0.002848 | 129.001709 | 0.254817 | 8.401472 | 0.002912 | 0.004368 | 0.004287 | 4.3e-05 | 0.001182 | 0.284785 | 1.321774 | 2.5477 | 98.43 | 20.03 | 48.492 | 93.645093 | 91.332364 | 89.781712 | 0.011552 | 0.97276 | 0.022654 | 23.28826 | -0.026471 | 0.151591 | 0.001178 | 0.076916 | 0.076916 | 0.079426
2019-04-09 15:33 | 1554838366.7 | 408 | 0.209312 | 0.000567 | 5.3e-05 | 101.274149 | 101.482972 | 115.227377 | 20.690195 | 0.003003 | 0.002836 | 129.01459 | 0.254746 | 8.401998 | 0.002923 | 0.004585 | 0.004455 | 4.5e-05 | 0.00118 | 0.281743 | 1.337021 | 2.5476 | 98.43 | 20.03 | 48.493 | 93.525439 | 91.593538 | 89.483292 | 0.011552 | 0.97356 | 0.022717 | 23.333838 | -0.018424 | 0.151548 | 0.001147 | 0.075056 | 0.075056 | 0.081371
2019-04-09 15:33 | 1554838367.7 | 409 | 0.209298 | 0.000568 | 5.3e-05 | 101.27951 | 101.648166 | 115.614906 | 20.690058 | 0.003041 | 0.00283 | 129.014091 | 0.2547 | 8.403246 | 0.002909 | 0.004481 | 0.004409 | 4.5e-05 | 0.001181 | 0.286389 | 1.368138 | 2.5477 | 98.43 | 20.03 | 48.497 | 94.420619 | 91.249544 | 89.353605 | 0.011553 | 0.973909 | 0.022759 | 23.368863 | -0.032499 | 0.151521 | 0.001232 | 0.081008 | 0.081008 | 0.075379
2019-04-09 15:33 | 1554838368.7 | 410 | 0.209337 | 0.000567 | 5.3e-05 | 101.184215 | 101.454063 | 115.931078 | 20.690354 | 0.003013 | 0.002911 | 129.00583 | 0.254778 | 8.400243 | 0.002891 | 0.004197 | 0.004187 | 4.6e-05 | 0.001175 | 0.282241 | 1.351769 | 2.5476 | 98.43 | 20.03 | 48.503 | 93.746982 | 90.817594 | 91.298987 | 0.011555 | 0.96871 | 0.022729 | 23.463501 | -0.023822 | 0.151568 | 0.000996 | 0.064789 | 0.064789 | 0.094277
2019-04-09 15:33 | 1554838369.7 | 411 | 0.209339 | 0.000565 | 5.3e-05 | 101.150565 | 101.528746 | 115.847985 | 20.691077 | 0.00299 | 0.00289 | 129.029061 | 0.254622 | 8.403116 | 0.002852 | 0.004225 | 0.00414 | 4.2e-05 | 0.001179 | 0.278314 | 1.33856 | 2.5475 | 98.43 | 20.03 | 48.506 | 93.212577 | 89.874049 | 90.783846 | 0.011555 | 0.970081 | 0.022737 | 23.438509 | -0.033379 | 0.151475 | 0.000988 | 0.064319 | 0.064319 | 0.094908
2019-04-09 15:33 | 1554838370.7 | 412 | 0.209331 | 0.000565 | 5.2e-05 | 101.234542 | 101.582433 | 115.823339 | 20.689267 | 0.002932 | 0.002825 | 129.019573 | 0.254115 | 8.40103 | 0.002942 | 0.004019 | 0.003917 | 4.3e-05 | 0.001182 | 0.273448 | 1.376242 | 2.5477 | 98.43 | 20.03 | 48.51 | 91.809286 | 92.044753 | 89.219193 | 0.011556 | 0.97427 | 0.022784 | 23.385582 | -0.030685 | 0.151173 | 0.001036 | 0.067725 | 0.067725 | 0.089956
2019-04-09 15:33 | 1554838371.7 | 413 | 0.209315 | 0.000564 | 5.1e-05 | 101.281891 | 101.6609 | 115.897981 | 20.689497 | 0.002921 | 0.002874 | 128.995978 | 0.254043 | 8.40283 | 0.002922 | 0.004877 | 0.004815 | 4.4e-05 | 0.001179 | 0.281356 | 1.354992 | 2.5476 | 98.43 | 20.03 | 48.512 | 91.528758 | 91.555507 | 90.394704 | 0.011557 | 0.97112 | 0.022754 | 23.431029 | -0.033409 | 0.15113 | 0.001136 | 0.074497 | 0.074497 | 0.081756
2019-04-09 15:33 | 1554838372.7 | 414 | 0.209335 | 0.000569 | 5.2e-05 | 101.243477 | 101.645756 | 115.798928 | 20.690256 | 0.002997 | 0.002865 | 128.99686 | 0.25459 | 8.400555 | 0.002953 | 0.003727 | 0.003697 | 4.3e-05 | 0.001174 | 0.293578 | 1.331142 | 2.5476 | 98.43 | 20.03 | 48.515 | 93.367549 | 92.309162 | 90.197683 | 0.011557 | 0.971646 | 0.022751 | 23.414666 | -0.03547 | 0.151455 | 0.001009 | 0.065843 | 0.065843 | 0.092699
2019-04-09 15:33 | 1554838373.7 | 415 | 0.20933 | 0.000565 | 5.1e-05 | 101.20923 | 101.454063 | 115.545192 | 20.689429 | 0.002915 | 0.002854 | 128.981909 | 0.253959 | 8.402167 | 0.002938 | 0.004184 | 0.004076 | 4.5e-05 | 0.001169 | 0.2912 | 1.347029 | 2.5475 | 98.43 | 20.03 | 48.518 | 91.400496 | 91.947781 | 89.928083 | 0.011558 | 0.972368 | 0.022734 | 23.380321 | -0.021611 | 0.15108 | 0.001041 | 0.067995 | 0.067995 | 0.089544
2019-04-09 15:33 | 1554838374.7 | 416 | 0.209321 | 0.000563 | 5.1e-05 | 101.268789 | 101.648854 | 115.38511 | 20.690571 | 0.00299 | 0.002809 | 128.974338 | 0.254362 | 8.401693 | 0.002926 | 0.004149 | 0.004082 | 4.4e-05 | 0.001159 | 0.27024 | 1.333549 | 2.5476 | 98.43 | 20.03 | 48.52 | 93.19183 | 91.654149 | 88.842437 | 0.011559 | 0.975284 | 0.022753 | 23.329162 | -0.033506 | 0.15132 | 0.001102 | 0.072277 | 0.072277 | 0.084372
2019-04-09 15:33 | 1554838375.7 | 417 | 0.209354 | 0.000565 | 5e-05 | 101.271766 | 101.508096 | 115.226671 | 20.689919 | 0.002961 | 0.002788 | 128.998853 | 0.25513 | 8.399899 | 0.002956 | 0.00405 | 0.00399 | 4.6e-05 | 0.001159 | 0.289596 | 1.355422 | 2.5476 | 98.43 | 20.03 | 48.522 | 92.509149 | 92.37681 | 88.329254 | 0.011559 | 0.976668 | 0.022753 | 23.296609 | -0.020849 | 0.151777 | 0.000899 | 0.058467 | 0.058467 | 0.104616
2019-04-09 15:33 | 1554838376.7 | 418 | 0.209333 | 0.000562 | 5e-05 | 101.252112 | 101.524615 | 115.015419 | 20.689734 | 0.002994 | 0.002832 | 129.002955 | 0.253907 | 8.401199 | 0.00295 | 0.004428 | 0.004369 | 4.5e-05 | 0.001156 | 0.283845 | 1.343678 | 2.5476 | 98.43 | 20.03 | 48.522 | 93.299764 | 92.246948 | 89.397839 | 0.011559 | 0.97379 | 0.022699 | 23.30962 | -0.02404 | 0.151049 | 0.001032 | 0.067339 | 0.067339 | 0.090397
2019-04-09 15:33 | 1554838377.7 | 419 | 0.209314 | 0.000558 | 5e-05 | 101.280999 | 101.714244 | 114.802525 | 20.689568 | 0.002961 | 0.002818 | 128.983999 | 0.254258 | 8.402824 | 0.002848 | 0.004628 | 0.004448 | 4.2e-05 | 0.001157 | 0.270572 | 1.339214 | 2.5476 | 98.43 | 20.03 | 48.523 | 92.494585 | 89.770949 | 89.06779 | 0.011559 | 0.974677 | 0.022688 | 23.277435 | -0.03818 | 0.151258 | 0.00115 | 0.075379 | 0.075379 | 0.080867
2019-04-09 15:33 | 1554838378.7 | 420 | 0.209338 | 0.000556 | 4.9e-05 | 101.250623 | 101.646446 | 114.664037 | 20.689744 | 0.00295 | 0.002809 | 128.985973 | 0.254694 | 8.401257 | 0.002895 | 0.00429 | 0.004274 | 4.6e-05 | 0.001161 | 0.267531 | 1.316809 | 2.5476 | 98.43 | 20.03 | 48.522 | 92.235147 | 90.917707 | 88.847894 | 0.011559 | 0.975269 | 0.022681 | 23.256328 | -0.034899 | 0.151517 | 0.001011 | 0.065907 | 0.065907 | 0.092647
2019-04-09 15:33 | 1554838379.7 | 421 | 0.209338 | 0.000559 | 4.9e-05 | 101.26462 | 101.644725 | 114.711687 | 20.689173 | 0.002936 | 0.002864 | 128.981028 | 0.254381 | 8.400341 | 0.002859 | 0.004276 | 0.00423 | 4.1e-05 | 0.001158 | 0.281024 | 1.317427 | 2.5476 | 98.43 | 20.03 | 48.519 | 91.904632 | 90.052836 | 90.173025 | 0.011558 | 0.971712 | 0.022644 | 23.303696 | -0.033511 | 0.151332 | 0.001009 | 0.065662 | 0.065662 | 0.092879
2019-04-09 15:33 | 1554838380.7 | 422 | 0.209353 | 0.000559 | 4.9e-05 | 101.263428 | 101.817146 | 114.70535 | 20.689536 | 0.002988 | 0.002796 | 128.965311 | 0.254453 | 8.401693 | 0.002901 | 0.004066 | 0.004028 | 4.3e-05 | 0.001156 | 0.27743 | 1.3348 | 2.5475 | 98.43 | 20.03 | 48.517 | 93.164059 | 91.056763 | 88.532785 | 0.011558 | 0.976119 | 0.022695 | 23.250391 | -0.048776 | 0.151374 | 0.000914 | 0.059381 | 0.059381 | 0.102733
2019-04-09 15:33 | 1554838381.7 | 423 | 0.209352 | 0.000554 | 4.8e-05 | 101.260748 | 101.684991 | 114.719434 | 20.688946 | 0.003011 | 0.002797 | 128.987161 | 0.254232 | 8.402564 | 0.002942 | 0.004534 | 0.004419 | 4.4e-05 | 0.001146 | 0.28943 | 1.34865 | 2.5477 | 98.43 | 20.03 | 48.515 | 93.7145 | 92.047574 | 88.54786 | 0.011557 | 0.976078 | 0.022696 | 23.252303 | -0.037396 | 0.151243 | 0.00093 | 0.060502 | 0.060502 | 0.100742
2019-04-09 15:33 | 1554838382.7 | 424 | 0.209347 | 0.000554 | 4.8e-05 | 101.281593 | 101.662277 | 114.730231 | 20.688851 | 0.002945 | 0.002794 | 129.004968 | 0.254577 | 8.400601 | 0.002922 | 0.004962 | 0.004855 | 4.4e-05 | 0.00114 | 0.290149 | 1.333966 | 2.5476 | 98.43 | 20.03 | 48.512 | 92.110629 | 91.56018 | 88.484453 | 0.011557 | 0.976249 | 0.022699 | 23.251359 | -0.033557 | 0.151448 | 0.00096 | 0.062547 | 0.062547 | 0.09758
2019-04-09 15:33 | 1554838383.7 | 425 | 0.209343 | 0.000552 | 4.8e-05 | 101.283976 | 101.692561 | 114.821304 | 20.687953 | 0.002949 | 0.002801 | 129.010047 | 0.253477 | 8.403558 | 0.002956 | 0.004834 | 0.00474 | 4.3e-05 | 0.001141 | 0.287273 | 1.341517 | 2.5476 | 98.43 | 20.03 | 48.506 | 92.199901 | 92.384298 | 88.646806 | 0.011555 | 0.975811 | 0.022703 | 23.265806 | -0.03601 | 0.150794 | 0.000986 | 0.0644 | 0.0644 | 0.094363
2019-04-09 15:33 | 1554838384.7 | 426 | 0.209322 | 0.000554 | 4.7e-05 | 101.270575 | 101.798561 | 114.934677 | 20.688589 | 0.002952 | 0.00281 | 129.002073 | 0.255077 | 8.403175 | 0.002866 | 0.004459 | 0.004404 | 4.5e-05 | 0.001145 | 0.28766 | 1.382158 | 2.5476 | 98.43 | 20.03 | 48.503 | 92.29115 | 90.216296 | 88.863143 | 0.011555 | 0.975228 | 0.022707 | 23.284248 | -0.046512 | 0.151746 | 0.001113 | 0.073048 | 0.073048 | 0.083717
2019-04-09 15:33 | 1554838385.7 | 427 | 0.209353 | 0.000553 | 4.7e-05 | 101.28874 | 101.737301 | 115.305071 | 20.687755 | 0.003002 | 0.002824 | 129.011101 | 0.255364 | 8.40231 | 0.002887 | 0.004071 | 0.003997 | 4.4e-05 | 0.001147 | 0.277208 | 1.376474 | 2.5476 | 98.43 | 20.03 | 48.5 | 93.491715 | 90.710271 | 89.192682 | 0.011554 | 0.974341 | 0.022734 | 23.332349 | -0.039524 | 0.151916 | 0.000924 | 0.060243 | 0.060243 | 0.101626
2019-04-09 15:33 | 1554838386.7 | 428 | 0.209352 | 0.000552 | 4.6e-05 | 101.296781 | 101.712867 | 115.405768 | 20.6884 | 0.002902 | 0.002776 | 128.987027 | 0.25524 | 8.400386 | 0.002875 | 0.004305 | 0.004265 | 4.3e-05 | 0.001148 | 0.279752 | 1.382668 | 2.5477 | 98.43 | 20.03 | 48.494 | 91.086739 | 90.422544 | 88.0536 | 0.011552 | 0.977414 | 0.022779 | 23.305815 | -0.036665 | 0.151842 | 0.000937 | 0.061343 | 0.061343 | 0.099755
2019-04-09 15:33 | 1554838387.7 | 429 | 0.209336 | 0.000548 | 4.6e-05 | 101.298866 | 101.634399 | 115.422903 | 20.688819 | 0.002928 | 0.002777 | 128.968205 | 0.254622 | 8.401823 | 0.002922 | 0.00517 | 0.005102 | 4.3e-05 | 0.001153 | 0.27743 | 1.336101 | 2.5475 | 98.43 | 20.03 | 48.492 | 91.697028 | 91.559426 | 88.061228 | 0.011552 | 0.977393 | 0.022781 | 23.307792 | -0.029578 | 0.151475 | 0.001035 | 0.068052 | 0.068052 | 0.089702
2019-04-09 15:33 | 1554838388.7 | 430 | 0.20936 | 0.000547 | 4.6e-05 | 101.255387 | 101.641971 | 115.295448 | 20.6883 | 0.002945 | 0.002726 | 128.970026 | 0.254934 | 8.40166 | 0.002879 | 0.003536 | 0.003426 | 4.2e-05 | 0.001148 | 0.271844 | 1.337164 | 2.5477 | 98.43 | 20.03 | 48.489 | 92.114191 | 90.531088 | 86.851121 | 0.011551 | 0.980679 | 0.022807 | 23.255866 | -0.034084 | 0.151661 | 0.00089 | 0.05815 | 0.05815 | 0.105106
2019-04-09 15:33 | 1554838389.7 | 431 | 0.209375 | 0.000548 | 4.6e-05 | 101.25241 | 101.560063 | 115.291223 | 20.688916 | 0.003015 | 0.002833 | 128.952296 | 0.254876 | 8.401264 | 0.00289 | 0.004353 | 0.00435 | 4.2e-05 | 0.001155 | 0.272563 | 1.371858 | 2.5476 | 98.43 | 20.03 | 48.488 | 93.801294 | 90.778614 | 89.429071 | 0.011551 | 0.973706 | 0.022725 | 23.338557 | -0.027137 | 0.151626 | 0.000803 | 0.05209 | 0.05209 | 0.117307
2019-04-09 15:33 | 1554838390.7 | 432 | 0.209362 | 0.000545 | 4.5e-05 | 101.259856 | 101.814392 | 115.202027 | 20.688475 | 0.002954 | 0.002811 | 128.940336 | 0.254557 | 8.402291 | 0.002934 | 0.004242 | 0.004204 | 4.2e-05 | 0.001154 | 0.299495 | 1.313307 | 2.5476 | 98.43 | 20.03 | 48.486 | 92.327678 | 91.852378 | 88.876275 | 0.01155 | 0.975193 | 0.022733 | 23.311736 | -0.04885 | 0.151436 | 0.000881 | 0.057462 | 0.057462 | 0.106208
2019-04-09 15:33 | 1554838391.7 | 433 | 0.209374 | 0.000549 | 4.5e-05 | 101.236031 | 101.555588 | 115.091707 | 20.687966 | 0.002912 | 0.002804 | 128.93058 | 0.254544 | 8.401504 | 0.002933 | 0.003996 | 0.003891 | 4.1e-05 | 0.001153 | 0.276711 | 1.339605 | 2.5476 | 98.43 | 20.03 | 48.486 | 91.331122 | 91.826096 | 88.718804 | 0.01155 | 0.975617 | 0.022727 | 23.295503 | -0.02819 | 0.151428 | 0.000804 | 0.052188 | 0.052188 | 0.116935
2019-04-09 15:33 | 1554838392.7 | 434 | 0.209354 | 0.000546 | 4.5e-05 | 101.317329 | 101.43479 | 115.225733 | 20.687362 | 0.002993 | 0.002772 | 128.912754 | 0.255234 | 8.404748 | 0.00299 | 0.004623 | 0.00453 | 4.3e-05 | 0.001154 | 0.28119 | 1.342281 | 2.5477 | 98.43 | 20.03 | 48.485 | 93.27479 | 93.208239 | 87.953421 | 0.01155 | 0.977685 | 0.022765 | 23.2844 | -0.010364 | 0.151839 | 0.000934 | 0.061189 | 0.061189 | 0.100003
2019-04-09 15:33 | 1554838393.7 | 435 | 0.209386 | 0.000546 | 4.4e-05 | 101.2268 | 101.705295 | 115.166817 | 20.688858 | 0.002936 | 0.002744 | 128.892054 | 0.255325 | 8.401849 | 0.002953 | 0.004575 | 0.004521 | 4.2e-05 | 0.001147 | 0.27295 | 1.32811 | 2.5476 | 98.43 | 20.03 | 48.483 | 91.905772 | 92.314793 | 87.272548 | 0.01155 | 0.979532 | 0.02278 | 23.25649 | -0.042181 | 0.151893 | 0.000738 | 0.04788 | 0.04788 | 0.127847
2019-04-09 15:33 | 1554838394.7 | 436 | 0.209404 | 0.000541 | 4.3e-05 | 101.216973 | 101.526335 | 115.092879 | 20.688654 | 0.002986 | 0.0028 | 128.889505 | 0.254765 | 8.4001 | 0.00289 | 0.00379 | 0.003673 | 4.4e-05 | 0.001136 | 0.288379 | 1.353362 | 2.5475 | 98.43 | 20.03 | 48.483 | 93.114736 | 90.794741 | 88.615467 | 0.01155 | 0.975896 | 0.022731 | 23.292295 | -0.027297 | 0.15156 | 0.000638 | 0.041013 | 0.041013 | 0.148924
2019-04-09 15:33 | 1554838395.7 | 437 | 0.209374 | 0.000539 | 4.4e-05 | 101.282785 | 101.749692 | 114.814262 | 20.689234 | 0.003 | 0.002789 | 128.877353 | 0.254635 | 8.404449 | 0.002956 | 0.004931 | 0.004862 | 4.1e-05 | 0.001129 | 0.271512 | 1.344528 | 2.5477 | 98.43 | 20.03 | 48.481 | 93.440826 | 92.381687 | 88.346643 | 0.011549 | 0.976621 | 0.022712 | 23.25544 | -0.041139 | 0.151482 | 0.000819 | 0.053258 | 0.053258 | 0.114626
2019-04-09 15:33 | 1554838396.7 | 438 | 0.209405 | 0.000543 | 4.4e-05 | 101.30095 | 101.60377 | 114.936552 | 20.68866 | 0.002921 | 0.002809 | 128.839018 | 0.254427 | 8.402343 | 0.002958 | 0.004613 | 0.004447 | 4.1e-05 | 0.001129 | 0.288158 | 1.335491 | 2.5476 | 98.43 | 20.03 | 48.481 | 91.524812 | 92.434401 | 88.833358 | 0.011549 | 0.975308 | 0.022709 | 23.28348 | -0.026698 | 0.151359 | 0.000632 | 0.040527 | 0.040527 | 0.150509
2019-04-09 15:33 | 1554838397.7 | 439 | 0.209396 | 0.00054 | 4.3e-05 | 101.211613 | 101.639561 | 114.956972 | 20.688222 | 0.002937 | 0.00281 | 128.846743 | 0.253835 | 8.401524 | 0.002831 | 0.004457 | 0.004447 | 4e-05 | 0.001132 | 0.279199 | 1.383023 | 2.5477 | 98.43 | 20.03 | 48.482 | 91.91865 | 89.375901 | 88.868084 | 0.01155 | 0.975215 | 0.022709 | 23.286665 | -0.03774 | 0.151007 | 0.000693 | 0.044733 | 0.044733 | 0.136042
2019-04-09 15:33 | 1554838398.8 | 440 | 0.209377 | 0.000547 | 4.3e-05 | 101.243477 | 101.566258 | 115.049923 | 20.68928 | 0.002879 | 0.002781 | 119.937067 | 0.254024 | 8.401862 | 0.002859 | 0.004356 | 0.004285 | 4.1e-05 | 0.001127 | 0.283679 | 1.344875 | 2.5476 | 98.43 | 20.03 | 48.483 | 90.53734 | 90.039693 | 88.175533 | 0.01155 | 0.977084 | 0.02274 | 23.273784 | -0.028471 | 0.151119 | 0.000796 | 0.051773 | 0.051773 | 0.117632
2019-04-09 15:33 | 1554838399.7 | 441 | 0.209377 | 0.000544 | 4.3e-05 | 101.252707 | 101.554901 | 115.451535 | 20.688576 | 0.002904 | 0.002724 | 91.623947 | 0.254446 | 8.40348 | 0.002874 | 0.00415 | 0.004107 | 4.1e-05 | 0.001128 | 0.282241 | 1.326712 | 2.5476 | 98.43 | 20.03 | 48.482 | 91.13558 | 90.411634 | 86.803745 | 0.01155 | 0.980808 | 0.022823 | 23.270071 | -0.026656 | 0.15137 | 0.000799 | 0.052193 | 0.052193 | 0.116878
2019-04-09 15:33 | 1554838400.7 | 442 | 0.209385 | 0.000538 | 4.3e-05 | 101.229481 | 101.670537 | 115.935066 | 20.68901 | 0.002975 | 0.00277 | 63.292292 | 0.255156 | 8.399275 | 0.002844 | 0.003767 | 0.00367 | 4.2e-05 | 0.001135 | 0.277042 | 1.36607 | 2.5477 | 98.43 | 20.03 | 48.481 | 92.845288 | 89.672148 | 87.895087 | 0.011549 | 0.977843 | 0.022837 | 23.354073 | -0.038887 | 0.151792 | 0.000761 | 0.049681 | 0.049681 | 0.123131
2019-04-09 15:33 | 1554838401.7 | 443 | 0.209398 | 0.000541 | 4.2e-05 | 101.283679 | 101.638186 | 116.233868 | 20.689371 | 0.002891 | 0.002758 | 34.957456 | 0.254499 | 8.400198 | 0.00289 | 0.003949 | 0.003856 | 4.6e-05 | 0.001135 | 0.285117 | 1.317774 | 2.5476 | 98.43 | 20.02 | 48.478 | 90.803147 | 90.792306 | 87.618164 | 0.011541 | 0.978594 | 0.022875 | 23.37518 | -0.031253 | 0.151401 | 0.000678 | 0.04406 | 0.04406 | 0.138481
2019-04-09 15:33 | 1554838402.7 | 444 | 0.209436 | 0.000538 | 4e-05 | 101.259856 | 101.638874 | 116.44911 | 20.688546 | 0.002961 | 0.002769 | 6.61409 | 0.255149 | 8.402271 | 0.002887 | 0.004285 | 0.00423 | 4.7e-05 | 0.001133 | 0.275771 | 1.317544 | 2.5475 | 98.43 | 20.02 | 48.476 | 92.51167 | 90.720435 | 87.874899 | 0.011541 | 0.977898 | 0.022888 | 23.405136 | -0.033417 | 0.151788 | 0.000453 | 0.028747 | 0.028747 | 0.212786
2019-04-09 15:33 | 1554838403.7 | 445 | 0.2094 | 0.00054 | 3.9e-05 | 101.19702 | 101.749348 | 116.667168 | 20.688637 | 0.00289 | 0.002694 | -21.724925 | 0.247584 | 8.402648 | 0.002842 | 0.00488 | 0.004784 | 4.3e-05 | 0.001131 | 0.259622 | 1.340834 | 2.5476 | 98.43 | 20.02 | 48.474 | 90.787015 | 89.644331 | 86.081751 | 0.01154 | 0.982779 | 0.022966 | 23.368788 | -0.048686 | 0.147288 | 0.000669 | 0.043843 | 0.043843 | 0.135384
2019-04-09 15:33 | 1554838404.7 | 446 | 0.209427 | 0.00054 | 3.6e-05 | 101.17826 | 101.620634 | 117.134269 | 20.689679 | 0.002871 | 0.002756 | -50.046881 | 0.232537 | 8.402453 | 0.002873 | 0.004619 | 0.004442 | 4.5e-05 | 0.00113 | 0.286389 | 1.388838 | 2.5476 | 98.43 | 20.02 | 48.468 | 90.321412 | 90.379224 | 87.562145 | 0.011539 | 0.978745 | 0.022965 | 23.46372 | -0.039022 | 0.138336 | 0.000511 | 0.033106 | 0.033106 | 0.168396
2019-04-09 15:33 | 1554838405.7 | 447 | 0.209466 | 0.000539 | 3.3e-05 | 101.149076 | 101.763802 | 117.481424 | 20.688358 | 0.002907 | 0.002722 | -78.388943 | 0.232127 | 8.403682 | 0.002842 | 0.004569 | 0.004355 | 4.2e-05 | 0.001134 | 0.294794 | 1.380945 | 2.5477 | 98.43 | 20.02 | 48.465 | 91.210303 | 89.641651 | 86.739527 | 0.011538 | 0.980983 | 0.023025 | 23.471655 | -0.054195 | 0.138093 | 0.000283 | 0.017592 | 0.017592 | 0.316343
2019-04-09 15:33 | 1554838406.7 | 448 | 0.209459 | 0.000531 | 3e-05 | 101.143418 | 101.49777 | 118.018707 | 20.688375 | 0.002805 | 0.00268 | -106.707679 | 0.231737 | 8.402291 | 0.002862 | 0.003935 | 0.00371 | 4.5e-05 | 0.001134 | 0.291421 | 1.359895 | 2.5477 | 98.43 | 20.02 | 48.462 | 88.733887 | 90.112997 | 85.736517 | 0.011538 | 0.983724 | 0.02311 | 23.492461 | -0.031282 | 0.13786 | 0.000338 | 0.021652 | 0.021652 | 0.256596
2019-04-09 15:33 | 1554838407.7 | 449 | 0.20946 | 0.000532 | 2.7e-05 | 101.111852 | 101.565568 | 118.754566 | 20.688037 | 0.002802 | 0.002677 | -135.0323 | 0.232583 | 8.401589 | 0.002881 | 0.004183 | 0.004073 | 4.4e-05 | 0.001126 | 0.260009 | 1.316311 | 2.5474 | 98.43 | 20.02 | 48.46 | 88.664221 | 90.569857 | 85.655842 | 0.011537 | 0.983945 | 0.023185 | 23.562937 | -0.040047 | 0.138364 | 0.000331 | 0.021387 | 0.021387 | 0.260719
2019-04-09 15:33 | 1554838408.7 | 450 | 0.20947 | 0.000529 | 2.5e-05 | 101.109471 | 101.567635 | 119.254762 | 20.687946 | 0.002839 | 0.002652 | -154.480998 | 0.232667 | 8.398014 | 0.002897 | 0.00483 | 0.004606 | 4.6e-05 | 0.00113 | 0.292859 | 1.333593 | 2.5476 | 98.43 | 20.02 | 48.457 | 89.562502 | 90.954989 | 85.068113 | 0.011536 | 0.98556 | 0.023252 | 23.593162 | -0.040439 | 0.138414 | 0.000279 | 0.018013 | 0.018013 | 0.309672
2019-04-09 15:33 | 1554838409.7 | 451 | 0.209461 | 0.000523 | 2.2e-05 | 101.167836 | 101.523238 | 119.176129 | 20.68904 | 0.002872 | 0.002649 | -154.505915 | 0.231789 | 8.399431 | 0.002899 | 0.00424 | 0.004078 | 4.4e-05 | 0.00114 | 0.267696 | 1.345409 | 2.5476 | 98.43 | 20.02 | 48.452 | 90.359091 | 91.014839 | 84.987157 | 0.011535 | 0.985783 | 0.023247 | 23.582717 | -0.031367 | 0.137891 | 0.000348 | 0.022917 | 0.022917 | 0.242486
2019-04-09 15:34 | 1554838410.7 | 452 | 0.209496 | 0.000523 | 1.9e-05 | 101.149374 | 101.449589 | 119.155239 | 20.688848 | 0.002852 | 0.002646 | -154.496753 | 0.232082 | 8.399567 | 0.002885 | 0.004746 | 0.004553 | 4.7e-05 | 0.001143 | 0.289596 | 1.392968 | 2.5477 | 98.43 | 20.02 | 48.45 | 89.875736 | 90.667488 | 84.924436 | 0.011535 | 0.985955 | 0.023247 | 23.578585 | -0.026508 | 0.138066 | 0.000141 | 0.008678 | 0.008678 | 0.641192
2019-04-09 15:34 | 1554838411.7 | 453 | 0.20952 | 0.000515 | 1.7e-05 | 101.163073 | 101.436511 | 119.308513 | 20.687933 | 0.002848 | 0.002647 | -154.519984 | 0.231932 | 8.402707 | 0.002936 | 0.004418 | 0.004279 | 4.6e-05 | 0.001134 | 0.286389 | 1.362031 | 2.5476 | 98.43 | 20.02 | 48.448 | 89.773454 | 91.908005 | 84.936055 | 0.011534 | 0.985923 | 0.023262 | 23.594128 | -0.024144 | 0.137977 | 6e-06 | -0.000563 | -0.000563 | -9.881729
2019-04-09 15:34 | 1554838412.7 | 454 | 0.209505 | 0.000506 | 1.5e-05 | 101.07165 | 101.632335 | 119.48972 | 20.689588 | 0.002791 | 0.002638 | -154.51868 | 0.23175 | 8.403071 | 0.00292 | 0.003642 | 0.003518 | 4.4e-05 | 0.001137 | 0.275992 | 1.368949 | 2.5477 | 98.43 | 20.02 | 48.445 | 88.394652 | 91.503062 | 84.729378 | 0.011534 | 0.986493 | 0.023286 | 23.605224 | -0.049482 | 0.137868 | 0.000111 | 0.006914 | 0.006914 | 0.80355
2019-04-09 15:34 | 1554838413.7 | 455 | 0.209524 | 0.000504 | 1.2e-05 | 101.157117 | 101.627861 | 119.729372 | 20.688991 | 0.002796 | 0.002654 | -154.499897 | 0.232388 | 8.400445 | 0.002915 | 0.004233 | 0.004069 | 4.5e-05 | 0.001134 | 0.289264 | 1.339816 | 2.5477 | 98.43 | 20.02 | 48.443 | 88.524552 | 91.399347 | 85.109536 | 0.011533 | 0.985446 | 0.023297 | 23.64143 | -0.041528 | 0.138247 | 5e-06 | -0.000375 | -0.000375 | -14.866991
2019-04-09 15:34 | 1554838414.7 | 456 | 0.209563 | 0.000498 | 1.1e-05 | 101.127934 | 101.569012 | 119.892269 | 20.68915 | 0.002738 | 0.002648 | -154.507889 | 0.232752 | 8.399873 | 0.002821 | 0.004295 | 0.004158 | 4.4e-05 | 0.001133 | 0.280305 | 1.310093 | 2.5476 | 98.43 | 20.02 | 48.437 | 87.140713 | 89.13384 | 84.970908 | 0.011532 | 0.985827 | 0.023318 | 23.65293 | -0.038928 | 0.138464 | -0.000221 | -0.016101 | -0.016101 | -0.346562
2019-04-09 15:34 | 1554838415.7 | 457 | 0.209547 | 0.000496 | 9e-06 | 101.115426 | 101.750725 | 120.153517 | 20.689169 | 0.002762 | 0.002588 | -154.499667 | 0.233819 | 8.40205 | 0.002897 | 0.004159 | 0.003983 | 4.4e-05 | 0.001137 | 0.28766 | 1.341741 | 2.5476 | 98.43 | 20.02 | 48.434 | 87.702929 | 90.970392 | 83.514092 | 0.011531 | 0.989854 | 0.023391 | 23.630475 | -0.056022 | 0.139099 | -0.000124 | -0.009283 | -0.009283 | -0.603896
2019-04-09 15:34 | 1554838416.7 | 458 | 0.209494 | 0.000491 | 9e-06 | 101.035319 | 101.866704 | 119.770917 | 20.687813 | 0.002753 | 0.002559 | -154.47749 | 0.232362 | 8.402297 | 0.002921 | 0.00451 | 0.004319 | 4.8e-05 | 0.001139 | 0.294794 | 1.346295 | 2.5476 | 98.43 | 20.02 | 48.43 | 87.479226 | 91.525675 | 82.818656 | 0.01153 | 0.991788 | 0.023376 | 23.56981 | -0.0733 | 0.138232 | 0.000208 | 0.014047 | 0.014047 | 0.396587
2019-04-09 15:34 | 1554838417.7 | 459 | 0.209588 | 0.000486 | 7e-06 | 101.088625 | 101.705984 | 119.664821 | 20.688079 | 0.002803 | 0.00259 | -154.501545 | 0.232154 | 8.402213 | 0.002985 | 0.004144 | 0.003972 | 4.7e-05 | 0.001141 | 0.296066 | 1.34726 | 2.5476 | 98.43 | 20.02 | 48.42 | 88.6828 | 93.072705 | 83.581081 | 0.011528 | 0.989668 | 0.023341 | 23.584585 | -0.054459 | 0.138108 | -0.000353 | -0.025107 | -0.025107 | -0.221684
2019-04-09 15:34 | 1554838418.7 | 460 | 0.209338 | 0.000481 | 6e-06 | 101.033236 | 101.547329 | 119.698386 | 20.688822 | 0.002696 | 0.002535 | -154.488703 | 0.232212 | 8.400562 | 0.002924 | 0.003988 | 0.003884 | 4.8e-05 | 0.001142 | 0.273669 | 1.341861 | 2.5475 | 98.43 | 20.02 | 48.413 | 86.128845 | 91.62112 | 82.255652 | 0.011526 | 0.993359 | 0.023388 | 23.544031 | -0.045398 | 0.138143 | 0.001162 | 0.081052 | 0.081052 | 0.068686
2019-04-09 15:34 | 1554838419.7 | 461 | 0.20957 | 0.000479 | 5e-06 | 101.062122 | 101.5814 | 119.749086 | 20.688809 | 0.002722 | 0.002512 | -154.4943 | 0.233077 | 8.399268 | 0.002915 | 0.003921 | 0.003732 | 4.7e-05 | 0.001144 | 0.274167 | 1.336159 | 2.5474 | 98.43 | 20.02 | 48.402 | 86.755606 | 91.398447 | 81.684738 | 0.011523 | 0.994957 | 0.023411 | 23.530095 | -0.045841 | 0.138658 | -0.000236 | -0.016883 | -0.016883 | -0.330987
2019-04-09 15:34 | 1554838420.7 | 462 | 0.20954 | 0.000473 | 5e-06 | 100.996905 | 101.624419 | 119.794387 | 20.687687 | 0.002736 | 0.002528 | -154.493572 | 0.232108 | 8.40337 | 0.002842 | 0.004678 | 0.004544 | 4.4e-05 | 0.001146 | 0.296453 | 1.34183 | 2.5475 | 98.43 | 20.03 | 48.397 | 87.088516 | 89.624623 | 82.073539 | 0.011529 | 0.993868 | 0.023403 | 23.547435 | -0.055402 | 0.138081 | -4.6e-05 | -0.003525 | -0.003525 | -1.578574
2019-04-09 15:34 | 1554838421.7 | 463 | 0.209552 | 0.000472 | 4e-06 | 100.90578 | 101.665375 | 119.734768 | 20.688083 | 0.002688 | 0.002559 | -154.46622 | 0.233084 | 8.402739 | 0.002876 | 0.004363 | 0.00422 | 4.5e-05 | 0.001147 | 0.263051 | 1.362756 | 2.5475 | 98.43 | 20.02 | 48.391 | 85.9258 | 90.44801 | 82.818918 | 0.011521 | 0.991787 | 0.023373 | 23.566261 | -0.06708 | 0.138662 | -0.000112 | -0.00804 | -0.00804 | -0.695008
2019-04-09 15:34 | 1554838422.7 | 464 | 0.20955 | 0.00047 | 4e-06 | 100.918884 | 101.610309 | 119.766221 | 20.68805 | 0.002706 | 0.002558 | -154.470456 | 0.233064 | 8.402018 | 0.002818 | 0.003868 | 0.003606 | 4.6e-05 | 0.00114 | 0.298223 | 1.344286 | 2.5476 | 98.43 | 20.02 | 48.378 | 86.366041 | 89.049942 | 82.792201 | 0.011518 | 0.991862 | 0.023377 | 23.568472 | -0.061073 | 0.13865 | -0.000101 | -0.007295 | -0.007295 | -0.765906
2019-04-09 15:34 | 1554838423.7 | 465 | 0.209545 | 0.00047 | 3e-06 | 100.897741 | 101.538036 | 119.750964 | 20.688005 | 0.002625 | 0.002478 | -154.469383 | 0.232414 | 8.402213 | 0.002806 | 0.003996 | 0.003891 | 4.5e-05 | 0.001142 | 0.293578 | 1.362518 | 2.5476 | 98.43 | 20.02 | 48.374 | 84.40317 | 88.758567 | 80.877569 | 0.011517 | 0.997226 | 0.023438 | 23.503501 | -0.056583 | 0.138263 | -7.1e-05 | -0.00517 | -0.00517 | -1.077779
2019-04-09 15:34 | 1554838424.7 | 466 | 0.209543 | 0.000463 | 3e-06 | 100.880171 | 101.543544 | 119.579147 | 20.688511 | 0.002664 | 0.002504 | -154.465012 | 0.233077 | 8.399288 | 0.002858 | 0.004148 | 0.003938 | 4.8e-05 | 0.001137 | 0.283513 | 1.376718 | 2.5476 | 98.43 | 20.02 | 48.369 | 85.344792 | 90.026421 | 81.512107 | 0.011515 | 0.995442 | 0.023401 | 23.507672 | -0.058625 | 0.138658 | -4.7e-05 | -0.003439 | -0.003439 | -1.62468
2019-04-09 15:34 | 1554838425.7 | 467 | 0.209532 | 0.000464 | 3e-06 | 100.854262 | 101.596887 | 119.455215 | 20.687816 | 0.002671 | 0.002455 | -154.46691 | 0.232479 | 8.404059 | 0.002859 | 0.00399 | 0.003869 | 4.7e-05 | 0.001132 | 0.277927 | 1.325061 | 2.5475 | 98.43 | 20.02 | 48.37 | 85.524526 | 90.048386 | 80.316692 | 0.011516 | 0.998808 | 0.023428 | 23.455857 | -0.06562 | 0.138302 | 1.6e-05 | 0.000973 | 0.000973 | 5.726839
2019-04-09 15:34 | 1554838426.7 | 468 | 0.209551 | 0.000462 | 2e-06 | 100.873322 | 101.572109 | 119.554269 | 20.688235 | 0.002605 | 0.002477 | -154.470667 | 0.231457 | 8.401186 | 0.002775 | 0.003947 | 0.00377 | 4.6e-05 | 0.00113 | 0.285282 | 1.394148 | 2.5476 | 98.43 | 20.02 | 48.372 | 83.938551 | 88.023832 | 80.854479 | 0.011516 | 0.997291 | 0.02342 | 23.483425 | -0.061749 | 0.137694 | -9.4e-05 | -0.00674 | -0.00674 | -0.823257
2019-04-09 15:34 | 1554838427.7 | 469 | 0.209557 | 0.00046 | 2e-06 | 100.790834 | 101.443396 | 119.616002 | 20.688741 | 0.002661 | 0.002473 | -154.463038 | 0.232017 | 8.401296 | 0.002803 | 0.004143 | 0.003897 | 4.8e-05 | 0.001128 | 0.285117 | 1.400099 | 2.5474 | 98.43 | 20.02 | 48.378 | 85.287286 | 88.687536 | 80.759075 | 0.011518 | 0.99756 | 0.023429 | 23.486321 | -0.057724 | 0.138027 | -0.000125 | -0.008904 | -0.008904 | -0.624683
2019-04-09 15:34 | 1554838428.7 | 470 | 0.20954 | 0.000455 | 2e-06 | 100.71847 | 101.262026 | 119.645109 | 20.689487 | 0.002578 | 0.002481 | -154.469191 | 0.232876 | 8.40166 | 0.002816 | 0.003996 | 0.003909 | 4.5e-05 | 0.001125 | 0.288379 | 1.356733 | 2.5477 | 98.43 | 20.02 | 48.382 | 83.283578 | 89.013054 | 80.955435 | 0.011519 | 0.997006 | 0.023425 | 23.495694 | -0.048142 | 0.138538 | -1.6e-05 | -0.001224 | -0.001224 | -4.562498
2019-04-09 15:34 | 1554838429.7 | 471 | 0.209572 | 0.000464 | 2e-06 | 100.675291 | 101.248605 | 119.506388 | 20.687709 | 0.002635 | 0.002481 | -154.464878 | 0.231984 | 8.400796 | 0.002779 | 0.004321 | 0.00416 | 4.7e-05 | 0.001124 | 0.296785 | 1.375052 | 2.5476 | 98.43 | 20.02 | 48.387 | 84.653479 | 88.127308 | 80.938089 | 0.01152 | 0.997055 | 0.023412 | 23.481494 | -0.050792 | 0.138008 | -0.000223 | -0.015728 | -0.015728 | -0.353618
2019-04-09 15:34 | 1554838430.7 | 472 | 0.209568 | 0.000458 | 2e-06 | 100.696136 | 101.334298 | 119.528217 | 20.68831 | 0.002633 | 0.002429 | -154.479369 | 0.231295 | 8.402486 | 0.002792 | 0.00372 | 0.003598 | 4.6e-05 | 0.001124 | 0.28296 | 1.358409 | 2.5476 | 98.43 | 20.01 | 48.399 | 84.596342 | 88.431687 | 79.688028 | 0.011515 | 1.000588 | 0.023456 | 23.442149 | -0.056507 | 0.137597 | -0.000188 | -0.013344 | -0.013344 | -0.415546
2019-04-09 15:34 | 1554838431.7 | 473 | 0.209568 | 0.000451 | 1e-06 | 100.640746 | 101.157747 | 119.468128 | 20.688569 | 0.002574 | 0.002387 | -154.495373 | 0.232251 | 8.402427 | 0.002764 | 0.004377 | 0.004139 | 4.7e-05 | 0.001126 | 0.314537 | 1.332949 | 2.5475 | 98.43 | 20.01 | 48.405 | 83.178099 | 87.743744 | 78.684092 | 0.011517 | 1.003443 | 0.023483 | 23.40289 | -0.045831 | 0.138166 | -0.000182 | -0.01284 | -0.01284 | -0.433638
2019-04-09 15:34 | 1554838432.7 | 474 | 0.209554 | 0.000453 | 1e-06 | 100.569574 | 101.106468 | 119.105949 | 20.688345 | 0.002506 | 0.002436 | -154.503922 | 0.232427 | 8.40192 | 0.002767 | 0.003835 | 0.003717 | 4.6e-05 | 0.001135 | 0.268084 | 1.297515 | 2.5474 | 98.43 | 20.01 | 48.411 | 81.556413 | 87.8179 | 79.877665 | 0.011518 | 1.00005 | 0.023408 | 23.406992 | -0.047624 | 0.138271 | -0.000101 | -0.007168 | -0.007168 | -0.77736
2019-04-09 15:34 | 1554838433.7 | 475 | 0.209559 | 0.000455 | 1e-06 | 100.50406 | 101.193884 | 118.812545 | 20.688284 | 0.002552 | 0.002467 | -154.504918 | 0.231893 | 8.401446 | 0.002875 | 0.003883 | 0.00364 | 4.5e-05 | 0.001132 | 0.295016 | 1.330759 | 2.5476 | 98.43 | 20.01 | 48.417 | 82.656115 | 90.420022 | 80.623804 | 0.01152 | 0.997941 | 0.023355 | 23.402836 | -0.061182 | 0.137953 | -0.000129 | -0.009077 | -0.009077 | -0.612508
2019-04-09 15:34 | 1554838434.7 | 476 | 0.209531 | 0.000451 | 2e-06 | 100.555876 | 101.086508 | 118.720065 | 20.687807 | 0.002547 | 0.002409 | -154.496236 | 0.232329 | 8.401127 | 0.00287 | 0.003901 | 0.003763 | 4.5e-05 | 0.00114 | 0.255696 | 1.352311 | 2.5475 | 98.43 | 20.01 | 48.427 | 82.542422 | 90.295264 | 79.215111 | 0.011522 | 1.001931 | 0.023392 | 23.347104 | -0.047076 | 0.138213 | 4e-05 | 0.002685 | 0.002685 | 2.074183
2019-04-09 15:34 | 1554838435.7 | 477 | 0.209545 | 0.000456 | 2e-06 | 100.367075 | 101.077559 | 118.899159 | 20.688365 | 0.002564 | 0.002356 | -154.517109 | 0.232745 | 8.402089 | 0.002855 | 0.003689 | 0.00356 | 4.2e-05 | 0.001133 | 0.289596 | 1.378166 | 2.5476 | 98.43 | 20.01 | 48.43 | 82.952623 | 89.951133 | 77.94889 | 0.011523 | 1.005544 | 0.023452 | 23.322689 | -0.063094 | 0.13846 | -5.1e-05 | -0.003678 | -0.003678 | -1.517259
2019-04-09 15:34 | 1554838436.7 | 478 | 0.209543 | 0.000453 | 2e-06 | 100.356951 | 100.954007 | 119.047033 | 20.688436 | 0.00249 | 0.002425 | -154.52353 | 0.232121 | 8.402297 | 0.002941 | 0.004566 | 0.004345 | 4.1e-05 | 0.001135 | 0.274001 | 1.349769 | 2.5475 | 98.43 | 20.01 | 48.434 | 81.155586 | 92.010202 | 79.610292 | 0.011524 | 1.000808 | 0.023411 | 23.392339 | -0.053056 | 0.138089 | -2.9e-05 | -0.002114 | -0.002114 | -2.63197
2019-04-09 15:34 | 1554838437.7 | 479 | 0.209564 | 0.000455 | 1e-06 | 100.298881 | 100.942307 | 118.928967 | 20.688881 | 0.002576 | 0.002421 | -154.511186 | 0.232284 | 8.401121 | 0.00295 | 0.003577 | 0.003443 | 4.9e-05 | 0.001141 | 0.280803 | 1.381938 | 2.5477 | 98.43 | 20.01 | 48.434 | 83.24404 | 92.241298 | 79.51316 | 0.011524 | 1.001084 | 0.023403 | 23.377517 | -0.057197 | 0.138186 | -0.00016 | -0.011264 | -0.011264 | -0.494406
2019-04-09 15:34 | 1554838438.7 | 480 | 0.209547 | 0.000453 | 2e-06 | 100.356356 | 100.905482 | 119.04445 | 20.688436 | 0.002494 | 0.002379 | -154.518565 | 0.231614 | 8.401147 | 0.00303 | 0.004485 | 0.004318 | 4.6e-05 | 0.001137 | 0.270406 | 1.390105 | 2.5476 | 98.43 | 20.01 | 48.434 | 81.264706 | 94.164549 | 78.497024 | 0.011524 | 1.003977 | 0.023448 | 23.355145 | -0.048809 | 0.137787 | -5.3e-05 | -0.003847 | -0.003847 | -1.443493
2019-04-09 15:34 | 1554838439.7 | 481 | 0.209567 | 0.000457 | 2e-06 | 100.244982 | 100.7926 | 119.641821 | 20.688657 | 0.002561 | 0.002352 | -154.520233 | 0.231555 | 8.402499 | 0.002954 | 0.004332 | 0.004155 | 4.2e-05 | 0.001135 | 0.289098 | 1.334607 | 2.5476 | 98.43 | 20.01 | 48.435 | 82.877896 | 92.320141 | 77.841533 | 0.011524 | 1.005852 | 0.023529 | 23.391837 | -0.048729 | 0.137752 | -0.00018 | -0.01283 | -0.01283 | -0.432692
2019-04-09 15:34 | 1554838440.7 | 482 | 0.209569 | 0.000455 | 2e-06 | 100.18036 | 100.839061 | 119.892976 | 20.688803 | 0.002509 | 0.002373 | -154.51822 | 0.232075 | 8.401745 | 0.00297 | 0.00462 | 0.004463 | 4.5e-05 | 0.001128 | 0.279199 | 1.339923 | 2.5475 | 98.43 | 20.01 | 48.436 | 81.613103 | 92.712972 | 78.357058 | 0.011524 | 1.004376 | 0.023536 | 23.433567 | -0.058619 | 0.138062 | -0.000194 | -0.013805 | -0.013805 | -0.403035
2019-04-09 15:34 | 1554838441.7 | 483 | 0.209584 | 0.00046 | 1e-06 | 100.179765 | 100.790192 | 120.253746 | 20.688271 | 0.002555 | 0.002393 | -154.523798 | 0.232114 | 8.402096 | 0.002939 | 0.004202 | 0.004031 | 4.4e-05 | 0.001128 | 0.274333 | 1.373407 | 2.5477 | 98.43 | 20.01 | 48.438 | 82.739524 | 91.967141 | 78.836624 | 0.011525 | 1.003008 | 0.023555 | 23.484802 | -0.054337 | 0.138085 | -0.000286 | -0.020282 | -0.020282 | -0.274369
2019-04-09 15:34 | 1554838442.7 | 484 | 0.209552 | 0.000449 | 2e-06 | 100.07256 | 100.789159 | 120.838911 | 20.68805 | 0.002513 | 0.002327 | -154.519351 | 0.231841 | 8.40205 | 0.002927 | 0.003737 | 0.003634 | 4.6e-05 | 0.001132 | 0.270959 | 1.384361 | 2.5477 | 98.43 | 20.01 | 48.441 | 81.709 | 91.672181 | 77.243168 | 0.011525 | 1.007569 | 0.023666 | 23.488524 | -0.063822 | 0.137922 | -8.3e-05 | -0.006008 | -0.006008 | -0.925088
2019-04-09 15:34 | 1554838443.7 | 485 | 0.209563 | 0.000454 | 1e-06 | 100.04814 | 100.604004 | 121.217286 | 20.688397 | 0.002514 | 0.002368 | -154.532634 | 0.232349 | 8.401972 | 0.002984 | 0.004136 | 0.003943 | 4.6e-05 | 0.001135 | 0.291753 | 1.383388 | 2.5477 | 98.44 | 20.01 | 48.442 | 81.74371 | 93.055172 | 78.224032 | 0.011524 | 1.004757 | 0.02367 | 23.558174 | -0.049558 | 0.138224 | -0.000151 | -0.01079 | -0.01079 | -0.51624
2019-04-09 15:34 | 1554838444.7 | 486 | 0.209571 | 0.000454 | 2e-06 | 99.977268 | 100.420914 | 121.663729 | 20.68782 | 0.00245 | 0.002432 | -154.54471 | 0.231926 | 8.400419 | 0.002999 | 0.004326 | 0.004146 | 4.7e-05 | 0.001137 | 0.273448 | 1.381729 | 2.5476 | 98.44 | 20.01 | 48.444 | 80.206869 | 93.404966 | 79.770219 | 0.011525 | 1.000355 | 0.023662 | 23.653387 | -0.039603 | 0.137973 | -0.000203 | -0.014499 | -0.014499 | -0.38349
2019-04-09 15:34 | 1554838445.7 | 487 | 0.20955 | 0.000451 | 1e-06 | 99.964164 | 100.340038 | 121.720296 | 20.688358 | 0.002506 | 0.00238 | -154.529932 | 0.231646 | 8.397117 | 0.002899 | 0.004743 | 0.00459 | 4.5e-05 | 0.001137 | 0.285282 | 1.357507 | 2.5475 | 98.44 | 20.01 | 48.446 | 81.555704 | 90.997793 | 78.518574 | 0.011525 | 1.003915 | 0.023709 | 23.616895 | -0.033569 | 0.137806 | -7e-05 | -0.005049 | -0.005049 | -1.100015
2019-04-09 15:34 | 1554838446.7 | 488 | 0.209535 | 0.000451 | 1e-06 | 99.847728 | 100.475291 | 121.898921 | 20.687735 | 0.002493 | 0.002365 | -154.521632 | 0.232479 | 8.403935 | 0.002909 | 0.00423 | 0.003995 | 4.4e-05 | 0.001131 | 0.286001 | 1.333373 | 2.5474 | 98.44 | 20.01 | 48.449 | 81.246961 | 91.257405 | 78.150107 | 0.011526 | 1.004968 | 0.023739 | 23.621832 | -0.056042 | 0.138302 | 1.8e-05 | 0.001219 | 0.001219 | 4.573602
2019-04-09 15:34 | 1554838447.7 | 489 | 0.209542 | 0.000451 | 1e-06 | 99.874232 | 100.28463 | 122.15524 | 20.688203 | 0.002464 | 0.002366 | -154.52399 | 0.233168 | 8.403064 | 0.002915 | 0.004537 | 0.004434 | 4.5e-05 | 0.001127 | 0.288545 | 1.379743 | 2.5475 | 98.44 | 20.01 | 48.454 | 80.551146 | 91.379785 | 78.176991 | 0.011527 | 1.004891 | 0.023763 | 23.647559 | -0.036679 | 0.138712 | -2.4e-05 | -0.001777 | -0.001777 | -3.146522
2019-04-09 15:34 | 1554838448.7 | 490 | 0.209538 | 0.000449 | 1e-06 | 99.691387 | 100.351395 | 122.1428 | 20.687687 | 0.002486 | 0.002308 | -154.545227 | 0.232336 | 8.399242 | 0.00286 | 0.004319 | 0.004055 | 4.9e-05 | 0.001125 | 0.283679 | 1.322811 | 2.5476 | 98.44 | 20.01 | 48.456 | 81.057519 | 90.058376 | 76.800743 | 0.011528 | 1.008843 | 0.023809 | 23.599995 | -0.059022 | 0.138217 | 7e-06 | 0.000443 | 0.000443 | 12.571413
2019-04-09 15:34 | 1554838449.7 | 491 | 0.209544 | 0.000449 | 1e-06 | 99.769705 | 100.230941 | 121.74025 | 20.688417 | 0.002476 | 0.002275 | -154.533439 | 0.233292 | 8.399047 | 0.002856 | 0.004097 | 0.003969 | 4.7e-05 | 0.001133 | 0.289817 | 1.322261 | 2.5475 | 98.44 | 20.01 | 48.461 | 80.834467 | 89.976232 | 76.000209 | 0.011529 | 1.011156 | 0.023797 | 23.534109 | -0.041255 | 0.138785 | -2.9e-05 | -0.002165 | -0.002165 | -2.583381
2019-04-09 15:34 | 1554838450.7 | 492 | 0.209549 | 0.000453 | 0 | 99.653865 | 100.388564 | 121.79541 | 20.688744 | 0.00243 | 0.0023 | -154.541988 | 0.232895 | 8.400789 | 0.002933 | 0.003169 | 0.003072 | 4.7e-05 | 0.00114 | 0.26648 | 1.316777 | 2.5474 | 98.44 | 20.01 | 48.462 | 79.72834 | 91.829021 | 76.612207 | 0.011529 | 1.009387 | 0.023781 | 23.560061 | -0.065702 | 0.138549 | -6.5e-05 | -0.004684 | -0.004684 | -1.192012
2019-04-09 15:34 | 1554838451.7 | 493 | 0.209566 | 0.000448 | 1e-06 | 99.61962 | 100.18689 | 121.781326 | 20.687443 | 0.002487 | 0.002393 | -154.543272 | 0.233409 | 8.402031 | 0.002896 | 0.004022 | 0.003815 | 4.6e-05 | 0.001143 | 0.280305 | 1.331851 | 2.5475 | 98.44 | 20.01 | 48.463 | 81.08372 | 90.944381 | 78.824287 | 0.011529 | 1.003043 | 0.023705 | 23.63308 | -0.050789 | 0.138855 | -0.000162 | -0.01156 | -0.01156 | -0.484064
2019-04-09 15:34 | 1554838452.7 | 494 | 0.209514 | 0.000453 | 1e-06 | 99.561253 | 100.168305 | 121.625236 | 20.688154 | 0.002438 | 0.002344 | -154.539937 | 0.233689 | 8.399463 | 0.002901 | 0.004062 | 0.003905 | 4.8e-05 | 0.001143 | 0.275605 | 1.311483 | 2.5475 | 98.44 | 20.01 | 48.465 | 79.926504 | 91.049154 | 77.654839 | 0.01153 | 1.006387 | 0.023729 | 23.578661 | -0.054372 | 0.139021 | 0.000147 | 0.010411 | 0.010411 | 0.538135
2019-04-09 15:34 | 1554838453.7 | 495 | 0.209457 | 0.000448 | 2e-06 | 99.492164 | 100.005521 | 121.804798 | 20.687674 | 0.00239 | 0.002335 | -154.540723 | 0.233129 | 8.401056 | 0.002902 | 0.003919 | 0.003742 | 4.5e-05 | 0.001137 | 0.285835 | 1.366305 | 2.5476 | 98.44 | 20.01 | 48.465 | 78.767563 | 91.086997 | 77.45087 | 0.01153 | 1.006972 | 0.023754 | 23.589199 | -0.046033 | 0.138689 | 0.000494 | 0.03505 | 0.03505 | 0.159463
2019-04-09 15:34 | 1554838454.7 | 496 | 0.20939 | 0.000448 | 1e-06 | 99.52522 | 99.969729 | 121.487923 | 20.687408 | 0.002399 | 0.002291 | -154.532673 | 0.232602 | 8.400978 | 0.002964 | 0.004082 | 0.003876 | 4.5e-05 | 0.001135 | 0.285117 | 1.340108 | 2.5474 | 98.44 | 20.01 | 48.465 | 78.969867 | 92.578543 | 76.392041 | 0.01153 | 1.010023 | 0.023759 | 23.522895 | -0.03986 | 0.138375 | 0.000902 | 0.064185 | 0.064185 | 0.086883
2019-04-09 15:34 | 1554838455.7 | 497 | 0.209545 | 0.000453 | 1e-06 | 99.471616 | 100.164864 | 121.430182 | 20.688326 | 0.002375 | 0.002282 | -154.540914 | 0.23188 | 8.40402 | 0.002891 | 0.004541 | 0.004335 | 4.5e-05 | 0.001133 | 0.279918 | 1.34032 | 2.5475 | 98.44 | 20.01 | 48.464 | 78.391676 | 90.806227 | 76.179348 | 0.01153 | 1.010638 | 0.02376 | 23.510148 | -0.062121 | 0.137946 | -4.4e-05 | -0.003182 | -0.003182 | -1.747233
2019-04-09 15:34 | 1554838456.7 | 498 | 0.209539 | 0.000451 | 1e-06 | 99.446602 | 99.958029 | 121.179027 | 20.688258 | 0.00237 | 0.002294 | -154.550441 | 0.23296 | 8.402141 | 0.002869 | 0.003943 | 0.003809 | 4.3e-05 | 0.00113 | 0.288545 | 1.346765 | 2.5476 | 98.44 | 20.01 | 48.462 | 78.281563 | 90.280768 | 76.459175 | 0.011529 | 1.009829 | 0.023726 | 23.495227 | -0.045881 | 0.138588 | -1e-06 | -8.9e-05 | -8.9e-05 | -62.688394
2019-04-09 15:34 | 1554838457.7 | 499 | 0.209541 | 0.000447 | 1e-06 | 99.409974 | 99.977645 | 121.089128 | 20.686996 | 0.00245 | 0.002295 | -154.537119 | 0.232238 | 8.402486 | 0.002917 | 0.003893 | 0.003687 | 4.8e-05 | 0.001134 | 0.308786 | 1.341113 | 2.5475 | 98.44 | 20.01 | 48.459 | 80.210636 | 91.43813 | 76.489905 | 0.011529 | 1.00974 | 0.023716 | 23.487543 | -0.050932 | 0.138158 | -1e-05 | -0.00078 | -0.00078 | -7.140534
2019-04-09 15:34 | 1554838458.7 | 500 | 0.209544 | 0.000445 | 1e-06 | 99.43886 | 99.888164 | 121.002749 | 20.687732 | 0.002409 | 0.002285 | -154.519409 | 0.233103 | 8.400679 | 0.002825 | 0.004044 | 0.003895 | 4.7e-05 | 0.001143 | 0.270959 | 1.346491 | 2.5476 | 98.44 | 20.01 | 48.458 | 79.229936 | 89.22324 | 76.24412 | 0.011528 | 1.01045 | 0.023716 | 23.47091 | -0.040324 | 0.138673 | -2.4e-05 | -0.001769 | -0.001769 | -3.158592
2019-04-09 15:34 | 1554838459.7 | 501 | 0.209525 | 0.000449 | 1e-06 | 99.437966 | 99.962847 | 121.15438 | 20.688336 | 0.002407 | 0.002271 | -154.533554 | 0.233461 | 8.402258 | 0.002827 | 0.003905 | 0.003741 | 4.6e-05 | 0.001144 | 0.294629 | 1.39029 | 2.5476 | 98.44 | 20.01 | 48.456 | 79.170449 | 89.281618 | 75.907154 | 0.011528 | 1.011426 | 0.023742 | 23.474283 | -0.047089 | 0.138886 | 8.2e-05 | 0.005752 | 0.005752 | 0.973123
2019-04-09 15:34 | 1554838460.7 | 502 | 0.209523 | 0.000448 | 1e-06 | 99.426055 | 99.793867 | 121.188181 | 20.687943 | 0.002359 | 0.002257 | -154.524086 | 0.233298 | 8.400588 | 0.00289 | 0.00428 | 0.004106 | 4.4e-05 | 0.001136 | 0.283126 | 1.330273 | 2.5476 | 98.44 | 20.01 | 48.454 | 78.016958 | 90.790918 | 75.57571 | 0.011527 | 1.012387 | 0.023757 | 23.466408 | -0.033028 | 0.138789 | 0.000101 | 0.007176 | 0.007176 | 0.779465
2019-04-09 15:34 | 1554838461.7 | 503 | 0.209547 | 0.000449 | 1e-06 | 99.381387 | 99.892295 | 121.089128 | 20.687333 | 0.002394 | 0.002276 | -154.513065 | 0.232732 | 8.403331 | 0.002872 | 0.004141 | 0.00403 | 4.2e-05 | 0.00113 | 0.291919 | 1.372735 | 2.5476 | 98.44 | 20.01 | 48.453 | 78.869354 | 90.355746 | 76.034235 | 0.011527 | 1.011058 | 0.023732 | 23.472233 | -0.045865 | 0.138453 | -4.5e-05 | -0.003208 | -0.003208 | -1.739426
2019-04-09 15:34 | 1554838462.7 | 504 | 0.209531 | 0.00045 | 1e-06 | 99.329272 | 100.020319 | 121.00228 | 20.687554 | 0.002423 | 0.002258 | -154.519735 | 0.232446 | 8.400965 | 0.002822 | 0.004254 | 0.004087 | 4.2e-05 | 0.001128 | 0.30215 | 1.356838 | 2.5476 | 98.43 | 20.01 | 48.45 | 79.559453 | 89.162147 | 75.579898 | 0.011528 | 1.012375 | 0.023739 | 23.448544 | -0.062013 | 0.138282 | 4.5e-05 | 0.003137 | 0.003137 | 1.776392
2019-04-09 15:34 | 1554838463.7 | 505 | 0.209536 | 0.000452 | 1e-06 | 99.342971 | 99.736737 | 120.853231 | 20.688241 | 0.002411 | 0.002296 | -154.504554 | 0.232843 | 8.401992 | 0.00292 | 0.00423 | 0.004058 | 4.2e-05 | 0.00113 | 0.261779 | 1.341156 | 2.5477 | 98.43 | 20.01 | 48.449 | 79.256862 | 91.523681 | 76.510573 | 0.011527 | 1.00968 | 0.023692 | 23.465347 | -0.035383 | 0.138518 | 1.4e-05 | 0.000913 | 0.000913 | 6.113253
2019-04-09 15:34 | 1554838464.7 | 506 | 0.209553 | 0.00045 | 1e-06 | 99.322423 | 99.808665 | 120.845249 | 20.687791 | 0.002411 | 0.0023 | -154.509576 | 0.231919 | 8.403006 | 0.002878 | 0.004455 | 0.004201 | 4.5e-05 | 0.001138 | 0.278646 | 1.366576 | 2.5476 | 98.43 | 20.01 | 48.449 | 79.269642 | 90.510117 | 76.593504 | 0.011527 | 1.009441 | 0.023689 | 23.467354 | -0.043682 | 0.137969 | -8.3e-05 | -0.005912 | -0.005912 | -0.940473
2019-04-09 15:34 | 1554838465.7 | 507 | 0.209565 | 0.000447 | 1e-06 | 99.300983 | 99.894015 | 120.598554 | 20.687933 | 0.002395 | 0.002265 | -154.494645 | 0.23218 | 8.406756 | 0.002838 | 0.004057 | 0.00399 | 3.9e-05 | 0.001138 | 0.265042 | 1.334362 | 2.5475 | 98.43 | 20 | 48.447 | 78.878346 | 89.536722 | 75.751082 | 0.01152 | 1.011878 | 0.023693 | 23.415138 | -0.053259 | 0.138124 | -0.000156 | -0.01115 | -0.01115 | -0.499206
2019-04-09 15:34 | 1554838466.7 | 508 | 0.209506 | 0.00045 | 1e-06 | 99.247976 | 99.7801 | 120.687046 | 20.688391 | 0.002304 | 0.002284 | -154.490735 | 0.232134 | 8.402889 | 0.002883 | 0.004068 | 0.003914 | 4.5e-05 | 0.001131 | 0.265761 | 1.339553 | 2.5475 | 98.43 | 20 | 48.445 | 76.700759 | 90.631149 | 76.220013 | 0.011519 | 1.01052 | 0.023686 | 23.439463 | -0.047829 | 0.138097 | 0.000197 | 0.013886 | 0.013886 | 0.40078
2019-04-09 15:34 | 1554838467.7 | 509 | 0.209523 | 0.000449 | 1e-06 | 99.197947 | 99.763238 | 120.768963 | 20.687859 | 0.002392 | 0.002265 | -154.526961 | 0.23216 | 8.402265 | 0.002833 | 0.004187 | 0.004074 | 4.1e-05 | 0.001139 | 0.287992 | 1.372752 | 2.5477 | 98.43 | 20 | 48.445 | 78.805948 | 89.42395 | 75.755575 | 0.011519 | 1.011865 | 0.02371 | 23.431826 | -0.050827 | 0.138112 | 9.9e-05 | 0.00699 | 0.00699 | 0.796319
2019-04-09 15:34 | 1554838468.7 | 510 | 0.209532 | 0.000451 | 2e-06 | 99.222961 | 99.783198 | 120.947823 | 20.687544 | 0.002353 | 0.002265 | -154.520329 | 0.23298 | 8.400198 | 0.002868 | 0.004046 | 0.003833 | 4.3e-05 | 0.001136 | 0.284785 | 1.367069 | 2.5476 | 98.43 | 20 | 48.444 | 77.881059 | 90.25671 | 75.760795 | 0.011519 | 1.01185 | 0.023727 | 23.449346 | -0.050361 | 0.1386 | 3.7e-05 | 0.002541 | 0.002541 | 2.198569
2019-04-09 15:34 | 1554838469.7 | 511 | 0.209505 | 0.000445 | 1e-06 | 99.266141 | 99.550549 | 120.964488 | 20.687112 | 0.00238 | 0.002212 | -154.505053 | 0.231932 | 8.402577 | 0.002781 | 0.004096 | 0.003916 | 4.2e-05 | 0.001134 | 0.281024 | 1.382306 | 2.5477 | 98.43 | 20 | 48.444 | 78.528418 | 88.153929 | 74.479609 | 0.011519 | 1.015579 | 0.023773 | 23.407867 | -0.02559 | 0.137977 | 0.000208 | 0.014766 | 0.014766 | 0.376581
2019-04-09 15:34 | 1554838470.7 | 512 | 0.209529 | 0.00045 | 1e-06 | 99.235171 | 99.659302 | 120.661929 | 20.688316 | 0.002375 | 0.002263 | -154.508215 | 0.232518 | 8.401888 | 0.002854 | 0.003936 | 0.003815 | 4.4e-05 | 0.001129 | 0.279918 | 1.384984 | 2.5477 | 98.43 | 20 | 48.442 | 78.39479 | 89.912068 | 75.701481 | 0.011519 | 1.012022 | 0.023701 | 23.419624 | -0.038148 | 0.138325 | 6.2e-05 | 0.004359 | 0.004359 | 1.278949
2019-04-09 15:35 | 1554838471.7 | 513 | 0.209544 | 0.000449 | 1e-06 | 99.176804 | 99.537815 | 120.528136 | 20.687495 | 0.002337 | 0.00227 | -154.505647 | 0.231607 | 8.40389 | 0.002887 | 0.004539 | 0.004382 | 4.5e-05 | 0.001126 | 0.277761 | 1.38715 | 2.5475 | 98.43 | 20 | 48.442 | 77.498989 | 90.71869 | 75.866698 | 0.011519 | 1.011543 | 0.023682 | 23.412179 | -0.0325 | 0.137783 | -2.7e-05 | -0.001954 | -0.001954 | -2.841751
2019-04-09 15:35 | 1554838472.7 | 514 | 0.20954 | 0.000449 | 1e-06 | 99.22713 | 99.70473 | 120.376035 | 20.686343 | 0.002404 | 0.002261 | -154.516016 | 0.233246 | 8.401875 | 0.002817 | 0.003652 | 0.00349 | 4.3e-05 | 0.001129 | 0.281743 | 1.406401 | 2.5476 | 98.43 | 20 | 48.443 | 79.107001 | 89.03191 | 75.655843 | 0.011519 | 1.012154 | 0.023675 | 23.390333 | -0.042949 | 0.138758 | -3e-06 | -0.000234 | -0.000234 | -23.861323
2019-04-09 15:35 | 1554838473.7 | 515 | 0.209523 | 0.000452 | 1e-06 | 99.233086 | 99.573952 | 120.389179 | 20.687946 | 0.002331 | 0.002242 | -154.520137 | 0.232388 | 8.400776 | 0.00295 | 0.004391 | 0.00425 | 4.6e-05 | 0.001135 | 0.269853 | 1.404888 | 2.5478 | 98.43 | 20 | 48.443 | 77.354308 | 92.230265 | 75.199243 | 0.011519 | 1.013481 | 0.023691 | 23.376295 | -0.030672 | 0.138247 | 9.3e-05 | 0.006529 | 0.006529 | 0.85329
2019-04-09 15:35 | 1554838474.7 | 516 | 0.209565 | 0.000449 | 1e-06 | 99.231597 | 99.867515 | 120.60583 | 20.687288 | 0.002294 | 0.002288 | -154.521977 | 0.232811 | 8.403025 | 0.0028 | 0.0041 | 0.003915 | 4.4e-05 | 0.001141 | 0.283679 | 1.38306 | 2.5478 | 98.43 | 20 | 48.444 | 76.451988 | 88.624251 | 76.321771 | 0.011519 | 1.010226 | 0.023675 | 23.434987 | -0.057138 | 0.138499 | -0.000158 | -0.011326 | -0.011326 | -0.492814
2019-04-09 15:35 | 1554838475.7 | 517 | 0.209468 | 0.000446 | 1e-06 | 99.231597 | 99.518888 | 120.967069 | 20.687197 | 0.002303 | 0.002261 | -154.524987 | 0.232908 | 8.402161 | 0.002829 | 0.003802 | 0.003649 | 4.4e-05 | 0.001143 | 0.271512 | 1.386071 | 2.5476 | 98.43 | 20 | 48.441 | 76.666206 | 89.327226 | 75.655951 | 0.011518 | 1.012154 | 0.023733 | 23.447688 | -0.025858 | 0.138557 | 0.000431 | 0.030583 | 0.030583 | 0.182579
2019-04-09 15:35 | 1554838476.7 | 518 | 0.209541 | 0.000446 | 1e-06 | 99.233682 | 99.637965 | 121.141703 | 20.686879 | 0.002339 | 0.002243 | -154.521057 | 0.232674 | 8.402811 | 0.002846 | 0.004377 | 0.004199 | 4.5e-05 | 0.001148 | 0.270074 | 1.358615 | 2.5476 | 98.43 | 20 | 48.439 | 77.531788 | 89.728598 | 75.233285 | 0.011518 | 1.013382 | 0.023764 | 23.450386 | -0.036367 | 0.138418 | -4e-06 | -0.000323 | -0.000323 | -17.268133
2019-04-09 15:35 | 1554838477.7 | 519 | 0.209512 | 0.000445 | 1e-06 | 99.217898 | 99.82071 | 121.00439 | 20.687518 | 0.002344 | 0.002201 | -154.503692 | 0.232706 | 8.402245 | 0.002817 | 0.004011 | 0.003839 | 4.3e-05 | 0.001155 | 0.291753 | 1.354644 | 2.5477 | 98.43 | 20 | 48.437 | 77.649417 | 89.032329 | 74.230622 | 0.011517 | 1.016307 | 0.023785 | 23.403341 | -0.054179 | 0.138437 | 0.000172 | 0.012207 | 0.012207 | 0.457032
2019-04-09 15:35 | 1554838478.7 | 520 | 0.209547 | 0.000449 | 1e-06 | 99.172635 | 99.811763 | 120.826939 | 20.687009 | 0.002345 | 0.002193 | -154.51502 | 0.233168 | 8.402661 | 0.002843 | 0.004522 | 0.004367 | 4.5e-05 | 0.001151 | 0.267531 | 1.368093 | 2.5477 | 98.44 | 20 | 48.435 | 77.677755 | 89.664664 | 74.023511 | 0.011516 | 1.016913 | 0.023775 | 23.379202 | -0.057459 | 0.138712 | -4.5e-05 | -0.003306 | -0.003306 | -1.690717
2019-04-09 15:35 | 1554838479.7 | 521 | 0.209526 | 0.000448 | 1e-06 | 99.257505 | 99.758074 | 120.757461 | 20.687826 | 0.002291 | 0.002277 | -154.51617 | 0.232498 | 8.399333 | 0.002867 | 0.003932 | 0.003787 | 4.4e-05 | 0.001154 | 0.30215 | 1.354947 | 2.5477 | 98.44 | 20 | 48.433 | 76.385479 | 90.238918 | 76.036154 | 0.011515 | 1.011052 | 0.023699 | 23.440129 | -0.044995 | 0.138313 | 8.3e-05 | 0.005826 | 0.005826 | 0.956763
2019-04-09 15:35 | 1554838480.7 | 522 | 0.209512 | 0.000451 | 1e-06 | 99.304258 | 99.929463 | 120.604188 | 20.687365 | 0.002304 | 0.002218 | -154.523702 | 0.23363 | 8.403259 | 0.00286 | 0.003905 | 0.003726 | 4.3e-05 | 0.001155 | 0.255862 | 1.393434 | 2.5476 | 98.44 | 20 | 48.429 | 76.699764 | 90.065048 | 74.617758 | 0.011514 | 1.015176 | 0.023732 | 23.377624 | -0.056137 | 0.138987 | 0.000162 | 0.011437 | 0.011437 | 0.489737
2019-04-09 15:35 | 1554838481.7 | 523 | 0.209516 | 0.000447 | 1e-06 | 99.280137 | 99.807976 | 120.541281 | 20.687774 | 0.002282 | 0.002189 | -154.519141 | 0.232485 | 8.401745 | 0.002876 | 0.004749 | 0.004625 | 4.6e-05 | 0.00115 | 0.257853 | 1.362354 | 2.5475 | 98.44 | 20 | 48.428 | 76.167761 | 90.461682 | 73.940164 | 0.011514 | 1.017158 | 0.023749 | 23.348746 | -0.047429 | 0.138306 | 0.000144 | 0.010182 | 0.010182 | 0.547382
2019-04-09 15:35 | 1554838482.7 | 524 | 0.209492 | 0.000449 | 1e-06 | 99.331952 | 99.713335 | 120.733989 | 20.688679 | 0.002279 | 0.002208 | -154.511033 | 0.233324 | 8.400412 | 0.002825 | 0.004122 | 0.003986 | 4.2e-05 | 0.001151 | 0.271291 | 1.344698 | 2.5477 | 98.44 | 20 | 48.427 | 76.084551 | 89.223197 | 74.400164 | 0.011514 | 1.015811 | 0.023753 | 23.382882 | -0.034277 | 0.138805 | 0.000286 | 0.020332 | 0.020332 | 0.275131
2019-04-09 15:35 | 1554838483.7 | 525 | 0.209523 | 0.000454 | 1e-06 | 99.324508 | 99.777692 | 120.524147 | 20.687807 | 0.002346 | 0.00219 | -154.513812 | 0.233279 | 8.4014 | 0.002827 | 0.004481 | 0.00437 | 4.1e-05 | 0.00115 | 0.273116 | 1.344818 | 2.5476 | 98.44 | 20 | 48.424 | 77.701114 | 89.260636 | 73.946442 | 0.011513 | 1.017139 | 0.023747 | 23.347298 | -0.040718 | 0.138778 | 9.6e-05 | 0.006768 | 0.006768 | 0.82637
2019-04-09 15:35 | 1554838484.7 | 526 | 0.20951 | 0.000451 | 1e-06 | 99.315276 | 99.842736 | 120.233559 | 20.687826 | 0.002319 | 0.002182 | -154.508158 | 0.232492 | 8.402811 | 0.002833 | 0.004409 | 0.004257 | 4.3e-05 | 0.001148 | 0.280637 | 1.324706 | 2.5476 | 98.44 | 20 | 48.422 | 77.044738 | 89.404413 | 73.773237 | 0.011513 | 1.017647 | 0.023725 | 23.313316 | -0.047378 | 0.138309 | 0.000175 | 0.012407 | 0.012407 | 0.449261
2019-04-09 15:35 | 1554838485.7 | 527 | 0.209499 | 0.000449 | 1e-06 | 99.37543 | 99.889197 | 120.020899 | 20.687356 | 0.002333 | 0.002185 | -154.531963 | 0.233292 | 8.402967 | 0.002823 | 0.004391 | 0.004189 | 4.2e-05 | 0.001138 | 0.2959 | 1.32198 | 2.5476 | 98.44 | 20 | 48.419 | 77.381126 | 89.17905 | 73.827319 | 0.011512 | 1.017488 | 0.023702 | 23.294505 | -0.046124 | 0.138785 | 0.000245 | 0.017351 | 0.017351 | 0.32235
2019-04-09 15:35 | 1554838486.7 | 528 | 0.209495 | 0.000451 | 1e-06 | 99.323912 | 99.891262 | 119.654966 | 20.688267 | 0.002302 | 0.002222 | -154.544767 | 0.233155 | 8.40231 | 0.002873 | 0.004188 | 0.004037 | 4.6e-05 | 0.001134 | 0.279918 | 1.342835 | 2.5475 | 98.44 | 20 | 48.417 | 76.637692 | 90.371588 | 74.720739 | 0.011511 | 1.014875 | 0.023635 | 23.288892 | -0.050947 | 0.138704 | 0.000264 | 0.018679 | 0.018679 | 0.299261
2019-04-09 15:35 | 1554838487.7 | 529 | 0.209543 | 0.000449 | 1e-06 | 99.361433 | 99.785606 | 119.610133 | 20.6878 | 0.002316 | 0.00221 | -154.5371 | 0.232459 | 8.402024 | 0.002823 | 0.004245 | 0.004138 | 5e-05 | 0.001126 | 0.254645 | 1.340721 | 2.5476 | 98.44 | 20 | 48.415 | 76.985609 | 89.186465 | 74.438953 | 0.011511 | 1.015698 | 0.02364 | 23.275096 | -0.038103 | 0.13829 | -2.5e-05 | -0.001805 | -0.001805 | -3.086846
2019-04-09 15:35 | 1554838488.7 | 530 | 0.209489 | 0.000448 | 1e-06 | 99.335527 | 99.846178 | 119.723975 | 20.688436 | 0.002345 | 0.00223 | -154.537829 | 0.233149 | 8.40012 | 0.002767 | 0.003998 | 0.003813 | 4.7e-05 | 0.001129 | 0.286554 | 1.310901 | 2.5476 | 98.44 | 20 | 48.414 | 77.676015 | 87.824246 | 74.925114 | 0.011511 | 1.014279 | 0.023635 | 23.302449 | -0.045863 | 0.1387 | 0.000306 | 0.021644 | 0.021644 | 0.258258
2019-04-09 15:35 | 1554838489.7 | 531 | 0.209519 | 0.000453 | 1e-06 | 99.401338 | 100.06919 | 119.97372 | 20.687839 | 0.00236 | 0.002239 | -154.554849 | 0.232329 | 8.404338 | 0.002773 | 0.004227 | 0.004041 | 4.7e-05 | 0.001128 | 0.26377 | 1.310007 | 2.5475 | 98.44 | 20 | 48.414 | 78.033195 | 87.961827 | 75.124182 | 0.011511 | 1.0137 | 0.023653 | 23.33341 | -0.059895 | 0.138213 | 0.00012 | 0.008478 | 0.008478 | 0.657002
2019-04-09 15:35 | 1554838490.7 | 532 | 0.209523 | 0.000448 | 1e-06 | 99.455834 | 99.844457 | 120.376271 | 20.687378 | 0.00223 | 0.002249 | -154.538998 | 0.232518 | 8.403396 | 0.002857 | 0.004294 | 0.004155 | 4.3e-05 | 0.001131 | 0.277761 | 1.339302 | 2.5476 | 98.44 | 20 | 48.415 | 74.922647 | 89.983893 | 75.384885 | 0.011511 | 1.012941 | 0.023684 | 23.381269 | -0.034883 | 0.138325 | 0.000103 | 0.007267 | 0.007267 | 0.767084
2019-04-09 15:35 | 1554838491.7 | 533 | 0.209525 | 0.00045 | 2e-06 | 99.463278 | 99.996574 | 120.855576 | 20.687641 | 0.002306 | 0.002152 | -154.5486 | 0.232876 | 8.400406 | 0.002759 | 0.004133 | 0.003961 | 5e-05 | 0.001134 | 0.278149 | 1.329979 | 2.5475 | 98.44 | 20 | 48.417 | 76.737511 | 87.642959 | 73.033298 | 0.011511 | 1.019822 | 0.023811 | 23.348604 | -0.04783 | 0.138538 | 8.7e-05 | 0.006077 | 0.006077 | 0.918723
2019-04-09 15:35 | 1554838492.7 | 534 | 0.209522 | 0.000449 | 1e-06 | 99.5279 | 100.049572 | 121.016127 | 20.687421 | 0.002299 | 0.00222 | -154.538231 | 0.233292 | 8.399489 | 0.00278 | 0.004902 | 0.004697 | 4.9e-05 | 0.00113 | 0.273448 | 1.341371 | 2.5475 | 98.44 | 20 | 48.417 | 76.574406 | 88.133287 | 74.674752 | 0.011511 | 1.015009 | 0.023771 | 23.419433 | -0.04676 | 0.138785 | 0.000108 | 0.00764 | 0.00764 | 0.732111
2019-04-09 15:35 | 1554838493.7 | 535 | 0.209527 | 0.000448 | 1e-06 | 99.54666 | 99.810386 | 121.375019 | 20.687589 | 0.002311 | 0.00217 | -154.553929 | 0.232492 | 8.402882 | 0.002734 | 0.00449 | 0.004331 | 5e-05 | 0.001123 | 0.268802 | 1.330547 | 2.5476 | 98.44 | 20 | 48.417 | 76.859751 | 87.042458 | 73.468361 | 0.011511 | 1.018542 | 0.023848 | 23.413425 | -0.023665 | 0.138309 | 7.9e-05 | 0.005572 | 0.005572 | 1.000302
2019-04-09 15:35 | 1554838494.7 | 536 | 0.209514 | 0.000448 | 2e-06 | 99.548745 | 100.044066 | 121.413279 | 20.687888 | 0.002253 | 0.002203 | -154.563723 | 0.233851 | 8.400308 | 0.002721 | 0.004995 | 0.004857 | 4.9e-05 | 0.001126 | 0.301265 | 1.355106 | 2.5476 | 98.44 | 20 | 48.418 | 75.468746 | 86.709474 | 74.26846 | 0.011512 | 1.016196 | 0.023824 | 23.444126 | -0.044395 | 0.139118 | 0.000155 | 0.010997 | 0.010997 | 0.509831
2019-04-09 15:35 | 1554838495.7 | 537 | 0.209522 | 0.000449 | 1e-06 | 99.597583 | 100.080891 | 121.45506 | 20.687505 | 0.002293 | 0.002184 | -154.558836 | 0.233181 | 8.400484 | 0.002714 | 0.003495 | 0.003361 | 5e-05 | 0.001127 | 0.290868 | 1.339619 | 2.5476 | 98.44 | 20 | 48.419 | 76.428654 | 86.553665 | 73.818334 | 0.011512 | 1.017515 | 0.023843 | 23.432965 | -0.043299 | 0.13872 | 0.000109 | 0.007702 | 0.007702 | 0.725822
2019-04-09 15:35 | 1554838496.7 | 538 | 0.209525 | 0.000453 | 1e-06 | 99.640166 | 100.267766 | 121.289345 | 20.688089 | 0.002268 | 0.002162 | -154.565276 | 0.233559 | 8.40244 | 0.002743 | 0.004215 | 0.003984 | 5e-05 | 0.001122 | 0.273116 | 1.361523 | 2.5475 | 98.44 | 20 | 48.419 | 75.822107 | 87.248217 | 73.287209 | 0.011512 | 1.019075 | 0.023845 | 23.399043 | -0.056162 | 0.138944 | 8.4e-05 | 0.005887 | 0.005887 | 0.951153
2019-04-09 15:35 | 1554838497.7 | 539 | 0.209518 | 0.000451 | 1e-06 | 99.712529 | 100.27809 | 120.998993 | 20.688203 | 0.002268 | 0.002143 | -154.575799 | 0.233129 | 8.402622 | 0.00274 | 0.004319 | 0.00415 | 4.8e-05 | 0.001115 | 0.284232 | 1.359169 | 2.5476 | 98.44 | 20 | 48.42 | 75.839996 | 87.167228 | 72.834422 | 0.011512 | 1.020408 | 0.023832 | 23.355741 | -0.050589 | 0.138689 | 0.000126 | 0.008968 | 0.008968 | 0.623228
2019-04-09 15:35 | 1554838498.7 | 540 | 0.209493 | 0.000445 | 1e-06 | 99.742905 | 100.349331 | 120.829053 | 20.688667 | 0.002284 | 0.002182 | -154.576987 | 0.233415 | 8.402505 | 0.002738 | 0.004224 | 0.004059 | 4.8e-05 | 0.001112 | 0.27743 | 1.387515 | 2.5478 | 98.43 | 20 | 48.423 | 76.21932 | 87.127731 | 73.769488 | 0.011514 | 1.017658 | 0.023784 | 23.370852 | -0.054217 | 0.138859 | 0.000283 | 0.020093 | 0.020093 | 0.278508
2019-04-09 15:35 | 1554838499.7 | 541 | 0.209494 | 0.00045 | 1e-06 | 99.823606 | 100.423668 | 120.664982 | 20.687722 | 0.002308 | 0.002119 | -154.56909 | 0.233285 | 8.399606 | 0.002749 | 0.004435 | 0.004261 | 5e-05 | 0.001115 | 0.295735 | 1.351633 | 2.5476 | 98.43 | 20 | 48.424 | 76.800056 | 87.40092 | 72.243847 | 0.011514 | 1.022153 | 0.02382 | 23.303569 | -0.053607 | 0.138782 | 0.000272 | 0.019369 | 0.019369 | 0.288753
2019-04-09 15:35 | 1554838500.7 | 542 | 0.209475 | 0.000448 | 1e-06 | 99.794422 | 100.358624 | 120.514993 | 20.688216 | 0.002289 | 0.002176 | -154.568726 | 0.232433 | 8.401186 | 0.002782 | 0.004312 | 0.004123 | 4.7e-05 | 0.001112 | 0.278149 | 1.355422 | 2.5476 | 98.43 | 20 | 48.426 | 76.326515 | 88.193276 | 73.620812 | 0.011515 | 1.018094 | 0.023758 | 23.335457 | -0.050427 | 0.138275 | 0.000389 | 0.027659 | 0.027659 | 0.201472
2019-04-09 15:35 | 1554838501.7 | 543 | 0.209524 | 0.000446 | 2e-06 | 99.815565 | 100.506264 | 120.252572 | 20.687589 | 0.002353 | 0.002193 | -154.571965 | 0.233832 | 8.402473 | 0.002733 | 0.00408 | 0.003973 | 4.9e-05 | 0.001104 | 0.254092 | 1.333233 | 2.5475 | 98.43 | 20 | 48.428 | 77.884226 | 87.004918 | 74.017827 | 0.011515 | 1.01693 | 0.023718 | 23.323377 | -0.061681 | 0.139107 | 0.000101 | 0.007065 | 0.007065 | 0.7935
2019-04-09 15:35 | 1554838502.7 | 544 | 0.209502 | 0.000448 | 1e-06 | 99.809907 | 100.437433 | 120.161265 | 20.687667 | 0.002267 | 0.002204 | -154.581261 | 0.232947 | 8.402583 | 0.002742 | 0.004123 | 0.00397 | 4.7e-05 | 0.001104 | 0.274333 | 1.333739 | 2.5477 | 98.43 | 20 | 48.43 | 75.803679 | 87.231442 | 74.296115 | 0.011516 | 1.016116 | 0.0237 | 23.323863 | -0.05606 | 0.13858 | 0.00023 | 0.016281 | 0.016281 | 0.343033
2019-04-09 15:35 | 1554838503.7 | 545 | 0.20952 | 0.000449 | 1e-06 | 99.866191 | 100.417473 | 120.218303 | 20.688053 | 0.002281 | 0.002175 | -154.554619 | 0.233572 | 8.400516 | 0.002668 | 0.004218 | 0.004036 | 4.5e-05 | 0.001102 | 0.281024 | 1.335141 | 2.5476 | 98.43 | 20 | 48.433 | 76.136078 | 85.454516 | 73.603596 | 0.011516 | 1.018145 | 0.023729 | 23.306137 | -0.04924 | 0.138952 | 0.000119 | 0.008442 | 0.008442 | 0.663347
2019-04-09 15:35 | 1554838504.7 | 546 | 0.209522 | 0.00045 | 1e-06 | 99.873635 | 100.500415 | 120.473212 | 20.68768 | 0.00225 | 0.002176 | -154.549252 | 0.232713 | 8.402492 | 0.00271 | 0.003875 | 0.003654 | 4.9e-05 | 0.001111 | 0.281356 | 1.352798 | 2.5476 | 98.43 | 20 | 48.434 | 75.389022 | 86.461682 | 73.615728 | 0.011517 | 1.018109 | 0.023754 | 23.331241 | -0.055958 | 0.138441 | 0.000106 | 0.007471 | 0.007471 | 0.746755
2019-04-09 15:35 | 1554838505.7 | 547 | 0.209524 | 0.000448 | 1e-06 | 99.946296 | 100.639795 | 120.683291 | 20.687145 | 0.002247 | 0.002156 | -154.535337 | 0.232771 | 8.402655 | 0.00261 | 0.003993 | 0.003838 | 4.7e-05 | 0.00112 | 0.297504 | 1.299415 | 2.5476 | 98.43 | 20 | 48.437 | 75.326279 | 84.042818 | 73.138052 | 0.011517 | 1.019514 | 0.023791 | 23.335485 | -0.061849 | 0.138476 | 9.6e-05 | 0.006786 | 0.006786 | 0.822392
2019-04-09 15:35 | 1554838506.7 | 548 | 0.209573 | 0.00045 | 1e-06 | 99.9594 | 100.506953 | 121.194517 | 20.688676 | 0.002202 | 0.002193 | -154.524776 | 0.233155 | 8.402661 | 0.002712 | 0.004514 | 0.004363 | 5.3e-05 | 0.001124 | 0.283347 | 1.307003 | 2.5475 | 98.43 | 20 | 48.44 | 74.235589 | 86.511011 | 74.039062 | 0.011518 | 1.016868 | 0.02381 | 23.415262 | -0.048862 | 0.138704 | -0.000199 | -0.014283 | -0.014283 | -0.391364
2019-04-09 15:35 | 1554838507.7 | 549 | 0.20956 | 0.000452 | 1e-06 | 100.028486 | 100.652873 | 121.817004 | 20.688368 | 0.002215 | 0.002158 | -154.528839 | 0.232628 | 8.401413 | 0.002707 | 0.003773 | 0.003589 | 5e-05 | 0.001128 | 0.285117 | 1.392401 | 2.5477 | 98.43 | 20 | 48.443 | 74.565155 | 86.392815 | 73.194739 | 0.011519 | 1.019347 | 0.0239 | 23.446756 | -0.055659 | 0.138391 | -0.000127 | -0.009191 | -0.009191 | -0.606794
2019-04-09 15:35 | 1554838508.7 | 550 | 0.209526 | 0.000446 | 1e-06 | 99.948679 | 100.610887 | 121.987883 | 20.688705 | 0.002226 | 0.002173 | -154.524392 | 0.233071 | 8.400412 | 0.002694 | 0.004118 | 0.003939 | 5.1e-05 | 0.001131 | 0.285117 | 1.395995 | 2.5476 | 98.43 | 20 | 48.445 | 74.819425 | 86.061368 | 73.547287 | 0.011519 | 1.01831 | 0.023905 | 23.475134 | -0.059066 | 0.138654 | 9e-05 | 0.006371 | 0.006371 | 0.877109
2019-04-09 15:35 | 1554838509.7 | 551 | 0.209541 | 0.000448 | 1e-06 | 100.00794 | 100.789159 | 121.979901 | 20.688835 | 0.002212 | 0.002184 | -154.519946 | 0.232986 | 8.40077 | 0.002768 | 0.004205 | 0.004057 | 5.2e-05 | 0.001135 | 0.299827 | 1.362054 | 2.5477 | 98.43 | 20 | 48.445 | 74.484403 | 87.842445 | 73.818663 | 0.011519 | 1.017514 | 0.023895 | 23.483551 | -0.069599 | 0.138604 | -8e-06 | -0.000629 | -0.000629 | -8.87656
2019-04-09 15:35 | 1554838510.7 | 552 | 0.209587 | 0.000449 | 1e-06 | 100.013299 | 100.617771 | 121.696354 | 20.688323 | 0.002213 | 0.002136 | -154.525466 | 0.233181 | 8.400328 | 0.002745 | 0.003932 | 0.003784 | 5.2e-05 | 0.001141 | 0.278149 | 1.367499 | 2.5477 | 98.43 | 20 | 48.447 | 74.505049 | 87.307886 | 72.662986 | 0.01152 | 1.020914 | 0.023907 | 23.417145 | -0.053897 | 0.13872 | -0.000287 | -0.020627 | -0.020627 | -0.27102
2019-04-09 15:35 | 1554838511.7 | 553 | 0.20955 | 0.000446 | 1e-06 | 100.044568 | 100.588173 | 121.449425 | 20.687865 | 0.002227 | 0.002127 | -154.51502 | 0.232518 | 8.40285 | 0.002713 | 0.003339 | 0.003153 | 5.3e-05 | 0.001143 | 0.284232 | 1.359909 | 2.5475 | 98.43 | 20 | 48.449 | 74.851285 | 86.527547 | 72.437167 | 0.01152 | 1.021581 | 0.02389 | 23.385736 | -0.04847 | 0.138325 | -5.9e-05 | -0.004277 | -0.004277 | -1.303498
2019-04-09 15:35 | 1554838512.7 | 554 | 0.209576 | 0.000452 | 1e-06 | 100.105913 | 100.640485 | 121.438862 | 20.687044 | 0.002256 | 0.002134 | -154.517818 | 0.23324 | 8.399782 | 0.002623 | 0.004722 | 0.004531 | 5.2e-05 | 0.001148 | 0.27295 | 1.370093 | 2.5474 | 98.43 | 20 | 48.449 | 75.540483 | 84.351495 | 72.616575 | 0.01152 | 1.021051 | 0.023883 | 23.390788 | -0.047637 | 0.138754 | -0.000224 | -0.0161 | -0.0161 | -0.347325
2019-04-09 15:35 | 1554838513.7 | 555 | 0.209559 | 0.000451 | 1e-06 | 100.085662 | 100.756808 | 120.970588 | 20.687677 | 0.0022 | 0.002157 | -154.527191 | 0.232973 | 8.402499 | 0.002637 | 0.004376 | 0.004286 | 5.1e-05 | 0.001147 | 0.265595 | 1.3886 | 2.5477 | 98.43 | 20 | 48.448 | 74.190173 | 84.708764 | 73.152023 | 0.01152 | 1.019472 | 0.023819 | 23.363716 | -0.059779 | 0.138596 | -0.000116 | -0.008317 | -0.008317 | -0.671582
2019-04-09 15:35 | 1554838514.7 | 556 | 0.209536 | 0.00045 | 1e-06 | 100.13331 | 100.762314 | 120.640098 | 20.689095 | 0.002193 | 0.002123 | -154.524872 | 0.233194 | 8.401608 | 0.002701 | 0.003721 | 0.003507 | 5.1e-05 | 0.001142 | 0.283845 | 1.36243 | 2.5476 | 98.43 | 20 | 48.446 | 74.027936 | 86.237374 | 72.354264 | 0.011519 | 1.021826 | 0.023814 | 23.30489 | -0.056011 | 0.138727 | 2.4e-05 | 0.001671 | 0.001671 | 3.345402
2019-04-09 15:35 | 1554838515.7 | 557 | 0.209546 | 0.000449 | 1e-06 | 100.140755 | 100.823229 | 120.092722 | 20.688134 | 0.002253 | 0.002124 | -154.52422 | 0.23406 | 8.39945 | 0.002611 | 0.004986 | 0.004889 | 5.2e-05 | 0.001141 | 0.253926 | 1.350473 | 2.5476 | 98.43 | 20 | 48.444 | 75.47379 | 84.082013 | 72.381444 | 0.011519 | 1.021746 | 0.023759 | 23.252874 | -0.060752 | 0.139242 | -3.7e-05 | -0.002685 | -0.002685 | -2.089714
2019-04-09 15:35 | 1554838516.7 | 558 | 0.209544 | 0.00045 | 2e-06 | 100.112166 | 100.860054 | 119.800258 | 20.689322 | 0.002227 | 0.00214 | -154.521632 | 0.23229 | 8.403259 | 0.002699 | 0.003835 | 0.003647 | 5e-05 | 0.001146 | 0.289098 | 1.33388 | 2.5476 | 98.43 | 20 | 48.439 | 74.838042 | 86.184665 | 72.755257 | 0.011518 | 1.020642 | 0.023717 | 23.237102 | -0.066572 | 0.138189 | -2.4e-05 | -0.001773 | -0.001773 | -3.14148
2019-04-09 15:35 | 1554838517.7 | 559 | 0.209537 | 0.000453 | 1e-06 | 100.069285 | 100.595745 | 119.424466 | 20.688605 | 0.002243 | 0.002145 | -154.511186 | 0.233942 | 8.401075 | 0.002634 | 0.004659 | 0.00448 | 5.3e-05 | 0.00115 | 0.267199 | 1.311518 | 2.5474 | 98.43 | 20 | 48.435 | 75.240965 | 84.617552 | 72.883826 | 0.011517 | 1.020263 | 0.023675 | 23.204939 | -0.046933 | 0.139172 | 1.5e-05 | 0.000973 | 0.000973 | 5.762842
2019-04-09 15:35 | 1554838518.7 | 560 | 0.209528 | 0.000451 | 1e-06 | 100.072263 | 100.724458 | 119.175424 | 20.688589 | 0.002212 | 0.002071 | -154.516055 | 0.232732 | 8.403805 | 0.002752 | 0.004212 | 0.004031 | 4.8e-05 | 0.001148 | 0.282075 | 1.333948 | 2.5475 | 98.43 | 20 | 48.429 | 74.494255 | 87.468186 | 71.102589 | 0.011515 | 1.025542 | 0.023712 | 23.120992 | -0.058105 | 0.138453 | 6.9e-05 | 0.004874 | 0.004874 | 1.144741
2019-04-09 15:35 | 1554838519.7 | 561 | 0.209543 | 0.000448 | 1e-06 | 100.108296 | 100.967774 | 119.075432 | 20.688576 | 0.00226 | 0.002115 | -154.533324 | 0.23335 | 8.402024 | 0.002691 | 0.004157 | 0.003954 | 5.2e-05 | 0.001147 | 0.2912 | 1.346862 | 2.5475 | 98.43 | 20 | 48.418 | 75.644795 | 86.009759 | 72.165863 | 0.011513 | 1.022384 | 0.023665 | 23.146954 | -0.076465 | 0.13882 | -1.7e-05 | -0.00127 | -0.00127 | -4.405019
2019-04-09 15:35 | 1554838520.7 | 562 | 0.209594 | 0.00045 | 1e-06 | 100.11574 | 100.802236 | 119.450756 | 20.688689 | 0.002198 | 0.002137 | -154.532002 | 0.233383 | 8.403617 | 0.002715 | 0.00386 | 0.003702 | 4.9e-05 | 0.001147 | 0.28766 | 1.369718 | 2.5477 | 98.43 | 20 | 48.413 | 74.149831 | 86.583688 | 72.688329 | 0.011512 | 1.020839 | 0.023684 | 23.200937 | -0.061124 | 0.13884 | -0.000329 | -0.023438 | -0.023438 | -0.238724
2019-04-09 15:35 | 1554838521.7 | 563 | 0.209578 | 0.000447 | 1e-06 | 100.205971 | 100.919593 | 119.638769 | 20.68939 | 0.00225 | 0.002096 | -154.535471 | 0.233669 | 8.404377 | 0.002694 | 0.004048 | 0.003954 | 4.8e-05 | 0.001143 | 0.285282 | 1.369013 | 2.5476 | 98.43 | 20 | 48.407 | 75.403894 | 86.066845 | 71.706749 | 0.01151 | 1.023745 | 0.023737 | 23.186214 | -0.063473 | 0.13901 | -0.000227 | -0.016222 | -0.016222 | -0.345336
2019-04-09 15:35 | 1554838522.7 | 564 | 0.209554 | 0.00045 | 1e-06 | 100.188997 | 100.743731 | 119.566945 | 20.689588 | 0.002238 | 0.002141 | -154.533573 | 0.233337 | 8.4001 | 0.002634 | 0.004499 | 0.004402 | 5.2e-05 | 0.001138 | 0.286389 | 1.36224 | 2.5476 | 98.43 | 20 | 48.399 | 75.115067 | 84.620911 | 72.782666 | 0.011508 | 1.020561 | 0.023693 | 23.215383 | -0.049388 | 0.138812 | -8.7e-05 | -0.006248 | -0.006248 | -0.895411
2019-04-09 15:35 | 1554838523.7 | 565 | 0.209505 | 0.000449 | 1e-06 | 100.218181 | 100.871411 | 119.838286 | 20.688362 | 0.002266 | 0.00217 | -154.538442 | 0.233012 | 8.402505 | 0.002799 | 0.004168 | 0.003965 | 5e-05 | 0.001138 | 0.264157 | 1.38591 | 2.5477 | 98.43 | 20 | 48.383 | 75.789697 | 88.588701 | 73.476078 | 0.011504 | 1.018519 | 0.023696 | 23.264993 | -0.058112 | 0.138619 | 0.000213 | 0.015081 | 0.015081 | 0.37042
2019-04-09 15:35 | 1554838524.7 | 566 | 0.209538 | 0.000448 | 1e-06 | 100.207163 | 100.963989 | 120.354679 | 20.687868 | 0.002148 | 0.00213 | -154.532538 | 0.232641 | 8.401933 | 0.002777 | 0.003671 | 0.003445 | 4.9e-05 | 0.001132 | 0.288545 | 1.40649 | 2.5476 | 98.43 | 20 | 48.376 | 72.952549 | 88.056212 | 72.521506 | 0.011503 | 1.021332 | 0.02378 | 23.282938 | -0.067301 | 0.138398 | 1.6e-05 | 0.001103 | 0.001103 | 5.057804
2019-04-09 15:35 | 1554838525.7 | 567 | 0.209547 | 0.000454 | 1e-06 | 100.337893 | 100.933703 | 120.907217 | 20.689166 | 0.002197 | 0.002111 | -154.552281 | 0.233233 | 8.399541 | 0.002791 | 0.003312 | 0.003151 | 5.4e-05 | 0.00113 | 0.271291 | 1.388441 | 2.5477 | 98.43 | 20 | 48.359 | 74.116899 | 88.40989 | 72.069843 | 0.011499 | 1.022668 | 0.02385 | 23.321071 | -0.052956 | 0.138751 | -5e-05 | -0.003616 | -0.003616 | -1.546201
2019-04-09 15:35 | 1554838526.7 | 568 | 0.209537 | 0.000447 | 1e-06 | 100.29382 | 100.855236 | 120.998524 | 20.689056 | 0.002228 | 0.002107 | -154.556555 | 0.233162 | 8.401894 | 0.002752 | 0.004216 | 0.003997 | 4.7e-05 | 0.001129 | 0.275605 | 1.335965 | 2.5476 | 98.43 | 20 | 48.351 | 74.864212 | 87.467918 | 71.954401 | 0.011497 | 1.02301 | 0.023863 | 23.325974 | -0.049929 | 0.138708 | 2e-05 | 0.001343 | 0.001343 | 4.16345
2019-04-09 15:35 | 1554838527.7 | 569 | 0.209551 | 0.00045 | 2e-06 | 100.305135 | 100.980164 | 120.896654 | 20.689195 | 0.002249 | 0.00209 | -154.554159 | 0.233149 | 8.399938 | 0.002836 | 0.004081 | 0.003928 | 5.2e-05 | 0.001132 | 0.248175 | 1.313187 | 2.5475 | 98.43 | 20 | 48.343 | 75.366466 | 89.49099 | 71.545806 | 0.011495 | 1.024223 | 0.023867 | 23.302346 | -0.059993 | 0.1387 | -7e-05 | -0.005074 | -0.005074 | -1.101616
2019-04-09 15:35 | 1554838528.7 | 570 | 0.209517 | 0.000453 | 1e-06 | 100.40698 | 101.069643 | 120.97153 | 20.689134 | 0.002236 | 0.002137 | -154.553469 | 0.232863 | 8.402642 | 0.002763 | 0.00401 | 0.003908 | 4.9e-05 | 0.001136 | 0.286389 | 1.330623 | 2.5476 | 98.43 | 20 | 48.326 | 75.052883 | 87.733462 | 72.68804 | 0.011491 | 1.02084 | 0.023835 | 23.34815 | -0.058838 | 0.13853 | 0.000138 | 0.009775 | 0.009775 | 0.571099
2019-04-09 15:35 | 1554838529.7 | 571 | 0.209585 | 0.00045 | 2e-06 | 100.414424 | 101.198357 | 120.845484 | 20.689689 | 0.002236 | 0.002138 | -154.53595 | 0.233363 | 8.402297 | 0.002771 | 0.003747 | 0.00363 | 4.7e-05 | 0.001134 | 0.258406 | 1.324972 | 2.5475 | 98.43 | 20 | 48.317 | 75.056544 | 87.93474 | 72.703235 | 0.011489 | 1.020795 | 0.023822 | 23.336496 | -0.069559 | 0.138828 | -0.00027 | -0.019341 | -0.019341 | -0.289273
2019-04-09 15:36 | 1554838530.7 | 572 | 0.209544 | 0.000447 | 1e-06 | 100.414424 | 101.007353 | 120.712865 | 20.687953 | 0.002228 | 0.00203 | -154.535011 | 0.232589 | 8.399041 | 0.002766 | 0.003635 | 0.003397 | 5.1e-05 | 0.00113 | 0.268968 | 1.327789 | 2.5476 | 98.43 | 20 | 48.301 | 74.863142 | 87.811983 | 70.110181 | 0.011485 | 1.028507 | 0.023898 | 23.236087 | -0.052661 | 0.138367 | -2.2e-05 | -0.001649 | -0.001649 | -3.382409
2019-04-09 15:36 | 1554838531.7 | 573 | 0.209536 | 0.000452 | 2e-06 | 100.439738 | 101.210059 | 120.871538 | 20.688683 | 0.002201 | 0.002134 | -154.549885 | 0.23218 | 8.401764 | 0.002778 | 0.003391 | 0.00325 | 5.1e-05 | 0.001133 | 0.256249 | 1.317437 | 2.5475 | 98.43 | 20 | 48.293 | 74.213733 | 88.082038 | 72.603268 | 0.011483 | 1.021091 | 0.023828 | 23.335638 | -0.068338 | 0.138124 | 2.1e-05 | 0.00143 | 0.00143 | 3.891837
2019-04-09 15:36 | 1554838532.7 | 574 | 0.209547 | 0.000447 | 1e-06 | 100.481129 | 101.121266 | 120.962845 | 20.688819 | 0.002228 | 0.002167 | -154.544154 | 0.232713 | 8.402148 | 0.00281 | 0.003907 | 0.003745 | 5.2e-05 | 0.001129 | 0.271844 | 1.349187 | 2.5476 | 98.43 | 20 | 48.285 | 74.874072 | 88.860959 | 73.396275 | 0.011481 | 1.018754 | 0.02381 | 23.371206 | -0.056802 | 0.138441 | -3.6e-05 | -0.002667 | -0.002667 | -2.092237
2019-04-09 15:36 | 1554838533.7 | 575 | 0.209573 | 0.000454 | 2e-06 | 100.481129 | 101.099585 | 120.841727 | 20.690289 | 0.002186 | 0.002133 | -154.552012 | 0.23322 | 8.401348 | 0.002939 | 0.00341 | 0.003253 | 5.1e-05 | 0.001125 | 0.272729 | 1.350903 | 2.5477 | 98.43 | 20 | 48.272 | 73.852026 | 91.982359 | 72.580798 | 0.011478 | 1.021157 | 0.023826 | 23.332002 | -0.054884 | 0.138743 | -0.000204 | -0.014652 | -0.014652 | -0.381614
2019-04-09 15:36 | 1554838534.7 | 576 | 0.209527 | 0.000453 | 1e-06 | 100.56213 | 101.25411 | 120.384016 | 20.689955 | 0.002187 | 0.00207 | -154.559947 | 0.232726 | 8.404696 | 0.002915 | 0.004906 | 0.004801 | 5.1e-05 | 0.001124 | 0.263438 | 1.362545 | 2.5476 | 98.43 | 20 | 48.267 | 73.897111 | 91.40414 | 71.067868 | 0.011477 | 1.025645 | 0.023833 | 23.236763 | -0.061338 | 0.138449 | 7.3e-05 | 0.005113 | 0.005113 | 1.091254
2019-04-09 15:36 | 1554838535.7 | 577 | 0.20962 | 0.00045 | 1e-06 | 100.479343 | 101.27407 | 120.231446 | 20.689591 | 0.002152 | 0.002126 | -154.544537 | 0.233006 | 8.402798 | 0.00289 | 0.004752 | 0.004562 | 5.1e-05 | 0.00112 | 0.296066 | 1.413766 | 2.5477 | 98.43 | 20.01 | 48.261 | 73.046961 | 90.798784 | 72.413131 | 0.011483 | 1.021652 | 0.023771 | 23.267367 | -0.070467 | 0.138615 | -0.000484 | -0.034533 | -0.034533 | -0.161765
2019-04-09 15:36 | 1554838536.7 | 578 | 0.209537 | 0.000449 | 2e-06 | 100.516568 | 101.311928 | 120.226752 | 20.688968 | 0.002171 | 0.002095 | -154.554676 | 0.232687 | 8.400133 | 0.002929 | 0.004503 | 0.00432 | 5.3e-05 | 0.001119 | 0.286389 | 1.396454 | 2.5476 | 98.43 | 20.01 | 48.252 | 73.50862 | 91.741757 | 71.671258 | 0.01148 | 1.02385 | 0.023796 | 23.241924 | -0.070497 | 0.138426 | 2.2e-05 | 0.001476 | 0.001476 | 3.779984
2019-04-09 15:36 | 1554838537.7 | 579 | 0.209558 | 0.000449 | 1e-06 | 100.559747 | 101.240689 | 120.347869 | 20.689371 | 0.002188 | 0.002126 | -154.571908 | 0.232771 | 8.401374 | 0.002791 | 0.004165 | 0.004052 | 5.2e-05 | 0.001116 | 0.288711 | 1.400581 | 2.5476 | 98.43 | 20.01 | 48.248 | 73.916005 | 88.4007 | 72.428536 | 0.01148 | 1.021607 | 0.023782 | 23.279149 | -0.060364 | 0.138476 | -0.000105 | -0.007526 | -0.007526 | -0.741488
2019-04-09 15:36 | 1554838538.7 | 580 | 0.209548 | 0.000447 | 1e-06 | 100.584465 | 101.305733 | 120.607708 | 20.688877 | 0.002189 | 0.002116 | -154.567346 | 0.232101 | 8.402167 | 0.002866 | 0.004285 | 0.004096 | 5e-05 | 0.001119 | 0.283845 | 1.373448 | 2.5476 | 98.43 | 20.01 | 48.24 | 73.929461 | 90.221393 | 72.191144 | 0.011478 | 1.022309 | 0.023816 | 23.29626 | -0.06391 | 0.138077 | -4.2e-05 | -0.003022 | -0.003022 | -1.841621
2019-04-09 15:36 | 1554838539.7 | 581 | 0.209552 | 0.000451 | 1e-06 | 100.571361 | 101.185279 | 120.842432 | 20.689108 | 0.002195 | 0.002121 | -154.574706 | 0.23268 | 8.401719 | 0.002857 | 0.003962 | 0.003769 | 5.1e-05 | 0.001116 | 0.268637 | 1.369535 | 2.5477 | 98.43 | 20.01 | 48.238 | 74.071675 | 89.989428 | 72.299734 | 0.011477 | 1.021988 | 0.023835 | 23.322584 | -0.054434 | 0.138422 | -7.2e-05 | -0.005222 | -0.005222 | -1.068228
2019-04-09 15:36 | 1554838540.7 | 582 | 0.209544 | 0.000448 | 1e-06 | 100.53771 | 101.172889 | 120.875996 | 20.690058 | 0.002136 | 0.002117 | -154.562688 | 0.232583 | 8.402889 | 0.00285 | 0.004155 | 0.004011 | 5e-05 | 0.001121 | 0.293357 | 1.375532 | 2.5477 | 98.43 | 20.01 | 48.235 | 72.66539 | 89.830189 | 72.214155 | 0.011476 | 1.022241 | 0.023842 | 23.322933 | -0.056332 | 0.138364 | -1.9e-05 | -0.001445 | -0.001445 | -3.859809
2019-04-09 15:36 | 1554838541.7 | 583 | 0.209541 | 0.000446 | 1e-06 | 100.680054 | 101.444427 | 120.858627 | 20.690373 | 0.002198 | 0.002149 | -154.561251 | 0.233058 | 8.401803 | 0.002853 | 0.004291 | 0.004161 | 5.2e-05 | 0.001127 | 0.308288 | 1.320219 | 2.5476 | 98.43 | 20.01 | 48.23 | 74.155308 | 89.908528 | 72.979965 | 0.011475 | 1.019979 | 0.023814 | 23.3471 | -0.067651 | 0.138646 | 3e-06 | 0.000137 | 0.000137 | 40.784879
2019-04-09 15:36 | 1554838542.7 | 584 | 0.209528 | 0.000446 | 1e-06 | 100.703878 | 101.367682 | 120.704178 | 20.689455 | 0.002201 | 0.00215 | -154.564548 | 0.232583 | 8.402635 | 0.002815 | 0.004895 | 0.004614 | 5.2e-05 | 0.001125 | 0.303587 | 1.327596 | 2.5476 | 98.43 | 20.01 | 48.226 | 74.215442 | 88.988223 | 72.996855 | 0.011474 | 1.019929 | 0.023798 | 23.332746 | -0.058766 | 0.138364 | 8.1e-05 | 0.00566 | 0.00566 | 0.985216
2019-04-09 15:36 | 1554838543.7 | 585 | 0.209537 | 0.000449 | 1e-06 | 100.765522 | 101.457161 | 120.784219 | 20.689095 | 0.002182 | 0.002093 | -154.55414 | 0.232427 | 8.402122 | 0.002832 | 0.003954 | 0.003901 | 5.3e-05 | 0.001122 | 0.264655 | 1.326269 | 2.5475 | 98.43 | 20.01 | 48.218 | 73.769182 | 89.396254 | 71.630772 | 0.011472 | 1.023971 | 0.023853 | 23.294378 | -0.061184 | 0.138271 | 2e-05 | 0.001367 | 0.001367 | 4.075772
2019-04-09 15:36 | 1554838544.7 | 586 | 0.209543 | 0.000452 | 1e-06 | 100.709238 | 101.453719 | 120.885385 | 20.689549 | 0.002164 | 0.00209 | -154.555117 | 0.233136 | 8.403929 | 0.002904 | 0.004127 | 0.003977 | 5.2e-05 | 0.001119 | 0.292472 | 1.349222 | 2.5476 | 98.43 | 20.01 | 48.214 | 73.325145 | 91.136526 | 71.56345 | 0.011471 | 1.024171 | 0.023865 | 23.301856 | -0.065878 | 0.138693 | -2.1e-05 | -0.001534 | -0.001534 | -3.644118
2019-04-09 15:36 | 1554838545.7 | 587 | 0.209543 | 0.00045 | 1e-06 | 100.682437 | 101.346686 | 120.837032 | 20.689786 | 0.002239 | 0.002092 | -154.561404 | 0.232674 | 8.400958 | 0.002812 | 0.004011 | 0.003826 | 5e-05 | 0.001118 | 0.302371 | 1.314536 | 2.5477 | 98.43 | 20.02 | 48.21 | 75.130875 | 88.921128 | 71.615102 | 0.011478 | 1.024017 | 0.023859 | 23.298941 | -0.058818 | 0.138418 | -1.7e-05 | -0.001288 | -0.001288 | -4.331107
2019-04-09 15:36 | 1554838546.7 | 588 | 0.209548 | 0.000457 | 1e-06 | 100.73187 | 101.249636 | 120.822243 | 20.690049 | 0.002226 | 0.002061 | -154.554332 | 0.23402 | 8.401576 | 0.002842 | 0.004036 | 0.003939 | 5.1e-05 | 0.001118 | 0.256581 | 1.346004 | 2.5476 | 98.43 | 20.02 | 48.198 | 74.833942 | 89.64185 | 70.848078 | 0.011475 | 1.0263 | 0.023884 | 23.271585 | -0.045858 | 0.139219 | -5.6e-05 | -0.004095 | -0.004095 | -1.37007
2019-04-09 15:36 | 1554838547.7 | 589 | 0.209517 | 0.000453 | 1e-06 | 100.777432 | 101.494329 | 120.85487 | 20.690023 | 0.002225 | 0.002091 | -154.543962 | 0.233513 | 8.403877 | 0.002787 | 0.004274 | 0.004097 | 4.7e-05 | 0.001116 | 0.288545 | 1.364458 | 2.5475 | 98.43 | 20.02 | 48.192 | 74.795717 | 88.302153 | 71.584815 | 0.011473 | 1.024107 | 0.023861 | 23.299637 | -0.063403 | 0.138917 | 0.000139 | 0.009865 | 0.009865 | 0.567495
2019-04-09 15:36 | 1554838548.7 | 590 | 0.209583 | 0.000449 | 1e-06 | 100.681543 | 101.335675 | 120.60043 | 20.690156 | 0.002187 | 0.002072 | -154.538423 | 0.233331 | 8.398319 | 0.002771 | 0.004335 | 0.004137 | 4.9e-05 | 0.001113 | 0.270572 | 1.365736 | 2.5475 | 98.43 | 20.02 | 48.186 | 73.898747 | 87.935916 | 71.129821 | 0.011472 | 1.025461 | 0.023852 | 23.259733 | -0.057925 | 0.138809 | -0.000258 | -0.018549 | -0.018549 | -0.301582
2019-04-09 15:36 | 1554838549.7 | 591 | 0.209544 | 0.000448 | 1e-06 | 100.807807 | 101.577271 | 120.239895 | 20.689533 | 0.002172 | 0.002096 | -154.54009 | 0.233279 | 8.401621 | 0.002853 | 0.003948 | 0.003778 | 4.6e-05 | 0.001115 | 0.281743 | 1.383195 | 2.5476 | 98.43 | 20.02 | 48.174 | 73.514694 | 89.890612 | 71.692711 | 0.011469 | 1.023787 | 0.023797 | 23.243918 | -0.068014 | 0.138778 | -1.9e-05 | -0.001421 | -0.001421 | -3.936946
2019-04-09 15:36 | 1554838550.7 | 592 | 0.209556 | 0.00045 | 1e-06 | 100.801256 | 101.540103 | 120.436829 | 20.689468 | 0.002167 | 0.002106 | -154.558491 | 0.233272 | 8.401634 | 0.002883 | 0.004277 | 0.004211 | 5e-05 | 0.001118 | 0.268637 | 1.375465 | 2.5477 | 98.43 | 20.02 | 48.168 | 73.394501 | 90.631473 | 71.936058 | 0.011468 | 1.023065 | 0.023808 | 23.271151 | -0.065322 | 0.138774 | -9.7e-05 | -0.007033 | -0.007033 | -0.795145
2019-04-09 15:36 | 1554838551.7 | 593 | 0.209539 | 0.00045 | 1e-06 | 100.774455 | 101.419992 | 120.625781 | 20.689007 | 0.002182 | 0.002101 | -154.546531 | 0.233682 | 8.402973 | 0.002811 | 0.003943 | 0.003769 | 4.4e-05 | 0.001115 | 0.305246 | 1.37207 | 2.5477 | 98.43 | 20.02 | 48.155 | 73.775343 | 88.878236 | 71.82484 | 0.011465 | 1.023395 | 0.02383 | 23.285646 | -0.057114 | 0.139018 | 5e-06 | 0.000257 | 0.000257 | 21.791962
2019-04-09 15:36 | 1554838552.7 | 594 | 0.209534 | 0.000447 | 1e-06 | 100.729786 | 101.401753 | 120.881395 | 20.689134 | 0.002159 | 0.002121 | -154.555462 | 0.233468 | 8.40179 | 0.00288 | 0.004304 | 0.004156 | 4.6e-05 | 0.001115 | 0.275273 | 1.380587 | 2.5475 | 98.43 | 20.02 | 48.149 | 73.214222 | 90.545871 | 72.308409 | 0.011463 | 1.021962 | 0.023839 | 23.326637 | -0.059471 | 0.13889 | 4.2e-05 | 0.002916 | 0.002916 | 1.919515
2019-04-09 15:36 | 1554838553.7 | 595 | 0.209551 | 0.000448 | 1e-06 | 100.695539 | 101.501901 | 121.239114 | 20.69049 | 0.002203 | 0.002102 | -154.559353 | 0.232355 | 8.40543 | 0.002926 | 0.003759 | 0.003665 | 4.9e-05 | 0.001113 | 0.281522 | 1.329481 | 2.5476 | 98.43 | 20.02 | 48.143 | 74.269301 | 91.667325 | 71.855112 | 0.011462 | 1.023305 | 0.02389 | 23.345794 | -0.071342 | 0.138228 | -6.3e-05 | -0.004532 | -0.004532 | -1.229189
2019-04-09 15:36 | 1554838554.7 | 596 | 0.20958 | 0.000452 | 1e-06 | 100.778029 | 101.407602 | 121.367508 | 20.690743 | 0.002181 | 0.002057 | -154.554025 | 0.232232 | 8.403539 | 0.002838 | 0.004226 | 0.003959 | 4.8e-05 | 0.001114 | 0.268968 | 1.354391 | 2.5476 | 98.43 | 20.02 | 48.132 | 73.736423 | 89.539453 | 70.766084 | 0.011459 | 1.026545 | 0.02394 | 23.321258 | -0.055704 | 0.138155 | -0.000243 | -0.0175 | -0.0175 | -0.318148
2019-04-09 15:36 | 1554838555.7 | 597 | 0.209591 | 0.000454 | 2e-06 | 100.686904 | 101.544921 | 121.319859 | 20.688835 | 0.002142 | 0.002117 | -154.559219 | 0.233435 | 8.402759 | 0.002807 | 0.004663 | 0.00449 | 4.6e-05 | 0.00112 | 0.266093 | 1.344906 | 2.5477 | 98.43 | 20.02 | 48.126 | 72.799956 | 88.800784 | 72.212008 | 0.011458 | 1.022247 | 0.023885 | 23.365643 | -0.075899 | 0.138871 | -0.000311 | -0.022366 | -0.022366 | -0.250223
2019-04-09 15:36 | 1554838556.7 | 598 | 0.209586 | 0.000451 | 1e-06 | 100.735444 | 101.502588 | 121.234656 | 20.689552 | 0.002233 | 0.002163 | -154.556191 | 0.232752 | 8.405014 | 0.002833 | 0.004476 | 0.00433 | 4.5e-05 | 0.001123 | 0.27848 | 1.328654 | 2.5477 | 98.43 | 20.02 | 48.116 | 75.000433 | 89.426559 | 73.31818 | 0.011455 | 1.018984 | 0.023839 | 23.394813 | -0.067859 | 0.138464 | -0.000278 | -0.019968 | -0.019968 | -0.279459
2019-04-09 15:36 | 1554838557.7 | 599 | 0.209567 | 0.000458 | 1e-06 | 100.735741 | 101.426875 | 121.236534 | 20.690555 | 0.002161 | 0.002033 | -154.565008 | 0.233604 | 8.403714 | 0.002822 | 0.003968 | 0.003859 | 4.4e-05 | 0.00113 | 0.287273 | 1.320981 | 2.5476 | 98.43 | 20.02 | 48.11 | 73.260769 | 89.150134 | 70.19682 | 0.011454 | 1.028247 | 0.023947 | 23.289372 | -0.061158 | 0.138971 | -0.000171 | -0.012297 | -0.012297 | -0.455422
2019-04-09 15:36 | 1554838558.7 | 600 | 0.209522 | 0.000451 | 1e-06 | 100.665166 | 101.369403 | 121.267048 | 20.690626 | 0.002148 | 0.002068 | -154.578099 | 0.232583 | 8.403422 | 0.002732 | 0.004466 | 0.004305 | 4.3e-05 | 0.001134 | 0.240986 | 1.346358 | 2.5475 | 98.43 | 20.02 | 48.106 | 72.96219 | 86.995354 | 71.028148 | 0.011453 | 1.025764 | 0.023921 | 23.320484 | -0.062357 | 0.138364 | 0.000107 | 0.007611 | 0.007611 | 0.732634
2019-04-09 15:36 | 1554838559.7 | 601 | 0.20954 | 0.000454 | 1e-06 | 100.768202 | 101.479531 | 121.529469 | 20.689332 | 0.00215 | 0.002076 | -154.571601 | 0.233077 | 8.401894 | 0.002724 | 0.004128 | 0.003994 | 4.3e-05 | 0.001135 | 0.269687 | 1.358422 | 2.5477 | 98.43 | 20.02 | 48.096 | 73.007067 | 86.791245 | 71.209283 | 0.01145 | 1.025224 | 0.023941 | 23.351845 | -0.062918 | 0.138658 | -5e-06 | -0.000421 | -0.000421 | -13.257652
2019-04-09 15:36 | 1554838560.7 | 602 | 0.209503 | 0.000452 | 1e-06 | 100.732764 | 101.399343 | 121.27362 | 20.69 | 0.002162 | 0.002072 | -154.569129 | 0.232225 | 8.404039 | 0.002807 | 0.004215 | 0.003986 | 4.3e-05 | 0.001133 | 0.265374 | 1.349836 | 2.5477 | 98.43 | 20.02 | 48.091 | 73.296751 | 88.791804 | 71.123422 | 0.011449 | 1.02548 | 0.023919 | 23.324344 | -0.058994 | 0.138151 | 0.000225 | 0.016122 | 0.016122 | 0.345332
2019-04-09 15:36 | 1554838561.7 | 603 | 0.209552 | 0.00045 | 1e-06 | 100.766711 | 101.311585 | 120.954396 | 20.690032 | 0.002129 | 0.002109 | -154.568247 | 0.233201 | 8.402421 | 0.002823 | 0.003935 | 0.003897 | 4.7e-05 | 0.001132 | 0.273669 | 1.33595 | 2.5476 | 98.43 | 20.02 | 48.08 | 72.495492 | 89.187911 | 72.020704 | 0.011447 | 1.022814 | 0.023856 | 23.323961 | -0.048235 | 0.138731 | -7.2e-05 | -0.005184 | -0.005184 | -1.078418
2019-04-09 15:36 | 1554838562.7 | 604 | 0.209518 | 0.000452 | 1e-06 | 100.763734 | 101.613062 | 120.689394 | 20.690344 | 0.002161 | 0.002043 | -154.553201 | 0.232986 | 8.402304 | 0.002744 | 0.004151 | 0.003875 | 4.4e-05 | 0.001137 | 0.270406 | 1.335454 | 2.5476 | 98.43 | 20.02 | 48.075 | 73.267532 | 87.272306 | 70.438384 | 0.011445 | 1.027524 | 0.023885 | 23.244933 | -0.075077 | 0.138604 | 0.000133 | 0.009428 | 0.009428 | 0.592438
2019-04-09 15:36 | 1554838563.7 | 605 | 0.209587 | 0.000449 | 1e-06 | 100.767011 | 101.438232 | 120.60372 | 20.690308 | 0.002143 | 0.002082 | -154.550517 | 0.233168 | 8.401914 | 0.002754 | 0.003946 | 0.003754 | 4.5e-05 | 0.001137 | 0.271844 | 1.389962 | 2.5476 | 98.43 | 20.02 | 48.072 | 72.823969 | 87.519916 | 71.376276 | 0.011445 | 1.024727 | 0.023844 | 23.268374 | -0.059383 | 0.138712 | -0.000277 | -0.019862 | -0.019862 | -0.281446
2019-04-09 15:36 | 1554838564.7 | 606 | 0.209524 | 0.000451 | 1e-06 | 100.750334 | 101.456127 | 120.628366 | 20.690428 | 0.002169 | 0.002029 | -154.573556 | 0.233559 | 8.400984 | 0.002713 | 0.004723 | 0.004569 | 4.4e-05 | 0.001142 | 0.267199 | 1.401501 | 2.5476 | 98.43 | 20.02 | 48.066 | 73.446127 | 86.535329 | 70.088307 | 0.011443 | 1.028572 | 0.023891 | 23.227213 | -0.062441 | 0.138944 | 9.9e-05 | 0.007047 | 0.007047 | 0.794636
2019-04-09 15:36 | 1554838565.7 | 607 | 0.209559 | 0.000457 | 1e-06 | 100.781601 | 101.577958 | 120.875763 | 20.690503 | 0.00214 | 0.002075 | -154.56771 | 0.233279 | 8.402076 | 0.002751 | 0.004373 | 0.00423 | 4.4e-05 | 0.001149 | 0.288711 | 1.367094 | 2.5477 | 98.43 | 20.02 | 48.063 | 72.750876 | 87.433464 | 71.201047 | 0.011443 | 1.025248 | 0.023877 | 23.288678 | -0.0704 | 0.138778 | -0.000122 | -0.008818 | -0.008818 | -0.634268
2019-04-09 15:36 | 1554838566.7 | 608 | 0.20957 | 0.00045 | 2e-06 | 100.811083 | 101.376972 | 121.338403 | 20.690029 | 0.002168 | 0.002088 | -154.570854 | 0.232882 | 8.403246 | 0.002791 | 0.004001 | 0.003833 | 4.6e-05 | 0.001145 | 0.260341 | 1.382081 | 2.5477 | 98.43 | 20.03 | 48.061 | 73.438052 | 88.397247 | 71.513214 | 0.011449 | 1.02432 | 0.023911 | 23.343776 | -0.050069 | 0.138542 | -0.000176 | -0.012711 | -0.012711 | -0.439234
2019-04-09 15:36 | 1554838567.7 | 609 | 0.209569 | 0.00045 | 1e-06 | 100.810785 | 101.446493 | 121.524069 | 20.690597 | 0.002197 | 0.002101 | -154.568094 | 0.23309 | 8.401316 | 0.002808 | 0.004629 | 0.004489 | 4.6e-05 | 0.001149 | 0.267365 | 1.379762 | 2.5477 | 98.43 | 20.03 | 48.059 | 74.124533 | 88.81959 | 71.823258 | 0.011449 | 1.023399 | 0.023919 | 23.372134 | -0.056227 | 0.138665 | -0.000172 | -0.012382 | -0.012382 | -0.451308
2019-04-09 15:36 | 1554838568.7 | 610 | 0.209532 | 0.00045 | 1e-06 | 100.827164 | 101.635089 | 121.60763 | 20.690454 | 0.002165 | 0.002114 | -154.553316 | 0.233435 | 8.401673 | 0.002809 | 0.004121 | 0.003939 | 4.5e-05 | 0.001145 | 0.270074 | 1.366873 | 2.5476 | 98.43 | 20.02 | 48.059 | 73.353412 | 88.838231 | 72.132604 | 0.011442 | 1.022482 | 0.023917 | 23.390649 | -0.071387 | 0.138871 | 5.3e-05 | 0.003776 | 0.003776 | 1.481929
2019-04-09 15:36 | 1554838569.7 | 611 | 0.209605 | 0.000456 | 1e-06 | 100.800661 | 101.622355 | 121.708327 | 20.690026 | 0.002213 | 0.002028 | -154.557628 | 0.233214 | 8.402005 | 0.002743 | 0.00418 | 0.004017 | 4.6e-05 | 0.001145 | 0.266093 | 1.322624 | 2.5476 | 98.43 | 20.02 | 48.059 | 74.515108 | 87.252504 | 70.058356 | 0.011442 | 1.028662 | 0.023999 | 23.329938 | -0.072617 | 0.138739 | -0.000396 | -0.028548 | -0.028548 | -0.19585
2019-04-09 15:36 | 1554838570.7 | 612 | 0.209522 | 0.000452 | 1e-06 | 100.834608 | 101.605836 | 121.79001 | 20.690587 | 0.002106 | 0.002086 | -154.563743 | 0.233012 | 8.401433 | 0.002839 | 0.004433 | 0.004208 | 4.8e-05 | 0.001141 | 0.250332 | 1.335324 | 2.5475 | 98.43 | 20.02 | 48.058 | 71.95108 | 89.557844 | 71.45224 | 0.011441 | 1.024501 | 0.023958 | 23.385109 | -0.068152 | 0.138619 | 0.000109 | 0.007779 | 0.007779 | 0.718115
2019-04-09 15:36 | 1554838571.7 | 613 | 0.209575 | 0.00045 | 1e-06 | 100.888212 | 101.729732 | 121.770293 | 20.690925 | 0.002157 | 0.002106 | -154.574131 | 0.233695 | 8.401173 | 0.002827 | 0.003519 | 0.003434 | 4.6e-05 | 0.001138 | 0.271125 | 1.381826 | 2.5477 | 98.43 | 20.02 | 48.058 | 73.169828 | 89.265351 | 71.939634 | 0.011441 | 1.023054 | 0.023939 | 23.399746 | -0.074298 | 0.139025 | -0.000207 | -0.014881 | -0.014881 | -0.376512
2019-04-09 15:36 | 1554838572.7 | 614 | 0.20954 | 0.000446 | 1e-06 | 100.78041 | 101.540446 | 121.927557 | 20.690678 | 0.002196 | 0.002083 | -154.574227 | 0.233617 | 8.40049 | 0.002807 | 0.004009 | 0.003767 | 4.4e-05 | 0.001132 | 0.257853 | 1.33777 | 2.5477 | 98.43 | 20.03 | 48.059 | 74.108274 | 88.793185 | 71.389851 | 0.011449 | 1.024687 | 0.023974 | 23.396192 | -0.067202 | 0.138979 | 1e-05 | 0.000692 | 0.000692 | 8.091428
2019-04-09 15:36 | 1554838573.7 | 615 | 0.209562 | 0.00045 | 1e-06 | 100.905185 | 101.711146 | 121.684385 | 20.69073 | 0.002192 | 0.002094 | -154.590864 | 0.232667 | 8.400542 | 0.002745 | 0.00402 | 0.003861 | 4.7e-05 | 0.001128 | 0.27848 | 1.343263 | 2.5474 | 98.43 | 20.03 | 48.059 | 74.003093 | 87.305411 | 71.661192 | 0.011449 | 1.02388 | 0.02394 | 23.382051 | -0.071159 | 0.138414 | -0.000127 | -0.009202 | -0.009202 | -0.60616
2019-04-09 15:36 | 1554838574.7 | 616 | 0.209538 | 0.00045 | 1e-06 | 100.850392 | 101.503965 | 121.611386 | 20.690263 | 0.002159 | 0.002039 | -154.585076 | 0.232785 | 8.40259 | 0.002787 | 0.004095 | 0.003963 | 4.4e-05 | 0.001124 | 0.263051 | 1.334701 | 2.5476 | 98.43 | 20.03 | 48.054 | 73.21844 | 88.299257 | 70.340734 | 0.011448 | 1.027816 | 0.023979 | 23.330237 | -0.057779 | 0.138484 | 1.3e-05 | 0.000924 | 0.000924 | 6.039252
2019-04-09 15:36 | 1554838575.7 | 617 | 0.209553 | 0.000453 | 2e-06 | 100.809296 | 101.706328 | 121.418914 | 20.690853 | 0.002165 | 0.00209 | -154.582392 | 0.233539 | 8.401329 | 0.002858 | 0.004074 | 0.003938 | 4.6e-05 | 0.001124 | 0.295513 | 1.320217 | 2.5477 | 98.43 | 20.03 | 48.052 | 73.352117 | 90.030865 | 71.546693 | 0.011447 | 1.02422 | 0.023918 | 23.352654 | -0.079239 | 0.138932 | -7.8e-05 | -0.005719 | -0.005719 | -0.979024
2019-04-09 15:36 | 1554838576.7 | 618 | 0.209597 | 0.00045 | 1e-06 | 100.833119 | 101.700823 | 121.038192 | 20.690655 | 0.002173 | 0.002083 | -154.60593 | 0.233663 | 8.402187 | 0.002907 | 0.003667 | 0.00351 | 4.6e-05 | 0.001121 | 0.286001 | 1.330269 | 2.5476 | 98.43 | 20.03 | 48.05 | 73.542931 | 91.204826 | 71.398479 | 0.011447 | 1.024661 | 0.023886 | 23.310999 | -0.076642 | 0.139006 | -0.000337 | -0.024227 | -0.024227 | -0.231225
2019-04-09 15:36 | 1554838577.7 | 619 | 0.209482 | 0.000452 | 1e-06 | 100.911141 | 101.670537 | 120.821776 | 20.689776 | 0.002111 | 0.002008 | -154.587338 | 0.233741 | 8.402876 | 0.00293 | 0.003967 | 0.003708 | 4.5e-05 | 0.001117 | 0.264157 | 1.330889 | 2.5476 | 98.43 | 20.03 | 48.043 | 72.054816 | 91.75893 | 69.583196 | 0.011445 | 1.030088 | 0.023928 | 23.228716 | -0.067059 | 0.139052 | 0.000349 | 0.025024 | 0.025024 | 0.223939
2019-04-09 15:36 | 1554838578.7 | 620 | 0.209628 | 0.000451 | 1e-06 | 100.830737 | 101.618914 | 120.595034 | 20.690594 | 0.002144 | 0.002092 | -154.613903 | 0.2335 | 8.402349 | 0.002871 | 0.003522 | 0.003357 | 4.7e-05 | 0.001114 | 0.262885 | 1.34682 | 2.5476 | 98.43 | 20.03 | 48.038 | 72.843708 | 90.344944 | 71.615886 | 0.011444 | 1.024015 | 0.023835 | 23.275626 | -0.069646 | 0.138909 | -0.000527 | -0.037735 | -0.037735 | -0.14835
2019-04-09 15:36 | 1554838579.7 | 621 | 0.209526 | 0.000452 | 1e-06 | 100.877491 | 101.684302 | 120.69174 | 20.691791 | 0.002136 | 0.002095 | -154.603189 | 0.233298 | 8.401517 | 0.002895 | 0.004405 | 0.004222 | 4.8e-05 | 0.00111 | 0.267365 | 1.354467 | 2.5476 | 98.43 | 20.03 | 48.027 | 72.655537 | 90.915119 | 71.672313 | 0.011441 | 1.023847 | 0.023842 | 23.286862 | -0.071253 | 0.138789 | 8.9e-05 | 0.006292 | 0.006292 | 0.888902
2019-04-09 15:36 | 1554838580.7 | 622 | 0.209472 | 0.000448 | 1e-06 | 100.880468 | 101.639218 | 120.750186 | 20.691801 | 0.002116 | 0.002062 | -154.591861 | 0.233955 | 8.404182 | 0.002809 | 0.004164 | 0.004044 | 4.6e-05 | 0.00111 | 0.262332 | 1.330028 | 2.5476 | 98.43 | 20.03 | 48.021 | 72.182206 | 88.851337 | 70.896638 | 0.01144 | 1.026156 | 0.023875 | 23.266286 | -0.067023 | 0.13918 | 0.000417 | 0.029803 | 0.029803 | 0.188204
2019-04-09 15:36 | 1554838581.7 | 623 | 0.209559 | 0.000452 | 0 | 100.919776 | 101.565914 | 120.894307 | 20.691142 | 0.002157 | 0.002023 | -154.597439 | 0.233786 | 8.399379 | 0.002817 | 0.00388 | 0.003697 | 5e-05 | 0.001115 | 0.27848 | 1.351719 | 2.5476 | 98.43 | 20.04 | 48.014 | 73.16235 | 89.025738 | 69.936146 | 0.011445 | 1.029028 | 0.023922 | 23.247648 | -0.057085 | 0.13908 | -0.000113 | -0.008104 | -0.008104 | -0.691661
2019-04-09 15:36 | 1554838582.7 | 624 | 0.209569 | 0.00045 | 1e-06 | 100.852476 | 101.470928 | 120.933272 | 20.690681 | 0.002097 | 0.002072 | -154.603055 | 0.233318 | 8.400744 | 0.002801 | 0.004278 | 0.004094 | 4.7e-05 | 0.001119 | 0.249447 | 1.35756 | 2.5478 | 98.43 | 20.04 | 47.998 | 71.731309 | 88.658845 | 71.131772 | 0.011441 | 1.025455 | 0.023885 | 23.291874 | -0.054683 | 0.138801 | -0.000169 | -0.012156 | -0.012156 | -0.460147
2019-04-09 15:36 | 1554838583.7 | 625 | 0.209554 | 0.000451 | 1e-06 | 100.830142 | 101.418615 | 121.243575 | 20.691512 | 0.002178 | 0.002048 | -154.585708 | 0.233487 | 8.404202 | 0.002821 | 0.004072 | 0.003863 | 4.7e-05 | 0.001121 | 0.269521 | 1.335168 | 2.5476 | 98.43 | 20.04 | 47.99 | 73.667735 | 89.126022 | 70.560398 | 0.011439 | 1.027159 | 0.023935 | 23.302376 | -0.052051 | 0.138901 | -8.2e-05 | -0.005962 | -0.005962 | -0.938868
2019-04-09 15:36 | 1554838584.7 | 626 | 0.209514 | 0.000451 | 1e-06 | 100.833119 | 101.692561 | 121.395206 | 20.689702 | 0.002146 | 0.002091 | -154.579402 | 0.232882 | 8.401355 | 0.002828 | 0.004364 | 0.004163 | 4.7e-05 | 0.00112 | 0.266259 | 1.372604 | 2.5476 | 98.43 | 20.04 | 47.981 | 72.906754 | 89.30871 | 71.587628 | 0.011437 | 1.024099 | 0.023915 | 23.35176 | -0.075915 | 0.138542 | 0.000163 | 0.011636 | 0.011636 | 0.479815
2019-04-09 15:36 | 1554838585.7 | 627 | 0.209484 | 0.000448 | 1e-06 | 100.788748 | 101.44477 | 121.457643 | 20.690762 | 0.002094 | 0.002038 | -154.578712 | 0.232635 | 8.400952 | 0.00279 | 0.003613 | 0.00351 | 4.7e-05 | 0.001119 | 0.260894 | 1.34398 | 2.5477 | 98.43 | 20.04 | 47.966 | 71.661944 | 88.39483 | 70.3131 | 0.011434 | 1.027899 | 0.023965 | 23.314547 | -0.05803 | 0.138395 | 0.000348 | 0.024933 | 0.024933 | 0.223689
2019-04-09 15:36 | 1554838586.7 | 628 | 0.2096 | 0.000445 | 1e-06 | 100.867069 | 101.590005 | 121.606692 | 20.691645 | 0.002105 | 0.002107 | -154.556114 | 0.233038 | 8.401946 | 0.002814 | 0.004606 | 0.00444 | 5.2e-05 | 0.001126 | 0.261447 | 1.316223 | 2.5475 | 98.43 | 20.04 | 47.958 | 71.925674 | 88.96531 | 71.960756 | 0.011432 | 1.022992 | 0.023922 | 23.384737 | -0.063879 | 0.138634 | -0.000351 | -0.025234 | -0.025234 | -0.221406
2019-04-09 15:36 | 1554838587.7 | 629 | 0.209427 | 0.000446 | 1e-06 | 100.733359 | 101.459571 | 121.678753 | 20.690149 | 0.002168 | 0.002028 | -154.570892 | 0.232732 | 8.402135 | 0.002892 | 0.004431 | 0.004196 | 4.7e-05 | 0.00113 | 0.248507 | 1.332625 | 2.5476 | 98.43 | 20.04 | 47.941 | 73.423272 | 90.843173 | 70.07626 | 0.011428 | 1.028608 | 0.023995 | 23.327712 | -0.064252 | 0.138453 | 0.000692 | 0.049723 | 0.049723 | 0.112214
2019-04-09 15:36 | 1554838588.7 | 630 | 0.209564 | 0.000449 | 1e-06 | 100.766414 | 101.364584 | 121.8839 | 20.690668 | 0.002124 | 0.002028 | -154.538212 | 0.232934 | 8.402193 | 0.002807 | 0.003746 | 0.003632 | 4.4e-05 | 0.00113 | 0.266259 | 1.397958 | 2.5477 | 98.43 | 20.04 | 47.933 | 72.383901 | 88.80425 | 70.074601 | 0.011426 | 1.028613 | 0.024015 | 23.347312 | -0.05294 | 0.138573 | -0.00014 | -0.010171 | -0.010171 | -0.549069
2019-04-09 15:36 | 1554838589.7 | 631 | 0.209572 | 0.000444 | 1e-06 | 100.713705 | 101.310895 | 121.520783 | 20.690762 | 0.002163 | 0.002109 | -154.552971 | 0.232589 | 8.401615 | 0.002767 | 0.003548 | 0.003428 | 4.6e-05 | 0.001132 | 0.269134 | 1.326065 | 2.5475 | 98.43 | 20.05 | 47.928 | 73.321035 | 87.824099 | 72.018288 | 0.011432 | 1.022821 | 0.023912 | 23.378424 | -0.052881 | 0.138367 | -0.000177 | -0.012716 | -0.012716 | -0.438528
2019-04-09 15:36 | 1554838590.7 | 632 | 0.209699 | 0.000444 | 1e-06 | 100.725617 | 101.415174 | 121.406707 | 20.690824 | 0.002146 | 0.002048 | -154.564011 | 0.233494 | 8.402843 | 0.002829 | 0.003954 | 0.003719 | 4.6e-05 | 0.001139 | 0.287439 | 1.36563 | 2.5476 | 98.43 | 20.05 | 47.917 | 72.901595 | 89.33075 | 70.54411 | 0.011429 | 1.027208 | 0.023952 | 23.317495 | -0.061025 | 0.138905 | -0.000945 | -0.067916 | -0.067916 | -0.082423
2019-04-09 15:37 | 1554838591.7 | 633 | 0.209633 | 0.000446 | 1e-06 | 100.658317 | 101.415174 | 121.265403 | 20.690941 | 0.002119 | 0.002046 | -154.545994 | 0.233207 | 8.404065 | 0.002805 | 0.004784 | 0.004705 | 4.7e-05 | 0.00115 | 0.280637 | 1.323849 | 2.5475 | 98.43 | 20.04 | 47.914 | 72.250812 | 88.734213 | 70.495919 | 0.011421 | 1.027352 | 0.02394 | 23.302288 | -0.067003 | 0.138735 | -0.000549 | -0.039463 | -0.039463 | -0.141678
2019-04-09 15:37 | 1554838592.7 | 634 | 0.209351 | 0.000443 | 1e-06 | 100.617817 | 101.373187 | 120.938667 | 20.691356 | 0.002194 | 0.002082 | -154.538384 | 0.232804 | 8.402057 | 0.002786 | 0.004076 | 0.003956 | 4.6e-05 | 0.001147 | 0.283513 | 1.324076 | 2.5475 | 98.43 | 20.04 | 47.912 | 74.057277 | 88.298633 | 71.362394 | 0.011421 | 1.024768 | 0.023877 | 23.300193 | -0.066899 | 0.138495 | 0.001154 | 0.082539 | 0.082539 | 0.067621
2019-04-09 15:37 | 1554838593.7 | 635 | 0.209797 | 0.000445 | 1e-06 | 100.574338 | 101.254798 | 120.577194 | 20.691016 | 0.00216 | 0.00204 | -154.538921 | 0.232687 | 8.402245 | 0.002829 | 0.003801 | 0.003657 | 4.5e-05 | 0.001146 | 0.281024 | 1.354 | 2.5477 | 98.43 | 20.04 | 47.913 | 73.235508 | 89.317693 | 70.348434 | 0.011421 | 1.027793 | 0.023877 | 23.231084 | -0.060313 | 0.138426 | -0.001542 | -0.110455 | -0.110455 | -0.050505
2019-04-09 15:37 | 1554838594.7 | 636 | 0.209236 | 0.000447 | 1e-06 | 100.510612 | 101.331201 | 120.406785 | 20.690814 | 0.002044 | 0.002018 | -154.544575 | 0.23365 | 8.398872 | 0.002743 | 0.003537 | 0.003387 | 4.4e-05 | 0.00115 | 0.264323 | 1.366498 | 2.5476 | 98.43 | 20.04 | 47.916 | 70.455182 | 87.245569 | 69.821906 | 0.011422 | 1.029371 | 0.023878 | 23.196863 | -0.072729 | 0.138998 | 0.001844 | 0.131919 | 0.131919 | 0.042463
2019-04-09 15:37 | 1554838595.7 | 637 | 0.209824 | 0.000452 | 1e-06 | 100.494531 | 101.171858 | 120.39012 | 20.69111 | 0.002158 | 0.0021 | -154.546473 | 0.233318 | 8.399606 | 0.002736 | 0.004247 | 0.004097 | 4.6e-05 | 0.00115 | 0.289264 | 1.38186 | 2.5476 | 98.43 | 20.05 | 47.921 | 73.184183 | 87.09184 | 71.786991 | 0.01143 | 1.023507 | 0.023808 | 23.261613 | -0.060083 | 0.138801 | -0.00171 | -0.122136 | -0.122136 | -0.045799
2019-04-09 15:37 | 1554838596.7 | 638 | 0.209469 | 0.000446 | 1e-06 | 100.433186 | 101.255831 | 120.526025 | 20.690269 | 0.002145 | 0.002008 | -154.529932 | 0.233676 | 8.400178 | 0.002728 | 0.003582 | 0.003354 | 4.6e-05 | 0.001148 | 0.282075 | 1.388138 | 2.5477 | 98.43 | 20.05 | 47.925 | 72.889284 | 86.880225 | 69.591365 | 0.011431 | 1.030064 | 0.023898 | 23.200545 | -0.072966 | 0.139014 | 0.000437 | 0.031229 | 0.031229 | 0.179391
2019-04-09 15:37 | 1554838597.7 | 639 | 0.208408 | 0.000453 | 1e-06 | 100.519843 | 101.082377 | 120.754881 | 20.689666 | 0.002068 | 0.001979 | -154.520866 | 0.232967 | 8.402323 | 0.002686 | 0.004227 | 0.004037 | 4.7e-05 | 0.001149 | 0.272397 | 1.355604 | 2.5475 | 98.43 | 20.05 | 47.929 | 71.015442 | 85.884515 | 68.886753 | 0.011432 | 1.032186 | 0.023945 | 23.198678 | -0.049916 | 0.138592 | 0.006831 | 0.489905 | 0.489905 | 0.011401
2019-04-09 15:37 | 1554838598.7 | 640 | 0.20949 | 0.00045 | 1e-06 | 100.430803 | 101.083067 | 120.795724 | 20.690876 | 0.002149 | 0.002069 | -154.542505 | 0.233448 | 8.401049 | 0.002686 | 0.004596 | 0.004504 | 4.6e-05 | 0.001147 | 0.261281 | 1.292822 | 2.5476 | 98.43 | 20.05 | 47.933 | 72.971803 | 85.872459 | 71.062514 | 0.011433 | 1.025661 | 0.023874 | 23.276282 | -0.057904 | 0.138878 | 0.000311 | 0.02215 | 0.02215 | 0.252678
2019-04-09 15:37 | 1554838599.7 | 641 | 0.20938 | 0.000453 | 1e-06 | 100.469219 | 101.019053 | 121.056032 | 20.691447 | 0.002169 | 0.002026 | -154.531752 | 0.232986 | 8.402375 | 0.002775 | 0.003893 | 0.003728 | 4.7e-05 | 0.001145 | 0.275439 | 1.315876 | 2.5476 | 98.43 | 20.05 | 47.938 | 73.466576 | 88.018287 | 70.019118 | 0.011434 | 1.02878 | 0.023936 | 23.266005 | -0.048817 | 0.138604 | 0.000969 | 0.069444 | 0.069444 | 0.080435
2019-04-09 15:37 | 1554838600.7 | 642 | 0.209162 | 0.000451 | 1e-06 | 100.411746 | 101.158091 | 121.100865 | 20.69047 | 0.002141 | 0.002038 | -154.538327 | 0.233253 | 8.402895 | 0.002734 | 0.004187 | 0.004046 | 4.6e-05 | 0.001137 | 0.264323 | 1.31386 | 2.5476 | 98.43 | 20.05 | 47.944 | 72.77343 | 87.035149 | 70.312096 | 0.011436 | 1.027902 | 0.02393 | 23.280245 | -0.066238 | 0.138762 | 0.002289 | 0.164045 | 0.164045 | 0.034089
2019-04-09 15:37 | 1554838601.7 | 643 | 0.20987 | 0.000449 | 1e-06 | 100.39209 | 100.968118 | 121.02857 | 20.691194 | 0.002172 | 0.002018 | -154.566023 | 0.233903 | 8.404286 | 0.002675 | 0.003956 | 0.003811 | 4.4e-05 | 0.001134 | 0.249447 | 1.329324 | 2.5476 | 98.43 | 20.05 | 47.947 | 73.522551 | 85.611276 | 69.816987 | 0.011436 | 1.029386 | 0.02394 | 23.256514 | -0.051175 | 0.139149 | -0.001985 | -0.142504 | -0.142504 | -0.039351
2019-04-09 15:37 | 1554838602.7 | 644 | 0.209471 | 0.000445 | 1e-06 | 100.295606 | 100.941619 | 121.318453 | 20.690785 | 0.002136 | 0.002006 | -154.564931 | 0.232479 | 8.399879 | 0.002729 | 0.004309 | 0.004112 | 4.6e-05 | 0.001136 | 0.273116 | 1.339258 | 2.5476 | 98.43 | 20.05 | 47.947 | 72.654561 | 86.919949 | 69.547401 | 0.011436 | 1.030196 | 0.023978 | 23.275196 | -0.057428 | 0.138302 | 0.000432 | 0.031027 | 0.031027 | 0.179638
2019-04-09 15:37 | 1554838603.7 | 645 | 0.209701 | 0.000448 | 2e-06 | 100.359036 | 100.85558 | 121.593784 | 20.690341 | 0.002171 | 0.002023 | -154.580303 | 0.233142 | 8.403909 | 0.002708 | 0.004354 | 0.004302 | 4.5e-05 | 0.001139 | 0.256802 | 1.331961 | 2.5475 | 98.43 | 20.05 | 47.947 | 73.505386 | 86.415182 | 69.949549 | 0.011436 | 1.028988 | 0.023991 | 23.31526 | -0.044146 | 0.138696 | -0.000966 | -0.069585 | -0.069585 | -0.080326
2019-04-09 15:37 | 1554838604.7 | 646 | 0.209468 | 0.000445 | 1e-06 | 100.305135 | 100.972592 | 121.958309 | 20.691703 | 0.002127 | 0.002026 | -154.569301 | 0.233201 | 8.400965 | 0.002683 | 0.003846 | 0.003555 | 4.6e-05 | 0.001147 | 0.269853 | 1.362548 | 2.5476 | 98.43 | 20.05 | 47.946 | 72.437044 | 85.813841 | 70.022491 | 0.011436 | 1.028769 | 0.024025 | 23.352664 | -0.059322 | 0.138731 | 0.000451 | 0.032443 | 0.032443 | 0.172327
2019-04-09 15:37 | 1554838605.7 | 647 | 0.20953 | 0.000444 | 1e-06 | 100.255701 | 100.882424 | 121.898924 | 20.690788 | 0.002096 | 0.002038 | -154.582124 | 0.232609 | 8.399827 | 0.002636 | 0.004285 | 0.004155 | 4.6e-05 | 0.001147 | 0.266978 | 1.351216 | 2.5476 | 98.43 | 20.05 | 47.941 | 71.700176 | 84.686771 | 70.297744 | 0.011435 | 1.027945 | 0.024009 | 23.35634 | -0.055741 | 0.138379 | 7.8e-05 | 0.005556 | 0.005556 | 1.003743
2019-04-09 15:37 | 1554838606.7 | 648 | 0.209595 | 0.000442 | 1e-06 | 100.233367 | 100.842158 | 121.662558 | 20.691846 | 0.002092 | 0.002072 | -154.599451 | 0.23352 | 8.399834 | 0.002586 | 0.003836 | 0.00361 | 4.7e-05 | 0.001152 | 0.290149 | 1.325458 | 2.5476 | 98.43 | 20.05 | 47.939 | 71.614697 | 83.466918 | 71.124251 | 0.011434 | 1.025477 | 0.023957 | 23.361744 | -0.054163 | 0.138921 | -0.000318 | -0.022895 | -0.022895 | -0.244527
2019-04-09 15:37 | 1554838607.7 | 649 | 0.209541 | 0.000443 | 1e-06 | 100.173511 | 100.879327 | 121.456471 | 20.691275 | 0.002137 | 0.002003 | -154.615839 | 0.233526 | 8.400874 | 0.002681 | 0.003989 | 0.003825 | 4.9e-05 | 0.00115 | 0.272729 | 1.380011 | 2.5477 | 98.43 | 20.05 | 47.935 | 72.697084 | 85.772049 | 69.465194 | 0.011433 | 1.030443 | 0.023995 | 23.285638 | -0.062802 | 0.138925 | 8e-06 | 0.000513 | 0.000513 | 10.920953
2019-04-09 15:37 | 1554838608.7 | 650 | 0.209461 | 0.000444 | 1e-06 | 100.14403 | 100.674212 | 121.525479 | 20.690814 | 0.002057 | 0.002016 | -154.620765 | 0.233604 | 8.40114 | 0.002637 | 0.004324 | 0.004168 | 4.6e-05 | 0.001147 | 0.271512 | 1.373676 | 2.5476 | 98.43 | 20.05 | 47.928 | 70.752935 | 84.700986 | 69.777443 | 0.011432 | 1.029505 | 0.02399 | 23.302864 | -0.047229 | 0.138971 | 0.000491 | 0.035232 | 0.035232 | 0.158963
2019-04-09 15:37 | 1554838609.7 | 651 | 0.209654 | 0.000443 | 1e-06 | 100.138669 | 100.833899 | 121.289113 | 20.690801 | 0.002137 | 0.001989 | -154.643996 | 0.233259 | 8.401615 | 0.002648 | 0.003546 | 0.003332 | 4.5e-05 | 0.001151 | 0.273116 | 1.387901 | 2.5475 | 98.43 | 20.05 | 47.925 | 72.690377 | 84.966257 | 69.131112 | 0.011431 | 1.031449 | 0.02399 | 23.258242 | -0.061884 | 0.138766 | -0.000674 | -0.048506 | -0.048506 | -0.115291
2019-04-09 15:37 | 1554838610.7 | 652 | 0.209479 | 0.000448 | 1e-06 | 100.138074 | 100.780899 | 121.41164 | 20.690996 | 0.002079 | 0.00202 | -154.632687 | 0.232687 | 8.403474 | 0.002669 | 0.004032 | 0.003768 | 4.6e-05 | 0.001147 | 0.258903 | 1.373078 | 2.5475 | 98.43 | 20.05 | 47.918 | 71.298126 | 85.475895 | 69.874477 | 0.011429 | 1.029213 | 0.023976 | 23.295242 | -0.057235 | 0.138426 | 0.00038 | 0.027277 | 0.027277 | 0.204518
2019-04-09 15:37 | 1554838611.7 | 653 | 0.209659 | 0.000445 | 1e-06 | 100.081493 | 100.743387 | 121.740488 | 20.690444 | 0.002141 | 0.002023 | -154.622988 | 0.232999 | 8.39945 | 0.002619 | 0.00425 | 0.00413 | 4.7e-05 | 0.001145 | 0.256802 | 1.352365 | 2.5476 | 98.43 | 20.04 | 47.913 | 72.770281 | 84.276878 | 69.947246 | 0.011421 | 1.028995 | 0.024006 | 23.329243 | -0.05896 | 0.138611 | -0.000703 | -0.050679 | -0.050679 | -0.110225
2019-04-09 15:37 | 1554838612.7 | 654 | 0.209467 | 0.000443 | 1e-06 | 100.123781 | 100.624997 | 121.743305 | 20.690042 | 0.002074 | 0.001944 | -154.631633 | 0.233598 | 8.400555 | 0.002735 | 0.00378 | 0.003632 | 4.7e-05 | 0.001145 | 0.258903 | 1.34986 | 2.5476 | 98.43 | 20.04 | 47.91 | 71.164795 | 87.053503 | 68.052462 | 0.01142 | 1.034709 | 0.024073 | 23.265004 | -0.044664 | 0.138967 | 0.000458 | 0.033045 | 0.033045 | 0.169478
2019-04-09 15:37 | 1554838613.7 | 655 | 0.209549 | 0.000443 | 1e-06 | 100.05231 | 100.608822 | 121.433705 | 20.690104 | 0.002085 | 0.001971 | -154.644935 | 0.233637 | 8.401868 | 0.002661 | 0.004251 | 0.004121 | 4.7e-05 | 0.001138 | 0.275273 | 1.295348 | 2.5477 | 98.43 | 20.04 | 47.907 | 71.443121 | 85.288609 | 68.695113 | 0.01142 | 1.032764 | 0.024019 | 23.257275 | -0.049614 | 0.138991 | -3.7e-05 | -0.002749 | -0.002749 | -2.037603
2019-04-09 15:37 | 1554838614.7 | 656 | 0.209622 | 0.000445 | 1e-06 | 100.022829 | 100.639795 | 120.97529 | 20.690474 | 0.002181 | 0.002044 | -154.650915 | 0.233266 | 8.40322 | 0.002621 | 0.00425 | 0.004036 | 4.6e-05 | 0.001134 | 0.291919 | 1.319228 | 2.5475 | 98.43 | 20.04 | 47.903 | 73.743851 | 84.305765 | 70.452449 | 0.011419 | 1.027482 | 0.023913 | 23.272925 | -0.055003 | 0.13877 | -0.000481 | -0.034511 | -0.034511 | -0.162047
2019-04-09 15:37 | 1554838615.7 | 657 | 0.209558 | 0.000443 | 1e-06 | 99.94987 | 100.561328 | 121.079037 | 20.691136 | 0.002119 | 0.002035 | -154.631575 | 0.233721 | 8.401589 | 0.002767 | 0.00432 | 0.004226 | 4.5e-05 | 0.001128 | 0.28119 | 1.369133 | 2.5477 | 98.43 | 20.04 | 47.894 | 72.264938 | 87.839144 | 70.24569 | 0.011417 | 1.028101 | 0.02393 | 23.275896 | -0.054553 | 0.139041 | -9.2e-05 | -0.006706 | -0.006706 | -0.835527
2019-04-09 15:37 | 1554838616.7 | 658 | 0.209536 | 0.000448 | 1e-06 | 99.906393 | 100.465998 | 121.45342 | 20.689718 | 0.002064 | 0.002009 | -154.640239 | 0.233337 | 8.403883 | 0.002644 | 0.004096 | 0.00393 | 4.3e-05 | 0.001124 | 0.30414 | 1.324839 | 2.5475 | 98.43 | 20.04 | 47.89 | 70.928261 | 84.862025 | 69.603329 | 0.011416 | 1.030028 | 0.023989 | 23.290039 | -0.049961 | 0.138812 | 3.6e-05 | 0.002541 | 0.002541 | 2.201124
2019-04-09 15:37 | 1554838617.7 | 659 | 0.209567 | 0.000445 | 1e-06 | 99.867083 | 100.429863 | 121.712555 | 20.690694 | 0.002103 | 0.002036 | -154.627224 | 0.232674 | 8.404358 | 0.002716 | 0.004526 | 0.004405 | 4.3e-05 | 0.001121 | 0.272397 | 1.352575 | 2.5477 | 98.43 | 20.04 | 47.88 | 71.873331 | 86.606809 | 70.248386 | 0.011413 | 1.028093 | 0.023992 | 23.336801 | -0.050264 | 0.138418 | -0.000148 | -0.010649 | -0.010649 | -0.523837
2019-04-09 15:37 | 1554838618.7 | 660 | 0.209507 | 0.000441 | 1e-06 | 99.838496 | 100.36998 | 121.760438 | 20.68952 | 0.00209 | 0.002016 | -154.603285 | 0.233598 | 8.399463 | 0.002719 | 0.003655 | 0.003412 | 4.7e-05 | 0.001125 | 0.289264 | 1.362011 | 2.5476 | 98.43 | 20.04 | 47.876 | 71.555492 | 86.682907 | 69.784119 | 0.011412 | 1.029485 | 0.024013 | 23.325607 | -0.047489 | 0.138967 | 0.000221 | 0.015863 | 0.015863 | 0.353054
2019-04-09 15:37 | 1554838619.7 | 661 | 0.209555 | 0.000446 | 1e-06 | 99.854576 | 100.399233 | 121.788135 | 20.690211 | 0.002105 | 0.001982 | -154.589043 | 0.233292 | 8.400763 | 0.002762 | 0.004052 | 0.003887 | 4.6e-05 | 0.001128 | 0.278867 | 1.389632 | 2.5476 | 98.43 | 20.04 | 47.871 | 71.908665 | 87.713328 | 68.967568 | 0.011411 | 1.031942 | 0.024045 | 23.30047 | -0.048655 | 0.138785 | -7.8e-05 | -0.005702 | -0.005702 | -0.980808
2019-04-09 15:37 | 1554838620.7 | 662 | 0.209619 | 0.000444 | 1e-06 | 99.820926 | 100.324207 | 121.825221 | 20.690133 | 0.002107 | 0.002076 | -154.590788 | 0.233233 | 8.400445 | 0.002789 | 0.004453 | 0.004256 | 5e-05 | 0.001124 | 0.266812 | 1.373525 | 2.5474 | 98.43 | 20.04 | 47.864 | 71.97635 | 88.359072 | 71.210781 | 0.011409 | 1.025219 | 0.02397 | 23.380293 | -0.044984 | 0.138751 | -0.000463 | -0.033381 | -0.033381 | -0.167511
2019-04-09 15:37 | 1554838621.7 | 663 | 0.209497 | 0.000445 | 1e-06 | 99.796508 | 100.307688 | 121.739311 | 20.689886 | 0.002082 | 0.002069 | -154.580763 | 0.233162 | 8.401212 | 0.002774 | 0.004146 | 0.00403 | 4.8e-05 | 0.001131 | 0.266812 | 1.380299 | 2.5476 | 98.43 | 20.05 | 47.859 | 71.353279 | 88.000403 | 71.048337 | 0.011415 | 1.025703 | 0.023967 | 23.366535 | -0.045699 | 0.138708 | 0.000277 | 0.019835 | 0.019835 | 0.281818
2019-04-09 15:37 | 1554838622.7 | 664 | 0.209544 | 0.000442 | 1e-06 | 99.728314 | 100.419537 | 121.701754 | 20.689594 | 0.002101 | 0.001939 | -154.588008 | 0.233708 | 8.400269 | 0.002702 | 0.003403 | 0.00326 | 4.5e-05 | 0.001128 | 0.287826 | 1.415999 | 2.5477 | 98.43 | 20.05 | 47.85 | 71.812193 | 86.267692 | 67.931098 | 0.011413 | 1.035078 | 0.024073 | 23.256896 | -0.061781 | 0.139033 | -6e-06 | -0.000548 | -0.000548 | -10.232178
2019-04-09 15:37 | 1554838623.7 | 665 | 0.209574 | 0.000442 | 1e-06 | 99.684836 | 100.333843 | 121.887889 | 20.690146 | 0.002025 | 0.00202 | -154.573365 | 0.233494 | 8.404208 | 0.002857 | 0.003757 | 0.00361 | 4.6e-05 | 0.001128 | 0.272231 | 1.393023 | 2.5476 | 98.43 | 20.05 | 47.846 | 70.001513 | 89.995976 | 69.865001 | 0.011412 | 1.029242 | 0.024023 | 23.340564 | -0.058045 | 0.138905 | -0.000187 | -0.013537 | -0.013537 | -0.413523
2019-04-09 15:37 | 1554838624.7 | 666 | 0.209547 | 0.000446 | 1e-06 | 99.706872 | 100.303557 | 121.917465 | 20.689945 | 0.002085 | 0.001957 | -154.578904 | 0.232882 | 8.402824 | 0.002776 | 0.003273 | 0.003154 | 4.5e-05 | 0.001127 | 0.259291 | 1.383862 | 2.5476 | 98.43 | 20.05 | 47.84 | 71.426626 | 88.044991 | 68.369706 | 0.011411 | 1.033748 | 0.024079 | 23.29246 | -0.053368 | 0.138542 | -2.9e-05 | -0.00211 | -0.00211 | -2.645876
2019-04-09 15:37 | 1554838625.7 | 667 | 0.209562 | 0.000441 | 1e-06 | 99.605324 | 100.133547 | 121.804562 | 20.690162 | 0.002152 | 0.002004 | -154.582354 | 0.232576 | 8.399788 | 0.002847 | 0.004097 | 0.003846 | 4.8e-05 | 0.001129 | 0.266093 | 1.358929 | 2.5476 | 98.43 | 20.05 | 47.831 | 73.044392 | 89.762374 | 69.497764 | 0.011409 | 1.030345 | 0.024028 | 23.320091 | -0.047309 | 0.13836 | -0.000114 | -0.008277 | -0.008277 | -0.673626
2019-04-09 15:37 | 1554838626.7 | 668 | 0.209566 | 0.000448 | 1e-06 | 99.636891 | 100.117715 | 121.67077 | 20.690925 | 0.002086 | 0.002024 | -154.57001 | 0.232505 | 8.401816 | 0.002782 | 0.004606 | 0.004451 | 5e-05 | 0.001128 | 0.257853 | 1.352326 | 2.5476 | 98.43 | 20.05 | 47.828 | 71.47107 | 88.195185 | 69.963334 | 0.011408 | 1.028947 | 0.023998 | 23.323109 | -0.04306 | 0.138317 | -0.000147 | -0.010621 | -0.010621 | -0.524844
2019-04-09 15:37 | 1554838627.7 | 669 | 0.209505 | 0.000447 | 1e-06 | 99.570483 | 100.280843 | 121.571483 | 20.689315 | 0.00214 | 0.002032 | -154.573882 | 0.233435 | 8.401036 | 0.002718 | 0.004532 | 0.004316 | 4.5e-05 | 0.001129 | 0.280084 | 1.361189 | 2.5477 | 98.43 | 20.05 | 47.827 | 72.749724 | 86.650705 | 70.155002 | 0.011408 | 1.028372 | 0.023982 | 23.320101 | -0.063586 | 0.138871 | 0.000225 | 0.01611 | 0.01611 | 0.347389
2019-04-09 15:37 | 1554838628.7 | 670 | 0.20954 | 0.00044 | 1e-06 | 99.504969 | 100.272928 | 121.240758 | 20.689744 | 0.002127 | 0.002017 | -154.580936 | 0.232876 | 8.402414 | 0.002762 | 0.003554 | 0.003407 | 4.6e-05 | 0.001124 | 0.256581 | 1.356736 | 2.5476 | 98.43 | 20.05 | 47.823 | 72.45701 | 87.705172 | 69.808611 | 0.011407 | 1.029411 | 0.023961 | 23.276608 | -0.068767 | 0.138538 | 1.9e-05 | 0.001339 | 0.001339 | 4.170262
2019-04-09 15:37 | 1554838629.7 | 671 | 0.20962 | 0.000446 | 1e-06 | 99.516881 | 99.933248 | 121.236532 | 20.689974 | 0.002059 | 0.002018 | -154.578827 | 0.23268 | 8.400523 | 0.002727 | 0.004038 | 0.003769 | 4.9e-05 | 0.001127 | 0.283126 | 1.392454 | 2.5476 | 98.43 | 20.05 | 47.822 | 70.82085 | 86.86141 | 69.817246 | 0.011406 | 1.029385 | 0.02396 | 23.276495 | -0.037345 | 0.138422 | -0.000466 | -0.033529 | -0.033529 | -0.166373
2019-04-09 15:37 | 1554838630.7 | 672 | 0.209552 | 0.000445 | 1e-06 | 99.401636 | 99.982463 | 121.052038 | 20.690337 | 0.002098 | 0.002029 | -154.582776 | 0.233936 | 8.404104 | 0.002817 | 0.004326 | 0.004125 | 4.4e-05 | 0.001126 | 0.279586 | 1.361604 | 2.5476 | 98.43 | 20.05 | 47.818 | 71.737223 | 89.024233 | 70.093026 | 0.011406 | 1.028558 | 0.023933 | 23.268127 | -0.052113 | 0.139169 | -5.7e-05 | -0.004142 | -0.004142 | -1.353955
2019-04-09 15:37 | 1554838631.7 | 673 | 0.2096 | 0.000448 | 1e-06 | 99.44839 | 99.928774 | 121.222449 | 20.690782 | 0.00213 | 0.002032 | -154.588142 | 0.232732 | 8.402479 | 0.002776 | 0.004343 | 0.004147 | 4.9e-05 | 0.001125 | 0.288379 | 1.374177 | 2.5477 | 98.43 | 20.05 | 47.815 | 72.524331 | 88.045082 | 70.166518 | 0.011405 | 1.028338 | 0.023947 | 23.286992 | -0.043102 | 0.138453 | -0.000349 | -0.025111 | -0.025111 | -0.222197
2019-04-09 15:37 | 1554838632.7 | 674 | 0.209529 | 0.000444 | 1e-06 | 99.33493 | 99.901242 | 121.520079 | 20.691022 | 0.002099 | 0.002002 | -154.583236 | 0.233279 | 8.402362 | 0.002663 | 0.004125 | 0.003999 | 4.6e-05 | 0.001132 | 0.285282 | 1.363527 | 2.5476 | 98.43 | 20.05 | 47.811 | 71.784023 | 85.327024 | 69.44548 | 0.011404 | 1.030502 | 0.024001 | 23.291065 | -0.050848 | 0.138778 | 8.3e-05 | 0.005915 | 0.005915 | 0.945519
2019-04-09 15:37 | 1554838633.7 | 675 | 0.209563 | 0.000446 | 1e-06 | 99.345949 | 99.717808 | 121.625001 | 20.691625 | 0.002147 | 0.002016 | -154.570643 | 0.23298 | 8.401147 | 0.002778 | 0.004016 | 0.003848 | 4.8e-05 | 0.001129 | 0.273669 | 1.374695 | 2.5477 | 98.43 | 20.05 | 47.808 | 72.933606 | 88.092839 | 69.771259 | 0.011403 | 1.029523 | 0.024 | 23.312194 | -0.033418 | 0.1386 | -0.000127 | -0.009215 | -0.009215 | -0.606146
2019-04-09 15:37 | 1554838634.7 | 676 | 0.209547 | 0.000445 | 1e-06 | 99.31617 | 99.857878 | 121.520315 | 20.690156 | 0.002119 | 0.002012 | -154.56702 | 0.232758 | 8.398761 | 0.002834 | 0.004458 | 0.00427 | 4.7e-05 | 0.001131 | 0.262 | 1.348533 | 2.5476 | 98.43 | 20.05 | 47.806 | 72.256299 | 89.448096 | 69.686434 | 0.011403 | 1.029778 | 0.023993 | 23.299277 | -0.048654 | 0.138468 | -2.6e-05 | -0.001903 | -0.001903 | -2.932562
2019-04-09 15:37 | 1554838635.7 | 677 | 0.209535 | 0.000447 | 1e-06 | 99.294728 | 99.950113 | 121.620073 | 20.689854 | 0.002096 | 0.002035 | -154.575799 | 0.233331 | 8.400692 | 0.002852 | 0.004391 | 0.004197 | 4.6e-05 | 0.001132 | 0.258738 | 1.330646 | 2.5476 | 98.43 | 20.05 | 47.807 | 71.701673 | 89.867562 | 70.238198 | 0.011403 | 1.028123 | 0.023984 | 23.327587 | -0.058844 | 0.138809 | 4.2e-05 | 0.002998 | 0.002998 | 1.865962
2019-04-09 15:37 | 1554838636.7 | 678 | 0.209523 | 0.000451 | 1e-06 | 99.273288 | 99.695094 | 121.377603 | 20.690324 | 0.002089 | 0.001971 | -154.573499 | 0.233468 | 8.402668 | 0.002796 | 0.004297 | 0.00419 | 4.7e-05 | 0.001134 | 0.261281 | 1.374377 | 2.5476 | 98.43 | 20.05 | 47.806 | 71.52984 | 88.533551 | 68.689076 | 0.011403 | 1.032782 | 0.024014 | 23.251696 | -0.037924 | 0.13889 | 0.000114 | 0.008156 | 0.008156 | 0.686285
2019-04-09 15:37 | 1554838637.7 | 679 | 0.209572 | 0.000454 | 1e-06 | 99.223556 | 99.827938 | 121.593548 | 20.689416 | 0.002085 | 0.002015 | -154.579287 | 0.232732 | 8.402947 | 0.002811 | 0.004287 | 0.0041 | 4.6e-05 | 0.001135 | 0.283513 | 1.396161 | 2.5476 | 98.43 | 20.05 | 47.804 | 71.436206 | 88.886579 | 69.751331 | 0.011402 | 1.029583 | 0.023998 | 23.308502 | -0.054317 | 0.138453 | -0.000186 | -0.013393 | -0.013393 | -0.416619
2019-04-09 15:37 | 1554838638.7 | 680 | 0.209482 | 0.000453 | 1e-06 | 99.191097 | 99.812794 | 121.804329 | 20.691895 | 0.002119 | 0.001971 | -154.58268 | 0.233546 | 8.399866 | 0.00283 | 0.004006 | 0.003896 | 4.6e-05 | 0.001137 | 0.259291 | 1.330141 | 2.5475 | 98.43 | 20.05 | 47.798 | 72.26255 | 89.347443 | 68.695408 | 0.011401 | 1.032763 | 0.024056 | 23.292749 | -0.055886 | 0.138936 | 0.000359 | 0.025801 | 0.025801 | 0.217013
2019-04-09 15:37 | 1554838639.7 | 681 | 0.209543 | 0.000443 | 1e-06 | 99.216707 | 99.636588 | 121.968636 | 20.690633 | 0.002117 | 0.002026 | -154.581913 | 0.233389 | 8.402122 | 0.002796 | 0.004092 | 0.003931 | 4.7e-05 | 0.001141 | 0.262719 | 1.328553 | 2.5475 | 98.43 | 20.05 | 47.795 | 72.20366 | 88.518925 | 70.020011 | 0.0114 | 1.028777 | 0.024026 | 23.353569 | -0.037773 | 0.138843 | -2e-06 | -0.000239 | -0.000239 | -23.41789
2019-04-09 15:37 | 1554838640.7 | 682 | 0.209546 | 0.000447 | 1e-06 | 99.268821 | 99.672036 | 121.788369 | 20.690626 | 0.002119 | 0.002057 | -154.585766 | 0.233754 | 8.40259 | 0.002744 | 0.004527 | 0.004258 | 4.6e-05 | 0.001144 | 0.259125 | 1.327285 | 2.5476 | 98.43 | 20.05 | 47.792 | 72.25291 | 87.281244 | 70.761404 | 0.011399 | 1.026559 | 0.023982 | 23.361499 | -0.036258 | 0.13906 | -2.5e-05 | -0.001837 | -0.001837 | -3.049977
2019-04-09 15:37 | 1554838641.7 | 683 | 0.209517 | 0.000449 | 1e-06 | 99.250359 | 99.721595 | 121.543787 | 20.689932 | 0.002056 | 0.00195 | -154.574783 | 0.232719 | 8.404 | 0.002761 | 0.004621 | 0.004543 | 4.6e-05 | 0.001144 | 0.255862 | 1.33455 | 2.5477 | 98.43 | 20.05 | 47.785 | 70.735018 | 87.679601 | 68.202853 | 0.011398 | 1.034254 | 0.024047 | 23.251055 | -0.042368 | 0.138445 | 0.000149 | 0.010714 | 0.010714 | 0.520741
2019-04-09 15:37 | 1554838642.7 | 684 | 0.209573 | 0.000449 | 1e-06 | 99.244699 | 99.894703 | 121.43816 | 20.690289 | 0.002119 | 0.001991 | -154.581242 | 0.233598 | 8.399977 | 0.002719 | 0.00426 | 0.004118 | 4.5e-05 | 0.001139 | 0.263438 | 1.327236 | 2.5475 | 98.43 | 20.05 | 47.782 | 72.260993 | 86.682931 | 69.176526 | 0.011397 | 1.031312 | 0.024003 | 23.274072 | -0.058391 | 0.138967 | -0.000186 | -0.013425 | -0.013425 | -0.417164
2019-04-09 15:37 | 1554838643.7 | 685 | 0.209597 | 0.00045 | 1e-06 | 99.232788 | 99.774249 | 121.467265 | 20.690655 | 0.002073 | 0.002031 | -154.587951 | 0.232349 | 8.400841 | 0.002685 | 0.00377 | 0.003628 | 4.4e-05 | 0.001141 | 0.291919 | 1.296873 | 2.5476 | 98.43 | 20.05 | 47.778 | 71.157459 | 85.855645 | 70.131307 | 0.011396 | 1.028443 | 0.023972 | 23.309299 | -0.048673 | 0.138224 | -0.000337 | -0.024293 | -0.024293 | -0.229299
2019-04-09 15:37 | 1554838644.7 | 686 | 0.209543 | 0.000453 | 1e-06 | 99.232193 | 99.62007 | 121.774518 | 20.690539 | 0.002077 | 0.001914 | -154.588257 | 0.23311 | 8.40205 | 0.002782 | 0.003956 | 0.003777 | 4.8e-05 | 0.001145 | 0.288545 | 1.365569 | 2.5476 | 98.43 | 20.05 | 47.776 | 71.243855 | 88.201069 | 67.331408 | 0.011396 | 1.036901 | 0.024101 | 23.243387 | -0.034894 | 0.138677 | -1.2e-05 | -0.000904 | -0.000904 | -6.185183
2019-04-09 15:37 | 1554838645.7 | 687 | 0.209582 | 0.000453 | 1e-06 | 99.14494 | 99.64003 | 121.789071 | 20.69074 | 0.002096 | 0.001986 | -154.578693 | 0.23419 | 8.401732 | 0.002828 | 0.004273 | 0.004096 | 4.5e-05 | 0.001146 | 0.282075 | 1.356352 | 2.5477 | 98.42 | 20.05 | 47.775 | 71.690037 | 89.295512 | 69.068557 | 0.011396 | 1.031637 | 0.024041 | 23.303999 | -0.044554 | 0.139319 | -0.000244 | -0.017606 | -0.017606 | -0.318901
2019-04-09 15:37 | 1554838646.7 | 688 | 0.209538 | 0.000446 | 1e-06 | 99.185142 | 99.689588 | 122.126602 | 20.690775 | 0.002118 | 0.001976 | -154.596384 | 0.233136 | 8.401946 | 0.002706 | 0.004094 | 0.003982 | 4.8e-05 | 0.001152 | 0.274001 | 1.371155 | 2.5475 | 98.42 | 20.05 | 47.769 | 72.230468 | 86.354732 | 68.821484 | 0.011395 | 1.032383 | 0.024083 | 23.327844 | -0.045376 | 0.138693 | 2.6e-05 | 0.001807 | 0.001807 | 3.093638
2019-04-09 15:37 | 1554838647.7 | 689 | 0.209548 | 0.00045 | 1e-06 | 99.110098 | 99.622478 | 121.828504 | 20.690688 | 0.002065 | 0.002026 | -154.596058 | 0.233721 | 8.40153 | 0.002755 | 0.003848 | 0.003689 | 5e-05 | 0.001151 | 0.276877 | 1.342818 | 2.5477 | 98.42 | 20.05 | 47.767 | 70.953232 | 87.539057 | 70.028476 | 0.011395 | 1.028752 | 0.024012 | 23.340437 | -0.046122 | 0.139041 | -3.5e-05 | -0.002528 | -0.002528 | -2.216821
2019-04-09 15:37 | 1554838648.7 | 690 | 0.209554 | 0.00045 | 2e-06 | 99.147323 | 99.700602 | 121.712785 | 20.691269 | 0.002071 | 0.001998 | -154.603994 | 0.233155 | 8.401862 | 0.00273 | 0.004508 | 0.004267 | 4.5e-05 | 0.001151 | 0.284564 | 1.346729 | 2.5475 | 98.42 | 20.05 | 47.763 | 71.101103 | 86.94376 | 69.335155 | 0.011394 | 1.030834 | 0.024024 | 23.305772 | -0.049775 | 0.138704 | -7.7e-05 | -0.005623 | -0.005623 | -0.994087
2019-04-09 15:37 | 1554838649.7 | 691 | 0.209549 | 0.000451 | 1e-06 | 99.145535 | 99.685114 | 121.726633 | 20.690629 | 0.002133 | 0.001998 | -154.590826 | 0.233071 | 8.403149 | 0.002762 | 0.00437 | 0.004177 | 4.5e-05 | 0.001145 | 0.290149 | 1.360942 | 2.5476 | 98.42 | 20.04 | 47.761 | 72.584251 | 87.716863 | 69.350878 | 0.011386 | 1.030787 | 0.024025 | 23.307632 | -0.048547 | 0.138654 | -4.6e-05 | -0.003391 | -0.003391 | -1.647689
2019-04-09 15:38 | 1554838650.7 | 692 | 0.209535 | 0.000451 | 1e-06 | 99.125583 | 99.650699 | 121.859956 | 20.691123 | 0.002105 | 0.002026 | -154.579939 | 0.233181 | 8.400789 | 0.002764 | 0.004308 | 0.00415 | 4.7e-05 | 0.001148 | 0.285282 | 1.38051 | 2.5476 | 98.42 | 20.04 | 47.761 | 71.911953 | 87.767406 | 70.013276 | 0.011386 | 1.028797 | 0.024015 | 23.342933 | -0.047258 | 0.13872 | 4e-05 | 0.002802 | 0.002802 | 1.994965
2019-04-09 15:38 | 1554838651.7 | 693 | 0.209575 | 0.000449 | 1e-06 | 99.080021 | 99.801781 | 122.130592 | 20.6905 | 0.002027 | 0.001972 | -154.609035 | 0.233363 | 8.402369 | 0.002732 | 0.00431 | 0.004185 | 4.9e-05 | 0.001148 | 0.264876 | 1.354975 | 2.5476 | 98.42 | 20.04 | 47.76 | 70.040791 | 86.987531 | 68.731555 | 0.011386 | 1.032654 | 0.024087 | 23.325157 | -0.064921 | 0.138828 | -0.000199 | -0.014447 | -0.014447 | -0.387268
2019-04-09 15:38 | 1554838652.7 | 694 | 0.209504 | 0.000451 | 2e-06 | 99.082701 | 99.664121 | 122.064869 | 20.690276 | 0.002083 | 0.002016 | -154.589829 | 0.233754 | 8.401244 | 0.002826 | 0.004036 | 0.003901 | 4.5e-05 | 0.001147 | 0.287273 | 1.310661 | 2.5475 | 98.42 | 20.04 | 47.761 | 71.376966 | 89.250514 | 69.786294 | 0.011386 | 1.029478 | 0.024043 | 23.354823 | -0.052333 | 0.13906 | 0.000229 | 0.016426 | 0.016426 | 0.341169
2019-04-09 15:38 | 1554838653.7 | 695 | 0.209542 | 0.00045 | 1e-06 | 99.136899 | 99.563629 | 121.836249 | 20.689964 | 0.002076 | 0.002028 | -154.582699 | 0.233884 | 8.402427 | 0.002774 | 0.003903 | 0.003775 | 4.7e-05 | 0.001148 | 0.277042 | 1.389622 | 2.5475 | 98.43 | 20.04 | 47.761 | 71.219268 | 87.992054 | 70.071515 | 0.011385 | 1.028623 | 0.024011 | 23.342643 | -0.038419 | 0.139138 | -2e-06 | -0.000214 | -0.000214 | -26.258347
2019-04-09 15:38 | 1554838654.7 | 696 | 0.209538 | 0.000452 | 1e-06 | 99.067513 | 99.655517 | 121.715601 | 20.690457 | 0.002075 | 0.002016 | -154.590922 | 0.232388 | 8.403402 | 0.002866 | 0.004412 | 0.00423 | 4.5e-05 | 0.001147 | 0.289098 | 1.387797 | 2.5476 | 98.43 | 20.04 | 47.761 | 71.201002 | 90.216666 | 69.778058 | 0.011385 | 1.029503 | 0.024009 | 23.321106 | -0.052932 | 0.138247 | 2e-05 | 0.001347 | 0.001347 | 4.136477
2019-04-09 15:38 | 1554838655.7 | 697 | 0.209539 | 0.000451 | 1e-06 | 99.04369 | 99.394647 | 121.748462 | 20.68965 | 0.002 | 0.001945 | -154.590366 | 0.233038 | 8.400952 | 0.002911 | 0.00402 | 0.003925 | 4.6e-05 | 0.001157 | 0.281743 | 1.383526 | 2.5475 | 98.43 | 20.04 | 47.761 | 69.401366 | 91.294447 | 68.078528 | 0.011385 | 1.03463 | 0.024072 | 23.266385 | -0.031639 | 0.138634 | 1.8e-05 | 0.001241 | 0.001241 | 4.501413
2019-04-09 15:38 | 1554838656.7 | 698 | 0.209549 | 0.00045 | 1e-06 | 99.041607 | 99.62179 | 121.340279 | 20.690902 | 0.002114 | 0.001992 | -154.58866 | 0.232219 | 8.403064 | 0.002926 | 0.004778 | 0.004669 | 4.9e-05 | 0.001155 | 0.287439 | 1.346891 | 2.5476 | 98.43 | 20.04 | 47.762 | 72.123667 | 91.654471 | 69.198993 | 0.011385 | 1.031244 | 0.023992 | 23.265454 | -0.052244 | 0.138147 | -4.5e-05 | -0.003274 | -0.003274 | -1.700396
2019-04-09 15:38 | 1554838657.7 | 699 | 0.209515 | 0.000452 | 1e-06 | 99.055304 | 99.644504 | 121.275496 | 20.690753 | 0.002123 | 0.001993 | -154.591918 | 0.233116 | 8.400705 | 0.002829 | 0.004683 | 0.004508 | 4.6e-05 | 0.001154 | 0.272563 | 1.355537 | 2.5477 | 98.42 | 20.04 | 47.763 | 72.339533 | 89.324421 | 69.221443 | 0.011386 | 1.031176 | 0.023985 | 23.260005 | -0.053046 | 0.138681 | 0.00016 | 0.011464 | 0.011464 | 0.487531
2019-04-09 15:38 | 1554838658.7 | 700 | 0.209541 | 0.000449 | 1e-06 | 99.025822 | 99.733639 | 121.561155 | 20.690993 | 0.002078 | 0.001959 | -154.580821 | 0.232889 | 8.403708 | 0.002892 | 0.004162 | 0.003972 | 4.9e-05 | 0.00115 | 0.284564 | 1.327762 | 2.5476 | 98.42 | 20.04 | 47.763 | 71.279379 | 90.850981 | 68.415197 | 0.011386 | 1.033611 | 0.024042 | 23.259947 | -0.063706 | 0.138545 | 1e-05 | 0.000682 | 0.000682 | 8.182695
2019-04-09 15:38 | 1554838659.7 | 701 | 0.209534 | 0.000451 | 1e-06 | 99.029992 | 99.519576 | 121.401075 | 20.69084 | 0.002022 | 0.001984 | -154.581376 | 0.233324 | 8.399431 | 0.002847 | 0.004327 | 0.004241 | 4.8e-05 | 0.001152 | 0.282628 | 1.3728 | 2.5477 | 98.42 | 20.04 | 47.764 | 69.932729 | 89.763033 | 69.018897 | 0.011387 | 1.031787 | 0.024005 | 23.26516 | -0.044111 | 0.138805 | 4.6e-05 | 0.003264 | 0.003264 | 1.71389
2019-04-09 15:38 | 1554838660.7 | 702 | 0.209548 | 0.000448 | 1e-06 | 98.978176 | 99.464512 | 121.517028 | 20.69047 | 0.002052 | 0.001975 | -154.576201 | 0.233051 | 8.40233 | 0.002791 | 0.004734 | 0.004494 | 4.7e-05 | 0.001148 | 0.29767 | 1.377154 | 2.5477 | 98.42 | 20.04 | 47.763 | 70.631723 | 88.399361 | 68.800756 | 0.011386 | 1.032445 | 0.024024 | 23.268847 | -0.043842 | 0.138642 | -3.3e-05 | -0.002403 | -0.002403 | -2.324965
2019-04-09 15:38 | 1554838661.7 | 703 | 0.209545 | 0.000448 | 0 | 98.958522 | 99.43629 | 121.186068 | 20.690999 | 0.002088 | 0.001955 | -154.574265 | 0.23242 | 8.403961 | 0.002905 | 0.004398 | 0.00428 | 4.6e-05 | 0.001152 | 0.275273 | 1.377358 | 2.5476 | 98.42 | 20.04 | 47.764 | 71.499256 | 91.148779 | 68.310869 | 0.011387 | 1.033926 | 0.024008 | 23.220487 | -0.04308 | 0.138267 | -1.1e-05 | -0.000844 | -0.000844 | -6.601519
2019-04-09 15:38 | 1554838662.7 | 704 | 0.209563 | 0.000449 | 1e-06 | 98.983537 | 99.423902 | 121.14687 | 20.6905 | 0.002139 | 0.00199 | -154.597036 | 0.233624 | 8.402772 | 0.00281 | 0.004186 | 0.004043 | 5e-05 | 0.001147 | 0.288379 | 1.347278 | 2.5477 | 98.42 | 20.04 | 47.763 | 72.742945 | 88.85874 | 69.147886 | 0.011386 | 1.031398 | 0.023975 | 23.24517 | -0.039705 | 0.138983 | -0.000121 | -0.008767 | -0.008767 | -0.638871
2019-04-09 15:38 | 1554838663.7 | 705 | 0.209545 | 0.000453 | 1e-06 | 98.853997 | 99.547451 | 120.860978 | 20.689679 | 0.002108 | 0.001961 | -154.606025 | 0.233305 | 8.402622 | 0.002778 | 0.004092 | 0.00389 | 4.7e-05 | 0.00115 | 0.27472 | 1.3745 | 2.5477 | 98.42 | 20.04 | 47.762 | 71.991528 | 88.104188 | 68.452145 | 0.011386 | 1.033499 | 0.023971 | 23.194118 | -0.062526 | 0.138793 | -2e-05 | -0.001481 | -0.001481 | -3.7766
2019-04-09 15:38 | 1554838664.7 | 706 | 0.209604 | 0.00045 | 1e-06 | 98.868588 | 99.232552 | 120.693151 | 20.691016 | 0.002051 | 0.001984 | -154.614306 | 0.233259 | 8.402271 | 0.002807 | 0.004486 | 0.004366 | 4.4e-05 | 0.00115 | 0.272231 | 1.389273 | 2.5477 | 98.42 | 20.04 | 47.763 | 70.614469 | 88.787253 | 69.019067 | 0.011386 | 1.031786 | 0.023935 | 23.197234 | -0.032867 | 0.138766 | -0.000371 | -0.026673 | -0.026673 | -0.209663
2019-04-09 15:38 | 1554838665.7 | 707 | 0.209555 | 0.000451 | 1e-06 | 98.799502 | 99.327195 | 120.511944 | 20.690597 | 0.002046 | 0.001983 | -154.630138 | 0.2335 | 8.4022 | 0.002786 | 0.004159 | 0.003933 | 4.5e-05 | 0.00115 | 0.289817 | 1.397144 | 2.5477 | 98.42 | 20.04 | 47.764 | 70.490779 | 88.295489 | 68.983566 | 0.011387 | 1.031893 | 0.023918 | 23.178611 | -0.047646 | 0.138909 | -8.1e-05 | -0.005836 | -0.005836 | -0.959159
2019-04-09 15:38 | 1554838666.7 | 708 | 0.209592 | 0.000449 | 1e-06 | 98.842085 | 99.35335 | 120.566634 | 20.690905 | 0.002065 | 0.001989 | -154.609878 | 0.233441 | 8.40389 | 0.002798 | 0.004095 | 0.003909 | 4.6e-05 | 0.001153 | 0.265927 | 1.379582 | 2.5476 | 98.42 | 20.04 | 47.765 | 70.953443 | 88.566856 | 69.123281 | 0.011387 | 1.031472 | 0.023918 | 23.188602 | -0.046147 | 0.138874 | -0.000299 | -0.021496 | -0.021496 | -0.260359
2019-04-09 15:38 | 1554838667.7 | 709 | 0.209614 | 0.000446 | 1e-06 | 98.750367 | 99.282798 | 120.706528 | 20.691048 | 0.002113 | 0.002028 | -154.607348 | 0.233468 | 8.40181 | 0.002832 | 0.003998 | 0.003904 | 4.9e-05 | 0.001153 | 0.277595 | 1.370685 | 2.5475 | 98.42 | 20.04 | 47.765 | 72.117562 | 89.406099 | 70.057665 | 0.011387 | 1.028664 | 0.0239 | 23.2337 | -0.048097 | 0.13889 | -0.000429 | -0.030766 | -0.030766 | -0.181932
2019-04-09 15:38 | 1554838668.7 | 710 | 0.20959 | 0.000449 | 1e-06 | 98.808435 | 99.295532 | 120.669442 | 20.690532 | 0.002124 | 0.001962 | -154.599336 | 0.232635 | 8.400724 | 0.002766 | 0.004399 | 0.004218 | 4.5e-05 | 0.001151 | 0.274554 | 1.357857 | 2.5476 | 98.42 | 20.03 | 47.765 | 72.368151 | 87.807508 | 68.470281 | 0.01138 | 1.033444 | 0.023951 | 23.176347 | -0.043986 | 0.138395 | -0.000286 | -0.020553 | -0.020553 | -0.271357
2019-04-09 15:38 | 1554838669.7 | 711 | 0.209587 | 0.000446 | 1e-06 | 98.736965 | 99.150987 | 121.016831 | 20.690672 | 0.002071 | 0.001951 | -154.608498 | 0.233773 | 8.403688 | 0.002874 | 0.004115 | 0.00399 | 4.8e-05 | 0.001143 | 0.286942 | 1.33371 | 2.5477 | 98.42 | 20.03 | 47.767 | 71.092113 | 90.400423 | 68.209822 | 0.01138 | 1.034232 | 0.023995 | 23.200834 | -0.037428 | 0.139072 | -0.000264 | -0.019073 | -0.019073 | -0.293856
2019-04-09 15:38 | 1554838670.7 | 712 | 0.209582 | 0.000447 | 1e-06 | 98.782229 | 99.345091 | 121.131846 | 20.690298 | 0.002102 | 0.002002 | -154.626093 | 0.23337 | 8.401699 | 0.002768 | 0.004492 | 0.004263 | 4.7e-05 | 0.001144 | 0.282241 | 1.324941 | 2.5475 | 98.42 | 20.03 | 47.769 | 71.837866 | 87.845551 | 69.433241 | 0.011381 | 1.030539 | 0.023964 | 23.253415 | -0.050821 | 0.138832 | -0.000238 | -0.017191 | -0.017191 | -0.325457
2019-04-09 15:38 | 1554838671.7 | 713 | 0.209572 | 0.000442 | 1e-06 | 98.75245 | 99.126553 | 121.241697 | 20.690613 | 0.002127 | 0.002012 | -154.602249 | 0.23285 | 8.403851 | 0.002837 | 0.004417 | 0.004306 | 5e-05 | 0.001142 | 0.269687 | 1.357422 | 2.5477 | 98.42 | 20.03 | 47.772 | 72.453287 | 89.504168 | 69.678225 | 0.011382 | 1.029803 | 0.023966 | 23.272273 | -0.03382 | 0.138522 | -0.000173 | -0.012435 | -0.012435 | -0.44893
2019-04-09 15:38 | 1554838672.7 | 714 | 0.209593 | 0.000449 | 1e-06 | 98.691105 | 99.080435 | 120.918716 | 20.691415 | 0.002089 | 0.002003 | -154.599509 | 0.232882 | 8.403591 | 0.002855 | 0.004342 | 0.004159 | 4.8e-05 | 0.001146 | 0.267696 | 1.356147 | 2.5475 | 98.42 | 20.03 | 47.778 | 71.535704 | 89.953375 | 69.460042 | 0.011383 | 1.030458 | 0.023942 | 23.233857 | -0.035216 | 0.138542 | -0.000308 | -0.022174 | -0.022174 | -0.251795
2019-04-09 15:38 | 1554838673.7 | 715 | 0.209567 | 0.000449 | 1e-06 | 98.657455 | 99.073209 | 121.067296 | 20.691295 | 0.002079 | 0.00201 | -154.611718 | 0.232752 | 8.402083 | 0.002864 | 0.004933 | 0.004727 | 4.9e-05 | 0.001151 | 0.286389 | 1.387657 | 2.5476 | 98.42 | 20.03 | 47.78 | 71.299136 | 90.175088 | 69.62601 | 0.011383 | 1.029959 | 0.02395 | 23.253758 | -0.037614 | 0.138464 | -0.000146 | -0.010525 | -0.010525 | -0.530156
2019-04-09 15:38 | 1554838674.7 | 716 | 0.209585 | 0.000446 | 1e-06 | 98.669665 | 99.153397 | 121.28371 | 20.691771 | 0.002093 | 0.001951 | -154.578003 | 0.233559 | 8.403266 | 0.002775 | 0.00414 | 0.003976 | 5.2e-05 | 0.001148 | 0.281909 | 1.345926 | 2.5476 | 98.43 | 20.03 | 47.788 | 71.631925 | 88.032081 | 68.211609 | 0.011384 | 1.034227 | 0.024021 | 23.226463 | -0.043744 | 0.138944 | -0.000251 | -0.018128 | -0.018128 | -0.308885
2019-04-09 15:38 | 1554838675.7 | 717 | 0.20956 | 0.000441 | 1e-06 | 98.593133 | 99.2033 | 121.610446 | 20.691239 | 0.002132 | 0.001961 | -154.573269 | 0.233604 | 8.401576 | 0.00284 | 0.004408 | 0.004218 | 4.7e-05 | 0.001152 | 0.269355 | 1.36607 | 2.5477 | 98.43 | 20.03 | 47.791 | 72.569225 | 89.593638 | 68.445245 | 0.011385 | 1.03352 | 0.024046 | 23.265686 | -0.055185 | 0.138971 | -9.5e-05 | -0.00692 | -0.00692 | -0.809329
2019-04-09 15:38 | 1554838676.7 | 718 | 0.209549 | 0.000445 | 1e-06 | 98.615467 | 98.965489 | 121.775457 | 20.691038 | 0.002097 | 0.001972 | -154.58015 | 0.233331 | 8.401823 | 0.002802 | 0.004336 | 0.004153 | 5.1e-05 | 0.001145 | 0.289264 | 1.35703 | 2.5476 | 98.43 | 20.03 | 47.794 | 71.734779 | 88.673397 | 68.714048 | 0.011386 | 1.032707 | 0.024052 | 23.290623 | -0.031691 | 0.138809 | -3.6e-05 | -0.002659 | -0.002659 | -2.103545
2019-04-09 15:38 | 1554838677.7 | 719 | 0.209535 | 0.000445 | 1e-06 | 98.551442 | 99.052903 | 121.845171 | 20.691905 | 0.002074 | 0.002006 | -154.582718 | 0.233298 | 8.40181 | 0.002844 | 0.004246 | 0.004121 | 5e-05 | 0.001139 | 0.265042 | 1.333647 | 2.5476 | 98.43 | 20.03 | 47.797 | 71.168043 | 89.68339 | 69.535989 | 0.011386 | 1.03023 | 0.02403 | 23.325279 | -0.045397 | 0.138789 | 5.1e-05 | 0.003595 | 0.003595 | 1.555934
2019-04-09 15:38 | 1554838678.7 | 720 | 0.209513 | 0.000448 | 1e-06 | 98.524342 | 99.043611 | 121.899157 | 20.692297 | 0.002089 | 0.001984 | -154.60409 | 0.233337 | 8.403259 | 0.00279 | 0.004188 | 0.004078 | 4.9e-05 | 0.001137 | 0.271125 | 1.340899 | 2.5476 | 98.43 | 20.03 | 47.8 | 71.528629 | 88.376099 | 69.01406 | 0.011387 | 1.031801 | 0.024054 | 23.312672 | -0.047018 | 0.138812 | 0.000182 | 0.013052 | 0.013052 | 0.428595
2019-04-09 15:38 | 1554838679.7 | 721 | 0.209541 | 0.000448 | 1e-06 | 98.460614 | 98.906294 | 121.851509 | 20.691395 | 0.002052 | 0.001952 | -154.616069 | 0.232485 | 8.402395 | 0.0028 | 0.004589 | 0.004469 | 5.2e-05 | 0.001134 | 0.291421 | 1.389359 | 2.5477 | 98.43 | 20.03 | 47.804 | 70.649202 | 88.627519 | 68.233121 | 0.011388 | 1.034162 | 0.024077 | 23.281502 | -0.040396 | 0.138306 | 8e-06 | 0.000536 | 0.000536 | 10.399813
2019-04-09 15:38 | 1554838680.7 | 722 | 0.209592 | 0.000446 | 1e-06 | 98.504688 | 98.889432 | 121.902209 | 20.691168 | 0.00209 | 0.00193 | -154.609936 | 0.232785 | 8.403025 | 0.002736 | 0.00411 | 0.003888 | 5.1e-05 | 0.001131 | 0.279365 | 1.329882 | 2.5477 | 98.43 | 20.03 | 47.806 | 71.54868 | 87.085881 | 67.701816 | 0.011388 | 1.035774 | 0.024101 | 23.268217 | -0.034868 | 0.138484 | -0.000292 | -0.021168 | -0.021168 | -0.263648
2019-04-09 15:38 | 1554838681.7 | 723 | 0.209569 | 0.000446 | 1e-06 | 98.506177 | 99.008163 | 121.834139 | 20.692018 | 0.002128 | 0.001971 | -154.623199 | 0.233526 | 8.403422 | 0.002754 | 0.003855 | 0.00378 | 5.1e-05 | 0.001137 | 0.275992 | 1.319252 | 2.5476 | 98.43 | 20.03 | 47.808 | 72.466903 | 87.509061 | 68.693123 | 0.011389 | 1.03277 | 0.024059 | 23.295521 | -0.045466 | 0.138925 | -0.000157 | -0.011343 | -0.011343 | -0.493583
2019-04-09 15:38 | 1554838682.7 | 724 | 0.209571 | 0.000446 | 1e-06 | 98.380509 | 98.76347 | 121.844468 | 20.691346 | 0.002085 | 0.001948 | -154.601675 | 0.233051 | 8.398046 | 0.002699 | 0.004224 | 0.004083 | 5.2e-05 | 0.001144 | 0.28296 | 1.33749 | 2.5475 | 98.42 | 20.03 | 47.811 | 71.441201 | 86.187352 | 68.151335 | 0.011391 | 1.03441 | 0.024079 | 23.27804 | -0.03475 | 0.138642 | -0.000165 | -0.011958 | -0.011958 | -0.467224
2019-04-09 15:38 | 1554838683.7 | 725 | 0.209556 | 0.000444 | 1e-06 | 98.465082 | 98.770354 | 121.893525 | 20.691165 | 0.002091 | 0.002013 | -154.578233 | 0.23335 | 8.400997 | 0.002741 | 0.003621 | 0.003464 | 5.3e-05 | 0.001149 | 0.261281 | 1.342752 | 2.5475 | 98.42 | 20.03 | 47.812 | 71.579675 | 87.195854 | 69.717937 | 0.011391 | 1.029683 | 0.024029 | 23.336099 | -0.027688 | 0.13882 | -7.6e-05 | -0.00556 | -0.00556 | -1.006255
2019-04-09 15:38 | 1554838684.7 | 726 | 0.20956 | 0.000451 | 1e-06 | 98.375743 | 98.812341 | 122.015816 | 20.691836 | 0.002022 | 0.001924 | -154.597707 | 0.232414 | 8.400146 | 0.00271 | 0.003866 | 0.003736 | 4.4e-05 | 0.00115 | 0.23258 | 1.362571 | 2.5477 | 98.42 | 20.04 | 47.813 | 69.9236 | 86.449356 | 67.5784 | 0.011398 | 1.036149 | 0.024116 | 23.274842 | -0.039609 | 0.138263 | -0.000106 | -0.007733 | -0.007733 | -0.720547
2019-04-09 15:38 | 1554838685.7 | 727 | 0.209534 | 0.000446 | 1e-06 | 98.316781 | 98.909735 | 122.147964 | 20.691966 | 0.002073 | 0.001968 | -154.58728 | 0.233012 | 8.40335 | 0.002684 | 0.003816 | 0.003646 | 4.9e-05 | 0.00115 | 0.273669 | 1.370051 | 2.5477 | 98.42 | 20.03 | 47.812 | 71.147917 | 85.835988 | 68.629851 | 0.011391 | 1.032961 | 0.024092 | 23.323346 | -0.053783 | 0.138619 | 5.4e-05 | 0.00386 | 0.00386 | 1.447291
2019-04-09 15:38 | 1554838686.7 | 728 | 0.209546 | 0.000446 | 1e-06 | 98.293255 | 98.670204 | 122.299361 | 20.691742 | 0.00209 | 0.001931 | -154.598876 | 0.232466 | 8.402843 | 0.002715 | 0.003966 | 0.003817 | 5.2e-05 | 0.001151 | 0.300214 | 1.326959 | 2.5475 | 98.42 | 20.03 | 47.811 | 71.547555 | 86.573419 | 67.730503 | 0.011391 | 1.035687 | 0.024139 | 23.30707 | -0.034236 | 0.138294 | -1.5e-05 | -0.001115 | -0.001115 | -5.00032
2019-04-09 15:38 | 1554838687.7 | 729 | 0.209551 | 0.000446 | 1e-06 | 98.313209 | 98.810964 | 122.229882 | 20.692171 | 0.00208 | 0.001981 | -154.604837 | 0.23231 | 8.400601 | 0.002638 | 0.004248 | 0.004214 | 4.9e-05 | 0.001154 | 0.295513 | 1.304132 | 2.5477 | 98.42 | 20.03 | 47.807 | 71.307916 | 84.739581 | 68.937499 | 0.01139 | 1.032032 | 0.024089 | 23.341664 | -0.045172 | 0.138201 | -4.6e-05 | -0.003343 | -0.003343 | -1.666264
2019-04-09 15:38 | 1554838688.7 | 730 | 0.209542 | 0.000449 | 1e-06 | 98.292064 | 98.517056 | 122.04938 | 20.691651 | 0.002087 | 0.001985 | -154.598857 | 0.232628 | 8.401927 | 0.002676 | 0.003417 | 0.003274 | 5.3e-05 | 0.001154 | 0.291034 | 1.306844 | 2.5476 | 98.42 | 20.04 | 47.802 | 71.47658 | 85.64203 | 69.0305 | 0.011396 | 1.031752 | 0.024068 | 23.327593 | -0.020451 | 0.138391 | 3e-06 | 0.000117 | 0.000117 | 47.494923
2019-04-09 15:38 | 1554838689.7 | 731 | 0.209519 | 0.00045 | 1e-06 | 98.278665 | 98.751425 | 122.012998 | 20.691385 | 0.002101 | 0.001944 | -154.592398 | 0.232414 | 8.401816 | 0.002689 | 0.004189 | 0.004038 | 4.9e-05 | 0.001151 | 0.300712 | 1.360913 | 2.5477 | 98.42 | 20.04 | 47.791 | 71.831711 | 85.963408 | 68.053765 | 0.011393 | 1.034705 | 0.024099 | 23.290803 | -0.042924 | 0.138263 | 0.000141 | 0.010154 | 0.010154 | 0.548753
2019-04-09 15:38 | 1554838690.7 | 732 | 0.20957 | 0.000447 | 1e-06 | 98.250076 | 98.623056 | 121.644484 | 20.69181 | 0.002011 | 0.001996 | -154.602058 | 0.232511 | 8.401959 | 0.00276 | 0.004065 | 0.003905 | 5.2e-05 | 0.001159 | 0.269521 | 1.360071 | 2.5477 | 98.42 | 20.04 | 47.786 | 69.670974 | 87.655673 | 69.305875 | 0.011392 | 1.030922 | 0.024019 | 23.298235 | -0.033891 | 0.138321 | -0.000165 | -0.011949 | -0.011949 | -0.466512
2019-04-09 15:38 | 1554838691.7 | 733 | 0.20956 | 0.000449 | 1e-06 | 98.218511 | 98.708406 | 121.926621 | 20.691058 | 0.002042 | 0.001993 | -154.599049 | 0.232323 | 8.403402 | 0.002753 | 0.004346 | 0.004173 | 5.1e-05 | 0.001163 | 0.287107 | 1.383033 | 2.5477 | 98.43 | 20.04 | 47.779 | 70.39702 | 87.483821 | 69.223422 | 0.011389 | 1.031171 | 0.024049 | 23.32243 | -0.044503 | 0.138209 | -0.000106 | -0.007719 | -0.007719 | -0.721578
2019-04-09 15:38 | 1554838692.7 | 734 | 0.209577 | 0.000447 | 1e-06 | 98.091949 | 98.455109 | 122.341143 | 20.691483 | 0.001967 | 0.002009 | -154.633032 | 0.232804 | 8.400607 | 0.002753 | 0.004313 | 0.004118 | 5.1e-05 | 0.001158 | 0.279752 | 1.39556 | 2.5478 | 98.43 | 20.04 | 47.766 | 68.589718 | 87.481827 | 69.612011 | 0.011386 | 1.030001 | 0.024077 | 23.375296 | -0.033054 | 0.138495 | -0.000203 | -0.014715 | -0.014715 | -0.379291
2019-04-09 15:38 | 1554838693.7 | 735 | 0.209556 | 0.000447 | 1e-06 | 98.112795 | 98.581069 | 122.309924 | 20.691444 | 0.002052 | 0.001943 | -154.63215 | 0.231991 | 8.403896 | 0.002688 | 0.00447 | 0.004316 | 5.1e-05 | 0.001161 | 0.28296 | 1.344985 | 2.5477 | 98.43 | 20.04 | 47.757 | 70.649971 | 85.935318 | 68.020164 | 0.011384 | 1.034807 | 0.02413 | 23.317978 | -0.042589 | 0.138011 | -7.9e-05 | -0.005807 | -0.005807 | -0.957836
2019-04-09 15:38 | 1554838694.7 | 736 | 0.209535 | 0.000451 | 1e-06 | 98.101479 | 98.312285 | 122.201952 | 20.690912 | 0.00202 | 0.002006 | -154.632093 | 0.233103 | 8.401127 | 0.002726 | 0.004143 | 0.003963 | 5.2e-05 | 0.001164 | 0.301652 | 1.334925 | 2.5476 | 98.43 | 20.04 | 47.748 | 69.865743 | 86.848123 | 69.540554 | 0.011382 | 1.030216 | 0.024065 | 23.359559 | -0.0192 | 0.138673 | 4.7e-05 | 0.003336 | 0.003336 | 1.675437
2019-04-09 15:38 | 1554838695.7 | 737 | 0.209553 | 0.000444 | 2e-06 | 98.107137 | 98.50157 | 121.809964 | 20.691564 | 0.002064 | 0.001969 | -154.631039 | 0.233162 | 8.399964 | 0.002762 | 0.003793 | 0.003664 | 5.3e-05 | 0.001166 | 0.291034 | 1.326302 | 2.5477 | 98.43 | 20.04 | 47.732 | 70.936299 | 87.7209 | 68.656144 | 0.011378 | 1.032882 | 0.024058 | 23.29195 | -0.035889 | 0.138708 | -5.4e-05 | -0.003981 | -0.003981 | -1.404288
2019-04-09 15:38 | 1554838696.7 | 738 | 0.209571 | 0.000447 | 1e-06 | 98.077654 | 98.528757 | 121.870757 | 20.690996 | 0.002051 | 0.002015 | -154.608421 | 0.232641 | 8.402772 | 0.002742 | 0.004515 | 0.004379 | 5.1e-05 | 0.001164 | 0.273116 | 1.355082 | 2.5476 | 98.43 | 20.04 | 47.723 | 70.615892 | 87.232269 | 69.760555 | 0.011376 | 1.029555 | 0.024025 | 23.33537 | -0.041046 | 0.138398 | -0.000171 | -0.012366 | -0.012366 | -0.451021
2019-04-09 15:38 | 1554838697.7 | 739 | 0.209569 | 0.000451 | 1e-06 | 98.078548 | 98.525315 | 121.867471 | 20.690626 | 0.002078 | 0.001965 | -154.599375 | 0.233214 | 8.404715 | 0.002775 | 0.004627 | 0.004507 | 5.2e-05 | 0.001164 | 0.285835 | 1.397723 | 2.5476 | 98.43 | 20.04 | 47.709 | 71.273737 | 88.020619 | 68.562443 | 0.011372 | 1.033165 | 0.024067 | 23.294254 | -0.040652 | 0.138739 | -0.000157 | -0.011432 | -0.011432 | -0.489086
2019-04-09 15:38 | 1554838698.7 | 740 | 0.209592 | 0.000445 | 1e-06 | 98.01095 | 98.315039 | 121.970514 | 20.690857 | 0.002063 | 0.001909 | -154.597899 | 0.233539 | 8.403409 | 0.002749 | 0.003824 | 0.003722 | 5e-05 | 0.001165 | 0.270074 | 1.35564 | 2.5475 | 98.43 | 20.05 | 47.701 | 70.907497 | 87.393135 | 67.19586 | 0.011378 | 1.037314 | 0.024125 | 23.257454 | -0.027708 | 0.138932 | -0.000294 | -0.021307 | -0.021307 | -0.262771
2019-04-09 15:38 | 1554838699.8 | 741 | 0.209572 | 0.000449 | 1e-06 | 97.950795 | 98.354615 | 121.682039 | 20.691372 | 0.002118 | 0.001967 | -154.596672 | 0.233227 | 8.400828 | 0.00275 | 0.003857 | 0.003603 | 5.1e-05 | 0.001163 | 0.29767 | 1.318866 | 2.5474 | 98.43 | 20.05 | 47.694 | 72.229365 | 87.418664 | 68.606678 | 0.011376 | 1.033031 | 0.024047 | 23.278032 | -0.0368 | 0.138747 | -0.000179 | -0.012971 | -0.012971 | -0.431076
2019-04-09 15:38 | 1554838700.7 | 742 | 0.209598 | 0.000448 | 1e-06 | 97.943946 | 98.27374 | 121.739077 | 20.690743 | 0.002096 | 0.001971 | -154.587395 | 0.233461 | 8.403994 | 0.002759 | 0.003642 | 0.003491 | 5.1e-05 | 0.001163 | 0.285835 | 1.324384 | 2.5475 | 98.43 | 20.04 | 47.684 | 71.705659 | 87.641399 | 68.70054 | 0.011366 | 1.032748 | 0.024049 | 23.286684 | -0.030067 | 0.138886 | -0.00033 | -0.023877 | -0.023877 | -0.234416
2019-04-09 15:38 | 1554838701.7 | 743 | 0.209573 | 0.000443 | 1e-06 | 97.986531 | 98.329148 | 121.612561 | 20.690461 | 0.002082 | 0.001963 | -154.577811 | 0.232869 | 8.401283 | 0.002786 | 0.004297 | 0.00415 | 5.3e-05 | 0.001159 | 0.276324 | 1.366892 | 2.5477 | 98.43 | 20.04 | 47.679 | 71.360084 | 88.286931 | 68.501464 | 0.011365 | 1.03335 | 0.024044 | 23.267803 | -0.031221 | 0.138534 | -0.000172 | -0.012476 | -0.012476 | -0.447494
2019-04-09 15:38 | 1554838702.7 | 744 | 0.209578 | 0.00045 | 1e-06 | 97.897788 | 98.321921 | 121.677345 | 20.690633 | 0.002015 | 0.001983 | -154.554523 | 0.233402 | 8.399418 | 0.002727 | 0.003865 | 0.003735 | 5.1e-05 | 0.001157 | 0.274001 | 1.335863 | 2.5476 | 98.43 | 20.04 | 47.674 | 69.760203 | 86.866622 | 68.974948 | 0.011364 | 1.031919 | 0.024034 | 23.290121 | -0.038668 | 0.138851 | -0.000215 | -0.01556 | -0.01556 | -0.359611
2019-04-09 15:38 | 1554838703.7 | 745 | 0.209591 | 0.000448 | 1e-06 | 97.964494 | 98.344292 | 121.863247 | 20.691113 | 0.002089 | 0.001912 | -154.572119 | 0.23376 | 8.401218 | 0.002789 | 0.003915 | 0.003742 | 4.8e-05 | 0.001154 | 0.297338 | 1.369773 | 2.5476 | 98.43 | 20.05 | 47.67 | 71.536853 | 88.371097 | 67.283634 | 0.01137 | 1.037046 | 0.024112 | 23.250222 | -0.03461 | 0.139064 | -0.000287 | -0.020791 | -0.020791 | -0.269555
2019-04-09 15:38 | 1554838704.7 | 746 | 0.20957 | 0.000447 | 1e-06 | 97.948414 | 98.256875 | 121.751989 | 20.69084 | 0.002095 | 0.001985 | -154.552147 | 0.233481 | 8.401751 | 0.002779 | 0.004372 | 0.00421 | 5.2e-05 | 0.001148 | 0.281024 | 1.32431 | 2.5476 | 98.42 | 20.05 | 47.665 | 71.676918 | 88.111574 | 69.032838 | 0.01137 | 1.031745 | 0.024039 | 23.299235 | -0.028124 | 0.138898 | -0.000162 | -0.011757 | -0.011757 | -0.476098
2019-04-09 15:38 | 1554838705.7 | 747 | 0.209579 | 0.000444 | 2e-06 | 97.941265 | 98.222461 | 121.655751 | 20.691733 | 0.001991 | 0.001936 | -154.559737 | 0.233559 | 8.401082 | 0.002841 | 0.003949 | 0.003773 | 5.3e-05 | 0.001148 | 0.274554 | 1.386949 | 2.5477 | 98.42 | 20.05 | 47.663 | 69.176484 | 89.62398 | 67.844938 | 0.01137 | 1.035339 | 0.024071 | 23.249563 | -0.025644 | 0.138944 | -0.00021 | -0.015222 | -0.015222 | -0.367841
2019-04-09 15:38 | 1554838706.7 | 748 | 0.209581 | 0.000447 | 1e-06 | 97.894513 | 98.121623 | 121.333946 | 20.690993 | 0.002039 | 0.001976 | -154.586475 | 0.233168 | 8.40062 | 0.002724 | 0.00437 | 0.004239 | 4.9e-05 | 0.001143 | 0.28943 | 1.3611 | 2.5475 | 98.42 | 20.05 | 47.66 | 70.340721 | 86.803686 | 68.824099 | 0.011369 | 1.032375 | 0.024005 | 23.252105 | -0.020727 | 0.138712 | -0.000228 | -0.01647 | -0.01647 | -0.339414
2019-04-09 15:38 | 1554838707.7 | 749 | 0.209569 | 0.000445 | 1e-06 | 97.876348 | 98.281312 | 121.247098 | 20.691246 | 0.002102 | 0.00196 | -154.585823 | 0.232954 | 8.401693 | 0.002712 | 0.004047 | 0.003897 | 5e-05 | 0.001142 | 0.269687 | 1.356637 | 2.5476 | 98.42 | 20.05 | 47.659 | 71.846474 | 86.512784 | 68.432751 | 0.011369 | 1.033557 | 0.02401 | 23.230478 | -0.036932 | 0.138584 | -0.000151 | -0.010928 | -0.010928 | -0.511057
2019-04-09 15:38 | 1554838708.7 | 750 | 0.209569 | 0.000446 | 1e-06 | 97.89213 | 98.247928 | 121.500364 | 20.690811 | 0.002121 | 0.001947 | -154.592685 | 0.233552 | 8.400653 | 0.002783 | 0.00375 | 0.003634 | 5.4e-05 | 0.001148 | 0.280084 | 1.37914 | 2.5476 | 98.42 | 20.05 | 47.658 | 72.313879 | 88.22011 | 68.127256 | 0.011369 | 1.034483 | 0.024046 | 23.244327 | -0.032451 | 0.13894 | -0.000153 | -0.011096 | -0.011096 | -0.504638
2019-04-09 15:38 | 1554838709.7 | 751 | 0.209568 | 0.000446 | 1e-06 | 97.992783 | 98.374232 | 121.678284 | 20.691473 | 0.002049 | 0.002005 | -154.593893 | 0.232752 | 8.401634 | 0.00276 | 0.003821 | 0.00364 | 4.8e-05 | 0.001147 | 0.27201 | 1.329074 | 2.5475 | 98.42 | 20.05 | 47.656 | 70.578144 | 87.663047 | 69.504564 | 0.011368 | 1.030324 | 0.024015 | 23.308231 | -0.03475 | 0.138464 | -0.000145 | -0.010515 | -0.010515 | -0.530697
2019-04-09 15:38 | 1554838710.7 | 752 | 0.209651 | 0.000447 | 2e-06 | 97.871285 | 98.014592 | 121.699409 | 20.692683 | 0.002052 | 0.00199 | -154.592934 | 0.233656 | 8.40324 | 0.0028 | 0.004214 | 0.004104 | 5.2e-05 | 0.001149 | 0.263217 | 1.411968 | 2.5475 | 98.42 | 20.05 | 47.655 | 70.635552 | 88.624196 | 69.144475 | 0.011368 | 1.031408 | 0.02403 | 23.298003 | -0.013087 | 0.139002 | -0.000651 | -0.046957 | -0.046957 | -0.119295
2019-04-09 15:39 | 1554838711.7 | 753 | 0.209517 | 0.000449 | 1e-06 | 97.896299 | 98.315726 | 121.445437 | 20.690954 | 0.002028 | 0.001957 | -154.600735 | 0.233175 | 8.400412 | 0.002775 | 0.004213 | 0.004093 | 5.1e-05 | 0.001148 | 0.285117 | 1.360561 | 2.5477 | 98.42 | 20.05 | 47.655 | 70.070071 | 88.028159 | 68.358425 | 0.011368 | 1.033782 | 0.024032 | 23.246941 | -0.03824 | 0.138716 | 0.000155 | 0.011127 | 0.011127 | 0.502385
2019-04-09 15:39 | 1554838712.7 | 754 | 0.209616 | 0.000444 | 1e-06 | 97.863244 | 98.171181 | 121.485105 | 20.691077 | 0.002045 | 0.002001 | -154.597573 | 0.234125 | 8.399938 | 0.002751 | 0.004311 | 0.004156 | 5.2e-05 | 0.001144 | 0.285117 | 1.350678 | 2.5476 | 98.42 | 20.05 | 47.655 | 70.486679 | 87.444851 | 69.412845 | 0.011368 | 1.0306 | 0.023999 | 23.286604 | -0.028101 | 0.139281 | -0.000432 | -0.031162 | -0.031162 | -0.180125
2019-04-09 15:39 | 1554838713.7 | 755 | 0.209557 | 0.000448 | 1e-06 | 97.865924 | 98.192175 | 121.768885 | 20.692235 | 0.002058 | 0.001969 | -154.587721 | 0.23298 | 8.401485 | 0.002718 | 0.00442 | 0.00427 | 5e-05 | 0.001137 | 0.265208 | 1.363627 | 2.5476 | 98.42 | 20.05 | 47.656 | 70.780988 | 86.663647 | 68.654391 | 0.011368 | 1.032887 | 0.024054 | 23.287962 | -0.029768 | 0.1386 | -8.6e-05 | -0.006304 | -0.006304 | -0.88604
2019-04-09 15:39 | 1554838714.7 | 756 | 0.209554 | 0.000453 | 1e-06 | 97.842101 | 98.179787 | 122.179651 | 20.691051 | 0.00205 | 0.001955 | -154.618523 | 0.233747 | 8.403747 | 0.002719 | 0.004423 | 0.004254 | 4.9e-05 | 0.001134 | 0.275273 | 1.365682 | 2.5476 | 98.42 | 20.05 | 47.651 | 70.602728 | 86.666347 | 68.314044 | 0.011367 | 1.033917 | 0.024106 | 23.315592 | -0.030817 | 0.139056 | -7.1e-05 | -0.005188 | -0.005188 | -1.080125
2019-04-09 15:39 | 1554838715.7 | 757 | 0.209572 | 0.000447 | 1e-06 | 97.833763 | 98.283032 | 122.24467 | 20.690639 | 0.002043 | 0.001967 | -154.613922 | 0.231991 | 8.40049 | 0.002739 | 0.004147 | 0.004033 | 5.1e-05 | 0.001138 | 0.271678 | 1.344179 | 2.5476 | 98.42 | 20.05 | 47.649 | 70.437949 | 87.165743 | 68.590341 | 0.011366 | 1.033081 | 0.024103 | 23.331228 | -0.040981 | 0.138011 | -0.000171 | -0.012446 | -0.012446 | -0.446869
2019-04-09 15:39 | 1554838716.7 | 758 | 0.209518 | 0.000442 | 1e-06 | 97.772418 | 98.035242 | 122.13036 | 20.691729 | 0.002037 | 0.001903 | -154.597994 | 0.232238 | 8.400711 | 0.002769 | 0.004846 | 0.004686 | 5e-05 | 0.001147 | 0.28672 | 1.365287 | 2.5477 | 98.42 | 20.05 | 47.647 | 70.273663 | 87.874862 | 67.072629 | 0.011366 | 1.037689 | 0.024145 | 23.268475 | -0.024012 | 0.138158 | 0.000162 | 0.011675 | 0.011675 | 0.476901
2019-04-09 15:39 | 1554838717.7 | 759 | 0.209599 | 0.000446 | 1e-06 | 97.796838 | 98.177033 | 121.861133 | 20.691794 | 0.002062 | 0.001973 | -154.613539 | 0.232323 | 8.401452 | 0.002857 | 0.003354 | 0.003186 | 4.7e-05 | 0.001155 | 0.274001 | 1.390527 | 2.5476 | 98.42 | 20.05 | 47.64 | 70.876445 | 89.986499 | 68.753002 | 0.011364 | 1.032589 | 0.024059 | 23.300142 | -0.034705 | 0.138209 | -0.000334 | -0.024161 | -0.024161 | -0.230527
2019-04-09 15:39 | 1554838718.7 | 760 | 0.209575 | 0.000445 | 1e-06 | 97.835849 | 98.235195 | 121.609041 | 20.69109 | 0.002072 | 0.001897 | -154.603591 | 0.232941 | 8.402512 | 0.002736 | 0.004746 | 0.004604 | 4.3e-05 | 0.001158 | 0.278149 | 1.356251 | 2.5476 | 98.42 | 20.06 | 47.638 | 71.136014 | 87.074013 | 66.92845 | 0.011371 | 1.038129 | 0.024099 | 23.213841 | -0.036435 | 0.138576 | -0.000189 | -0.013731 | -0.013731 | -0.40671
2019-04-09 15:39 | 1554838719.7 | 761 | 0.209595 | 0.000449 | 2e-06 | 97.826319 | 98.104073 | 121.716544 | 20.690659 | 0.002035 | 0.001941 | -154.623065 | 0.232745 | 8.403942 | 0.002854 | 0.004177 | 0.004001 | 4.3e-05 | 0.001163 | 0.275771 | 1.325087 | 2.5476 | 98.42 | 20.05 | 47.635 | 70.228164 | 89.923016 | 67.987427 | 0.011363 | 1.034907 | 0.024072 | 23.26023 | -0.02536 | 0.13846 | -0.000312 | -0.02263 | -0.02263 | -0.24657
2019-04-09 15:39 | 1554838720.7 | 762 | 0.20952 | 0.000442 | 1e-06 | 97.904638 | 98.174969 | 122.128718 | 20.691191 | 0.002055 | 0.001955 | -154.621264 | 0.233201 | 8.402486 | 0.002774 | 0.003971 | 0.003802 | 4.5e-05 | 0.00117 | 0.280803 | 1.333491 | 2.5476 | 98.42 | 20.05 | 47.634 | 70.717494 | 88.000948 | 68.313219 | 0.011363 | 1.033919 | 0.024101 | 23.310703 | -0.024663 | 0.138731 | 0.000148 | 0.010634 | 0.010634 | 0.525765
2019-04-09 15:39 | 1554838721.7 | 763 | 0.209557 | 0.00045 | 1e-06 | 97.853716 | 98.093403 | 122.301005 | 20.690247 | 0.00205 | 0.001962 | -154.617373 | 0.232687 | 8.403214 | 0.002789 | 0.003606 | 0.003454 | 4.4e-05 | 0.001171 | 0.262719 | 1.329989 | 2.5476 | 98.42 | 20.06 | 47.634 | 70.604351 | 88.364719 | 68.47313 | 0.01137 | 1.033435 | 0.024113 | 23.332601 | -0.021882 | 0.138426 | -8.4e-05 | -0.006082 | -0.006082 | -0.917211
2019-04-09 15:39 | 1554838722.7 | 764 | 0.209521 | 0.00045 | 1e-06 | 97.879623 | 98.248616 | 121.952674 | 20.690584 | 0.002076 | 0.001975 | -154.63355 | 0.234287 | 8.403669 | 0.002786 | 0.004171 | 0.004011 | 5e-05 | 0.001172 | 0.308288 | 1.318356 | 2.5476 | 98.42 | 20.06 | 47.634 | 71.221311 | 88.275255 | 68.795578 | 0.01137 | 1.032461 | 0.024067 | 23.310343 | -0.033656 | 0.139377 | 0.000131 | 0.009378 | 0.009378 | 0.598917
2019-04-09 15:39 | 1554838723.7 | 765 | 0.209554 | 0.000448 | 1e-06 | 97.958538 | 98.066215 | 121.544256 | 20.69122 | 0.002065 | 0.001951 | -154.641523 | 0.232472 | 8.402258 | 0.002759 | 0.004269 | 0.004106 | 4.6e-05 | 0.001173 | 0.299274 | 1.326957 | 2.5476 | 98.42 | 20.06 | 47.632 | 70.9475 | 87.644991 | 68.227422 | 0.011369 | 1.034179 | 0.024047 | 23.251936 | -0.009826 | 0.138298 | -6.6e-05 | -0.004798 | -0.004798 | -1.161584
2019-04-09 15:39 | 1554838724.7 | 766 | 0.20953 | 0.000446 | 2e-06 | 97.893024 | 98.344292 | 121.332535 | 20.690263 | 0.002027 | 0.001931 | -154.621532 | 0.233656 | 8.401199 | 0.002801 | 0.003961 | 0.003739 | 4.4e-05 | 0.00118 | 0.304693 | 1.365236 | 2.5476 | 98.42 | 20.06 | 47.632 | 70.03287 | 88.64592 | 67.736041 | 0.011369 | 1.03567 | 0.024043 | 23.21495 | -0.041138 | 0.139002 | 8.4e-05 | 0.005982 | 0.005982 | 0.936443
2019-04-09 15:39 | 1554838725.7 | 767 | 0.209532 | 0.000448 | 2e-06 | 97.816492 | 98.238636 | 121.654575 | 20.691411 | 0.002004 | 0.001939 | -154.626592 | 0.233298 | 8.400035 | 0.0028 | 0.00423 | 0.004057 | 4.4e-05 | 0.001177 | 0.29391 | 1.365392 | 2.5476 | 98.42 | 20.06 | 47.634 | 69.498255 | 88.618146 | 67.932139 | 0.01137 | 1.035074 | 0.024068 | 23.252423 | -0.038519 | 0.138789 | 7e-05 | 0.004952 | 0.004952 | 1.129379
2019-04-09 15:39 | 1554838726.7 | 768 | 0.209559 | 0.000446 | 1e-06 | 97.911487 | 98.08067 | 121.836016 | 20.691797 | 0.002048 | 0.001942 | -154.638073 | 0.233695 | 8.402655 | 0.002777 | 0.004104 | 0.003967 | 4.5e-05 | 0.00118 | 0.286223 | 1.365807 | 2.5476 | 98.42 | 20.05 | 47.636 | 70.540248 | 88.083618 | 68.006563 | 0.011363 | 1.034849 | 0.024083 | 23.272295 | -0.015442 | 0.139025 | -9e-05 | -0.006535 | -0.006535 | -0.857353
2019-04-09 15:39 | 1554838727.7 | 769 | 0.209529 | 0.000447 | 1e-06 | 97.949903 | 98.30678 | 122.125899 | 20.691324 | 0.002051 | 0.001969 | -154.627589 | 0.233981 | 8.402408 | 0.002831 | 0.004073 | 0.003942 | 4.3e-05 | 0.001185 | 0.284398 | 1.358994 | 2.5477 | 98.42 | 20.06 | 47.638 | 70.621737 | 89.37434 | 68.645815 | 0.011371 | 1.032913 | 0.024089 | 23.321784 | -0.03253 | 0.139196 | 8.8e-05 | 0.006329 | 0.006329 | 0.886373
2019-04-09 15:39 | 1554838728.7 | 770 | 0.20954 | 0.000448 | 1e-06 | 98.004696 | 98.307123 | 122.141156 | 20.690496 | 0.00204 | 0.001952 | -154.642117 | 0.23311 | 8.399931 | 0.002859 | 0.003994 | 0.003797 | 4.3e-05 | 0.001187 | 0.294075 | 1.362787 | 2.5477 | 98.42 | 20.05 | 47.64 | 70.361388 | 90.056289 | 68.248597 | 0.011364 | 1.034115 | 0.024105 | 23.309684 | -0.027559 | 0.138677 | 2.2e-05 | 0.001527 | 0.001527 | 3.65956
2019-04-09 15:39 | 1554838729.7 | 771 | 0.209531 | 0.000449 | 1e-06 | 97.982362 | 98.516369 | 122.185989 | 20.691353 | 0.001994 | 0.001977 | -154.616395 | 0.232368 | 8.401556 | 0.002911 | 0.004132 | 0.004021 | 4.5e-05 | 0.001189 | 0.288711 | 1.319265 | 2.5474 | 98.42 | 20.05 | 47.641 | 69.246302 | 91.293693 | 68.845362 | 0.011364 | 1.03231 | 0.024088 | 23.334329 | -0.048616 | 0.138236 | 7.6e-05 | 0.005431 | 0.005431 | 1.025763
2019-04-09 15:39 | 1554838730.7 | 772 | 0.209572 | 0.00045 | 1e-06 | 98.023458 | 98.421382 | 122.105479 | 20.691298 | 0.001992 | 0.001936 | -154.606696 | 0.233168 | 8.403968 | 0.002908 | 0.004595 | 0.004454 | 4.1e-05 | 0.00118 | 0.289817 | 1.339994 | 2.5476 | 98.42 | 20.05 | 47.643 | 69.193849 | 91.234365 | 67.85245 | 0.011365 | 1.035316 | 0.024115 | 23.292754 | -0.036237 | 0.138712 | -0.000171 | -0.012428 | -0.012428 | -0.449789
2019-04-09 15:39 | 1554838731.7 | 773 | 0.209556 | 0.000447 | 1e-06 | 98.09433 | 98.357713 | 122.282226 | 20.691168 | 0.001932 | 0.001951 | -154.613558 | 0.233032 | 8.403467 | 0.00282 | 0.004241 | 0.004102 | 4.3e-05 | 0.001166 | 0.290481 | 1.382968 | 2.5477 | 98.42 | 20.05 | 47.642 | 67.763366 | 89.114852 | 68.207899 | 0.011365 | 1.034238 | 0.02412 | 23.321751 | -0.023984 | 0.138631 | -7.6e-05 | -0.005563 | -0.005563 | -1.004214
2019-04-09 15:39 | 1554838732.7 | 774 | 0.20956 | 0.000448 | 1e-06 | 98.035071 | 98.534608 | 122.524695 | 20.691204 | 0.001992 | 0.001945 | -154.588794 | 0.233591 | 8.401173 | 0.002842 | 0.004342 | 0.004181 | 4.5e-05 | 0.001166 | 0.27295 | 1.357411 | 2.5476 | 98.42 | 20.05 | 47.641 | 69.195441 | 89.627319 | 68.076189 | 0.011364 | 1.034637 | 0.024149 | 23.340357 | -0.045461 | 0.138963 | -9.9e-05 | -0.007231 | -0.007231 | -0.774422
2019-04-09 15:39 | 1554838733.7 | 775 | 0.209524 | 0.000452 | 1e-06 | 98.119644 | 98.60275 | 122.933114 | 20.691093 | 0.002051 | 0.00194 | -154.597017 | 0.2335 | 8.403084 | 0.002876 | 0.003976 | 0.003693 | 4.6e-05 | 0.00118 | 0.274167 | 1.358665 | 2.5476 | 98.42 | 20.05 | 47.639 | 70.631607 | 90.451659 | 67.95996 | 0.011364 | 1.03499 | 0.024193 | 23.375244 | -0.043932 | 0.138909 | 0.000112 | 0.008012 | 0.008012 | 0.698739
2019-04-09 15:39 | 1554838734.7 | 776 | 0.209568 | 0.000454 | 1e-06 | 98.097607 | 98.599309 | 122.93194 | 20.69133 | 0.002029 | 0.001938 | -154.608555 | 0.232752 | 8.404468 | 0.002902 | 0.004524 | 0.004427 | 4.4e-05 | 0.00118 | 0.273282 | 1.360281 | 2.5476 | 98.42 | 20.05 | 47.639 | 70.082213 | 91.08501 | 67.901527 | 0.011364 | 1.035167 | 0.024195 | 23.37313 | -0.045629 | 0.138464 | -0.000154 | -0.011261 | -0.011261 | -0.495533
2019-04-09 15:39 | 1554838735.7 | 777 | 0.209551 | 0.000451 | 1e-06 | 98.141679 | 98.481265 | 122.716699 | 20.691538 | 0.00204 | 0.001969 | -154.605604 | 0.233201 | 8.401816 | 0.00283 | 0.003925 | 0.00381 | 4.4e-05 | 0.001184 | 0.288158 | 1.352708 | 2.5476 | 98.42 | 20.05 | 47.637 | 70.344374 | 89.348782 | 68.661407 | 0.011364 | 1.032866 | 0.024147 | 23.37866 | -0.030896 | 0.138731 | -4.6e-05 | -0.003365 | -0.003365 | -1.661264
2019-04-09 15:39 | 1554838736.7 | 778 | 0.209541 | 0.000449 | 1e-06 | 98.182478 | 98.500881 | 122.643935 | 20.690938 | 0.002031 | 0.001904 | -154.613309 | 0.233981 | 8.399925 | 0.002796 | 0.004742 | 0.004498 | 4.3e-05 | 0.001178 | 0.292638 | 1.352121 | 2.5474 | 98.42 | 20.05 | 47.636 | 70.139512 | 88.527166 | 67.090618 | 0.011363 | 1.037634 | 0.024196 | 23.317964 | -0.02896 | 0.139196 | 1.3e-05 | 0.00082 | 0.00082 | 6.84267
2019-04-09 15:39 | 1554838737.7 | 779 | 0.20953 | 0.000448 | 1e-06 | 98.222084 | 98.758652 | 122.38128 | 20.691703 | 0.002061 | 0.001899 | -154.609859 | 0.233565 | 8.402785 | 0.002845 | 0.004165 | 0.004058 | 4.1e-05 | 0.001176 | 0.276711 | 1.348334 | 2.5475 | 98.42 | 20.05 | 47.634 | 70.852806 | 89.70824 | 66.971368 | 0.011363 | 1.037998 | 0.024174 | 23.288899 | -0.048729 | 0.138948 | 8.4e-05 | 0.006051 | 0.006051 | 0.925346
2019-04-09 15:39 | 1554838738.7 | 780 | 0.209537 | 0.000449 | 1e-06 | 98.276579 | 98.743853 | 122.246549 | 20.69183 | 0.002007 | 0.001935 | -154.609015 | 0.23363 | 8.401803 | 0.002858 | 0.003895 | 0.003824 | 4.3e-05 | 0.001173 | 0.300712 | 1.335906 | 2.5477 | 98.42 | 20.05 | 47.632 | 69.570287 | 90.012305 | 67.84359 | 0.011362 | 1.035343 | 0.02413 | 23.305902 | -0.042428 | 0.138987 | 3.8e-05 | 0.002706 | 0.002706 | 2.069826
2019-04-09 15:39 | 1554838739.7 | 781 | 0.209466 | 0.000448 | 1e-06 | 98.350431 | 98.660568 | 122.026143 | 20.690857 | 0.002054 | 0.001948 | -154.62203 | 0.233825 | 8.402551 | 0.002814 | 0.00393 | 0.003724 | 4.5e-05 | 0.001175 | 0.279365 | 1.369035 | 2.5476 | 98.42 | 20.05 | 47.631 | 70.689054 | 88.949617 | 68.137398 | 0.011362 | 1.034452 | 0.024097 | 23.294912 | -0.028161 | 0.139103 | 0.00047 | 0.033882 | 0.033882 | 0.165452
2019-04-09 15:39 | 1554838740.7 | 782 | 0.209548 | 0.00045 | 1e-06 | 98.362641 | 98.825075 | 121.688376 | 20.691707 | 0.00198 | 0.001892 | -154.626956 | 0.233415 | 8.400581 | 0.002796 | 0.003299 | 0.003202 | 4.3e-05 | 0.00118 | 0.27201 | 1.382869 | 2.5477 | 98.42 | 20.05 | 47.626 | 68.907242 | 88.524783 | 66.8028 | 0.011361 | 1.038513 | 0.024111 | 23.217121 | -0.041953 | 0.138859 | -2.8e-05 | -0.002082 | -0.002082 | -2.688181
2019-04-09 15:39 | 1554838741.7 | 783 | 0.209483 | 0.000455 | 1e-06 | 98.282536 | 98.800984 | 121.368214 | 20.692352 | 0.002064 | 0.001956 | -154.641389 | 0.234586 | 8.400282 | 0.002778 | 0.003453 | 0.003192 | 4.1e-05 | 0.001192 | 0.283347 | 1.37385 | 2.5477 | 98.42 | 20.05 | 47.626 | 70.929854 | 88.09499 | 68.349444 | 0.011361 | 1.03381 | 0.024025 | 23.239244 | -0.047059 | 0.139556 | 0.00036 | 0.02585 | 0.02585 | 0.21757
2019-04-09 15:39 | 1554838742.7 | 784 | 0.20953 | 0.00045 | 1e-06 | 98.378424 | 98.642328 | 121.200152 | 20.691541 | 0.002068 | 0.001933 | -154.671443 | 0.233689 | 8.401114 | 0.002839 | 0.003423 | 0.003263 | 4.4e-05 | 0.001196 | 0.301652 | 1.36431 | 2.5478 | 98.42 | 20.05 | 47.625 | 71.020384 | 89.56431 | 67.778635 | 0.011361 | 1.03554 | 0.024028 | 23.203731 | -0.023962 | 0.139021 | 8.1e-05 | 0.005776 | 0.005776 | 0.970034
2019-04-09 15:39 | 1554838743.7 | 785 | 0.209531 | 0.00045 | 1e-06 | 98.32095 | 98.819223 | 120.701131 | 20.691739 | 0.002063 | 0.001954 | -154.656857 | 0.233968 | 8.401576 | 0.002785 | 0.00461 | 0.004469 | 4.6e-05 | 0.001193 | 0.289098 | 1.331322 | 2.5476 | 98.42 | 20.04 | 47.62 | 70.901384 | 88.26386 | 68.281777 | 0.011352 | 1.034014 | 0.023961 | 23.172994 | -0.045215 | 0.139188 | 7.3e-05 | 0.005207 | 0.005207 | 1.077243
2019-04-09 15:39 | 1554838744.7 | 786 | 0.20952 | 0.00045 | 1e-06 | 98.354006 | 98.818536 | 120.591046 | 20.691866 | 0.002018 | 0.001954 | -154.652736 | 0.233669 | 8.400146 | 0.002863 | 0.004875 | 0.004734 | 4.6e-05 | 0.001189 | 0.272231 | 1.375117 | 2.5476 | 98.42 | 20.04 | 47.617 | 69.835424 | 90.146739 | 68.298247 | 0.011352 | 1.033965 | 0.02395 | 23.162983 | -0.042146 | 0.13901 | 0.000144 | 0.010287 | 0.010287 | 0.544564
2019-04-09 15:39 | 1554838745.7 | 787 | 0.209505 | 0.000451 | 1e-06 | 98.38855 | 98.794099 | 120.610294 | 20.691278 | 0.00204 | 0.00185 | -154.650455 | 0.233207 | 8.401784 | 0.002864 | 0.00382 | 0.003681 | 4.3e-05 | 0.00119 | 0.290702 | 1.370609 | 2.5478 | 98.42 | 20.04 | 47.612 | 70.364309 | 90.162547 | 65.794901 | 0.01135 | 1.041601 | 0.02404 | 23.079758 | -0.036793 | 0.138735 | 0.000231 | 0.016576 | 0.016576 | 0.337296
2019-04-09 15:39 | 1554838746.7 | 788 | 0.209506 | 0.000454 | 1e-06 | 98.409693 | 98.91421 | 120.70207 | 20.691684 | 0.002106 | 0.001948 | -154.643919 | 0.233233 | 8.400939 | 0.002748 | 0.0047 | 0.004493 | 4.3e-05 | 0.001184 | 0.303587 | 1.341673 | 2.5476 | 98.42 | 20.04 | 47.608 | 71.935083 | 87.375166 | 68.150701 | 0.01135 | 1.034412 | 0.023966 | 23.168636 | -0.045739 | 0.138751 | 0.000219 | 0.015648 | 0.015648 | 0.357346
2019-04-09 15:39 | 1554838747.7 | 789 | 0.209533 | 0.000453 | 0 | 98.449298 | 98.862243 | 120.771782 | 20.691778 | 0.002046 | 0.001937 | -154.659962 | 0.233149 | 8.40233 | 0.002832 | 0.003986 | 0.003848 | 4.4e-05 | 0.001185 | 0.268249 | 1.322477 | 2.5476 | 98.42 | 20.04 | 47.606 | 70.494328 | 89.395009 | 67.888017 | 0.011349 | 1.035208 | 0.023982 | 23.166405 | -0.037439 | 0.1387 | 6e-05 | 0.004311 | 0.004311 | 1.296591
2019-04-09 15:39 | 1554838748.7 | 790 | 0.209542 | 0.000448 | 1e-06 | 98.512729 | 98.945183 | 120.830933 | 20.691479 | 0.002023 | 0.001917 | -154.638341 | 0.232635 | 8.402837 | 0.002813 | 0.004188 | 0.004055 | 4.3e-05 | 0.00118 | 0.27848 | 1.393268 | 2.5477 | 98.42 | 20.04 | 47.602 | 69.945125 | 88.926866 | 67.394596 | 0.011348 | 1.036708 | 0.024005 | 23.155308 | -0.039179 | 0.138395 | 8e-06 | 0.000534 | 0.000534 | 10.448299
2019-04-09 15:39 | 1554838749.7 | 791 | 0.209519 | 0.000453 | 1e-06 | 98.557397 | 99.153397 | 120.77366 | 20.692365 | 0.002011 | 0.001974 | -154.639204 | 0.232947 | 8.401179 | 0.002775 | 0.004616 | 0.004447 | 4.3e-05 | 0.001178 | 0.285835 | 1.381488 | 2.5477 | 98.42 | 20.04 | 47.602 | 69.665984 | 88.034825 | 68.773748 | 0.011348 | 1.032527 | 0.023951 | 23.196649 | -0.053927 | 0.13858 | 0.000142 | 0.010163 | 0.010163 | 0.549535
2019-04-09 15:39 | 1554838750.7 | 792 | 0.209511 | 0.000452 | 1e-06 | 98.637502 | 99.120014 | 120.625315 | 20.692099 | 0.002004 | 0.001944 | -154.656569 | 0.233533 | 8.401368 | 0.002835 | 0.004038 | 0.003882 | 4.2e-05 | 0.001177 | 0.281024 | 1.378956 | 2.5476 | 98.42 | 20.04 | 47.605 | 69.501085 | 89.46949 | 68.048207 | 0.011349 | 1.034722 | 0.023962 | 23.15779 | -0.043648 | 0.138929 | 0.000197 | 0.014085 | 0.014085 | 0.397513
2019-04-09 15:39 | 1554838751.7 | 793 | 0.209563 | 0.000454 | 1e-06 | 98.676215 | 99.140318 | 120.801357 | 20.692502 | 0.00207 | 0.001946 | -154.6241 | 0.233702 | 8.40452 | 0.002745 | 0.003616 | 0.003476 | 4.9e-05 | 0.001181 | 0.289596 | 1.378066 | 2.5478 | 98.42 | 20.04 | 47.608 | 71.084516 | 87.308816 | 68.103172 | 0.01135 | 1.034556 | 0.023977 | 23.176549 | -0.04197 | 0.139029 | -0.00012 | -0.008713 | -0.008713 | -0.643082
2019-04-09 15:39 | 1554838752.7 | 794 | 0.209527 | 0.000456 | 1e-06 | 98.644351 | 99.142384 | 120.91825 | 20.692469 | 0.001975 | 0.001909 | -154.624119 | 0.233741 | 8.402187 | 0.002719 | 0.004263 | 0.004095 | 4.4e-05 | 0.001176 | 0.309339 | 1.347354 | 2.5476 | 98.42 | 20.04 | 47.611 | 68.801974 | 86.676386 | 67.214737 | 0.01135 | 1.037256 | 0.02402 | 23.157556 | -0.045045 | 0.139052 | 9.5e-05 | 0.00676 | 0.00676 | 0.829014
2019-04-09 15:39 | 1554838753.7 | 795 | 0.209541 | 0.000455 | 1e-06 | 98.663708 | 99.181273 | 121.081148 | 20.692028 | 0.002059 | 0.001897 | -154.639204 | 0.233799 | 8.40335 | 0.002773 | 0.004219 | 0.003942 | 4.3e-05 | 0.001175 | 0.290868 | 1.332453 | 2.5476 | 98.42 | 20.03 | 47.618 | 70.811788 | 87.978413 | 66.92936 | 0.011345 | 1.038126 | 0.024047 | 23.163432 | -0.046798 | 0.139087 | 9e-06 | 0.000562 | 0.000562 | 9.96965
2019-04-09 15:39 | 1554838754.7 | 796 | 0.209589 | 0.000453 | 1e-06 | 98.716417 | 99.17267 | 121.153912 | 20.691895 | 0.00207 | 0.001982 | -154.637076 | 0.233422 | 8.401452 | 0.002849 | 0.004457 | 0.004366 | 4.4e-05 | 0.001176 | 0.276158 | 1.346776 | 2.5477 | 98.42 | 20.03 | 47.624 | 71.073835 | 89.808372 | 68.969201 | 0.011346 | 1.031937 | 0.023982 | 23.239777 | -0.041245 | 0.138863 | -0.000278 | -0.020028 | -0.020028 | -0.279413
2019-04-09 15:39 | 1554838755.7 | 797 | 0.209511 | 0.000455 | 1e-06 | 98.793247 | 99.364017 | 121.449194 | 20.692346 | 0.002045 | 0.001895 | -154.640871 | 0.233292 | 8.40283 | 0.002816 | 0.004486 | 0.004298 | 4.5e-05 | 0.001181 | 0.273835 | 1.352483 | 2.5477 | 98.42 | 20.03 | 47.631 | 70.483103 | 89.008849 | 66.865703 | 0.011348 | 1.038321 | 0.024085 | 23.196439 | -0.051528 | 0.138785 | 0.000192 | 0.013789 | 0.013789 | 0.405605
2019-04-09 15:39 | 1554838756.7 | 798 | 0.209555 | 0.000451 | 1e-06 | 98.835236 | 99.417017 | 121.504589 | 20.691243 | 0.002038 | 0.001869 | -154.638245 | 0.233981 | 8.401842 | 0.002823 | 0.004236 | 0.004044 | 4.6e-05 | 0.001183 | 0.291919 | 1.319375 | 2.5475 | 98.42 | 20.03 | 47.645 | 70.296503 | 89.168862 | 66.249936 | 0.011351 | 1.040205 | 0.024113 | 23.18071 | -0.052497 | 0.139196 | -7e-05 | -0.005154 | -0.005154 | -1.088393
2019-04-09 15:39 | 1554838757.7 | 799 | 0.209538 | 0.000448 | 0 | 98.864719 | 99.465545 | 121.734148 | 20.691778 | 0.001985 | 0.001927 | -154.630215 | 0.233624 | 8.404104 | 0.002859 | 0.00436 | 0.004177 | 4.5e-05 | 0.001179 | 0.266646 | 1.352605 | 2.5477 | 98.42 | 20.03 | 47.654 | 69.023653 | 90.042121 | 67.650955 | 0.011353 | 1.035928 | 0.024086 | 23.250437 | -0.054194 | 0.138983 | 3.8e-05 | 0.002743 | 0.002743 | 2.041833
2019-04-09 15:39 | 1554838758.7 | 800 | 0.209555 | 0.00045 | 1e-06 | 98.903133 | 99.173014 | 121.578527 | 20.69184 | 0.002055 | 0.001933 | -154.642788 | 0.23324 | 8.402668 | 0.002812 | 0.004563 | 0.004378 | 4.6e-05 | 0.001179 | 0.294075 | 1.36739 | 2.5476 | 98.42 | 20.03 | 47.674 | 70.725093 | 88.920957 | 67.77652 | 0.011358 | 1.035547 | 0.024066 | 23.239851 | -0.024374 | 0.138754 | -6.8e-05 | -0.004982 | -0.004982 | -1.122411
2019-04-09 15:39 | 1554838759.7 | 801 | 0.209549 | 0.000454 | 1e-06 | 98.946312 | 99.36574 | 121.852448 | 20.692599 | 0.002055 | 0.001915 | -154.632572 | 0.232934 | 8.401725 | 0.002822 | 0.004331 | 0.004272 | 4.6e-05 | 0.001175 | 0.270406 | 1.424246 | 2.5477 | 98.42 | 20.03 | 47.683 | 70.725108 | 89.146582 | 67.358414 | 0.01136 | 1.036818 | 0.024108 | 23.251746 | -0.037835 | 0.138573 | -3.7e-05 | -0.002733 | -0.002733 | -2.043423
2019-04-09 15:39 | 1554838760.7 | 802 | 0.20954 | 0.000446 | 1e-06 | 98.946015 | 99.557434 | 121.978729 | 20.692615 | 0.002078 | 0.001944 | -154.611258 | 0.233988 | 8.40233 | 0.002901 | 0.003884 | 0.003684 | 4.5e-05 | 0.001177 | 0.280305 | 1.373521 | 2.5474 | 98.42 | 20.03 | 47.7 | 71.273263 | 91.066743 | 68.054238 | 0.011364 | 1.034704 | 0.024096 | 23.287548 | -0.055101 | 0.139199 | 2.6e-05 | 0.001823 | 0.001823 | 3.076418
2019-04-09 15:39 | 1554838761.7 | 803 | 0.209554 | 0.000448 | 1e-06 | 98.965074 | 99.476556 | 122.058535 | 20.69244 | 0.00204 | 0.001895 | -154.650877 | 0.233689 | 8.400614 | 0.002846 | 0.004608 | 0.004499 | 4.4e-05 | 0.001177 | 0.307569 | 1.37031 | 2.5476 | 98.42 | 20.03 | 47.707 | 70.36087 | 89.742673 | 66.859542 | 0.011366 | 1.03834 | 0.024146 | 23.254346 | -0.046109 | 0.139021 | -6.1e-05 | -0.004502 | -0.004502 | -1.244361
2019-04-09 15:39 | 1554838762.7 | 804 | 0.20954 | 0.000448 | 1e-06 | 99.083892 | 99.426999 | 121.925446 | 20.692248 | 0.002044 | 0.00189 | -154.635639 | 0.233877 | 8.403532 | 0.002901 | 0.004329 | 0.004179 | 4.4e-05 | 0.001176 | 0.276877 | 1.365575 | 2.5475 | 98.42 | 20.03 | 47.714 | 70.451045 | 91.054581 | 66.748736 | 0.011368 | 1.038678 | 0.024137 | 23.237878 | -0.03092 | 0.139134 | 2.7e-05 | 0.001879 | 0.001879 | 2.984119
2019-04-09 15:39 | 1554838763.7 | 805 | 0.209554 | 0.00045 | 1e-06 | 99.016293 | 99.650699 | 121.881553 | 20.691739 | 0.002013 | 0.001929 | -154.641178 | 0.232095 | 8.402044 | 0.002842 | 0.003859 | 0.003686 | 4.3e-05 | 0.001176 | 0.278314 | 1.366889 | 2.5476 | 98.42 | 20.03 | 47.728 | 69.699747 | 89.63097 | 67.692272 | 0.011371 | 1.035803 | 0.024099 | 23.26592 | -0.057126 | 0.138073 | -6.1e-05 | -0.00452 | -0.00452 | -1.230961
2019-04-09 15:39 | 1554838764.7 | 806 | 0.209563 | 0.000448 | 1e-06 | 99.109502 | 99.708517 | 121.902678 | 20.69281 | 0.002019 | 0.001922 | -154.646622 | 0.232771 | 8.403461 | 0.002854 | 0.00385 | 0.003694 | 4.1e-05 | 0.001174 | 0.2959 | 1.38428 | 2.5478 | 98.42 | 20.03 | 47.733 | 69.862057 | 89.916436 | 67.519957 | 0.011372 | 1.036327 | 0.024107 | 23.262053 | -0.053898 | 0.138476 | -0.000115 | -0.00836 | -0.00836 | -0.667551
2019-04-09 15:39 | 1554838765.7 | 807 | 0.209555 | 0.000447 | 1e-06 | 99.061261 | 99.705074 | 121.738371 | 20.692258 | 0.002026 | 0.001909 | -154.651299 | 0.233461 | 8.402427 | 0.002852 | 0.003825 | 0.00371 | 4.4e-05 | 0.001174 | 0.273448 | 1.35017 | 2.5476 | 98.42 | 20.03 | 47.737 | 70.017501 | 89.880737 | 67.202029 | 0.011373 | 1.037295 | 0.024102 | 23.235521 | -0.057944 | 0.138886 | -6.2e-05 | -0.004577 | -0.004577 | -1.222786
2019-04-09 15:39 | 1554838766.7 | 808 | 0.209561 | 0.000452 | 1e-06 | 99.058283 | 99.583245 | 121.680628 | 20.69233 | 0.002069 | 0.00193 | -154.657643 | 0.23324 | 8.401335 | 0.002755 | 0.0041 | 0.003954 | 4.3e-05 | 0.001169 | 0.286942 | 1.343078 | 2.5476 | 98.42 | 20.03 | 47.746 | 71.046141 | 87.531266 | 67.714484 | 0.011375 | 1.035735 | 0.024078 | 23.247492 | -0.047277 | 0.138754 | -0.000103 | -0.007518 | -0.007518 | -0.743776
2019-04-09 15:39 | 1554838767.7 | 809 | 0.209554 | 0.000451 | 1e-06 | 99.139282 | 99.636932 | 121.622887 | 20.692952 | 0.002048 | 0.001883 | -154.66071 | 0.233474 | 8.401914 | 0.002789 | 0.003881 | 0.003635 | 4.5e-05 | 0.001172 | 0.290702 | 1.315317 | 2.5477 | 98.42 | 20.03 | 47.752 | 70.547616 | 88.369032 | 66.577712 | 0.011377 | 1.039201 | 0.024113 | 23.203188 | -0.044787 | 0.138894 | -6.5e-05 | -0.004739 | -0.004739 | -1.181131
2019-04-09 15:39 | 1554838768.7 | 810 | 0.209533 | 0.000449 | 1e-06 | 99.098782 | 99.60699 | 121.669128 | 20.692352 | 0.002012 | 0.001916 | -154.657528 | 0.233318 | 8.400445 | 0.00277 | 0.004424 | 0.004289 | 4.4e-05 | 0.001181 | 0.284785 | 1.337413 | 2.5475 | 98.42 | 20.02 | 47.763 | 69.687843 | 87.905314 | 67.37212 | 0.011372 | 1.036777 | 0.024089 | 23.234716 | -0.045753 | 0.138801 | 6.8e-05 | 0.004868 | 0.004868 | 1.14915
2019-04-09 15:39 | 1554838769.7 | 811 | 0.209579 | 0.000448 | 1e-06 | 99.19348 | 99.7801 | 121.445906 | 20.692936 | 0.002033 | 0.00188 | -154.678133 | 0.233474 | 8.403064 | 0.00282 | 0.004233 | 0.004086 | 4.3e-05 | 0.001183 | 0.291587 | 1.321591 | 2.5475 | 98.42 | 20.02 | 47.766 | 70.182066 | 89.097067 | 66.505068 | 0.011373 | 1.039423 | 0.024098 | 23.18382 | -0.052741 | 0.138894 | -0.000211 | -0.015273 | -0.015273 | -0.366483
2019-04-09 15:40 | 1554838770.7 | 812 | 0.20958 | 0.000456 | 1e-06 | 99.157745 | 99.84549 | 121.375958 | 20.69303 | 0.001973 | 0.001953 | -154.686815 | 0.23352 | 8.40608 | 0.002822 | 0.004658 | 0.004519 | 4.7e-05 | 0.001191 | 0.291753 | 1.326488 | 2.5476 | 98.42 | 20.02 | 47.77 | 68.748672 | 89.153261 | 68.255142 | 0.011374 | 1.034095 | 0.024029 | 23.236776 | -0.061824 | 0.138921 | -0.000227 | -0.016437 | -0.016437 | -0.340614
2019-04-09 15:40 | 1554838771.7 | 813 | 0.209536 | 0.000452 | 1e-06 | 99.230108 | 99.836541 | 121.230899 | 20.692732 | 0.002075 | 0.001906 | -154.668261 | 0.233585 | 8.402746 | 0.002788 | 0.004469 | 0.004242 | 4.5e-05 | 0.001192 | 0.284232 | 1.319242 | 2.5476 | 98.42 | 20.02 | 47.779 | 71.193116 | 88.34619 | 67.127466 | 0.011376 | 1.037522 | 0.024054 | 23.184502 | -0.054497 | 0.13896 | 4.3e-05 | 0.003036 | 0.003036 | 1.844586
2019-04-09 15:40 | 1554838772.7 | 814 | 0.209554 | 0.000457 | 1e-06 | 99.262567 | 99.910534 | 121.255546 | 20.692894 | 0.00206 | 0.001877 | -154.690361 | 0.233409 | 8.401914 | 0.002771 | 0.003999 | 0.003877 | 4e-05 | 0.001188 | 0.276324 | 1.324983 | 2.5476 | 98.42 | 20.02 | 47.783 | 70.82993 | 87.932317 | 66.439612 | 0.011377 | 1.039624 | 0.024081 | 23.163411 | -0.058199 | 0.138855 | -6.8e-05 | -0.00498 | -0.00498 | -1.123722
2019-04-09 15:40 | 1554838773.7 | 815 | 0.209518 | 0.000451 | 1e-06 | 99.289667 | 99.803158 | 121.161187 | 20.693222 | 0.001949 | 0.00192 | -154.681889 | 0.233721 | 8.402967 | 0.002766 | 0.004128 | 0.004 | 4.1e-05 | 0.001187 | 0.275439 | 1.38604 | 2.5478 | 98.42 | 20.02 | 47.793 | 68.178879 | 87.802178 | 67.472028 | 0.011379 | 1.036473 | 0.024035 | 23.189567 | -0.046139 | 0.139041 | 0.000156 | 0.011179 | 0.011179 | 0.501218
2019-04-09 15:40 | 1554838774.7 | 816 | 0.209516 | 0.000455 | 1e-06 | 99.2852 | 99.838951 | 121.087719 | 20.69328 | 0.002044 | 0.001905 | -154.659905 | 0.234599 | 8.401127 | 0.002831 | 0.00408 | 0.003981 | 4e-05 | 0.001187 | 0.283513 | 1.339671 | 2.5476 | 98.42 | 20.02 | 47.796 | 70.455891 | 89.377686 | 67.119582 | 0.01138 | 1.037546 | 0.024041 | 23.170538 | -0.049749 | 0.139563 | 0.000164 | 0.011774 | 0.011774 | 0.477708
2019-04-09 15:40 | 1554838775.7 | 817 | 0.209554 | 0.000455 | 1e-06 | 99.326592 | 99.886787 | 120.865435 | 20.69268 | 0.002021 | 0.001912 | -154.65747 | 0.233155 | 8.402804 | 0.002915 | 0.00396 | 0.00373 | 4.5e-05 | 0.001184 | 0.292306 | 1.377065 | 2.5476 | 98.42 | 20.02 | 47.8 | 69.9112 | 91.384862 | 67.272651 | 0.011381 | 1.03708 | 0.024013 | 23.154467 | -0.050305 | 0.138704 | -7e-05 | -0.005149 | -0.005149 | -1.085633
2019-04-09 15:40 | 1554838776.7 | 818 | 0.209547 | 0.000454 | 1e-06 | 99.452856 | 100.020319 | 120.733755 | 20.693326 | 0.002049 | 0.001939 | -154.645299 | 0.233097 | 8.40257 | 0.002866 | 0.004344 | 0.004222 | 4.1e-05 | 0.001185 | 0.279752 | 1.374255 | 2.5476 | 98.42 | 20.02 | 47.811 | 70.576817 | 90.204521 | 67.928468 | 0.011384 | 1.035086 | 0.023977 | 23.164131 | -0.050891 | 0.138669 | -2.4e-05 | -0.001815 | -0.001815 | -3.078628
2019-04-09 15:40 | 1554838777.7 | 819 | 0.209532 | 0.000459 | 1e-06 | 99.405805 | 99.894359 | 120.959794 | 20.693241 | 0.00202 | 0.001934 | -154.651184 | 0.233708 | 8.402369 | 0.002908 | 0.004716 | 0.004473 | 4.1e-05 | 0.001181 | 0.296066 | 1.341506 | 2.5477 | 98.42 | 20.02 | 47.816 | 69.868723 | 91.225171 | 67.804327 | 0.011385 | 1.035462 | 0.024004 | 23.181585 | -0.043853 | 0.139033 | 6e-05 | 0.004283 | 0.004283 | 1.308324
2019-04-09 15:40 | 1554838778.7 | 820 | 0.209601 | 0.000456 | 1e-06 | 99.463278 | 99.956308 | 120.999696 | 20.693244 | 0.002007 | 0.002031 | -154.655075 | 0.234671 | 8.401127 | 0.002849 | 0.003502 | 0.003346 | 4.2e-05 | 0.001177 | 0.304693 | 1.37178 | 2.5476 | 98.42 | 20.02 | 47.82 | 69.574062 | 89.817631 | 70.144152 | 0.011386 | 1.028405 | 0.023926 | 23.264828 | -0.044228 | 0.139606 | -0.000353 | -0.025352 | -0.025352 | -0.221923
2019-04-09 15:40 | 1554838779.7 | 821 | 0.209582 | 0.000458 | 1e-06 | 99.494547 | 100.150066 | 121.25179 | 20.693712 | 0.001926 | 0.001926 | -154.622414 | 0.233676 | 8.400789 | 0.002789 | 0.004231 | 0.004075 | 4.3e-05 | 0.001179 | 0.292859 | 1.329398 | 2.5474 | 98.42 | 20.02 | 47.825 | 67.628548 | 88.353401 | 67.620854 | 0.011387 | 1.03602 | 0.024039 | 23.203303 | -0.058738 | 0.139014 | -0.000241 | -0.017393 | -0.017393 | -0.322104
2019-04-09 15:40 | 1554838780.7 | 822 | 0.20953 | 0.000459 | 1e-06 | 99.473999 | 100.121844 | 121.653402 | 20.69366 | 0.002002 | 0.001933 | -154.627819 | 0.233773 | 8.401784 | 0.002789 | 0.004296 | 0.004114 | 4.4e-05 | 0.001176 | 0.291034 | 1.313518 | 2.5474 | 98.42 | 20.02 | 47.828 | 69.448039 | 88.352388 | 67.792231 | 0.011388 | 1.035499 | 0.024073 | 23.247542 | -0.058064 | 0.139072 | 7.6e-05 | 0.005398 | 0.005398 | 1.038317
2019-04-09 15:40 | 1554838781.7 | 823 | 0.209567 | 0.000458 | 1e-06 | 99.531175 | 99.966288 | 121.810196 | 20.693968 | 0.00198 | 0.001931 | -154.617239 | 0.233702 | 8.402954 | 0.002816 | 0.004636 | 0.004488 | 4.2e-05 | 0.001176 | 0.283845 | 1.344264 | 2.5477 | 98.42 | 20.02 | 47.835 | 68.909435 | 89.022224 | 67.735548 | 0.011389 | 1.035671 | 0.02409 | 23.260585 | -0.039017 | 0.139029 | -0.000149 | -0.010799 | -0.010799 | -0.518835
2019-04-09 15:40 | 1554838782.7 | 824 | 0.209554 | 0.000451 | 1e-06 | 99.461492 | 100.065749 | 122.049144 | 20.693845 | 0.002066 | 0.001948 | -154.601138 | 0.233728 | 8.399509 | 0.002812 | 0.003794 | 0.003623 | 4.2e-05 | 0.001175 | 0.265208 | 1.317709 | 2.5475 | 98.42 | 20.02 | 47.838 | 70.989937 | 88.925072 | 68.15376 | 0.01139 | 1.034402 | 0.024099 | 23.297666 | -0.054176 | 0.139045 | -6.4e-05 | -0.004664 | -0.004664 | -1.201542
2019-04-09 15:40 | 1554838783.7 | 825 | 0.209582 | 0.000454 | 1e-06 | 99.53326 | 99.996228 | 122.538777 | 20.694283 | 0.002042 | 0.0019 | -154.605872 | 0.234157 | 8.40153 | 0.002806 | 0.003952 | 0.003863 | 4.5e-05 | 0.001173 | 0.260341 | 1.315317 | 2.5475 | 98.42 | 20.02 | 47.841 | 70.40159 | 88.773334 | 67.000323 | 0.011391 | 1.03791 | 0.024188 | 23.304872 | -0.041508 | 0.1393 | -0.000237 | -0.017287 | -0.017287 | -0.324733
2019-04-09 15:40 | 1554838784.7 | 826 | 0.209506 | 0.00045 | 1e-06 | 99.560656 | 100.256065 | 122.682663 | 20.693309 | 0.002014 | 0.001892 | -154.6241 | 0.233695 | 8.402713 | 0.002795 | 0.004258 | 0.004132 | 4.3e-05 | 0.001172 | 0.283679 | 1.323747 | 2.5476 | 98.42 | 20.02 | 47.848 | 69.72939 | 88.495043 | 66.798823 | 0.011393 | 1.038525 | 0.02421 | 23.311643 | -0.062258 | 0.139025 | 0.000226 | 0.016366 | 0.016366 | 0.342334
2019-04-09 15:40 | 1554838785.7 | 827 | 0.209536 | 0.000453 | 2e-06 | 99.560061 | 100.281533 | 122.859409 | 20.693345 | 0.002005 | 0.00192 | -154.613884 | 0.233259 | 8.404013 | 0.002835 | 0.004307 | 0.004132 | 4.6e-05 | 0.001171 | 0.283513 | 1.320983 | 2.5476 | 98.42 | 20.02 | 47.851 | 69.522003 | 89.46757 | 67.475994 | 0.011393 | 1.03646 | 0.024203 | 23.351652 | -0.064584 | 0.138766 | 4.5e-05 | 0.003147 | 0.003147 | 1.777184
2019-04-09 15:40 | 1554838786.7 | 828 | 0.209559 | 0.000451 | 1e-06 | 99.666075 | 100.328681 | 123.11737 | 20.693647 | 0.002046 | 0.001913 | -154.626899 | 0.234417 | 8.402629 | 0.002843 | 0.00401 | 0.003869 | 4.6e-05 | 0.001164 | 0.270406 | 1.325878 | 2.5475 | 98.42 | 20.02 | 47.86 | 70.499265 | 89.668707 | 67.317111 | 0.011395 | 1.036944 | 0.024234 | 23.370702 | -0.059269 | 0.139455 | -9.2e-05 | -0.006758 | -0.006758 | -0.831633
2019-04-09 15:40 | 1554838787.7 | 829 | 0.209564 | 0.000452 | 1e-06 | 99.56691 | 100.251934 | 123.186379 | 20.692787 | 0.002034 | 0.001926 | -154.609437 | 0.232687 | 8.401667 | 0.002753 | 0.003997 | 0.003817 | 4.5e-05 | 0.001169 | 0.279365 | 1.340379 | 2.5476 | 98.42 | 20.02 | 47.866 | 70.2098 | 87.491758 | 67.616831 | 0.011397 | 1.036032 | 0.02423 | 23.387538 | -0.061328 | 0.138426 | -0.000122 | -0.008972 | -0.008972 | -0.621741
2019-04-09 15:40 | 1554838788.7 | 830 | 0.209563 | 0.000457 | 1e-06 | 99.543385 | 100.283597 | 123.357258 | 20.694234 | 0.00206 | 0.001978 | -154.598435 | 0.233168 | 8.400705 | 0.002825 | 0.00415 | 0.003979 | 4.5e-05 | 0.00117 | 0.301099 | 1.361697 | 2.5475 | 98.42 | 20.02 | 47.87 | 70.838199 | 89.227872 | 68.867627 | 0.011398 | 1.032243 | 0.024203 | 23.446667 | -0.066266 | 0.138712 | -0.000121 | -0.008859 | -0.008859 | -0.631015
2019-04-09 15:40 | 1554838789.7 | 831 | 0.209564 | 0.000455 | 2e-06 | 99.691089 | 100.173813 | 123.324161 | 20.694831 | 0.002032 | 0.001957 | -154.612504 | 0.232284 | 8.404936 | 0.002829 | 0.004294 | 0.004094 | 4.8e-05 | 0.001169 | 0.298389 | 1.395525 | 2.5477 | 98.42 | 20.02 | 47.88 | 70.163476 | 89.333922 | 68.366754 | 0.0114 | 1.033757 | 0.024217 | 23.426349 | -0.043207 | 0.138186 | -0.000128 | -0.009367 | -0.009367 | -0.594551
2019-04-09 15:40 | 1554838790.7 | 832 | 0.209554 | 0.000455 | 1e-06 | 99.636891 | 100.262604 | 123.221588 | 20.694708 | 0.002036 | 0.001904 | -154.60133 | 0.233402 | 8.39921 | 0.002795 | 0.003817 | 0.00369 | 4.6e-05 | 0.00117 | 0.281356 | 1.410171 | 2.5477 | 98.42 | 20.02 | 47.886 | 70.257085 | 88.501217 | 67.098364 | 0.011402 | 1.037611 | 0.024252 | 23.373079 | -0.055995 | 0.138851 | -6.5e-05 | -0.004762 | -0.004762 | -1.174981
2019-04-09 15:40 | 1554838791.7 | 833 | 0.209556 | 0.000457 | 1e-06 | 99.627659 | 100.347954 | 123.027237 | 20.693913 | 0.00204 | 0.001889 | -154.613903 | 0.23231 | 8.400952 | 0.002844 | 0.004099 | 0.003963 | 4.8e-05 | 0.001167 | 0.283679 | 1.424994 | 2.5476 | 98.42 | 20.02 | 47.891 | 70.367826 | 89.683897 | 66.737847 | 0.011403 | 1.038711 | 0.024246 | 23.342263 | -0.064435 | 0.138201 | -8.1e-05 | -0.005959 | -0.005959 | -0.934583
2019-04-09 15:40 | 1554838792.7 | 834 |  | 0.000453 |  | 99.675902 | 100.250557 | 122.646984 | 20.693403 | 0.002052 | 0.001901 | -154.614574 | 0.232251 | 8.403422 | 0.002861 | 0.004105 | 0.003941 | 4.4e-05 | 0.001171 | 0.266093 | 1.381187 | 2.5476 | 98.42 | 20.02 | 47.897 | 70.658119 | 90.100543 | 67.012695 | 0.011404 | 1.037872 | 0.024199 | 23.315583 | -0.051419 | 0.138166
2019-04-09 15:40 | 1554838793.7 | 835 |  | 0.000456 |  | 99.695853 | 100.364129 | 122.449347 | 20.693887 | 0.001995 | 0.001934 | -154.61191 | 0.233793 | 8.402102 | 0.002789 | 0.004425 | 0.004257 | 4.7e-05 | 0.001167 | 0.293025 | 1.358937 | 2.5476 | 98.42 | 20.02 | 47.91 | 69.283853 | 88.366811 | 67.810483 | 0.011407 | 1.035444 | 0.024151 | 23.324093 | -0.059757 | 0.139083
2019-04-09 15:40 | 1554838794.7 | 836 |  |  |  | 99.726825 | 100.522095 | 122.185048 | 20.693034 | 0.002029 | 0.001937 | -154.616702 | 0.233617 | 8.402512 | 0.002814 | 0.003417 | 0.003232 | 4.7e-05 | 0.001168 | 0.296785 | 1.39377 | 2.5477 | 98.42 | 20.02 | 47.916 | 70.08699 | 88.953417 | 67.884428 | 0.011409 | 1.035219 | 0.024122 | 23.301434 | -0.071045 | 0.138979
2019-04-09 15:40 | 1554838795.7 | 837 |  |  |  | 99.7572 | 100.285662 | 121.982951 | 20.694406 | 0.002013 | 0.001932 | -154.635045 | 0.232817 | 8.401413 | 0.002918 | 0.004528 | 0.004346 | 4.6e-05 | 0.001167 | 0.307735 | 1.415508 | 2.5478 | 98.42 | 20.02 | 47.922 | 69.716274 | 91.480518 | 67.772038 | 0.01141 | 1.03556 | 0.024106 | 23.278319 | -0.047258 | 0.138503
2019-04-09 15:40 | 1554838796.7 | 838 |  |  |  | 99.713423 | 100.269143 | 121.750811 | 20.693254 | 0.002062 | 0.001935 | -154.614517 | 0.233084 | 8.404221 | 0.00286 | 0.004116 | 0.003947 | 4.7e-05 | 0.001169 | 0.290315 | 1.362117 | 2.5476 | 98.42 | 20.01 | 47.934 | 70.884109 | 90.063787 | 67.835595 | 0.011406 | 1.035367 | 0.024081 | 23.258326 | -0.049711 | 0.138662
2019-04-09 15:40 | 1554838797.7 | 839 |  |  |  | 99.759581 | 100.218897 |  | 20.693624 | 0.002042 | 0.001934 | -154.614919 | 0.23268 | 8.40077 | 0.002891 | 0.004899 | 0.004724 | 4.5e-05 | 0.001166 | 0.307348 | 1.387633 | 2.5477 | 98.42 | 20.02 | 47.939 | 70.396384 | 90.812101 | 67.822009 | 0.011414 | 1.035409 |  |  | -0.041088 | 0.138422
2019-04-09 15:40 | 1554838798.7 | 840 |  |  |  | 99.818842 | 100.531732 |  | 20.69367 | 0.002014 |  | -154.620688 | 0.232609 | 8.403805 | 0.00287 | 0.004331 | 0.004195 | 5.1e-05 | 0.001167 | 0.311496 | 1.350473 | 2.5477 | 98.42 | 20.02 | 47.949 | 69.724933 | 90.302409 |  | 0.011417 |  |  |  | -0.063653 | 0.138379
2019-04-09 15:40 | 1554838799.7 | 841 |  |  |  | 99.795614 | 100.420226 |  | 20.693952 | 0.002034 |  |  | 0.233194 | 8.403012 | 0.002788 | 0.004347 | 0.004195 | 4.7e-05 | 0.001158 | 0.288158 | 1.360517 | 2.5476 | 98.42 | 20.02 | 47.951 | 70.203239 | 88.344968 |  | 0.011417 |  |  |  | -0.055809 | 0.138727
2019-04-09 15:40 | 1554838800.7 | 842 |  |  |  | 99.831647 | 100.359655 |  | 20.693569 |  |  |  | 0.233318 | 8.400009 | 0.002785 | 0.004284 | 0.00415 | 4.7e-05 | 0.001151 | 0.263936 | 1.374985 | 2.5476 | 98.42 | 20.02 | 47.954 |  | 88.254805 |  | 0.011418 |  |  |  | -0.047183 | 0.138801
2019-04-09 15:40 | 1554838801.7 | 843 |  |  |  | 99.850706 | 100.498694 |  | 20.693167 |  |  |  | 0.233188 | 8.402024 | 0.002832 | 0.004568 | 0.004388 | 5.1e-05 | 0.00115 | 0.282241 | 1.325382 | 2.5475 | 98.42 | 20.02 | 47.957 |  | 89.405028 |  | 0.011419 |  |  |  | -0.057859 | 0.138723
2019-04-09 15:40 | 1554838802.7 | 844 |  |  |  | 99.909371 | 100.482863 |  | 20.69414 |  |  |  | 0.233149 | 8.401576 | 0.002787 | 0.003952 | 0.00377 | 4.6e-05 | 0.001149 | 0.292859 | 1.327283 | 2.5475 | 98.42 | 20.02 | 47.959 |  | 88.311448 |  | 0.011419 |  |  |  | -0.051196 | 0.1387
2019-04-09 15:40 | 1554838803.7 | 845 |  |  |  | 99.910263 | 100.622589 |  | 20.694234 |  |  |  | 0.233175 | 8.404091 | 0.002818 | 0.004036 | 0.003903 | 5e-05 | 0.001145 | 0.276489 | 1.335473 | 2.5477 | 98.42 | 20.02 | 47.961 |  | 89.051376 |  | 0.011419 |  |  |  | -0.063545 | 0.138716
2019-04-09 15:40 | 1554838804.7

## Post Data
Time Stamp | Time (s) | Mass Loss Rate (g/m2s) | CO yield (kg/kg) | CO2 yield (kg/kg) | Eff HoC (MJ/kg) | Mass (g)
2019-04-09 15:26 | 0 | 0 | 0 | 0 | 0 | 43.6 | -0.004237
2019-04-09 15:26 | 1 | 0 | 0 | 0 | 0 | 44.11311 | 0.017714
2019-04-09 15:26 | 2 | 0 | 0 | 0 | 0 | 43.9452 | 0.000274
2019-04-09 15:26 | 3 | 0 | 0 | 0 | 0 | 43.60134 | 0.068778
2019-04-09 15:26 | 4 | 0 | 0 | 0 | 0 | 43.98047 | 0.390247
2019-04-09 15:26 | 5 | 0 | 0 | 0 | 0 | 43.80125602 | 0.934297
2019-04-09 15:26 | 6 | 0 | 0 | 0 | 0 | 43.56289 | 1.577434
2019-04-09 15:26 | 7 | 0 | 0 | 0 | 0 | 43.45134 | 1.837633
2019-04-09 15:26 | 8 | 0 | 0 | 0 | 0 | 43.37548 | 2.211289
2019-04-09 15:26 | 9 | 0 | 0 | 0 | 0 | 43.25739 | 2.474743
2019-04-09 15:26 | 10 | 0 | 0 | 0 | 0 | 43.12362 | 2.70493
2019-04-09 15:26 | 11 | 0 | 0 | 0 | 0 | 43.01513 | 2.842745
2019-04-09 15:26 | 12 | 0 | 0 | 0 | 0 | 42.9275 | 3.031662
2019-04-09 15:26 | 13 | 0.1509592 | 0 | 0 | 0 | 42.77004 | 3.146301
2019-04-09 15:26 | 14 | 0.1256302 | 0 | 0 | 0 | 42.63836 | 3.143532
2019-04-09 15:26 | 15 | 0.1275285 | 0 | 0 | 0 | 42.51355 | 3.12714
2019-04-09 15:26 | 16 | 0.1294227 | 0 | 0 | 0 | 42.3831 | 3.145562
2019-04-09 15:26 | 17 | 0.1131136 | 0 | 0 | 0 | 42.25824 | 3.128481
2019-04-09 15:26 | 18 | 0.1306487 | 0 | 0 | 0 | 42.14899 | 3.111123
2019-04-09 15:26 | 19 | 0.1440619 | 0 | 0 | 0 | 41.99805 | 3.097635
2019-04-09 15:26 | 20 | 0.1201075 | 0 | 0 | 0 | 41.86932 | 3.070791
2019-04-09 15:26 | 21 | 0.1336706 | 0 | 0 | 0 | 41.74964 | 3.036134
2019-04-09 15:26 | 22 | 0.1455238 | 0 | 0 | 0 | 41.60303 | 3.048211
2019-04-09 15:26 | 23 | 0.09925258 | 0 | 0 | 0 | 41.47177 | 2.976179
2019-04-09 15:26 | 24 | 0.1024963 | 0 | 0 | 0 | 41.39267 | 2.949068
2019-04-09 15:26 | 25 | 0.1435028 | 0 | 0 | 0 | 41.25779 | 2.905827
2019-04-09 15:26 | 26 | 0.1144327 | 0 | 0 | 0 | 41.12113 | 2.86699
2019-04-09 15:26 | 27 | 0.1210426 | 0 | 0 | 0 | 41.02148 | 2.8095
2019-04-09 15:26 | 28 | 0.1457013 | 0 | 0 | 0 | 40.87537 | 2.739194
2019-04-09 15:26 | 29 | 0.1083968 | 0 | 0 | 0 | 40.74421 | 2.691519
2019-04-09 15:26 | 30 | 0.1016326 | 0 | 0 | 0 | 40.65136 | 2.694639
2019-04-09 15:26 | 31 | 0.1397779 | 0 | 0 | 0 | 40.53019 | 2.682606
2019-04-09 15:26 | 32 | 0.1277427 | 0 | 0 | 0 | 40.38279 | 2.704162
2019-04-09 15:26 | 33 | 0.127032 | 0 | 0 | 0 | 40.27298 | 2.731453
2019-04-09 15:27 | 34 | 0.1384412 | 0 | 0 | 0 | 40.12664 | 2.733319
2019-04-09 15:27 | 35 | 0.1101617 | 0 | 0 | 0 | 40.00537 | 2.734148
2019-04-09 15:27 | 36 | 0.0948795 | 0 | 0 | 0 | 39.90319 | 2.740159
2019-04-09 15:27 | 37 | 0.1120161 | 0 | 0 | 0 | 39.80731 | 2.704009
2019-04-09 15:27 | 38 | 0.1210374 | 0 | 0 | 0 | 39.68075 | 2.669241
2019-04-09 15:27 | 39 | 0.1097339 | 0 | 0 | 0 | 39.57008 | 2.616028
2019-04-09 15:27 | 40 | 0.1167243 | 0 | 0 | 0 | 39.45778 | 2.562006
2019-04-09 15:27 | 41 | 0.1061497 | 0 | 0 | 0 | 39.34035 | 2.508525
2019-04-09 15:27 | 42 | 0.1037187 | 0.02630846 | 2.229599 | 23.99236 | 39.24355 | 2.488458
2019-04-09 15:27 | 43 | 0.1118467 | 0.02364922 | 2.048983 | 21.74399 | 39.13002 | 2.431993
2019-04-09 15:27 | 44 | 0.1209078 | 0.02135699 | 1.878596 | 19.50941 | 39.01983 | 2.358841
2019-04-09 15:27 | 45 | 0.1097003 | 0.02290242 | 2.043305 | 21.29291 | 38.89275 | 2.335839
2019-04-09 15:27 | 46 | 0.1163655 | 0.02126606 | 1.907663 | 20.04754 | 38.79628 | 2.332842
2019-04-09 15:27 | 47 | 0.133483 | 0.01838439 | 1.644494 | 17.44345 | 38.65805 | 2.328404
2019-04-09 15:27 | 48 | 0.1098301 | 0.02184632 | 1.965463 | 21.02531 | 38.5386 | 2.309212
2019-04-09 15:27 | 49 | 0.1099433 | 0.02180766 | 1.942616 | 21.18609 | 38.43309 | 2.329268
2019-04-09 15:27 | 50 | 0.1265062 | 0.01894104 | 1.672765 | 18.37836 | 38.31452 | 2.324978
2019-04-09 15:27 | 51 | 0.1249091 | 0.01913696 | 1.678823 | 18.77634 | 38.1847 | 2.345335
2019-04-09 15:27 | 52 | 0.1031483 | 0.02315481 | 2.021803 | 22.91231 | 38.06958 | 2.363367
2019-04-09 15:27 | 53 | 0.1070964 | 0.02209185 | 1.940733 | 22.22 | 37.9725 | 2.379682
2019-04-09 15:27 | 54 | 0.1107465 | 0.02131598 | 1.870223 | 22.35227 | 37.8547 | 2.475436
2019-04-09 15:27 | 55 | 0.1126554 | 0.02075255 | 1.839788 | 22.52748 | 37.75079 | 2.537843
2019-04-09 15:27 | 56 | 0.1364193 | 0.01699855 | 1.526162 | 18.86639 | 37.62488 | 2.573739
2019-04-09 15:27 | 57 | 0.1286371 | 0.01777172 | 1.620268 | 20.81099 | 37.48584 | 2.677065
2019-04-09 15:27 | 58 | 0.1025281 | 0.02215763 | 2.057811 | 26.27677 | 37.37214 | 2.694107
2019-04-09 15:27 | 59 | 0.1099687 | 0.02060427 | 1.932386 | 24.52489 | 37.27253 | 2.696972
2019-04-09 15:27 | 60 | 0.1316101 | 0.01720327 | 1.632836 | 20.50353 | 37.14873 | 2.698471
2019-04-09 15:27 | 61 | 0.1139853 | 0.01963651 | 1.902682 | 23.80768 | 37.01816 | 2.713726
2019-04-09 15:27 | 62 | 0.1147092 | 0.01951626 | 1.911007 | 24.16197 | 36.91652 | 2.771601
2019-04-09 15:27 | 63 | 0.143265 | 0.01560052 | 1.543551 | 19.62041 | 36.78268 | 2.810918
2019-04-09 15:27 | 64 | 0.1224076 | 0.01804944 | 1.821561 | 23.12678 | 36.64134 | 2.830893
2019-04-09 15:27 | 65 | 0.1126266 | 0.01972561 | 1.993786 | 24.94293 | 36.53588 | 2.809237
2019-04-09 15:27 | 66 | 0.123381 | 0.01785966 | 1.840348 | 22.77504 | 36.41104 | 2.810007
2019-04-09 15:27 | 67 | 0.1192887 | 0.01842861 | 1.916672 | 23.51819 | 36.29184 | 2.805454
2019-04-09 15:27 | 68 | 0.1263514 | 0.01741253 | 1.825944 | 22.36086 | 36.16961 | 2.825326
2019-04-09 15:27 | 69 | 0.1506027 | 0.01445138 | 1.539776 | 18.79097 | 36.0359 | 2.829972
2019-04-09 15:27 | 70 | 0.1275099 | 0.01706213 | 1.832732 | 22.11759 | 35.87975 | 2.820212
2019-04-09 15:27 | 71 | 0.1070246 | 0.02033858 | 2.19901 | 26.4519 | 35.78016 | 2.831004
2019-04-09 15:27 | 72 | 0.1388549 | 0.01553936 | 1.707026 | 20.33133 | 35.65375 | 2.823105
2019-04-09 15:27 | 73 | 0.126633 | 0.01669065 | 1.876827 | 22.13327 | 35.5122 | 2.802802
2019-04-09 15:27 | 74 | 0.1069861 | 0.01962532 | 2.236333 | 26.20588 | 35.40235 | 2.803664
2019-04-09 15:27 | 75 | 0.1291722 | 0.01624221 | 1.852806 | 21.58594 | 35.28858 | 2.788304
2019-04-09 15:27 | 76 | 0.1326178 | 0.01565844 | 1.807585 | 20.95573 | 35.1486 | 2.779104
2019-04-09 15:27 | 77 | 0.098112 | 0.02092615 | 2.441878 | 27.95562 | 35.03223 | 2.742782
2019-04-09 15:27 | 78 | 0.1050201 | 0.01919442 | 2.28566 | 25.60805 | 34.94303 | 2.68936
2019-04-09 15:27 | 79 | 0.1121983 | 0.01779422 | 2.137978 | 23.95796 | 34.82138 | 2.688041
2019-04-09 15:27 | 80 | 0.1028622 | 0.01893199 | 2.317112 | 26.0533 | 34.72198 | 2.679899
2019-04-09 15:27 | 81 | 0.1199003 | 0.0160886 | 1.980252 | 22.41932 | 34.61017 | 2.688084
2019-04-09 15:27 | 82 | 0.1127223 | 0.01688058 | 2.092499 | 23.75145 | 34.48775 | 2.677317
2019-04-09 15:27 | 83 | 0.09712042 | 0.0194015 | 2.422327 | 27.65733 | 34.3864 | 2.686091
2019-04-09 15:27 | 84 | 0.1212807 | 0.01551727 | 1.931078 | 22.16525 | 34.28443 | 2.688216
2019-04-09 15:27 | 85 | 0.1226487 | 0.01551363 | 1.907493 | 21.99494 | 34.14901 | 2.69765
2019-04-09 15:27 | 86 | 0.1028684 | 0.01888213 | 2.270829 | 26.22355 | 34.04403 | 2.697575
2019-04-09 15:27 | 87 | 0.1202952 | 0.0163765 | 1.948924 | 22.90338 | 33.93503 | 2.755166
2019-04-09 15:27 | 88 | 0.1205281 | 0.01633163 | 1.94332 | 22.85753 | 33.80699 | 2.754974
2019-04-09 15:27 | 89 | 0.1108531 | 0.01775702 | 2.117243 | 24.81459 | 33.69622 | 2.750774
2019-04-09 15:27 | 90 | 0.1243408 | 0.015861 | 1.895542 | 22.09515 | 33.57994 | 2.747329
2019-04-09 15:27 | 91 | 0.1304138 | 0.01510156 | 1.80894 | 20.59758 | 33.44883 | 2.686207
2019-04-09 15:27 | 92 | 0.1350581 | 0.01445872 | 1.752582 | 19.94089 | 33.31995 | 2.693179
2019-04-09 15:27 | 93 | 0.1298865 | 0.0150979 | 1.810703 | 20.46798 | 33.18132 | 2.658514
2019-04-09 15:28 | 94 | 0.1205501 | 0.01624791 | 1.925875 | 21.96538 | 33.06051 | 2.647928
2019-04-09 15:28 | 95 | 0.1435347 | 0.01379247 | 1.581335 | 17.92033 | 32.9319 | 2.572189
2019-04-09 15:28 | 96 | 0.1726725 | 0.01214925 | 1.286324 | 14.82736 | 32.77118 | 2.560277
2019-04-09 15:28 | 97 | 0.18891 | 0.01212078 | 1.154779 | 13.65138 | 32.58911 | 2.578883
2019-04-09 15:28 | 98 | 0.2195871 | 0.01167928 | 0.9768397 | 12.8593 | 32.39029 | 2.823736
2019-04-09 15:28 | 99 | 0.2448208 | 0.01177474 | 0.8681263 | 17.80469 | 32.1517 | 4.358957
2019-04-09 15:28 | 100 | 0.242206 | 0.0159356 | 0.9187379 | 25.61173 | 31.90691 | 6.203314
2019-04-09 15:28 | 101 | 0.2740521 | 0.01951019 | 0.9530643 | 27.79349 | 31.65994 | 7.616864
2019-04-09 15:28 | 102 | 0.2861468 | 0.02437586 | 1.122075 | 27.61724 | 31.36274 | 7.902585
2019-04-09 15:28 | 103 | 0.2991024 | 0.02791718 | 1.321102 | 26.98139 | 31.08692 | 8.0702
2019-04-09 15:28 | 104 | 0.3482725 | 0.02695728 | 1.35838 | 23.72248 | 30.7565 | 8.261888
2019-04-09 15:28 | 105 | 0.3623777 | 0.02839539 | 1.515228 | 23.47003 | 30.39926 | 8.505016
2019-04-09 15:28 | 106 | 0.3411984 | 0.03273753 | 1.778424 | 25.29903 | 30.04072 | 8.631989
2019-04-09 15:28 | 107 | 0.3530595 | 0.03411015 | 1.814156 | 24.36674 | 29.70922 | 8.60291
2019-04-09 15:28 | 108 | 0.3817776 | 0.03371874 | 1.700278 | 22.42214 | 29.33057 | 8.560271
2019-04-09 15:28 | 109 | 0.3683534 | 0.03692925 | 1.779467 | 23.24331 | 28.95482 | 8.561754
2019-04-09 15:28 | 110 | 0.3859758 | 0.03630435 | 1.710657 | 22.34584 | 28.58685 | 8.624954
2019-04-09 15:28 | 111 | 0.414233 | 0.0341986 | 1.593177 | 21.51228 | 28.17966 | 8.911098
2019-04-09 15:28 | 112 | 0.4303051 | 0.03285264 | 1.527221 | 21.27253 | 27.76101 | 9.153679
2019-04-09 15:28 | 113 | 0.4495918 | 0.0312153 | 1.466077 | 21.23921 | 27.31892 | 9.548977
2019-04-09 15:28 | 114 | 0.4594022 | 0.0299064 | 1.45964 | 22.30722 | 26.86458 | 10.247987
2019-04-09 15:28 | 115 | 0.4558401 | 0.02892363 | 1.52158 | 23.0942 | 26.40332 | 10.527261
2019-04-09 15:28 | 116 | 0.4687362 | 0.02681756 | 1.546255 | 23.67571 | 25.94906 | 11.097662
2019-04-09 15:28 | 117 | 0.4872564 | 0.02450743 | 1.553787 | 22.84475 | 25.46484 | 11.13125
2019-04-09 15:28 | 118 | 0.4753813 | 0.02402298 | 1.669024 | 23.87692 | 24.98156 | 11.350642
2019-04-09 15:28 | 119 | 0.4803072 | 0.02277478 | 1.731346 | 24.26044 | 24.51039 | 11.652463
2019-04-09 15:28 | 120 | 0.4993355 | 0.02069099 | 1.726458 | 23.79545 | 24.01805 | 11.881914
2019-04-09 15:28 | 121 | 0.4827668 | 0.01995455 | 1.849041 | 25.19086 | 23.52041 | 12.161314
2019-04-09 15:28 | 122 | 0.4625313 | 0.01939114 | 1.996925 | 27.22888 | 23.05371 | 12.594208
2019-04-09 15:28 | 123 | 0.4707763 | 0.01784673 | 2.009715 | 26.63847 | 22.58888 | 12.540763
2019-04-09 15:28 | 124 | 0.4615616 | 0.01705697 | 2.086861 | 27.19126 | 22.11622 | 12.550441
2019-04-09 15:28 | 125 | 0.4331065 | 0.01712378 | 2.272177 | 28.8166 | 21.66984 | 12.480658
2019-04-09 15:28 | 126 | 0.4485258 | 0.01535985 | 2.240363 | 27.40693 | 21.24007 | 12.292717
2019-04-09 15:28 | 127 | 0.4457915 | 0.01462077 | 2.286412 | 27.11177 | 20.77695 | 12.086196
2019-04-09 15:28 | 128 | 0.4134663 | 0.01488272 | 2.493849 | 28.021 | 20.35547 | 11.585742
2019-04-09 15:28 | 129 | 0.4147268 | 0.01403843 | 2.497726 | 26.45666 | 19.94251 | 10.972288
2019-04-09 15:28 | 130 | 0.4147285 | 0.01328106 | 2.497276 | 25.18698 | 19.52612 | 10.44576
2019-04-09 15:28 | 131 | 0.3884375 | 0.0134874 | 2.643542 | 26.30162 | 19.11892 | 10.216536
2019-04-09 15:28 | 132 | 0.3872568 | 0.01287934 | 2.603259 | 25.82705 | 18.74345 | 10.001703
2019-04-09 15:28 | 133 | 0.3950432 | 0.01204599 | 2.458287 | 25.04909 | 18.34238 | 9.895471
2019-04-09 15:28 | 134 | 0.3680083 | 0.01230317 | 2.562924 | 26.68098 | 17.96089 | 9.818821
2019-04-09 15:28 | 135 | 0.3742313 | 0.0115065 | 2.456884 | 25.60672 | 17.59898 | 9.582836
2019-04-09 15:28 | 136 | 0.3798676 | 0.01077021 | 2.374207 | 24.75162 | 17.21236 | 9.402338
2019-04-09 15:28 | 137 | 0.361541 | 0.01067649 | 2.445517 | 25.74637 | 16.84486 | 9.308367
2019-04-09 15:28 | 138 | 0.3568259 | 0.01034871 | 2.439476 | 25.78908 | 16.4864 | 9.202212
2019-04-09 15:28 | 139 | 0.3583673 | 0.009831019 | 2.391357 | 25.50152 | 16.12981 | 9.138909
2019-04-09 15:28 | 140 | 0.341455 | 0.009913187 | 2.472307 | 26.29803 | 15.77386 | 8.979594
2019-04-09 15:28 | 141 | 0.3315457 | 0.009870932 | 2.51788 | 27.03063 | 15.44495 | 8.961892
2019-04-09 15:28 | 142 | 0.3468272 | 0.00911595 | 2.382783 | 25.5413 | 15.10496 | 8.858416
2019-04-09 15:28 | 143 | 0.3364091 | 0.009154577 | 2.429946 | 26.01799 | 14.75719 | 8.752687
2019-04-09 15:28 | 144 | 0.3190061 | 0.009390125 | 2.53491 | 27.18834 | 14.43373 | 8.673246
2019-04-09 15:28 | 145 | 0.3329993 | 0.008743508 | 2.403718 | 25.94846 | 14.11199 | 8.640821
2019-04-09 15:28 | 146 | 0.3314197 | 0.008586129 | 2.393899 | 25.86706 | 13.77139 | 8.572852
2019-04-09 15:28 | 147 | 0.3077193 | 0.009057819 | 2.549299 | 27.48025 | 13.45446 | 8.456203
2019-04-09 15:28 | 148 | 0.3083885 | 0.008894006 | 2.513295 | 26.98097 | 13.15053 | 8.32062
2019-04-09 15:28 | 149 | 0.3076017 | 0.008788314 | 2.494336 | 26.56322 | 12.83772 | 8.170892
2019-04-09 15:28 | 150 | 0.2933564 | 0.00907446 | 2.585846 | 27.30845 | 12.53811 | 8.01111
2019-04-09 15:28 | 151 | 0.3002793 | 0.008784304 | 2.498086 | 26.33782 | 12.24639 | 7.908703
2019-04-09 15:28 | 152 | 0.296598 | 0.008875756 | 2.502014 | 26.42142 | 11.94019 | 7.836541
2019-04-09 15:28 | 153 | 0.2727826 | 0.009630484 | 2.690795 | 28.33979 | 11.65771 | 7.730602
2019-04-09 15:29 | 154 | 0.2797197 | 0.009405641 | 2.587646 | 26.98148 | 11.38783 | 7.547251
2019-04-09 15:29 | 155 | 0.2755045 | 0.009557502 | 2.588262 | 26.90446 | 11.1009 | 7.412301
2019-04-09 15:29 | 156 | 0.2461113 | 0.01065568 | 2.855949 | 29.62462 | 10.84237 | 7.290953
2019-04-09 15:29 | 157 | 0.252377 | 0.01048049 | 2.743873 | 28.37022 | 10.60008 | 7.15999
2019-04-09 15:29 | 158 | 0.2704199 | 0.00987771 | 2.5262 | 26.14698 | 10.33462 | 7.070663
2019-04-09 15:29 | 159 | 0.2541602 | 0.01066054 | 2.646353 | 27.52361 | 10.06737 | 6.995406
2019-04-09 15:29 | 160 | 0.2422045 | 0.01142301 | 2.736696 | 28.89828 | 9.825709 | 6.999293
2019-04-09 15:29 | 161 | 0.2495536 | 0.01123967 | 2.616208 | 27.70463 | 9.57874 | 6.91379
2019-04-09 15:29 | 162 | 0.2317454 | 0.01223931 | 2.769804 | 28.932 | 9.332039 | 6.704858
2019-04-09 15:29 | 163 | 0.2238371 | 0.01278001 | 2.814256 | 28.99805 | 9.112652 | 6.490838
2019-04-09 15:29 | 164 | 0.2438515 | 0.01195157 | 2.544247 | 26.03308 | 8.87795 | 6.348205
2019-04-09 15:29 | 165 | 0.2337662 | 0.0125943 | 2.620534 | 26.98177 | 8.632073 | 6.307426
2019-04-09 15:29 | 166 | 0.2107828 | 0.0140805 | 2.861488 | 29.51979 | 8.413625 | 6.222266
2019-04-09 15:29 | 167 | 0.2198094 | 0.01369293 | 2.702047 | 27.92749 | 8.203246 | 6.138725
2019-04-09 15:29 | 168 | 0.2161405 | 0.01403323 | 2.702851 | 28.30318 | 7.976728 | 6.117464
2019-04-09 15:29 | 169 | 0.1952258 | 0.01565369 | 2.942699 | 31.08151 | 7.77461 | 6.067914
2019-04-09 15:29 | 170 | 0.2095417 | 0.01478203 | 2.699449 | 28.32236 | 7.578223 | 5.934714
2019-04-09 15:29 | 171 | 0.2111184 | 0.01489701 | 2.644909 | 27.01764 | 7.357916 | 5.703921
2019-04-09 15:29 | 172 | 0.20446 | 0.01578702 | 2.695649 | 27.5243 | 7.157676 | 5.627619
2019-04-09 15:29 | 173 | 0.2237401 | 0.01470769 | 2.428557 | 24.55705 | 6.943655 | 5.494397
2019-04-09 15:29 | 174 | 0.2120847 | 0.01598752 | 2.527221 | 25.70406 | 6.717655 | 5.451438
2019-04-09 15:29 | 175 | 0.1846167 | 0.01880445 | 2.861678 | 29.23792 | 6.522629 | 5.397807
2019-04-09 15:29 | 176 | 0.2192979 | 0.0161927 | 2.373085 | 23.94782 | 6.334484 | 5.251706
2019-04-09 15:29 | 177 | 0.2132379 | 0.0169342 | 2.401569 | 24.04241 | 6.093687 | 5.126753
2019-04-09 15:29 | 178 | 0.1642896 | 0.02238754 | 3.071268 | 30.50632 | 5.917694 | 5.01187
2019-04-09 15:29 | 179 | 0.1945838 | 0.01918423 | 2.555173 | 25.66542 | 5.747164 | 4.994076
2019-04-09 15:29 | 180 | 0.1996971 | 0.0188711 | 2.440013 | 24.80486 | 5.533775 | 4.953458
2019-04-09 15:29 | 181 | 0.165572 | 0.0229214 | 2.8908 | 29.35666 | 5.357341 | 4.860641
2019-04-09 15:29 | 182 | 0.1655081 | 0.02298811 | 2.829727 | 28.55024 | 5.195475 | 4.725295
2019-04-09 15:29 | 183 | 0.1586214 | 0.02419756 | 2.906473 | 28.82047 | 5.027628 | 4.571543
2019-04-09 15:29 | 184 | 0.1313018 | 0.02967196 | 3.446243 | 33.30469 | 4.882168 | 4.372964
2019-04-09 15:29 | 185 | 0.1494515 | 0.02658457 | 2.942338 | 28.2517 | 4.754342 | 4.222259
2019-04-09 15:29 | 186 | 0.1597506 | 0.02567183 | 2.699414 | 25.17473 | 4.584808 | 4.021678
2019-04-09 15:29 | 187 | 0.1370528 | 0.03092396 | 3.049931 | 28.82339 | 4.442166 | 3.950327
2019-04-09 15:29 | 188 | 0.1558051 | 0.02791109 | 2.614857 | 24.82311 | 4.301767 | 3.867566
2019-04-09 15:29 | 189 | 0.1580432 | 0.0284303 | 2.50893 | 24.49672 | 4.134648 | 3.871541
2019-04-09 15:29 | 190 | 0.1244065 | 0 | 0 | 0 | 3.994325 | 3.835899
2019-04-09 15:29 | 191 | 0.1187676 | 0 | 0 | 0 | 3.879149 | 3.766823
2019-04-09 15:29 | 192 | 0.1377831 | 0 | 0 | 0 | 3.750653 | 3.641656
2019-04-09 15:29 | 193 | 0.1250705 | 0 | 0 | 0 | 3.610483 | 3.456387
2019-04-09 15:29 | 194 | 0.1240948 | 0 | 0 | 0 | 3.498394 | 3.269331
2019-04-09 15:29 | 195 | 0.1293129 | 0 | 0 | 0 | 3.361923 | 3.15992
2019-04-09 15:29 | 196 | 0.08189 | 0 | 0 | 0 | 3.25131 | 3.099175
2019-04-09 15:29 | 197 | 0.08833233 | 0 | 0 | 0 | 3.185566 | 2.996577
2019-04-09 15:29 | 198 | 0.1104377 | 0 | 0 | 0 | 3.070218 | 2.922187
2019-04-09 15:29 | 199 | 0.09462325 | 0 | 0 | 0 | 2.973175 | 2.841033
2019-04-09 15:29 | 200 | 0.09498325 | 0 | 0 | 0 | 2.877435 | 2.723897
2019-04-09 15:29 | 201 | 0.1160386 | 0 | 0 | 0 | 2.778781 | 2.596911
2019-04-09 15:29 | 202 | 0.09743758 | 0 | 0 | 0 | 2.654865 | 2.535155
2019-04-09 15:29 | 203 | 0.07339408 | 0 | 0 | 0 | 2.585078 | 2.484934
2019-04-09 15:29 | 204 | 0.097796 | 0 | 0 | 0 | 2.497062 | 2.401485
2019-04-09 15:29 | 205 | 0.08504142 | 0 | 0 | 0 | 2.397086 | 2.306551
2019-04-09 15:29 | 206 | 0.08397425 | 0 | 0 | 0 | 2.324481 | 2.290156
2019-04-09 15:29 | 207 | 0.1038237 | 0 | 0 | 0 | 2.224927 | 2.235297
2019-04-09 15:29 | 208 | 0.07927083 | 0 | 0 | 0 | 2.127481 | 2.145386
2019-04-09 15:29 | 209 | 0.05150567 | 0 | 0 | 0 | 2.06697 | 2.109823
2019-04-09 15:29 | 210 | 0.07651367 | 0 | 0 | 0 | 2.012075 | 2.019812
2019-04-09 15:29 | 211 | 0.073995 | 0 | 0 | 0 | 1.919747 | 1.946365
2019-04-09 15:29 | 212 | 0.05423508 | 0 | 0 | 0 | 1.867861 | 1.877451
2019-04-09 15:30 | 213 | 0.07984592 | 0 | 0 | 0 | 1.801198 | 1.833911
2019-04-09 15:30 | 214 | 0.07670408 | 0 | 0 | 0 | 1.714504 | 1.794976
2019-04-09 15:30 | 215 | 0.0592405 | 0 | 0 | 0 | 1.651042 | 1.762911
2019-04-09 15:30 | 216 | 0.08347825 | 0 | 0 | 0 | 1.587062 | 1.69505
2019-04-09 15:30 | 217 | 0.07062825 | 0 | 0 | 0 | 1.492548 | 1.614889
2019-04-09 15:30 | 218 | 0.046009 | 0 | 0 | 0 | 1.448291 | 1.60302
2019-04-09 15:30 | 219 | 0.07514633 | 0 | 0 | 0 | 1.388413 | 1.553649
2019-04-09 15:30 | 220 | 0.06705175 | 0 | 0 | 0 | 1.30609 | 1.523378
2019-04-09 15:30 | 221 | 0.04949092 | 0 | 0 | 0 | 1.256696 | 1.488555
2019-04-09 15:30 | 222 | 0.06765358 | 0 | 0 | 0 | 1.199176 | 1.455118
2019-04-09 15:30 | 223 | 0.06172167 | 0 | 0 | 0 | 1.126992 | 1.397224
2019-04-09 15:30 | 224 | 0.03432333 | 0 | 0 | 0 | 1.080301 | 1.354409
2019-04-09 15:30 | 225 | 0.06159583 | 0 | 0 | 0 | 1.046356 | 1.32023
2019-04-09 15:30 | 226 | 0.04981258 | 0 | 0 | 0 | 0.9659681 | 1.285088
2019-04-09 15:30 | 227 | 0.01421692 | 0 | 0 | 0 | 0.9514781 | 1.25484
2019-04-09 15:30 | 228 | 0.05931142 | 0 | 0 | 0 | 0.9190281 | 1.234184
2019-04-09 15:30 | 229 | 0.06425967 | 0 | 0 | 0 | 0.8414391 | 1.200433
2019-04-09 15:30 | 230 | 0.043271 | 0 | 0 | 0 | 0.7973931 | 1.212953
2019-04-09 15:30 | 231 | 0.04954375 | 0 | 0 | 0 | 0.7495141 | 1.150436
2019-04-09 15:30 | 232 | 0.03442617 | 0 | 0 | 0 | 0.7028801 | 1.145362
2019-04-09 15:30 | 233 | 0.02020242 | 0 | 0 | 0 | 0.6798601 | 1.091573
2019-04-09 15:30 | 234 | 0.04531258 | 0 | 0 | 0 | 0.6532751 | 1.064264
2019-04-09 15:30 | 235 | 0.04585442 | 0 | 0 | 0 | 0.5951031 | 1.034932
2019-04-09 15:30 | 236 | 0.01427833 | 0 | 0 | 0 | 0.5685751 | 1.003919
2019-04-09 15:30 | 237 | 0.04576758 | 0 | 0 | 0 | 0.5525131 | 0.990213
2019-04-09 15:30 | 238 | 0.04860167 | 0 | 0 | 0 | 0.4838951 | 0.961264
2019-04-09 15:30 | 239 | 0.001945417 | 0 | 0 | 0 | 0.4668741 | 0.950182
2019-04-09 15:30 | 240 | 0.01209575 | 0 | 0 | 0 | 0.4666831 | 0.923546
2019-04-09 15:30 | 241 | 0.03647083 | 0 | 0 | 0 | 0.4381621 | 0.890696
2019-04-09 15:30 | 242 | 0.03540508 | 0 | 0 | 0 | 0.3993481 | 0.859891
2019-04-09 15:30 | 243 | 0.0456705 | 0 | 0 | 0 | 0.3658441 | 0.814414
2019-04-09 15:30 | 244 | 0.036745 | 0 | 0 | 0 | 0.3130001 | 0.786517
2019-04-09 15:30 | 245 | 0.01136258 | 0 | 0 | 0 | 0.2954241 | 0.775238
2019-04-09 15:30 | 246 | 0.04426467 | 0 | 0 | 0 | 0.2769281 | 0.733452
2019-04-09 15:30 | 247 | 0.04690242 | 0 | 0 | 0 | 0.2136191 | 0.739237
2019-04-09 15:30 | 248 | 0.02108583 | 0 | 0 | 0 | 0.1897361 | 0.718401
2019-04-09 15:30 | 249 | 0.0428515 | 0 | 0 | 0 | 0.1607171 | 0.703593
2019-04-09 15:30 | 250 | 0.05419958 | 0 | 0 | 0 | 0.1067421 | 0.663225
2019-04-09 15:30 | 251 | 0.01736708 | 0 | 0 | 0 | 0.0638851 | 0.644694
2019-04-09 15:30 | 252 | 0.00949475 | 0 | 0 | 0 | 0.0654751 | 0.625877
2019-04-09 15:30 | 253 | 0.02535133 | 0 | 0 | 0 | 0.0389861 | 0.612506
2019-04-09 15:30 | 254 | 0.007882 | 0 | 0 | 0 | 0.0214871 | 0.606869
2019-04-09 15:30 | 255 | 0.02182217 | 0 | 0 | 0 | 0.0161971 | 0.571303
2019-04-09 15:30 | 256 | 0.03622008 | 0 | 0 | 0 | -0.0222529 | 0.543197
2019-04-09 15:30 | 257 | 0.0218135 | 0 | 0 | 0 | -0.0490679 | 0.515566
2019-04-09 15:30 | 258 | 0.009230167 | 0 | 0 | 0 | -0.0659919 | 0.505864
2019-04-09 15:30 | 259 | 0.01604342 | 0 | 0 | 0 | -0.0719529 | 0.495015
2019-04-09 15:30 | 260 | 0.004166083 | 0 | 0 | 0 | -0.0945709 | 0.479652
2019-04-09 15:30 | 261 | 0.010163 | 0 | 0 | 0 | -0.0851789 | 0.483827
2019-04-09 15:30 | 262 | 0.04757117 | 0 | 0 | 0 | -0.1218069 | 0.468125
2019-04-09 15:30 | 263 | 0.03157933 | 0 | 0 | 0 | -0.1678849 | 0.460101
2019-04-09 15:30 | 264 | 0.02223375 | 0 | 0 | 0 | -0.1853649 | 0.451875
2019-04-09 15:30 | 265 | 0.02370692 | 0 | 0 | 0 | -0.2146909 | 0.424261
2019-04-09 15:30 | 266 | 0.0095695 | 0 | 0 | 0 | -0.2294499 | 0.402612
2019-04-09 15:30 | 267 | 0.00321175 | 0 | 0 | 0 | -0.2360819 | 0.401923
2019-04-09 15:30 | 268 | 0.020742 | 0 | 0 | 0 | -0.2416589 | 0.383196
2019-04-09 15:30 | 269 | 0.02162225 | 0 | 0 | 0 | -0.2738219 | 0.396405
2019-04-09 15:30 | 270 | 0.01234192 | 0 | 0 | 0 | -0.2824659 | 0.370122

## Channels
Index | Channel Name/Description | Legend/ID | Group Name | Source Type | Range/Type | Definition | Offset | Slope | LowCal (Zero) | HighCal (Span) | Calibration TimeStamp | Cal Group | Range Low | Range High | Out of Range | Background | Delay | Scaled Units | SCALED Global Name;RAW Global Name | Notes | Dip Switch Gnd_Ref Pull_Up (Up/Down) | Smooth Interval (s) | Pdf Plot # | Significant Digits
0 | Oxygen Volume Fraction (Dry) | O2 | Oxygen | DAQ Voltage (V) | ±10V default | Dev1/ai33 | -0.062463 | 0.062684 | 0 | 0.2095 | 2019-04-09 11:25 | Group A | 0.1 | 0.22 | Do Nothing | 0.2095298 | 12 | Vol fr | O2 | Servomex 4100 O2 CO2 CO analyzer | NA | 1 |  | 6
1 | Carbon Dioxide Volume Fraction (Dry) | CO2 | CO2_CO | DAQ Voltage (V) | ±10V default | Dev1/ai32 | -0.025185 | 0.025304 | 0 | 0.0261 | 2019-04-09 11:25 | Group A | -0.01 | 0.1 | Do Nothing | 0.000449905665 | 10 | Vol fr | CO2 | Servomex 4100 O2 CO2 CO analyzer | NA | 1 |  | 6
2 | Carbon Monoxide Volume Fraction (Dry) | CO | CO2_CO | DAQ Voltage (V) | ±10V default | Dev1/ai23 | -0.002722 | 0.002734 | 0 | 0.0011 | 2019-04-09 11:25 | Group A | -0.01 | 0.1 | Do Nothing | 1.40767e-06 | 12 | Vol fr | CO | Servomex 4100 O2 CO2 CO analyzer | NA | 1 |  | 6
3 | Smoke Detector 1 -compensation | Io | Smoke | DAQ Voltage (V) | ±10V default | Dev1/ai21 | -18.599595 | 183.579585 | 0 | 100 | 2019-04-09 11:25 | None | 0 | 1000 | Do Nothing | 100.8778 | 0 | % | Io |  | NA | 1 |  | 6
4 | Smoke Detector 2 - main | I | Smoke | DAQ Voltage (V) | ±10V default | Dev1/ai22 | -11.534844 | 212.160441 | 0 | 100 | 2019-04-09 11:25 | None | 0 | 1000 | Do Nothing | 101.6174 | 0 | % | I |  | NA | 1 |  | 6
5 | Duct Flow Oriface Plate Differential Pressure | Pe | Duct Pressure | DAQ Voltage (V) | ±10V default | Dev1/ai20 | -14.689149 | 1447 | 0 |  | 2019-04-09 11:13 | None | -10 | 1000 | Do Nothing | 122.2378 | 2 | Pa | Pe | MKS 223 pressure transducer | NA | 10 |  | 6
6 | CJC Connector 0 | CJC0 | MISC | DAQ Voltage (V) | ±0.2V default | Dev1/ai0 | 0 | 100 |  |  |  | None | 10 | 50 | Do Nothing | 20.69137 | 0 | °C | CJC0 |  | NA | 1 |  | 6
7 | TC1 Duct Inlet - near smokemeter | TCraw1 | MISC | DAQ Voltage (V) | ±0.2V default | Dev1/ai4 | 0 | 1 |  |  |  | None | -0.1 | 0.1 | Do Nothing | 0.001902966013 | 4 | V | TCraw1 |  | NA | 1 |  | 6
8 | TC2 Duct Outlet - near oriface plate | TCraw2 | MISC | DAQ Voltage (V) | ±0.2V default | Dev1/ai5 | 0 | 1 |  |  |  | None | -0.1 | 0.1 | Do Nothing | 0.001787158556 | 6 | V | TCraw2 |  | NA | 1 |  | 6
9 | Load Cell for Sample Mass | SampMass | Sample Mass | DAQ Voltage (V) | ±10V default | Dev1/ai16 | -89.824 | 118.16 | 0 | 200 |  | Group B | -10 | 600 | Do Nothing | -154.5287 | 0 | g | SampMass | ATC mass load cell | NA | 10 | 3 | 6
10 | Burner Methane Mass Flow Rate | BurnerFlow | Methane Burner Flow | DAQ Voltage (V) | ±10V default | Dev1/ai18 | 0.23647 | 4.0102 | 7 | 10 |  | Group C | -1 | 10 | Do Nothing | 0.232258 | 0 | SLPM | BurnerFlow | MKS M100B-29174 mass flow controller (output) | NA | 1 |  | 6
11 | Burner Mass Flow Rate setpoint | BurnerFlowSet | Methane Burner Flow | DAQ Voltage (V) | ±10V default | Dev1/ai19 | 0.201 | 4.0069 | 7 | 10 |  | Group C | -1 | 10 | Do Nothing | 8.401745 | 0 | SLPM | BurnerFlowSet | 10 turn precision potentiometer for setpoint input to MKS M100B | NA | 1 |  | 6
12 | TC1 Cone Heater | TCraw3 | MISC | DAQ Voltage (V) | ±0.2V default | Dev1/ai1 | 0 | 1 |  |  |  | None | -0.1 | 0.1 | Do Nothing | 0.002709492534 | 0 | V | TCraw3 |  | NA | 1 |  | 6
13 | TC2 Cone Heater | TCraw4 | MISC | DAQ Voltage (V) | ±0.2V default | Dev1/ai2 | 0 | 1 |  |  |  | None | -0.1 | 0.1 | Do Nothing | 0.004019144076 | 0 | V | TCraw4 |  | NA | 1 |  | 6
14 | TC3 Cone Heater | TCraw5 | MISC | DAQ Voltage (V) | ±0.2V default | Dev1/ai3 | 0 | 1 |  |  |  | None | -0.1 | 0.1 | Do Nothing | 0.003857487759 | 0 | V | TCraw5 |  | NA | 1 |  | 6
15 | Spare heat Flux Gauge | Hfspare | MISC | DAQ Voltage (V) | ±0.2V default | Dev1/ai6 | 0 | 1 |  |  |  | None | -0.1 | 0.1 | Do Nothing | 4.2062638e-05 | 0 | V | Hfspare |  | NA | 1 |  | 6
16 | TC spare | TCraw7 | MISC | DAQ Voltage (V) | ±0.2V default | Dev1/ai7 | 0 | 1 |  |  |  | None | -0.1 | 0.1 | Do Nothing | 0.001318994533 | 0 | V | TCraw7 |  | NA | 1 |  | 6
17 | Radiometer Heat Flux | HeatFlux | Cone Radiometer Heat Flux | DAQ Voltage (V) | ±0.2V default | Dev1/ai17 | -0.0457 | 5530.2 | 0 |  |  | None | -10 | 200 | Do Nothing | 0.2873752 | 0 | kW/m^2 | HeatFlux | Medtherm GTW-7-32-485A serial #78461 | NA | 1 |  | 6
18 | Canopy Hood Flow Alarm | CanopyFlow | CanopyFlow | DAQ Voltage (V) | ±10V default | Dev1/ai34 | -2.52014 | 1 | 0 |  |  | None | -1 | 5 | Do Nothing | 1.359078 | 0 | V | CanopyFlow | Setra 2651001WB2BT1C pressure transducer serial #3698689, 1" WC | NA | 1 |  | 6
19 | mark signal | MarkSig | marker | DAQ Voltage (V) | ±10V default | Dev1/ai35 | 0 | 1 |  |  |  | None | -10 | 10 | Do Nothing | 2.547587 | 0 | V | MarkSig | push buttons for marking events | NA | 1 |  | 4
20 | Ambient Pressure | Pamb | vaisala | Global Variable | N/A | 129.6.159.102(Pressure) | 0 | 1 |  |  |  | None | 80 | 110 | Do Nothing | 98.46 | 0 | kPa | Pamb | globdata(r,Pamb) | NA | 1 |  | 6
21 | Ambient Temperature | Tamb | vaisala | Global Variable | N/A | 129.6.159.102(Temperature) | 0 | 1 |  |  |  | None | 0 | 50 | Do Nothing | 20.017 | 0 | °C | Tamb | globdata(r,Tamb) | NA | 1 |  | 6
22 | Ambient Relative Humidity | RHamb | vaisala | Global Variable | N/A | 129.6.159.102(Humidity) | 0 | 1 |  |  |  | None | 0 | 100 | Do Nothing | 48.32336 | 0 | % | RHamb | globdata(r,RHamb) | NA | 1 |  | 6
23 | Gas Temperature near smoke meter | Tsmk | Duct Temperature | Math Function | N/A | TC K-type(CJC0[i];TCraw1[i]) | [5 empty] | None | 0 | 2000 | Do Nothing | 67.062 | 4 | °C | Tsmk | Ktemp_its90(scaledata(r,TCraw1),scaledata(r,CJC0)) | NA | 1 |  | 6
24 | Cone Heater Temperature | Tcone | Cone Temperature | Math Function | N/A | TC K-type(CJC0[i];TCraw3[i]) | [5 empty] | None | 0 | 2000 | Do Nothing | 86.4472 | 0 | °C | Tcone | Ktemp_its90(scaledata(r,TCraw3),scaledata(r,CJC0)) | NA | 1 |  | 6
25 | Exhaust Gas Temperature | Te | Duct Temperature | Math Function | N/A | TC K-type(CJC0[i];TCraw2[i]) | [5 empty] | None | 0 | 2000 | Do Nothing | 64.27629 | 6 | °C | Te | Ktemp_its90(scaledata(r,TCraw2),scaledata(r,CJC0)) | NA | 1 |  | 6
26 | Ambient Water Volume Fraction | H2Oa | MISC | Excel Function | N/A | H2Oa=(0.00000659628*Tamb[i]^4 - 0.000102573*Tamb[i]^3 + 0.0192184*Tamb[i]^2 + 0.234477*Tamb[i]+4.94319)*RHamb[i]/(Pamb[i]*760/101.325)/100 | [5 empty] | None | 0 | 0.05 | Do Nothing | 0.01149894 | 0 | Vol fr | H2Oa | (0.00000659628*scaledata(r,Tamb)^4 - 0.000102573*scaledata(r,Tamb)^3 + 0.0192184*scaledata(r,Tamb)^2 + 0.234477*scaledata(r,Tamb) + 4.94319)*scaledata(r,RHamb)/(scaledata(r,Pamb)*760/101.325)/100 | NA | 1 |  | 6
27 | Exhaust Gas Density | Rhoe | MISC | Excel Function | N/A | Rhoe=760*101325/760*28.97/8314.47/(Te[i]+273.15) | [5 empty] | None | 0 | 2 | Do Nothing | 1.046293 | 6 | kg/m3 | Rhoe | 760*101325/760*28.97/8314.47/(scaledata(r,Te)+273.15) | NA | 1 |  | 6
28 | Duct Mass Flow Rate | MFRe | Duct Mass Flow Rate | Excel Function | N/A | MFRe=Cf[p]*ABS((Pe[i])/(Te[i]+273.15))^0.5 | [5 empty] | None | -10 | 100 | Set to "-1" | 0.02426884 | 6 | kg/s | MFRe | Cf(i)*abs((scaledata(r,Pe))/(scaledata(r,Te)+273.15))^0.5 | NA | 1 |  | 6
29 | Duct Volume Flow Rate | VFRe | Duct Volume Flow Rate | Excel Function | N/A | VFRe=MFRe[i]/Rhoe[i]*1000 | [5 empty] | None | -10 | 100 | Set to "-1" | 23.19513 | 6 | L/s | VFRe | scaledata(r,MFRe)/scaledata(r,Rhoe)*1000 | NA | 1 | 4 | 6
30 | Smoke Extinction Coefficient | Ksm | Smoke | Excel Function | N/A | Ksm=1/D[p]*LN(Io[i]/I[i]) | [5 empty] | None | -100 | 1000 | Set to "NaN" |  | 0 | 1/m | Ksm | 1/D(i)*log(scaledata(r,Io)/scaledata(r,I)) | NA | 1 |  | 6
31 | Methane Burner HRR | HRRmethane | Heat Release Rate | Excel Function | N/A | HRRmethane=(BurnerFlow[i]*101325/273.15/8314*16/60*HOCcal[p]) | [5 empty] | None | -1 | 15 | Do Nothing |  | 0 | kW | HRRmethane | scaledata(r,BurnerFlow)*101325/273.15/8314*16/60*50 | NA | 1 | 2 | 6
32 | Oxygen Depletion Factor | Phi | Phi | Excel Function | N/A | Phi=(O2[0]*(1-CO2[i]-CO[i])-(O2[i]*(1-CO2[0])))/(O2[0]*(1-CO2[i]-CO[i]-O2[i])) | [5 empty] | None | -0.1 | 1 | Do Nothing |  | 12 | none | Phi | (XO2o*(1-scaledata(r,CO2)-scaledata(r,CO))-(scaledata(r,O2)*(1-XCO2o)))/(XO2o*(1-scaledata(r,CO2)-scaledata(r,CO)-scaledata(r,O2))) | NA | 1 |  | 6
33 | Rate of Heat Release | RHR | Heat Release Rate | Excel Function | N/A | RHR=(Ef[p]*Phi[i]-(17690-Ef[p])*(1-Phi[i])*CO[i]/O2[i]/2)*((MFRe[i]*(1-H2Oa[i])*O2[0]*32/28.97/(1+Phi[i]*(Alpha[p]-1)))) | [5 empty] | None | -10 | 50 | Set to "-1" |  | 12 | kW | RHR | (Ef(i)*scaledata(r,Phi)-(17690-Ef(i))*(1-scaledata(r,Phi))*scaledata(r,CO)/scaledata(r,O2)/2)*((scaledata(r,MFRe)*(1-scaledata(r,H2Oa))*XO2o*32/28.97/(1+scaledata(r,Phi)*(Alpha(i)-1)))) | NA | 1 | 2 | 6
34 | Rate of Heat Release per Unit Area | RHRA | Heat Release Rate per Area | Excel Function | N/A | RHRA=(RHR[i]/As[p]) | [5 empty] | None | -1000 | 5000 | Do Nothing |  | 0 | kW/m2 | RHRA | (Ef(i)*scaledata(r,Phi)-(17690-Ef(i))*(1-scaledata(r,Phi))*scaledata(r,CO)/scaledata(r,O2)/2)*((scaledata(r,MFRe)*(1-scaledata(r,H2Oa))*XO2o*32/28.97/(1+scaledata(r,Phi)*(Alpha(i)-1))))/As(i) | NA | 1 | 1 | 6
35 | New Calibration Factor | newCf | Cfactor | Excel Function | N/A | newCf=HRRmethane[i]*Cf[p]/RHR[i] | [5 empty] | None | 0.02 | 0.06 | Set to "NaN" |  | 0 | none | newCf | scaledata(r,HRRmethane)*Cf(i)/scaledata(r,RHR) | NA | 1 |  | 6
36 | EventDriver | EvMark | marker | Excel Function | N/A | EvMark=IF(MarkSig[i]<=2.5,"Event:Ignition",IF(MarkSig[i]>=2.6,"Event:Start Test",0)) | [5 empty] | None | -5 | 5 | Do Nothing |  | 0 | none | EvMark | NaN