## Cone Summary
Date: | 2019-03-19
Time: | 16:24
Program Version: | MIDAS.exe Ver. 2.124.0.842
File Name: | B5S-Test1
Test Series information: | Cube Test - Control - 75 kW/m2; Frame @ 30mm below bottom face of Cone Assembly TB 117 foam-2013 Insulator= low Density Ceramic Board (6mm thick)
Test Series Folder: | E:\ConeLab\DATA\2019\03_Mar\Cube Test
Test Director: | Zammarano
Qualified Operator: | Shields
Post Processing Version | NFRL_Report58.m
Lab Name | NIST Cone Lab
Lab Location | Gaithersburg, MD
Test Parameters: | Value | Unit | Event Description | Time (s) | System Time
Calibration Factor, Cf | 0.0416 |  | Start | 0 | 2019-03-19 16:29
Fuel Energy Value, Ef | 13100 | KJ/kg | Ignition | 8 | 2019-03-19 16:29
Sample Area | 1 | m^2 | Wetting | 160 | 2019-03-19 16:31
Cone Heat Flux | 75 | kW/m^2 | Dripping | 204 | 2019-03-19 16:32
Cone Orientation |  |  | Bottom Ignition | 340 | 2019-03-19 16:34
Sample Grid |  |  | Flame Out | 685 | 2019-03-19 16:40
Sample Thickness | 106 | mm
Sample Initial Mass | 48.7 | g
Cone Separation Distance | 25 | mm
Exhaust Flow Rate | 24.43658 | L/s
Test Result Summary: (Ignition to Flame Out) | Value | Unit | Test Result Summary: (10% to 90% Mass Loss) | Value | Unit
Peak Heat Release Rate | 4.99273 | kW/m2 | Average Heat Release Rate | 1.373354 | kW/m2
Total Heat Release | 0.985273966 | MJ/m2 | Average Mass Loss Rate | 0.06185124 | g/m2s
Peak Mass Loss Rate | 0.2143038 | g/m2s | Effective Heat of Combustion | 22.25992 | MJ/kg
Total Mass Lost | 42.1077 | g | Average Specific Extinction Area | 107.9482 | m2/kg
Time to Ignition | 8 | s | Peak CO Yield | 0.2218089 | kg/kg
Time to Peak Heat Release | 362 | s | Peak CO2 Yield | 23.27992 | kg/kg
Time to Flame Out | 685 | s | Average CO Yield | 0.02697761 | kg/kg
Average Heat Release Rate | 1.453206 | kW/m2 | Average CO2 Yield | 1.833823 | kg/kg
Average Mass Loss Rate | 0.06175298 | g/m2s
Effective Heat of Combustion | 23.3989 | MJ/kg
Dripping | 204 | s | Time to dripping
HRRD | 0.840794 | kW | HRR at dripping time
THRD | 0.269067552 | MJ | Heat released from Ignition to Dripping
AHRRD | 1.372794 | kW | AHRR from Ignition to Dripping
Wetting | 160 | s | Time to wetting
HRRW | 0.8897 | kW | HRR at wetting time
THRW | 0.230864891 | MJ | Heat released from Ignition to Wetting
AHRRW | 1.456131 | kW | AHRR from Ignition to wetting

## Scaled Data
Time Stamp | NTP Epoch Time (s) | Time (s) | 0: O2 (Vol fr) | 1: CO2 (Vol fr) | 2: CO (Vol fr) | 3: Io (%) | 4: I (%) | 5: Pe (Pa) | 6: CJC0 (°C) | 7: TCraw1 (V) | 8: TCraw2 (V) | 9: SampMass (g) | 10: BurnerFlow (SLPM) | 11: BurnerFlowSet (SLPM) | 12: TCraw3 (V) | 13: TCraw4 (V) | 14: TCraw5 (V) | 15: Hfspare (V) | 16: TCraw7 (V) | 17: HeatFlux (kW/m^2) | 18: CanopyFlow (V) | 19: MarkSig (V) | 20: Pamb (kPa) | 21: Tamb (°C) | 22: RHamb (%) | 23: Tsmk (°C) | 24: Tcone (°C) | 25: Te (°C) | 26: H2Oa (Vol fr) | 27: Rhoe (kg/m3) | 28: MFRe (kg/s) | 29: VFRe (L/s) | 30: Ksm (1/m) | 31: HRRmethane (kW) | 32: Phi (none) | 33: RHR (kW) | 34: RHRA (kW/m2) | 35: newCf (none) | 36: EvMark (none)
2019-03-19 16:24 | 1553027067.8 | -251 | 0.209439 | 2.5e-05 | 0 | 101.237762 | 101.385951 | 128.32786 | 21.250753 | 0.001857 | 0.001721 | -152.468154 | 0.237878 | 8.405619 | 0.003508 | 0.005086 | 0.004871 | 4.4e-05 | 0.001188 | 0.243308 | 1.338782 | 2.548 | 101.16 | 20.82 | 17.547 | 66.505965 | 106.278109 | 63.226594 | 0.004271 | 1.049554 | 0.025695 | 24.481395 | -0.013083 | 0.141514 | -4e-06 | -0.000354 | -0.000354 | -16.609264
2019-03-19 16:24 | 1553027068.8 | -250 | 0.209439 | 2.5e-05 | 0 | 101.237762 | 101.385951 | 128.32786 | 21.250753 | 0.001857 | 0.001721 | -152.468154 | 0.237878 | 8.405619 | 0.003508 | 0.005086 | 0.004871 | 4.4e-05 | 0.001188 | 0.243308 | 1.338782 | 2.548 | 101.16 | 20.82 | 17.553 | 66.505965 | 106.278109 | 63.226594 | 0.004273 | 1.049554 | 0.025695 | 24.481395 | -0.013083 | 0.141514 | -4e-06 | -0.000355 | -0.000355 | -16.586964
2019-03-19 16:24 | 1553027069.8 | -249 | 0.209525 | 2.1e-05 | 0 | 101.194849 | 101.359578 | 128.32786 | 21.252122 | 0.001833 | 0.001656 | -152.468154 | 0.238847 | 8.404501 | 0.003431 | 0.005147 | 0.004899 | 4.4e-05 | 0.001179 | 0.252488 | 1.351541 | 2.548 | 101.16 | 20.82 | 17.563 | 65.916598 | 104.417276 | 61.652975 | 0.004275 | 1.054487 | 0.025755 | 24.424064 | -0.014548 | 0.14209 | 0 | -8e-06 | -8e-06 | -738.630307
2019-03-19 16:24 | 1553027070.8 | -248 | 0.209615 | 2.3e-05 | 1e-06 | 101.235962 | 101.52055 | 128.32786 | 21.251288 | 0.001779 | 0.001744 | -152.468154 | 0.237631 | 8.402947 | 0.003367 | 0.004746 | 0.004525 | 4.6e-05 | 0.001176 | 0.284232 | 1.356076 | 2.5481 | 101.16 | 20.82 | 17.569 | 64.634032 | 102.855606 | 63.786248 | 0.004277 | 1.047811 | 0.025673 | 24.501752 | -0.025109 | 0.141367 | -2e-06 | -0.000202 | -0.000202 | -29.164306
2019-03-19 16:24 | 1553027071.8 | -247 | 0.209466 | 2.3e-05 | 1e-06 | 101.271975 | 101.587336 | 128.32786 | 21.251444 | 0.001831 | 0.001722 | -152.468154 | 0.236967 | 8.402219 | 0.00329 | 0.004917 | 0.00468 | 4.6e-05 | 0.001178 | 0.238663 | 1.330192 | 2.548 | 101.16 | 20.82 | 17.575 | 65.868315 | 100.985214 | 63.246041 | 0.004278 | 1.049493 | 0.025694 | 24.482102 | -0.02781 | 0.140972 | -3e-06 | -0.000256 | -0.000256 | -22.941835
2019-03-19 16:25 | 1553027072.8 | -246 | 0.209449 | 2.1e-05 | 0 | 101.357205 | 101.659257 | 128.32786 | 21.251454 | 0.001841 | 0.001728 | -152.468154 | 0.238307 | 8.404169 | 0.003405 | 0.004911 | 0.00475 | 4.5e-05 | 0.001176 | 0.265595 | 1.306145 | 2.548 | 101.16 | 20.82 | 17.588 | 66.117267 | 103.770618 | 63.407567 | 0.004281 | 1.04899 | 0.025688 | 24.487979 | -0.026616 | 0.141769 | 1e-06 | 2.1e-05 | 2.1e-05 | 283.752748
2019-03-19 16:25 | 1553027073.8 | -245 | 0.20959 | 2e-05 | 1e-06 | 101.292982 | 101.392458 | 128.32786 | 21.25112 | 0.00184 | 0.001705 | -152.468154 | 0.238054 | 8.401998 | 0.003425 | 0.004649 | 0.004422 | 4.4e-05 | 0.001182 | 0.300546 | 1.32819 | 2.548 | 101.16 | 20.82 | 17.594 | 66.100588 | 104.256834 | 62.851169 | 0.004283 | 1.050727 | 0.025709 | 24.467729 | -0.00878 | 0.141618 | 1e-06 | 2.1e-05 | 2.1e-05 | 287.167669
2019-03-19 16:25 | 1553027074.8 | -244 | 0.209497 | 2.3e-05 | 1e-06 | 101.367708 | 101.558223 | 128.32786 | 21.251405 | 0.001827 | 0.001632 | -152.468154 | 0.237832 | 8.402993 | 0.003333 | 0.004578 | 0.004369 | 4.6e-05 | 0.001186 | 0.270074 | 1.327249 | 2.5481 | 101.16 | 20.82 | 17.608 | 65.768455 | 102.033998 | 61.073936 | 0.004286 | 1.056314 | 0.025777 | 24.402934 | -0.016795 | 0.141487 | -2e-06 | -0.000222 | -0.000222 | -26.527985
2019-03-19 16:25 | 1553027075.8 | -243 | 0.2095 | 2.2e-05 | 0 | 101.354504 | 101.576032 | 128.32786 | 21.252437 | 0.00181 | 0.001656 | -152.468154 | 0.238398 | 8.401654 | 0.003354 | 0.004884 | 0.004661 | 4.6e-05 | 0.001189 | 0.284066 | 1.315836 | 2.5481 | 101.16 | 20.82 | 17.613 | 65.361964 | 102.532988 | 61.665083 | 0.004287 | 1.054449 | 0.025754 | 24.424505 | -0.019529 | 0.141823 | -1e-06 | -0.00011 | -0.00011 | -53.479138
2019-03-19 16:25 | 1553027076.8 | -242 | 0.209485 | 2.6e-05 | 0 | 101.393516 | 101.570211 | 128.32786 | 21.252661 | 0.001804 | 0.001675 | -152.468154 | 0.237572 | 8.402024 | 0.003464 | 0.004851 | 0.004706 | 4.4e-05 | 0.001194 | 0.28672 | 1.320212 | 2.548 | 101.16 | 20.82 | 17.619 | 65.232515 | 105.207551 | 62.115167 | 0.004289 | 1.053033 | 0.025737 | 24.440916 | -0.015574 | 0.141332 | -5e-06 | -0.000342 | -0.000342 | -17.197345
2019-03-19 16:25 | 1553027077.8 | -241 | 0.20952 | 2.4e-05 | 0 | 101.3473 | 101.601719 | 128.32786 | 21.252748 | 0.001753 | 0.001712 | -152.468154 | 0.238392 | 8.403526 | 0.003435 | 0.0052 | 0.004991 | 4.8e-05 | 0.001198 | 0.259456 | 1.344387 | 2.548 | 101.16 | 20.82 | 17.63 | 63.99849 | 104.512409 | 63.013806 | 0.004291 | 1.050218 | 0.025703 | 24.47365 | -0.022426 | 0.141819 | -3e-06 | -0.000259 | -0.000259 | -22.790423
2019-03-19 16:25 | 1553027078.8 | -240 | 0.209559 | 2.3e-05 | 0 | 101.421126 | 101.452051 | 128.070133 | 21.25281 | 0.001816 | 0.001662 | -152.470856 | 0.237748 | 8.402687 | 0.003438 | 0.005012 | 0.004775 | 4.6e-05 | 0.0012 | 0.281743 | 1.359194 | 2.548 | 101.16 | 20.82 | 17.633 | 65.505218 | 104.573062 | 61.800557 | 0.004292 | 1.054022 | 0.025723 | 24.404902 | -0.002727 | 0.141436 | -2e-06 | -0.000115 | -0.000115 | -51.049642
2019-03-19 16:25 | 1553027079.8 | -239 | 0.20951 | 2.3e-05 | 1e-06 | 101.471543 | 101.72673 | 128.144541 | 21.252645 | 0.001819 | 0.001715 | -152.48481 | 0.237507 | 8.400367 | 0.003456 | 0.004516 | 0.004276 | 4.2e-05 | 0.001198 | 0.277927 | 1.371105 | 2.5481 | 101.16 | 20.82 | 17.634 | 65.596227 | 105.026674 | 63.077741 | 0.004292 | 1.050019 | 0.025682 | 24.458489 | -0.022466 | 0.141293 | -3e-06 | -0.000296 | -0.000296 | -19.865418
2019-03-19 16:25 | 1553027080.8 | -238 | 0.209483 | 2.2e-05 | 0 | 101.446634 | 101.416091 | 128.325747 | 21.25255 | 0.001834 | 0.001693 | -152.447511 | 0.238821 | 8.402375 | 0.003429 | 0.004083 | 0.003874 | 4.3e-05 | 0.001195 | 0.269687 | 1.342729 | 2.548 | 101.16 | 20.82 | 17.635 | 65.94732 | 104.371406 | 62.565816 | 0.004293 | 1.05162 | 0.02572 | 24.457136 | 0.002693 | 0.142075 | -1e-06 | -0.000123 | -0.000123 | -47.926518
2019-03-19 16:25 | 1553027081.8 | -237 | 0.209501 | 3e-05 | 0 | 101.536365 | 101.623297 | 128.218947 | 21.25231 | 0.001804 | 0.001689 | -152.427462 | 0.238229 | 8.401478 | 0.003449 | 0.00453 | 0.004347 | 4.2e-05 | 0.001191 | 0.286389 | 1.327494 | 2.548 | 101.16 | 20.82 | 17.634 | 65.216537 | 104.837503 | 62.447844 | 0.004292 | 1.051989 | 0.025713 | 24.442661 | -0.007655 | 0.141723 | -1.2e-05 | -0.000929 | -0.000929 | -6.347987
2019-03-19 16:25 | 1553027082.8 | -236 | 0.209546 | 1.8e-05 | 1e-06 | 101.427729 | 101.434584 | 128.074591 | 21.252664 | 0.001847 | 0.001649 | -152.421558 | 0.238333 | 8.402856 | 0.003335 | 0.005241 | 0.005015 | 4.4e-05 | 0.00119 | 0.248009 | 1.342909 | 2.5481 | 101.16 | 20.83 | 17.629 | 66.260345 | 102.083884 | 61.494055 | 0.004294 | 1.054988 | 0.025736 | 24.394158 | -0.000605 | 0.141785 | 3e-06 | 0.000211 | 0.000211 | 27.959217
2019-03-19 16:25 | 1553027083.8 | -235 | 0.209521 | 2.3e-05 | 0 | 101.534265 | 101.584253 | 127.862871 | 21.253647 | 0.001827 | 0.001707 | -152.43026 | 0.23793 | 8.404468 | 0.003393 | 0.004667 | 0.004464 | 4.4e-05 | 0.001184 | 0.253539 | 1.366829 | 2.548 | 101.16 | 20.83 | 17.624 | 65.775924 | 103.484238 | 62.904422 | 0.004293 | 1.05056 | 0.02566 | 24.425295 | -0.004403 | 0.141545 | -2e-06 | -0.000195 | -0.000195 | -30.17762
2019-03-19 16:25 | 1553027084.8 | -234 | 0.209529 | 2.4e-05 | 1e-06 | 101.507856 | 101.739058 | 128.045955 | 21.253524 | 0.001825 | 0.001727 | -152.456213 | 0.238431 | 8.402538 | 0.003378 | 0.004418 | 0.004216 | 4.5e-05 | 0.001178 | 0.276324 | 1.364641 | 2.5481 | 101.16 | 20.82 | 17.617 | 65.728178 | 103.127335 | 63.385508 | 0.004288 | 1.049058 | 0.02566 | 24.460266 | -0.02035 | 0.141843 | -4e-06 | -0.000369 | -0.000369 | -16.006572
2019-03-19 16:25 | 1553027085.8 | -233 | 0.209484 | 2.2e-05 | 1e-06 | 101.516259 | 101.649667 | 128.237254 | 21.253731 | 0.001839 | 0.001665 | -152.457248 | 0.237624 | 8.404442 | 0.003468 | 0.00457 | 0.00433 | 4.4e-05 | 0.001171 | 0.287273 | 1.291056 | 2.548 | 101.16 | 20.82 | 17.602 | 66.069451 | 105.317947 | 61.878038 | 0.004285 | 1.053779 | 0.025737 | 24.423645 | -0.011747 | 0.141363 | -2e-06 | -0.000212 | -0.000212 | -27.782647
2019-03-19 16:25 | 1553027086.8 | -232 | 0.209521 | 2.9e-05 | 1e-06 | 101.513558 | 101.632202 | 128.234438 | 21.252758 | 0.001839 | 0.001648 | -152.453778 | 0.237566 | 8.402837 | 0.003428 | 0.004978 | 0.004753 | 4.6e-05 | 0.001164 | 0.246571 | 1.306231 | 2.5481 | 101.16 | 20.83 | 17.593 | 66.067063 | 104.341801 | 61.472228 | 0.004285 | 1.055057 | 0.025752 | 24.408581 | -0.010448 | 0.141328 | -1.1e-05 | -0.000947 | -0.000947 | -6.210429
2019-03-19 16:25 | 1553027087.8 | -231 | 0.209554 | 2.6e-05 | 1e-06 | 101.557073 | 101.897973 | 127.798557 | 21.252881 | 0.001792 | 0.001708 | -152.445364 | 0.238073 | 8.401777 | 0.003429 | 0.005139 | 0.004952 | 4.5e-05 | 0.001169 | 0.268802 | 1.342046 | 2.548 | 101.16 | 20.83 | 17.573 | 64.929836 | 104.363006 | 62.926307 | 0.00428 | 1.050492 | 0.025653 | 24.419947 | -0.029974 | 0.14163 | -8e-06 | -0.000669 | -0.000669 | -8.810736
2019-03-19 16:25 | 1553027088.8 | -230 | 0.209484 | 2.2e-05 | 1e-06 | 101.563676 | 101.793514 | 128.03375 | 21.253699 | 0.001808 | 0.001742 | -152.446533 | 0.238054 | 8.401901 | 0.003359 | 0.004802 | 0.004609 | 4.2e-05 | 0.001174 | 0.264876 | 1.321933 | 2.548 | 101.16 | 20.83 | 17.563 | 65.330473 | 102.666182 | 63.733958 | 0.004278 | 1.047973 | 0.025646 | 24.471759 | -0.020219 | 0.141618 | -2e-06 | -0.00023 | -0.00023 | -25.604889
2019-03-19 16:25 | 1553027089.8 | -229 | 0.209512 | 2.6e-05 | 1e-06 | 101.498552 | 101.895919 | 127.941972 | 21.25365 | 0.001846 | 0.001675 | -152.439767 | 0.238229 | 8.402401 | 0.003434 | 0.00437 | 0.004183 | 4.4e-05 | 0.001173 | 0.275992 | 1.313665 | 2.548 | 101.16 | 20.82 | 17.551 | 66.234125 | 104.494387 | 62.116128 | 0.004272 | 1.05303 | 0.025698 | 24.404176 | -0.03495 | 0.141723 | -7e-06 | -0.000628 | -0.000628 | -9.392784
2019-03-19 16:25 | 1553027090.8 | -228 | 0.209524 | 2.4e-05 | 1e-06 | 101.552272 | 101.715425 | 128.133506 | 21.252875 | 0.001805 | 0.001703 | -152.453088 | 0.238366 | 8.40389 | 0.003508 | 0.004921 | 0.004681 | 4.7e-05 | 0.00116 | 0.249447 | 1.325359 | 2.548 | 101.16 | 20.82 | 17.53 | 65.251488 | 106.271454 | 62.788836 | 0.004267 | 1.050922 | 0.025692 | 24.446926 | -0.014359 | 0.141804 | -5e-06 | -0.00042 | -0.00042 | -14.041643
2019-03-19 16:25 | 1553027091.8 | -227 | 0.209554 | 2.3e-05 | 1e-06 | 101.593385 | 101.897973 | 128.073887 | 21.254144 | 0.001792 | 0.001724 | -152.46618 | 0.237793 | 8.403545 | 0.003552 | 0.004648 | 0.004443 | 4.8e-05 | 0.001153 | 0.256249 | 1.352374 | 2.5482 | 101.16 | 20.82 | 17.52 | 64.946701 | 107.351314 | 63.301622 | 0.004265 | 1.04932 | 0.025666 | 24.459884 | -0.026777 | 0.141463 | -4e-06 | -0.000338 | -0.000338 | -17.434509
2019-03-19 16:25 | 1553027092.8 | -226 | 0.209492 | 2.2e-05 | 0 | 101.587384 | 101.731867 | 128.119892 | 21.254036 | 0.001846 | 0.001736 | -152.455983 | 0.238437 | 8.399847 | 0.003534 | 0.00488 | 0.004662 | 4.3e-05 | 0.001149 | 0.287826 | 1.363398 | 2.5481 | 101.16 | 20.82 | 17.501 | 66.244601 | 106.915076 | 63.581933 | 0.00426 | 1.048446 | 0.02566 | 24.474466 | -0.012712 | 0.141846 | -1e-06 | -9.1e-05 | -9.1e-05 | -64.631687
2019-03-19 16:25 | 1553027093.8 | -225 | 0.209531 | 2.1e-05 | 1e-06 | 101.55077 | 101.670903 | 128.182095 | 21.253702 | 0.001865 | 0.001689 | -152.452207 | 0.237299 | 8.401589 | 0.003529 | 0.005135 | 0.004892 | 4.7e-05 | 0.001142 | 0.292306 | 1.349732 | 2.5481 | 101.16 | 20.82 | 17.492 | 66.689917 | 106.788806 | 62.464607 | 0.004258 | 1.051937 | 0.025709 | 24.439758 | -0.010575 | 0.141169 | 0 | -4.1e-05 | -4.1e-05 | -144.424109
2019-03-19 16:25 | 1553027094.8 | -224 | 0.209504 | 2.5e-05 | 1e-06 | 101.613192 | 101.771252 | 128.116137 | 21.254296 | 0.00185 | 0.001765 | -152.413163 | 0.238398 | 8.401979 | 0.003449 | 0.004924 | 0.004772 | 4.7e-05 | 0.001142 | 0.24906 | 1.364381 | 2.548 | 101.16 | 20.82 | 17.484 | 66.330714 | 104.849628 | 64.286605 | 0.004256 | 1.046257 | 0.025633 | 24.499702 | -0.013902 | 0.141823 | 2.2e-05 | 0.001616 | 0.001616 | 3.651766
2019-03-19 16:25 | 1553027095.8 | -223 | 0.209492 | 2.3e-05 | 1e-06 | 101.644103 | 101.782554 | 127.941033 | 21.253378 | 0.001852 | 0.001694 | -152.408448 | 0.237761 | 8.400607 | 0.003577 | 0.004865 | 0.004602 | 4.5e-05 | 0.001149 | 0.280637 | 1.352452 | 2.548 | 101.16 | 20.82 | 17.47 | 66.370468 | 107.94146 | 62.570714 | 0.004252 | 1.051604 | 0.025681 | 24.420626 | -0.012175 | 0.141444 | 9.9e-05 | 0.007608 | 0.007608 | 0.773443
2019-03-19 16:25 | 1553027096.8 | -222 | 0.209493 | 1.7e-05 | 1e-06 | 101.593086 | 101.690767 | 127.556086 | 21.254624 | 0.001906 | 0.00171 | -152.408793 | 0.237806 | 8.400737 | 0.003555 | 0.004825 | 0.004599 | 4.9e-05 | 0.001157 | 0.259456 | 1.365684 | 2.5481 | 101.16 | 20.82 | 17.464 | 67.69328 | 107.409312 | 62.977353 | 0.004251 | 1.050332 | 0.025627 | 24.398623 | -0.008596 | 0.141471 | 9.7e-05 | 0.007402 | 0.007402 | 0.795055
2019-03-19 16:25 | 1553027097.8 | -221 | 0.209509 | 2e-05 | 1e-06 | 101.628497 | 101.830503 | 127.779542 | 21.254711 | 0.001843 | 0.001738 | -152.403809 | 0.238307 | 8.403363 | 0.0035 | 0.004776 | 0.004604 | 4.8e-05 | 0.001159 | 0.262332 | 1.382069 | 2.5479 | 101.16 | 20.82 | 17.459 | 66.175749 | 106.09229 | 63.648296 | 0.00425 | 1.04824 | 0.025624 | 24.444345 | -0.017761 | 0.141769 | -2e-06 | -0.00022 | -0.00022 | -26.867898
2019-03-19 16:25 | 1553027098.8 | -220 | 0.209513 | 2.3e-05 | 1e-06 | 101.569977 | 101.821257 | 127.613827 | 21.254948 | 0.001869 | 0.001672 | -152.389434 | 0.237937 | 8.402525 | 0.003511 | 0.004395 | 0.004192 | 5.1e-05 | 0.00116 | 0.279033 | 1.32115 | 2.548 | 101.16 | 20.82 | 17.451 | 66.793332 | 106.354753 | 62.050204 | 0.004248 | 1.053237 | 0.025668 | 24.370464 | -0.022101 | 0.141548 | -2.9e-05 | -0.002343 | -0.002343 | -2.513369
2019-03-19 16:25 | 1553027099.8 | -219 | 0.20945 | 2.3e-05 | 1e-06 | 101.571477 | 101.723647 | 127.48426 | 21.254585 | 0.001816 | 0.001715 | -152.391887 | 0.236876 | 8.40298 | 0.003503 | 0.005169 | 0.004993 | 4.7e-05 | 0.001156 | 0.264157 | 1.325333 | 2.548 | 101.16 | 20.82 | 17.447 | 65.528592 | 106.162269 | 63.077219 | 0.004247 | 1.05002 | 0.025616 | 24.395376 | -0.01339 | 0.140918 | 0.000354 | 0.027275 | 0.027275 | 0.21493
2019-03-19 16:25 | 1553027100.8 | -218 | 0.209466 | 2.1e-05 | 1e-06 | 101.599687 | 101.86852 | 127.230759 | 21.254815 | 0.001815 | 0.001725 | -152.379812 | 0.23728 | 8.402096 | 0.003437 | 0.005414 | 0.005183 | 5e-05 | 0.001151 | 0.278314 | 1.38136 | 2.5481 | 101.16 | 20.82 | 17.441 | 65.497784 | 104.548121 | 63.337418 | 0.004245 | 1.049208 | 0.02558 | 24.380537 | -0.023636 | 0.141158 | 0.00026 | 0.020009 | 0.020009 | 0.293471
2019-03-19 16:25 | 1553027101.8 | -217 | 0.209481 | 2.3e-05 | 1e-06 | 101.572078 | 101.862697 | 127.666406 | 21.254663 | 0.001885 | 0.001722 | -152.374004 | 0.237937 | 8.40283 | 0.003535 | 0.0052 | 0.005011 | 4.9e-05 | 0.001151 | 0.27472 | 1.343931 | 2.5481 | 101.16 | 20.82 | 17.436 | 67.181411 | 106.932192 | 63.263131 | 0.004244 | 1.04944 | 0.025627 | 24.419546 | -0.025556 | 0.141548 | 0.000165 | 0.012752 | 0.012752 | 0.461765
2019-03-19 16:25 | 1553027102.8 | -216 | 0.209498 | 1.8e-05 | 1e-06 | 101.588583 | 101.695562 | 127.659364 | 21.255315 | 0.001866 | 0.001748 | -152.396353 | 0.23687 | 8.403155 | 0.003443 | 0.004691 | 0.004427 | 5.3e-05 | 0.001146 | 0.271678 | 1.33111 | 2.5479 | 101.16 | 20.82 | 17.433 | 66.721063 | 104.692583 | 63.885467 | 0.004243 | 1.047502 | 0.025602 | 24.441448 | -0.009414 | 0.140914 | 7.1e-05 | 0.005413 | 0.005413 | 1.082967
2019-03-19 16:25 | 1553027103.8 | -215 | 0.209517 | 2e-05 | 1e-06 | 101.590984 | 101.829819 | 127.845501 | 21.255626 | 0.001892 | 0.001729 | -152.384336 | 0.23687 | 8.404956 | 0.003522 | 0.004332 | 0.004185 | 5.1e-05 | 0.001149 | 0.281356 | 1.31694 | 2.548 | 101.16 | 20.82 | 17.422 | 67.349461 | 106.611863 | 63.417158 | 0.004241 | 1.04896 | 0.025639 | 24.442261 | -0.021003 | 0.140914 | -5.2e-05 | -0.004083 | -0.004083 | -1.435722
2019-03-19 16:25 | 1553027104.8 | -214 | 0.2095 | 2.1e-05 | 1e-06 | 101.615593 | 101.685972 | 127.618992 | 21.255376 | 0.001823 | 0.001743 | -152.391121 | 0.237793 | 8.401563 | 0.003576 | 0.004888 | 0.004634 | 4.8e-05 | 0.001143 | 0.27201 | 1.309673 | 2.548 | 101.16 | 20.82 | 17.416 | 65.687882 | 107.927637 | 63.765191 | 0.004239 | 1.047876 | 0.025603 | 24.433222 | -0.006193 | 0.141463 | 5.4e-05 | 0.004127 | 0.004127 | 1.426003
2019-03-19 16:25 | 1553027105.8 | -213 | 0.209528 | 2.1e-05 | 1e-06 | 101.615292 | 101.790431 | 127.472291 | 21.255 | 0.001843 | 0.00174 | -152.411131 | 0.236987 | 8.399996 | 0.003445 | 0.005216 | 0.00505 | 5.1e-05 | 0.001148 | 0.296785 | 1.339277 | 2.5481 | 101.16 | 20.82 | 17.406 | 66.155105 | 104.757478 | 63.683717 | 0.004237 | 1.04813 | 0.025591 | 24.416222 | -0.015403 | 0.140983 | -0.000115 | -0.008992 | -0.008992 | -0.652206
2019-03-19 16:25 | 1553027106.8 | -212 | 0.209491 | 2.2e-05 | 1e-06 | 101.606889 | 101.666451 | 127.87977 | 21.255282 | 0.001844 | 0.001729 | -152.430797 | 0.236779 | 8.403324 | 0.003439 | 0.004454 | 0.004259 | 4.9e-05 | 0.001152 | 0.34523 | 1.347179 | 2.548 | 101.16 | 20.82 | 17.401 | 66.195785 | 104.606747 | 63.431747 | 0.004236 | 1.048914 | 0.025642 | 24.446067 | -0.005242 | 0.14086 | 0.000103 | 0.007875 | 0.007875 | 0.744107
2019-03-19 16:25 | 1553027107.8 | -211 | 0.209538 | 2.1e-05 | 1e-06 | 101.555872 | 101.740086 | 127.841746 | 21.255276 | 0.001847 | 0.001701 | -152.444156 | 0.237065 | 8.404046 | 0.003413 | 0.004845 | 0.004632 | 5e-05 | 0.001143 | 0.287107 | 1.345819 | 2.5481 | 101.16 | 20.82 | 17.398 | 66.270818 | 103.986599 | 62.760835 | 0.004235 | 1.051009 | 0.025664 | 24.418059 | -0.01621 | 0.14103 | -0.000176 | -0.013728 | -0.013728 | -0.427356
2019-03-19 16:25 | 1553027108.8 | -210 | 0.209516 | 2e-05 | 1e-06 | 101.592784 | 101.677069 | 127.875312 | 21.255036 | 0.001815 | 0.001717 | -152.453568 | 0.237468 | 8.402921 | 0.003463 | 0.00486 | 0.004686 | 4.7e-05 | 0.00115 | 0.281024 | 1.376515 | 2.5483 | 101.16 | 20.82 | 17.394 | 65.497999 | 105.180054 | 63.128451 | 0.004234 | 1.04986 | 0.025653 | 24.434624 | -0.007418 | 0.14127 | -4.2e-05 | -0.00333 | -0.00333 | -1.764711
2019-03-19 16:25 | 1553027109.8 | -209 | 0.209529 | 2e-05 | 1e-06 | 101.533964 | 101.606513 | 128.066847 | 21.255136 | 0.001849 | 0.001702 | -152.448987 | 0.23754 | 8.403987 | 0.003557 | 0.005233 | 0.005021 | 4.8e-05 | 0.001154 | 0.280305 | 1.360994 | 2.5482 | 101.16 | 20.82 | 17.394 | 66.300265 | 107.467344 | 62.784052 | 0.004234 | 1.050937 | 0.025685 | 24.440392 | -0.006389 | 0.141312 | -0.000124 | -0.009709 | -0.009709 | -0.605484
2019-03-19 16:25 | 1553027110.8 | -208 | 0.209506 | 2.2e-05 | 1e-06 | 101.483548 | 101.646587 | 128.152757 | 21.255117 | 0.001783 | 0.001735 | -152.464033 | 0.238203 | 8.401972 | 0.003457 | 0.004557 | 0.004355 | 4.6e-05 | 0.001151 | 0.274167 | 1.383111 | 2.5483 | 101.16 | 20.82 | 17.396 | 64.724371 | 105.037579 | 63.564209 | 0.004234 | 1.048502 | 0.025664 | 24.476961 | -0.014358 | 0.141707 | 1.5e-05 | 0.001134 | 0.001134 | 5.197579
2019-03-19 16:25 | 1553027111.8 | -207 | 0.209503 | 2.2e-05 | 1e-06 | 101.488649 | 101.729126 | 127.685188 | 21.25584 | 0.001809 | 0.0017 | -152.461599 | 0.236987 | 8.401855 | 0.003549 | 0.004568 | 0.004305 | 4.2e-05 | 0.00115 | 0.292859 | 1.362435 | 2.5482 | 101.16 | 20.82 | 17.398 | 65.356609 | 107.278217 | 62.724547 | 0.004235 | 1.051123 | 0.025649 | 24.401785 | -0.021169 | 0.140983 | 3.1e-05 | 0.002369 | 0.002369 | 2.475389
2019-03-19 16:25 | 1553027112.8 | -206 | 0.209537 | 1.9e-05 | 1e-06 | 101.446934 | 101.626379 | 127.573928 | 21.256029 | 0.001834 | 0.001727 | -152.435819 | 0.238099 | 8.402473 | 0.003454 | 0.004977 | 0.004835 | 4.4e-05 | 0.001148 | 0.274554 | 1.375339 | 2.5481 | 101.16 | 20.82 | 17.4 | 65.950699 | 104.968653 | 63.379277 | 0.004235 | 1.049078 | 0.025613 | 24.414913 | -0.015808 | 0.141645 | -0.000167 | -0.013003 | -0.013003 | -0.453145
2019-03-19 16:25 | 1553027113.8 | -205 | 0.209472 | 2.6e-05 | 0 | 101.483848 | 101.506165 | 127.629556 | 21.256022 | 0.001835 | 0.00172 | -152.432464 | 0.237091 | 8.40179 | 0.003545 | 0.004771 | 0.004617 | 4.6e-05 | 0.001152 | 0.272563 | 1.345996 | 2.5481 | 101.16 | 20.82 | 17.409 | 65.983644 | 107.187864 | 63.209088 | 0.004238 | 1.049609 | 0.025625 | 24.41406 | -0.001967 | 0.141045 | 0.000216 | 0.016655 | 0.016655 | 0.352301
2019-03-19 16:25 | 1553027114.8 | -204 | 0.209522 | 2.2e-05 | 1e-06 | 101.438231 | 101.841805 | 127.807476 | 21.255552 | 0.001834 | 0.001721 | -152.433729 | 0.238093 | 8.403324 | 0.003526 | 0.004677 | 0.00439 | 4.6e-05 | 0.001152 | 0.283347 | 1.359197 | 2.5479 | 101.16 | 20.82 | 17.417 | 65.958173 | 106.717338 | 63.236554 | 0.00424 | 1.049523 | 0.025642 | 24.432069 | -0.035515 | 0.141641 | -8.4e-05 | -0.00653 | -0.00653 | -0.902376
2019-03-19 16:25 | 1553027115.8 | -203 | 0.209495 | 2.3e-05 | 0 | 101.43163 | 101.42294 | 127.657722 | 21.255844 | 0.001883 | 0.001742 | -152.425679 | 0.238314 | 8.40166 | 0.003506 | 0.005152 | 0.00493 | 4.9e-05 | 0.001151 | 0.265761 | 1.300698 | 2.548 | 101.16 | 20.82 | 17.426 | 67.121721 | 106.240642 | 63.738208 | 0.004242 | 1.04796 | 0.025608 | 24.435951 | 0.000766 | 0.141773 | 8.4e-05 | 0.006466 | 0.006466 | 0.912123
2019-03-19 16:25 | 1553027116.8 | -202 | 0.209487 | 2.1e-05 | 0 | 101.40072 | 101.641792 | 127.686594 | 21.256006 | 0.001842 | 0.001739 | -152.401912 | 0.237845 | 8.401394 | 0.003526 | 0.00459 | 0.004405 | 4.5e-05 | 0.001146 | 0.270959 | 1.332487 | 2.548 | 101.16 | 20.82 | 17.451 | 66.133233 | 106.723364 | 63.66905 | 0.004248 | 1.048175 | 0.025613 | 24.436205 | -0.02124 | 0.141494 | 0.00013 | 0.010047 | 0.010047 | 0.585883
2019-03-19 16:25 | 1553027117.8 | -201 | 0.209523 | 2e-05 | 1e-06 | 101.362006 | 101.654462 | 127.637771 | 21.255918 | 0.001843 | 0.001736 | -152.384566 | 0.238184 | 8.403844 | 0.003524 | 0.005221 | 0.004897 | 4.9e-05 | 0.001138 | 0.252488 | 1.313179 | 2.548 | 101.16 | 20.82 | 17.466 | 66.173073 | 106.662617 | 63.600851 | 0.004251 | 1.048388 | 0.025611 | 24.42906 | -0.02577 | 0.141696 | -8.5e-05 | -0.006649 | -0.006649 | -0.886476
2019-03-19 16:25 | 1553027118.8 | -200 | 0.209505 | 1.5e-05 | 0 | 101.380612 | 101.431159 | 127.738702 | 21.255944 | 0.001819 | 0.001721 | -152.390661 | 0.238457 | 8.399964 | 0.003486 | 0.005364 | 0.005207 | 5e-05 | 0.001141 | 0.253926 | 1.31214 | 2.5481 | 101.16 | 20.81 | 17.496 | 65.594139 | 105.754421 | 63.232361 | 0.004256 | 1.049536 | 0.025635 | 24.425342 | -0.004459 | 0.141858 | 3.2e-05 | 0.002425 | 0.002425 | 2.43321
2019-03-19 16:25 | 1553027119.8 | -199 | 0.209496 | 2e-05 | 1e-06 | 101.362907 | 101.553772 | 127.556086 | 21.256742 | 0.001816 | 0.001713 | -152.400513 | 0.237904 | 8.401121 | 0.003485 | 0.005384 | 0.005207 | 4.9e-05 | 0.001147 | 0.275605 | 1.302945 | 2.5481 | 101.16 | 20.81 | 17.511 | 65.528522 | 105.732406 | 63.034058 | 0.00426 | 1.050155 | 0.025624 | 24.400681 | -0.016827 | 0.141529 | 7.8e-05 | 0.006013 | 0.006013 | 0.97922
2019-03-19 16:25 | 1553027120.8 | -198 | 0.209503 | 1.9e-05 | 1e-06 | 101.338897 | 101.679465 | 127.377696 | 21.25621 | 0.001809 | 0.001689 | -152.407317 | 0.237832 | 8.402759 | 0.003494 | 0.004622 | 0.00441 | 4.6e-05 | 0.001157 | 0.266812 | 1.314937 | 2.548 | 101.16 | 20.81 | 17.525 | 65.352398 | 105.931003 | 62.468008 | 0.004263 | 1.051926 | 0.025628 | 24.363076 | -0.030009 | 0.141487 | 3.8e-05 | 0.002851 | 0.002851 | 2.064722
2019-03-19 16:25 | 1553027121.8 | -197 | 0.209523 | 1.7e-05 | 0 | 101.313388 | 101.509248 | 127.51008 | 21.256502 | 0.001846 | 0.00168 | -152.413297 | 0.238041 | 8.402213 | 0.003454 | 0.004855 | 0.004667 | 4.9e-05 | 0.001159 | 0.288379 | 1.347793 | 2.5481 | 101.16 | 20.81 | 17.548 | 66.245312 | 104.961116 | 62.244119 | 0.004269 | 1.052628 | 0.02565 | 24.367601 | -0.017275 | 0.14161 | -7.7e-05 | -0.006016 | -0.006016 | -0.979206
2019-03-19 16:25 | 1553027122.8 | -196 | 0.2095 | 2.4e-05 | 1e-06 | 101.241065 | 101.319849 | 127.595286 | 21.256554 | 0.001808 | 0.001716 | -152.428497 | 0.237839 | 8.403838 | 0.003443 | 0.004667 | 0.004417 | 4.7e-05 | 0.001167 | 0.279365 | 1.385558 | 2.5482 | 101.16 | 20.81 | 17.558 | 65.336373 | 104.715853 | 63.104169 | 0.004271 | 1.049936 | 0.025626 | 24.406974 | -0.006958 | 0.14149 | 5.1e-05 | 0.003942 | 0.003942 | 1.493305
2019-03-19 16:25 | 1553027123.8 | -195 | 0.209554 | 1.9e-05 | 1e-06 | 101.254568 | 101.41335 | 127.56219 | 21.256519 | 0.001853 | 0.001713 | -152.428976 | 0.237416 | 8.401771 | 0.003412 | 0.00527 | 0.005069 | 4.7e-05 | 0.001164 | 0.269687 | 1.394029 | 2.548 | 101.16 | 20.81 | 17.575 | 66.400695 | 103.947594 | 63.041545 | 0.004275 | 1.050132 | 0.025625 | 24.401536 | -0.014015 | 0.141239 | -0.00027 | -0.02094 | -0.02094 | -0.280586
2019-03-19 16:25 | 1553027124.8 | -194 | 0.20951 | 2.2e-05 | 1e-06 | 101.20115 | 101.405815 | 127.737763 | 21.256765 | 0.001887 | 0.00174 | -152.420332 | 0.23888 | 8.402882 | 0.003499 | 0.004554 | 0.00438 | 4.8e-05 | 0.001167 | 0.265761 | 1.351375 | 2.5481 | 101.16 | 20.81 | 17.583 | 67.221684 | 106.062768 | 63.682303 | 0.004277 | 1.048134 | 0.025618 | 24.441582 | -0.018071 | 0.14211 | -6e-06 | -0.000483 | -0.000483 | -12.241032
2019-03-19 16:25 | 1553027125.8 | -193 | 0.209529 | 1.9e-05 | 0 | 101.244665 | 101.243475 | 127.832122 | 21.256158 | 0.001842 | 0.001777 | -152.415636 | 0.237637 | 8.404507 | 0.003448 | 0.0041 | 0.003828 | 4.4e-05 | 0.001173 | 0.261779 | 1.391731 | 2.5482 | 101.16 | 20.81 | 17.59 | 66.136507 | 104.814605 | 64.584866 | 0.004279 | 1.045333 | 0.025593 | 24.483344 | 0.000105 | 0.14137 | -0.000117 | -0.009035 | -0.009035 | -0.650905
2019-03-19 16:25 | 1553027126.8 | -192 | 0.209488 | 2.3e-05 | 0 | 101.190046 | 101.307863 | 127.70138 | 21.25622 | 0.001829 | 0.001741 | -152.43509 | 0.23795 | 8.403337 | 0.003438 | 0.004885 | 0.00467 | 4.7e-05 | 0.001172 | 0.277595 | 1.322113 | 2.548 | 101.16 | 20.81 | 17.601 | 65.820517 | 104.570824 | 63.708248 | 0.004282 | 1.048053 | 0.025613 | 24.439042 | -0.010408 | 0.141556 | 0.000122 | 0.009439 | 0.009439 | 0.62387
2019-03-19 16:25 | 1553027127.8 | -191 | 0.209499 | 1.8e-05 | 1e-06 | 101.147432 | 101.330809 | 127.841979 | 21.25648 | 0.001849 | 0.001735 | -152.457478 | 0.237982 | 8.403227 | 0.003485 | 0.004579 | 0.004322 | 5e-05 | 0.001179 | 0.252986 | 1.329191 | 2.548 | 101.16 | 20.81 | 17.605 | 66.307823 | 105.731422 | 63.568663 | 0.004283 | 1.048488 | 0.025633 | 24.447425 | -0.016201 | 0.141576 | 6.3e-05 | 0.004871 | 0.004871 | 1.20903
2019-03-19 16:25 | 1553027128.8 | -190 | 0.209507 | 2e-05 | 1e-06 | 101.096415 | 101.104765 | 128.0145 | 21.256979 | 0.001841 | 0.001738 | -152.445651 | 0.238314 | 8.40038 | 0.003409 | 0.00501 | 0.004763 | 4.8e-05 | 0.001187 | 0.277208 | 1.342924 | 2.5481 | 101.16 | 20.81 | 17.607 | 66.123354 | 103.869542 | 63.6505 | 0.004283 | 1.048233 | 0.025647 | 24.466888 | -0.000739 | 0.141773 | 1.1e-05 | 0.000782 | 0.000782 | 7.546179
2019-03-19 16:25 | 1553027129.8 | -189 | 0.209536 | 1.8e-05 | 1e-06 | 101.155535 | 101.272244 | 128.149702 | 21.257174 | 0.001833 | 0.001705 | -152.436739 | 0.23765 | 8.40205 | 0.00354 | 0.004889 | 0.004707 | 4.7e-05 | 0.001192 | 0.284785 | 1.290464 | 2.548 | 101.16 | 20.81 | 17.605 | 65.92848 | 107.045801 | 62.841405 | 0.004283 | 1.050757 | 0.025691 | 24.450384 | -0.010314 | 0.141378 | -0.00016 | -0.012447 | -0.012447 | -0.4725
2019-03-19 16:25 | 1553027130.8 | -188 | 0.209486 | 2.5e-05 | 1e-06 | 101.091313 | 101.050995 | 128.118485 | 21.257502 | 0.001825 | 0.001676 | -152.4344 | 0.237559 | 8.402473 | 0.003535 | 0.004849 | 0.00461 | 4.5e-05 | 0.0012 | 0.282794 | 1.333379 | 2.5481 | 101.16 | 20.81 | 17.601 | 65.748398 | 106.928664 | 62.151179 | 0.004282 | 1.05292 | 0.025715 | 24.422281 | 0.003568 | 0.141324 | 0.000132 | 0.01023 | 0.01023 | 0.574672
2019-03-19 16:25 | 1553027131.8 | -187 | 0.209506 | 1.9e-05 | 0 | 100.99588 | 101.068805 | 128.161439 | 21.257635 | 0.001841 | 0.001712 | -152.4427 | 0.23793 | 8.405768 | 0.003507 | 0.004921 | 0.004699 | 4.8e-05 | 0.001205 | 0.272563 | 1.333207 | 2.548 | 101.16 | 20.81 | 17.59 | 66.126397 | 106.248704 | 63.023853 | 0.004279 | 1.050187 | 0.025686 | 24.458141 | -0.006456 | 0.141545 | 2.3e-05 | 0.001783 | 0.001783 | 3.302086
2019-03-19 16:26 | 1553027132.8 | -186 | 0.209541 | 1.6e-05 | 0 | 101.02529 | 100.966742 | 128.260257 | 21.257249 | 0.001829 | 0.001703 | -152.458608 | 0.237175 | 8.400867 | 0.003596 | 0.00528 | 0.005067 | 4.5e-05 | 0.001203 | 0.258738 | 1.343342 | 2.5481 | 101.16 | 20.81 | 17.585 | 65.830175 | 108.407618 | 62.798625 | 0.004278 | 1.050891 | 0.025704 | 24.459371 | 0.005185 | 0.141096 | -0.000189 | -0.014653 | -0.014653 | -0.400569
2019-03-19 16:26 | 1553027133.8 | -185 | 0.209484 | 2.1e-05 | 0 | 100.962568 | 101.149631 | 128.084918 | 21.257236 | 0.001856 | 0.001714 | -152.469342 | 0.237767 | 8.403825 | 0.003503 | 0.005668 | 0.005409 | 4.8e-05 | 0.001203 | 0.268415 | 1.345106 | 2.5481 | 101.16 | 20.81 | 17.572 | 66.484123 | 106.149098 | 63.07113 | 0.004275 | 1.050039 | 0.025676 | 24.452558 | -0.016557 | 0.141448 | 0.000149 | 0.0115 | 0.0115 | 0.511662
2019-03-19 16:26 | 1553027134.8 | -184 | 0.209541 | 1.7e-05 | 1e-06 | 100.947564 | 100.994483 | 128.378324 | 21.257813 | 0.001852 | 0.001675 | -152.470434 | 0.238255 | 8.4022 | 0.003514 | 0.004937 | 0.004711 | 4.9e-05 | 0.001212 | 0.253705 | 1.366214 | 2.5479 | 101.16 | 20.81 | 17.565 | 66.376939 | 106.419666 | 62.117046 | 0.004273 | 1.053027 | 0.025742 | 24.44579 | -0.004156 | 0.141738 | -0.000189 | -0.014704 | -0.014704 | -0.401002
2019-03-19 16:26 | 1553027135.8 | -183 | 0.209551 | 2.1e-05 | 0 | 100.943962 | 100.766385 | 128.340534 | 21.257313 | 0.001853 | 0.001737 | -152.46961 | 0.237702 | 8.403682 | 0.003479 | 0.005211 | 0.005001 | 4.7e-05 | 0.001216 | 0.28766 | 1.327298 | 2.548 | 101.16 | 20.81 | 17.559 | 66.406276 | 105.587459 | 63.622665 | 0.004271 | 1.04832 | 0.025681 | 24.497013 | 0.015749 | 0.141409 | -0.000255 | -0.019824 | -0.019824 | -0.29674
2019-03-19 16:26 | 1553027136.8 | -182 | 0.209524 | 2.2e-05 | 1e-06 | 100.875538 | 100.962975 | 128.524558 | 21.257596 | 0.001827 | 0.001738 | -152.447395 | 0.238301 | 8.401088 | 0.003557 | 0.004787 | 0.004563 | 4.8e-05 | 0.001223 | 0.27024 | 1.347654 | 2.5481 | 101.16 | 20.81 | 17.542 | 65.793951 | 107.472182 | 63.654229 | 0.004267 | 1.048221 | 0.025698 | 24.515718 | -0.00775 | 0.141765 | -9.3e-05 | -0.007214 | -0.007214 | -0.81752
2019-03-19 16:26 | 1553027137.8 | -181 | 0.209527 | 1.6e-05 | 1e-06 | 100.925056 | 100.885229 | 128.423862 | 21.258047 | 0.001831 | 0.001711 | -152.44107 | 0.237657 | 8.401218 | 0.003557 | 0.005176 | 0.004996 | 4.6e-05 | 0.001221 | 0.25282 | 1.291215 | 2.548 | 101.16 | 20.81 | 17.534 | 65.892527 | 107.463157 | 62.998495 | 0.004265 | 1.050266 | 0.025713 | 24.482245 | 0.00353 | 0.141382 | -0.000101 | -0.007908 | -0.007908 | -0.743754
2019-03-19 16:26 | 1553027138.8 | -180 | 0.20952 | 2.3e-05 | 0 | 100.82212 | 100.962631 | 128.503669 | 21.258121 | 0.00182 | 0.00169 | -152.44544 | 0.237735 | 8.401992 | 0.003496 | 0.004824 | 0.004559 | 4.3e-05 | 0.001218 | 0.277208 | 1.281237 | 2.548 | 101.16 | 20.81 | 17.525 | 65.605395 | 105.988661 | 62.499482 | 0.004263 | 1.051828 | 0.02574 | 24.471667 | -0.012457 | 0.141429 | -6.9e-05 | -0.005392 | -0.005392 | -1.091057
2019-03-19 16:26 | 1553027139.8 | -179 | 0.209447 | 2.1e-05 | 1e-06 | 100.7645 | 100.838308 | 128.374101 | 21.257807 | 0.001824 | 0.001728 | -152.437103 | 0.237761 | 8.404592 | 0.003541 | 0.005131 | 0.00495 | 4.5e-05 | 0.00122 | 0.259291 | 1.332175 | 2.5481 | 101.16 | 20.81 | 17.525 | 65.702029 | 107.092047 | 63.402187 | 0.004263 | 1.049006 | 0.025692 | 24.492195 | -0.006549 | 0.141444 | 0.000375 | 0.029 | 0.029 | 0.202899
2019-03-19 16:26 | 1553027140.8 | -178 | 0.209499 | 1.5e-05 | 1e-06 | 100.753696 | 100.804058 | 128.321992 | 21.257982 | 0.001827 | 0.001685 | -152.434783 | 0.237618 | 8.40218 | 0.003573 | 0.004909 | 0.004796 | 4.6e-05 | 0.001223 | 0.268084 | 1.299494 | 2.5481 | 101.16 | 20.81 | 17.491 | 65.78711 | 107.86245 | 62.362583 | 0.004255 | 1.052257 | 0.025727 | 24.449374 | -0.00447 | 0.141359 | 6.8e-05 | 0.005252 | 0.005252 | 1.119623
2019-03-19 16:26 | 1553027141.8 | -177 | 0.209527 | 2.3e-05 | 1e-06 | 100.714083 | 100.814676 | 128.195945 | 21.258576 | 0.001832 | 0.001696 | -152.440917 | 0.237351 | 8.401953 | 0.003483 | 0.004697 | 0.00442 | 4.5e-05 | 0.001216 | 0.275771 | 1.335932 | 2.5482 | 101.16 | 20.81 | 17.481 | 65.917334 | 105.675998 | 62.624884 | 0.004253 | 1.051435 | 0.025704 | 24.446914 | -0.008929 | 0.1412 | -0.000109 | -0.008501 | -0.008501 | -0.690987
2019-03-19 16:26 | 1553027142.8 | -176 | 0.209529 | 2.2e-05 | 0 | 100.671769 | 100.655074 | 128.048069 | 21.258715 | 0.001798 | 0.001739 | -152.426101 | 0.23806 | 8.402557 | 0.003423 | 0.004841 | 0.004555 | 4.6e-05 | 0.001214 | 0.266978 | 1.355453 | 2.5479 | 101.16 | 20.81 | 17.47 | 65.083946 | 104.232763 | 63.660611 | 0.00425 | 1.048201 | 0.02565 | 24.470463 | 0.001483 | 0.141622 | -0.000121 | -0.00939 | -0.00939 | -0.627435
2019-03-19 16:26 | 1553027143.8 | -175 | 0.209489 | 1.6e-05 | 1e-06 | 100.609648 | 100.634869 | 128.185618 | 21.258848 | 0.0018 | 0.001696 | -152.416325 | 0.238288 | 8.403103 | 0.003434 | 0.004923 | 0.004742 | 4.6e-05 | 0.001214 | 0.285835 | 1.322449 | 2.548 | 101.16 | 20.81 | 17.45 | 65.144941 | 104.486144 | 62.622741 | 0.004245 | 1.051441 | 0.025703 | 24.445851 | -0.002242 | 0.141757 | 0.000129 | 0.009952 | 0.009952 | 0.592582
2019-03-19 16:26 | 1553027144.8 | -174 | 0.209519 | 2.1e-05 | 1e-06 | 100.595843 | 100.637265 | 127.836348 | 21.25818 | 0.001858 | 0.001704 | -152.40977 | 0.237097 | 8.405138 | 0.003472 | 0.004976 | 0.004846 | 4.4e-05 | 0.001219 | 0.270572 | 1.340718 | 2.5482 | 101.16 | 20.81 | 17.44 | 66.539631 | 105.402561 | 62.813493 | 0.004243 | 1.050844 | 0.025661 | 24.419458 | -0.003682 | 0.141049 | -6.3e-05 | -0.004903 | -0.004903 | -1.196749
2019-03-19 16:26 | 1553027145.8 | -173 | 0.209502 | 2.2e-05 | 1e-06 | 100.529221 | 100.494447 | 127.911694 | 21.258115 | 0.001898 | 0.001644 | -152.414026 | 0.238301 | 8.402258 | 0.003523 | 0.004215 | 0.003911 | 4.5e-05 | 0.001224 | 0.29391 | 1.304422 | 2.548 | 101.16 | 20.81 | 17.421 | 67.494461 | 106.650696 | 61.375069 | 0.004238 | 1.055363 | 0.025724 | 24.374306 | 0.003095 | 0.141765 | 4.1e-05 | 0.003178 | 0.003178 | 1.855719
2019-03-19 16:26 | 1553027146.8 | -172 | 0.209545 | 2.2e-05 | 0 | 100.483604 | 100.526641 | 127.865453 | 21.258939 | 0.00181 | 0.001739 | -152.434113 | 0.238041 | 8.404 | 0.003495 | 0.00458 | 0.004384 | 4.5e-05 | 0.00123 | 0.314924 | 1.299144 | 2.5481 | 101.16 | 20.81 | 17.411 | 65.373812 | 105.974424 | 63.67888 | 0.004235 | 1.048145 | 0.025631 | 24.453671 | -0.00383 | 0.14161 | -0.000218 | -0.016935 | -0.016935 | -0.347854
2019-03-19 16:26 | 1553027147.8 | -171 | 0.209552 | 1.9e-05 | 1e-06 | 100.44309 | 100.448897 | 127.815457 | 21.258511 | 0.001838 | 0.001767 | -152.436873 | 0.2378 | 8.403825 | 0.003514 | 0.004767 | 0.004563 | 4.7e-05 | 0.001229 | 0.252654 | 1.292315 | 2.5481 | 101.16 | 20.81 | 17.401 | 66.059421 | 106.432966 | 64.342196 | 0.004233 | 1.046085 | 0.025601 | 24.472951 | -0.000517 | 0.141467 | -0.000254 | -0.019671 | -0.019671 | -0.299166
2019-03-19 16:26 | 1553027148.8 | -170 | 0.209511 | 1.9e-05 | 1e-06 | 100.442191 | 100.482803 | 127.432857 | 21.258842 | 0.001842 | 0.001726 | -152.418261 | 0.237741 | 8.402772 | 0.003509 | 0.0048 | 0.004556 | 5e-05 | 0.001226 | 0.251548 | 1.358641 | 2.548 | 101.16 | 20.81 | 17.382 | 66.155709 | 106.296221 | 63.353127 | 0.004228 | 1.049159 | 0.0256 | 24.400462 | -0.003616 | 0.141432 | -8e-06 | -0.000655 | -0.000655 | -8.983648
2019-03-19 16:26 | 1553027149.8 | -169 | 0.209487 | 2.1e-05 | 1e-06 | 100.322449 | 100.244429 | 127.730955 | 21.258572 | 0.001864 | 0.001734 | -152.427922 | 0.237702 | 8.403799 | 0.003471 | 0.005039 | 0.004828 | 4.9e-05 | 0.001221 | 0.258406 | 1.344953 | 2.548 | 101.16 | 20.81 | 17.371 | 66.687432 | 105.395913 | 63.550478 | 0.004226 | 1.048544 | 0.025622 | 24.436148 | 0.006959 | 0.141409 | 0.000136 | 0.010425 | 0.010425 | 0.564305
2019-03-19 16:26 | 1553027150.8 | -168 | 0.209538 | 1.9e-05 | 1e-06 | 100.363262 | 100.308475 | 128.107921 | 21.258621 | 0.001813 | 0.001674 | -152.436624 | 0.23795 | 8.403175 | 0.003489 | 0.005037 | 0.004896 | 4.8e-05 | 0.001213 | 0.269521 | 1.347112 | 2.5481 | 101.16 | 20.81 | 17.36 | 65.448318 | 105.815977 | 62.110125 | 0.004223 | 1.053049 | 0.025715 | 24.419779 | 0.004884 | 0.141556 | -0.000169 | -0.013181 | -0.013181 | -0.446751
2019-03-19 16:26 | 1553027151.8 | -167 | 0.209512 | 2.1e-05 | 1e-06 | 100.254926 | 100.279021 | 127.936573 | 21.258786 | 0.001803 | 0.001689 | -152.428228 | 0.238294 | 8.403383 | 0.003478 | 0.004895 | 0.004633 | 4.8e-05 | 0.001212 | 0.275771 | 1.338218 | 2.548 | 101.16 | 20.81 | 17.342 | 65.217535 | 105.565136 | 62.469549 | 0.004219 | 1.051921 | 0.025684 | 24.416521 | -0.00215 | 0.141761 | -1.6e-05 | -0.001301 | -0.001301 | -4.533599
2019-03-19 16:26 | 1553027152.8 | -166 | 0.209524 | 1.9e-05 | 1e-06 | 100.228816 | 100.137571 | 127.869912 | 21.258877 | 0.001836 | 0.001739 | -152.423226 | 0.236941 | 8.401706 | 0.003473 | 0.005036 | 0.004816 | 4.7e-05 | 0.001214 | 0.268802 | 1.357445 | 2.5482 | 101.16 | 20.81 | 17.335 | 66.012875 | 105.438646 | 63.663898 | 0.004217 | 1.048191 | 0.025632 | 24.453553 | 0.008146 | 0.140956 | -9e-05 | -0.007024 | -0.007024 | -0.834829
2019-03-19 16:26 | 1553027153.8 | -165 | 0.2095 | 2.1e-05 | 1e-06 | 100.213812 | 100.140312 | 127.921316 | 21.258757 | 0.001832 | 0.001707 | -152.432273 | 0.237273 | 8.400549 | 0.003481 | 0.004532 | 0.004349 | 4.5e-05 | 0.001213 | 0.284232 | 1.379112 | 2.548 | 101.16 | 20.81 | 17.326 | 65.896343 | 105.617973 | 62.88676 | 0.004215 | 1.050615 | 0.025667 | 24.430235 | 0.006563 | 0.141154 | 5.5e-05 | 0.004219 | 0.004219 | 1.391955
2019-03-19 16:26 | 1553027154.8 | -164 | 0.209528 | 2.1e-05 | 0 | 100.115978 | 100.146819 | 128.041964 | 21.258991 | 0.001831 | 0.001723 | -152.445632 | 0.238275 | 8.402908 | 0.003443 | 0.005025 | 0.004767 | 4.8e-05 | 0.001215 | 0.266259 | 1.345516 | 2.548 | 101.16 | 20.81 | 17.323 | 65.877087 | 104.71339 | 63.283707 | 0.004214 | 1.049376 | 0.025664 | 24.456185 | -0.002755 | 0.14175 | -0.000113 | -0.008744 | -0.008744 | -0.674414
2019-03-19 16:26 | 1553027155.8 | -163 | 0.209493 | 2.2e-05 | 0 | 100.061359 | 100.191343 | 128.309785 | 21.259231 | 0.001882 | 0.001698 | -152.431487 | 0.238529 | 8.400984 | 0.003461 | 0.004893 | 0.004753 | 4.9e-05 | 0.001219 | 0.278867 | 1.348191 | 2.5481 | 101.16 | 20.81 | 17.32 | 67.10938 | 105.150946 | 62.688841 | 0.004213 | 1.051235 | 0.025713 | 24.460095 | -0.011612 | 0.141901 | 9.9e-05 | 0.007645 | 0.007645 | 0.772127
2019-03-19 16:26 | 1553027156.8 | -162 | 0.209597 | 2e-05 | 1e-06 | 99.965926 | 99.987904 | 128.316826 | 21.258621 | 0.001812 | 0.001669 | -152.434688 | 0.238522 | 8.402382 | 0.003513 | 0.004909 | 0.004761 | 5e-05 | 0.00121 | 0.252986 | 1.337691 | 2.5481 | 101.16 | 20.81 | 17.319 | 65.425705 | 106.400079 | 61.986588 | 0.004213 | 1.053437 | 0.025741 | 24.435179 | -0.001966 | 0.141897 | -0.000529 | -0.041124 | -0.041124 | -0.143541
2019-03-19 16:26 | 1553027157.8 | -161 | 0.20954 | 2.1e-05 | 1e-06 | 99.971029 | 99.852277 | 128.48841 | 21.25889 | 0.001784 | 0.001742 | -152.426235 | 0.238457 | 8.404384 | 0.003518 | 0.004414 | 0.004138 | 4.6e-05 | 0.001213 | 0.295735 | 1.328892 | 2.5481 | 101.16 | 20.81 | 17.321 | 64.748488 | 106.528442 | 63.740446 | 0.004214 | 1.047953 | 0.025691 | 24.515408 | 0.010631 | 0.141858 | -0.000186 | -0.01446 | -0.01446 | -0.408116
2019-03-19 16:26 | 1553027158.8 | -160 | 0.209458 | 2.1e-05 | 1e-06 | 99.953322 | 99.832413 | 128.522679 | 21.259383 | 0.001833 | 0.001729 | -152.43164 | 0.238028 | 8.40283 | 0.003529 | 0.005326 | 0.005175 | 4.9e-05 | 0.001219 | 0.259456 | 1.353709 | 2.5481 | 101.16 | 20.81 | 17.323 | 65.939284 | 106.801409 | 63.421531 | 0.004214 | 1.048946 | 0.025707 | 24.507069 | 0.010826 | 0.141603 | 0.000311 | 0.024055 | 0.024055 | 0.244887
2019-03-19 16:26 | 1553027159.8 | -159 | 0.209539 | 2.1e-05 | 1e-06 | 99.876195 | 99.846798 | 128.435832 | 21.259082 | 0.001855 | 0.001764 | -152.427251 | 0.237384 | 8.404065 | 0.003487 | 0.005703 | 0.005521 | 4.9e-05 | 0.001223 | 0.269853 | 1.383159 | 2.5482 | 101.16 | 20.81 | 17.332 | 66.464752 | 105.7638 | 64.265266 | 0.004216 | 1.046323 | 0.025666 | 24.529475 | 0.002633 | 0.14122 | -0.00018 | -0.01396 | -0.01396 | -0.420834
2019-03-19 16:26 | 1553027160.8 | -158 | 0.209503 | 2.3e-05 | 1e-06 | 99.868993 | 99.83755 | 128.212843 | 21.258676 | 0.001825 | 0.001734 | -152.419105 | 0.237904 | 8.400718 | 0.003461 | 0.004877 | 0.004659 | 4.8e-05 | 0.00122 | 0.256415 | 1.39098 | 2.5481 | 101.16 | 20.81 | 17.338 | 65.744968 | 105.130765 | 63.545043 | 0.004218 | 1.048561 | 0.025671 | 24.482002 | 0.002817 | 0.141529 | 3.2e-05 | 0.002466 | 0.002466 | 2.387118
2019-03-19 16:26 | 1553027161.8 | -157 | 0.209591 | 2.1e-05 | 1e-06 | 99.82908 | 99.684114 | 128.444281 | 21.259383 | 0.001879 | 0.001748 | -152.413259 | 0.237403 | 8.40361 | 0.003536 | 0.005555 | 0.005338 | 4.6e-05 | 0.00121 | 0.277595 | 1.356316 | 2.5482 | 101.16 | 20.81 | 17.354 | 67.029213 | 106.96521 | 63.8822 | 0.004222 | 1.047512 | 0.025681 | 24.516354 | 0.012998 | 0.141231 | -0.000492 | -0.03822 | -0.03822 | -0.153722
2019-03-19 16:26 | 1553027162.8 | -156 | 0.209481 | 2.1e-05 | 0 | 99.762157 | 99.826248 | 128.521506 | 21.258653 | 0.001803 | 0.001769 | -152.394916 | 0.237338 | 8.401647 | 0.003528 | 0.005251 | 0.005024 | 4.7e-05 | 0.001199 | 0.259844 | 1.309509 | 2.5481 | 101.16 | 20.81 | 17.364 | 65.196957 | 106.766965 | 64.391423 | 0.004224 | 1.045932 | 0.02567 | 24.542242 | -0.005745 | 0.141192 | 0.000171 | 0.01322 | 0.01322 | 0.444304
2019-03-19 16:26 | 1553027163.8 | -155 | 0.209549 | 2.5e-05 | 1e-06 | 99.733046 | 99.590957 | 128.553897 | 21.258812 | 0.00179 | 0.001748 | -152.392021 | 0.238008 | 8.403467 | 0.003516 | 0.004732 | 0.004528 | 5e-05 | 0.001194 | 0.241151 | 1.326834 | 2.5481 | 101.16 | 20.81 | 17.374 | 64.885073 | 106.483724 | 63.896566 | 0.004226 | 1.047468 | 0.025692 | 24.527335 | 0.012752 | 0.141591 | -0.000244 | -0.018993 | -0.018993 | -0.310124
2019-03-19 16:26 | 1553027164.8 | -154 | 0.209495 | 2.2e-05 | 1e-06 | 99.787066 | 99.63 | 128.284904 | 21.259309 | 0.001868 | 0.001685 | -152.38953 | 0.238385 | 8.404189 | 0.003464 | 0.004517 | 0.004279 | 5.1e-05 | 0.00119 | 0.286554 | 1.398651 | 2.5482 | 101.16 | 20.81 | 17.393 | 66.782656 | 105.203876 | 62.362428 | 0.004231 | 1.052257 | 0.025723 | 24.445835 | 0.01409 | 0.141816 | 8.6e-05 | 0.006588 | 0.006588 | 0.89545
2019-03-19 16:26 | 1553027165.8 | -153 | 0.209538 | 2e-05 | 0 | 99.74205 | 99.761516 | 128.280679 | 21.259179 | 0.001862 | 0.001752 | -152.399343 | 0.237969 | 8.403948 | 0.003482 | 0.004607 | 0.004441 | 5e-05 | 0.001194 | 0.254645 | 1.390714 | 2.5481 | 101.16 | 20.81 | 17.403 | 66.619482 | 105.660825 | 63.992225 | 0.004234 | 1.04717 | 0.025661 | 24.504734 | -0.001745 | 0.141568 | -0.000171 | -0.013235 | -0.013235 | -0.444965
2019-03-19 16:26 | 1553027166.8 | -152 | 0.209498 | 1.5e-05 | 0 | 99.680829 | 99.655003 | 128.286078 | 21.259143 | 0.00184 | 0.001749 | -152.387536 | 0.237507 | 8.40569 | 0.003589 | 0.005206 | 0.005039 | 4.7e-05 | 0.001199 | 0.271512 | 1.394415 | 2.5481 | 101.16 | 20.81 | 17.42 | 66.102847 | 108.245547 | 63.910846 | 0.004238 | 1.047423 | 0.025664 | 24.502292 | 0.002318 | 0.141293 | 7.5e-05 | 0.005777 | 0.005777 | 1.017476
2019-03-19 16:26 | 1553027167.8 | -151 | 0.209598 | 1.8e-05 | 0 | 99.634613 | 99.494031 | 128.24054 | 21.259189 | 0.001873 | 0.001695 | -152.377282 | 0.237663 | 8.402167 | 0.003487 | 0.005017 | 0.004735 | 5e-05 | 0.001203 | 0.284951 | 1.34324 | 2.5481 | 101.16 | 20.81 | 17.428 | 66.896526 | 105.772635 | 62.6067 | 0.00424 | 1.051492 | 0.02571 | 24.450504 | 0.012629 | 0.141386 | -0.000532 | -0.041352 | -0.041352 | -0.142234
2019-03-19 16:26 | 1553027168.8 | -150 | 0.209473 | 2e-05 | 0 | 99.624709 | 99.690963 | 128.228101 | 21.259354 | 0.001826 | 0.001709 | -152.382955 | 0.237826 | 8.402661 | 0.003509 | 0.005299 | 0.00508 | 5.1e-05 | 0.001204 | 0.251769 | 1.336284 | 2.548 | 101.16 | 20.81 | 17.435 | 65.762705 | 106.315644 | 62.938859 | 0.004241 | 1.050453 | 0.025696 | 24.461408 | -0.005946 | 0.141483 | 0.000218 | 0.016933 | 0.016933 | 0.347585
2019-03-19 16:26 | 1553027169.8 | -149 | 0.209565 | 1.8e-05 | 0 | 99.576693 | 99.569037 | 128.23256 | 21.259147 | 0.001823 | 0.001761 | -152.395855 | 0.23808 | 8.401381 | 0.00355 | 0.004606 | 0.004291 | 4.8e-05 | 0.001205 | 0.274886 | 1.340053 | 2.548 | 101.16 | 20.81 | 17.449 | 65.699482 | 107.296507 | 64.188084 | 0.004245 | 1.046562 | 0.025648 | 24.507253 | 0.000688 | 0.141634 | -0.00033 | -0.025564 | -0.025564 | -0.230476
2019-03-19 16:26 | 1553027170.8 | -148 | 0.209502 | 1.7e-05 | 1e-06 | 99.621107 | 99.525883 | 128.051119 | 21.259377 | 0.001833 | 0.001723 | -152.389223 | 0.237845 | 8.402414 | 0.003453 | 0.004839 | 0.0047 | 5e-05 | 0.001213 | 0.266978 | 1.339673 | 2.5481 | 101.16 | 20.81 | 17.456 | 65.938316 | 104.953021 | 63.276379 | 0.004246 | 1.049399 | 0.025665 | 24.456793 | 0.008554 | 0.141494 | 4.8e-05 | 0.00371 | 0.00371 | 1.586525
2019-03-19 16:26 | 1553027171.8 | -147 | 0.209543 | 1.9e-05 | 1e-06 | 99.547283 | 99.457042 | 128.009339 | 21.259439 | 0.001841 | 0.001709 | -152.397906 | 0.238021 | 8.404215 | 0.003385 | 0.00514 | 0.004883 | 5.1e-05 | 0.00121 | 0.244193 | 1.350225 | 2.5482 | 101.16 | 20.81 | 17.468 | 66.113958 | 103.302905 | 62.953145 | 0.004249 | 1.050408 | 0.025673 | 24.441053 | 0.008112 | 0.141599 | -0.000203 | -0.015777 | -0.015777 | -0.373358
2019-03-19 16:26 | 1553027172.8 | -146 | 0.209533 | 1.9e-05 | 0 | 99.560187 | 99.557735 | 128.408133 | 21.259244 | 0.001796 | 0.001698 | -152.41922 | 0.237488 | 8.403487 | 0.003393 | 0.004554 | 0.004381 | 4.8e-05 | 0.00121 | 0.274554 | 1.335747 | 2.5481 | 101.16 | 20.82 | 17.474 | 65.040673 | 103.494315 | 62.67176 | 0.004253 | 1.051288 | 0.025724 | 24.468845 | 0.00022 | 0.141281 | -0.000142 | -0.011083 | -0.011083 | -0.530323
2019-03-19 16:26 | 1553027173.8 | -145 | 0.209506 | 2e-05 | 0 | 99.571891 | 99.495401 | 128.385835 | 21.259069 | 0.001827 | 0.001694 | -152.406723 | 0.238977 | 8.401498 | 0.003461 | 0.004739 | 0.004536 | 4.8e-05 | 0.001211 | 0.260728 | 1.339652 | 2.548 | 101.16 | 20.82 | 17.481 | 65.797546 | 105.154909 | 62.587081 | 0.004255 | 1.051553 | 0.025725 | 24.463636 | 0.006874 | 0.142168 | 2.4e-05 | 0.001874 | 0.001874 | 3.156501
2019-03-19 16:26 | 1553027174.8 | -144 | 0.209518 | 2.1e-05 | 1e-06 | 99.547583 | 99.40156 | 128.573614 | 21.259273 | 0.00184 | 0.001708 | -152.416364 | 0.237709 | 8.401602 | 0.003357 | 0.004945 | 0.004705 | 4.7e-05 | 0.00121 | 0.27024 | 1.363952 | 2.5481 | 101.16 | 20.82 | 17.493 | 66.103695 | 102.620541 | 62.920724 | 0.004258 | 1.050509 | 0.025731 | 24.493681 | 0.01313 | 0.141413 | -5.5e-05 | -0.004374 | -0.004374 | -1.344797
2019-03-19 16:26 | 1553027175.8 | -143 | 0.209526 | 1.7e-05 | 0 | 99.53738 | 99.395737 | 128.494981 | 21.259542 | 0.001765 | 0.001695 | -152.429359 | 0.238607 | 8.400536 | 0.003501 | 0.00461 | 0.004354 | 4.9e-05 | 0.00121 | 0.268415 | 1.342943 | 2.548 | 101.16 | 20.82 | 17.499 | 64.285446 | 106.123946 | 62.621248 | 0.00426 | 1.051446 | 0.025734 | 24.475278 | 0.012737 | 0.141947 | -9.4e-05 | -0.007345 | -0.007345 | -0.803927
2019-03-19 16:26 | 1553027176.8 | -142 | 0.209548 | 2e-05 | 1e-06 | 99.53948 | 99.362515 | 128.229979 | 21.259549 | 0.001803 | 0.001706 | -152.434534 | 0.237676 | 8.402395 | 0.003321 | 0.005328 | 0.005093 | 4.7e-05 | 0.001209 | 0.27295 | 1.341988 | 2.5482 | 101.16 | 20.82 | 17.513 | 65.215149 | 101.748359 | 62.871159 | 0.004263 | 1.050664 | 0.025698 | 24.459124 | 0.015916 | 0.141394 | -0.000234 | -0.018213 | -0.018213 | -0.322948
2019-03-19 16:26 | 1553027177.8 | -141 | 0.209519 | 2e-05 | 1e-06 | 99.654719 | 99.41115 | 127.867332 | 21.25974 | 0.001788 | 0.001722 | -152.440285 | 0.236636 | 8.400906 | 0.00342 | 0.004435 | 0.004353 | 4.7e-05 | 0.001209 | 0.257521 | 1.34293 | 2.548 | 101.16 | 20.82 | 17.52 | 64.853975 | 104.154283 | 63.267344 | 0.004265 | 1.049427 | 0.025647 | 24.438907 | 0.021888 | 0.140775 | -6e-05 | -0.004666 | -0.004666 | -1.255212
2019-03-19 16:26 | 1553027178.8 | -140 | 0.209524 | 2.2e-05 | 0 | 99.616007 | 99.403272 | 127.989388 | 21.25989 | 0.001843 | 0.001676 | -152.440764 | 0.238086 | 8.399762 | 0.003419 | 0.004852 | 0.004545 | 5e-05 | 0.001206 | 0.264489 | 1.339456 | 2.5481 | 101.16 | 20.82 | 17.527 | 66.173082 | 104.129471 | 62.157353 | 0.004266 | 1.052901 | 0.025702 | 24.410199 | 0.019122 | 0.141638 | -8.8e-05 | -0.006879 | -0.006879 | -0.856556
2019-03-19 16:26 | 1553027179.8 | -139 | 0.209477 | 1.7e-05 | 0 | 99.644816 | 99.57623 | 127.760063 | 21.259685 | 0.001851 | 0.00167 | -152.423417 | 0.237247 | 8.40478 | 0.003416 | 0.005341 | 0.005121 | 4.5e-05 | 0.001208 | 0.229483 | 1.354457 | 2.5481 | 101.16 | 20.82 | 17.54 | 66.361682 | 104.041069 | 62.009537 | 0.004269 | 1.053365 | 0.025684 | 24.382944 | 0.006159 | 0.141138 | 0.000201 | 0.015578 | 0.015578 | 0.376897
2019-03-19 16:26 | 1553027180.8 | -138 | 0.209569 | 1.9e-05 | 1e-06 | 99.692232 | 99.529652 | 127.829306 | 21.259163 | 0.001827 | 0.001714 | -152.435646 | 0.237559 | 8.403669 | 0.003422 | 0.005111 | 0.004867 | 4.7e-05 | 0.001199 | 0.245133 | 1.325515 | 2.5481 | 101.16 | 20.82 | 17.547 | 65.775989 | 104.201699 | 63.078539 | 0.004271 | 1.050016 | 0.02565 | 24.428415 | 0.014599 | 0.141324 | -0.000359 | -0.027828 | -0.027828 | -0.211267
2019-03-19 16:26 | 1553027181.8 | -137 | 0.209537 | 1.2e-05 | 0 | 99.756155 | 99.507731 | 127.759827 | 21.259477 | 0.001821 | 0.001764 | -152.425468 | 0.237937 | 8.401062 | 0.003468 | 0.005379 | 0.005207 | 4.5e-05 | 0.001194 | 0.292306 | 1.32612 | 2.548 | 101.16 | 20.82 | 17.561 | 65.648086 | 105.307085 | 64.268778 | 0.004275 | 1.046312 | 0.025598 | 24.464964 | 0.022302 | 0.141548 | -0.000155 | -0.011961 | -0.011961 | -0.492316
2019-03-19 16:26 | 1553027182.8 | -136 | 0.209476 | 1.7e-05 | 0 | 99.757656 | 99.631028 | 127.330987 | 21.259903 | 0.001843 | 0.001665 | -152.425794 | 0.238405 | 8.401296 | 0.003391 | 0.004477 | 0.004167 | 4.6e-05 | 0.001195 | 0.249447 | 1.33992 | 2.548 | 101.16 | 20.82 | 17.568 | 66.170689 | 103.438519 | 61.876092 | 0.004276 | 1.053785 | 0.025646 | 24.337119 | 0.011361 | 0.141827 | 0.000205 | 0.015823 | 0.015823 | 0.372886
2019-03-19 16:26 | 1553027183.8 | -135 | 0.209565 | 1.5e-05 | 0 | 99.79817 | 99.648153 | 127.02256 | 21.259695 | 0.001818 | 0.001719 | -152.430682 | 0.237045 | 8.404852 | 0.003393 | 0.004771 | 0.004474 | 4.6e-05 | 0.001194 | 0.266978 | 1.370722 | 2.5481 | 101.16 | 20.82 | 17.575 | 65.577336 | 103.495725 | 63.185938 | 0.004278 | 1.049681 | 0.025565 | 24.355097 | 0.013456 | 0.141018 | -0.000329 | -0.025392 | -0.025392 | -0.231034
2019-03-19 16:26 | 1553027184.8 | -134 | 0.209499 | 1.7e-05 | 0 | 99.80117 | 99.725213 | 127.113164 | 21.259896 | 0.001788 | 0.001659 | -152.427327 | 0.237345 | 8.401719 | 0.003455 | 0.004813 | 0.004597 | 4.8e-05 | 0.001193 | 0.251548 | 1.376611 | 2.5481 | 101.16 | 20.82 | 17.586 | 64.840653 | 104.997408 | 61.752056 | 0.004281 | 1.054175 | 0.025629 | 24.311792 | 0.00681 | 0.141196 | 7e-05 | 0.005416 | 0.005416 | 1.084555
2019-03-19 16:26 | 1553027185.8 | -133 | 0.209485 | 2e-05 | 1e-06 | 99.815575 | 99.548831 | 127.049085 | 21.259656 | 0.001796 | 0.001679 | -152.408448 | 0.23765 | 8.404026 | 0.003434 | 0.004759 | 0.004584 | 4.2e-05 | 0.001195 | 0.267365 | 1.348744 | 2.5481 | 101.16 | 20.82 | 17.592 | 65.05214 | 104.483784 | 62.236831 | 0.004282 | 1.052651 | 0.025604 | 24.323248 | 0.023935 | 0.141378 | 0.000147 | 0.011285 | 0.011285 | 0.52115
2019-03-19 16:26 | 1553027186.8 | -132 | 0.209511 | 1.6e-05 | 1e-06 | 99.928413 | 99.860838 | 127.467128 | 21.259675 | 0.001847 | 0.001626 | -152.404864 | 0.237507 | 8.402206 | 0.00347 | 0.004899 | 0.004739 | 4.2e-05 | 0.001194 | 0.256802 | 1.385364 | 2.5481 | 101.16 | 20.82 | 17.596 | 66.268115 | 105.352863 | 60.942736 | 0.004283 | 1.056729 | 0.025696 | 24.316183 | 0.006051 | 0.141293 | -2e-06 | -0.000236 | -0.000236 | -24.944172
2019-03-19 16:26 | 1553027187.8 | -131 | 0.209465 | 1.8e-05 | 0 | 99.872895 | 99.864265 | 127.642935 | 21.259779 | 0.001833 | 0.001727 | -152.425737 | 0.237136 | 8.404624 | 0.003347 | 0.005537 | 0.005356 | 4.4e-05 | 0.001189 | 0.278867 | 1.34645 | 2.5481 | 101.16 | 20.83 | 17.601 | 65.919224 | 102.378435 | 63.383644 | 0.004287 | 1.049064 | 0.02562 | 24.421674 | 0.000773 | 0.141073 | 0.00027 | 0.02087 | 0.02087 | 0.281204
2019-03-19 16:26 | 1553027188.8 | -130 | 0.209506 | 1.7e-05 | 1e-06 | 99.938618 | 99.830701 | 127.805129 | 21.25989 | 0.001833 | 0.001672 | -152.437352 | 0.237267 | 8.40285 | 0.003427 | 0.004697 | 0.004512 | 4.3e-05 | 0.001191 | 0.258184 | 1.329282 | 2.5481 | 101.16 | 20.82 | 17.602 | 65.92318 | 104.323577 | 62.059826 | 0.004285 | 1.053207 | 0.025687 | 24.389074 | 0.009664 | 0.14115 | 2.8e-05 | 0.002099 | 0.002099 | 2.796824
2019-03-19 16:26 | 1553027189.8 | -129 | 0.20957 | 1.8e-05 | 0 | 99.911909 | 99.728638 | 127.968966 | 21.260003 | 0.001797 | 0.001682 | -152.458014 | 0.237793 | 8.402512 | 0.003402 | 0.004641 | 0.004368 | 4.7e-05 | 0.001196 | 0.257134 | 1.315662 | 2.5481 | 101.16 | 20.83 | 17.607 | 65.069559 | 103.709692 | 62.308444 | 0.004288 | 1.052427 | 0.025694 | 24.41375 | 0.016422 | 0.141463 | -0.000359 | -0.027888 | -0.027888 | -0.211015
2019-03-19 16:26 | 1553027190.8 | -128 | 0.209504 | 1.8e-05 | 0 | 99.94942 | 99.878992 | 128.025065 | 21.260182 | 0.001773 | 0.001699 | -152.455101 | 0.237754 | 8.403285 | 0.003328 | 0.004689 | 0.004525 | 4.5e-05 | 0.001201 | 0.266093 | 1.342109 | 2.5481 | 101.16 | 20.83 | 17.61 | 64.499987 | 101.916225 | 62.696748 | 0.004289 | 1.05121 | 0.025684 | 24.433229 | 0.006305 | 0.14144 | 3.6e-05 | 0.002795 | 0.002795 | 2.105504
2019-03-19 16:26 | 1553027191.8 | -127 | 0.209494 | 1.6e-05 | 1e-06 | 99.942518 | 99.986191 | 128.202047 | 21.260195 | 0.001847 | 0.001679 | -152.457018 | 0.238691 | 8.401751 | 0.003384 | 0.00532 | 0.005012 | 4.5e-05 | 0.001202 | 0.238276 | 1.337966 | 2.548 | 101.16 | 20.83 | 17.613 | 66.266937 | 103.279907 | 62.221703 | 0.00429 | 1.052699 | 0.02572 | 24.432814 | -0.003908 | 0.141997 | 0.0001 | 0.007735 | 0.007735 | 0.763692
2019-03-19 16:27 | 1553027192.8 | -126 | 0.209629 | 1.9e-05 | 1e-06 | 99.966226 | 99.959819 | 128.583005 | 21.259945 | 0.001856 | 0.001749 | -152.458743 | 0.238288 | 8.400113 | 0.003329 | 0.00456 | 0.004399 | 4.3e-05 | 0.001191 | 0.25553 | 1.345076 | 2.548 | 101.16 | 20.83 | 17.617 | 66.484348 | 101.943344 | 63.907053 | 0.004291 | 1.047435 | 0.025694 | 24.530494 | 0.000573 | 0.141757 | -0.000721 | -0.055964 | -0.055964 | -0.105373
2019-03-19 16:27 | 1553027193.8 | -125 | 0.209559 | 1.8e-05 | 0 | 100.029248 | 100.002973 | 128.812095 | 21.260052 | 0.001828 | 0.001674 | -152.460794 | 0.238633 | 8.402271 | 0.003371 | 0.005187 | 0.004917 | 4.3e-05 | 0.001186 | 0.276489 | 1.376419 | 2.5482 | 101.16 | 20.83 | 17.618 | 65.808844 | 102.970972 | 62.102125 | 0.004291 | 1.053074 | 0.025786 | 24.48651 | 0.00235 | 0.141963 | -0.000292 | -0.022768 | -0.022768 | -0.259387
2019-03-19 16:27 | 1553027194.8 | -124 | 0.20955 | 2.1e-05 | 1e-06 | 100.027148 | 100.02044 | 128.678772 | 21.259679 | 0.001812 | 0.001685 | -152.447357 | 0.237546 | 8.405326 | 0.003363 | 0.004544 | 0.00433 | 4.6e-05 | 0.001189 | 0.258019 | 1.382601 | 2.5482 | 101.16 | 20.83 | 17.62 | 65.424327 | 102.7592 | 62.379884 | 0.004292 | 1.052203 | 0.025762 | 24.483971 | 0.0006 | 0.141316 | -0.000242 | -0.018872 | -0.018872 | -0.31151
2019-03-19 16:27 | 1553027195.8 | -123 | 0.209562 | 1.9e-05 | 1e-06 | 100.048155 | 99.889266 | 128.857161 | 21.260383 | 0.001855 | 0.001658 | -152.454986 | 0.238021 | 8.401043 | 0.003334 | 0.004409 | 0.004142 | 4.5e-05 | 0.001193 | 0.263051 | 1.328106 | 2.548 | 101.16 | 20.83 | 17.619 | 66.458319 | 102.070369 | 61.731335 | 0.004291 | 1.05424 | 0.025805 | 24.477245 | 0.014216 | 0.141599 | -0.000315 | -0.024572 | -0.024572 | -0.239721
2019-03-19 16:27 | 1553027196.8 | -122 | 0.209519 | 1.7e-05 | 1e-06 | 100.06376 | 99.998864 | 128.655064 | 21.260337 | 0.001855 | 0.00167 | -152.460372 | 0.238639 | 8.400458 | 0.003292 | 0.004786 | 0.004604 | 4.4e-05 | 0.001198 | 0.256802 | 1.312053 | 2.5479 | 101.16 | 20.83 | 17.618 | 66.453464 | 101.052693 | 62.013302 | 0.004291 | 1.053353 | 0.025774 | 24.468338 | 0.005803 | 0.141966 | -5.2e-05 | -0.004082 | -0.004082 | -1.446617
2019-03-19 16:27 | 1553027197.8 | -121 | 0.209519 | 2e-05 | 0 | 100.06586 | 99.922146 | 128.813736 | 21.26035 | 0.00181 | 0.001688 | -152.442412 | 0.237793 | 8.39971 | 0.003361 | 0.004458 | 0.004228 | 4.4e-05 | 0.001201 | 0.273282 | 1.295668 | 2.548 | 101.16 | 20.83 | 17.618 | 65.372777 | 102.716028 | 62.444584 | 0.004291 | 1.052 | 0.025773 | 24.499169 | 0.012855 | 0.141463 | -5.4e-05 | -0.004258 | -0.004258 | -1.382076
2019-03-19 16:27 | 1553027198.8 | -120 | 0.209519 | 2.1e-05 | 0 | 100.09227 | 100.048867 | 128.871479 | 21.260169 | 0.001803 | 0.00171 | -152.440323 | 0.237514 | 8.404631 | 0.003368 | 0.004875 | 0.004654 | 4.6e-05 | 0.0012 | 0.281356 | 1.312106 | 2.548 | 101.16 | 20.83 | 17.618 | 65.212624 | 102.879304 | 62.975521 | 0.004291 | 1.050338 | 0.025759 | 24.524036 | 0.003879 | 0.141297 | -5.7e-05 | -0.004443 | -0.004443 | -1.32301
2019-03-19 16:27 | 1553027199.8 | -119 | 0.209521 | 2.1e-05 | 0 | 100.085067 | 100.077294 | 128.838617 | 21.260305 | 0.001806 | 0.001741 | -152.420983 | 0.238535 | 8.403779 | 0.003318 | 0.004425 | 0.00418 | 4.6e-05 | 0.001202 | 0.290868 | 1.332785 | 2.548 | 101.16 | 20.83 | 17.618 | 65.281318 | 101.687865 | 63.725455 | 0.004291 | 1.048 | 0.025727 | 24.548248 | 0.000695 | 0.141905 | -6.7e-05 | -0.005177 | -0.005177 | -1.140273
2019-03-19 16:27 | 1553027200.8 | -118 | 0.209531 | 1.8e-05 | 1e-06 | 100.050555 | 100.160175 | 128.975227 | 21.260464 | 0.001807 | 0.001716 | -152.412473 | 0.237455 | 8.40129 | 0.003364 | 0.004638 | 0.004468 | 4.6e-05 | 0.001191 | 0.270406 | 1.30979 | 2.548 | 101.16 | 20.83 | 17.62 | 65.309619 | 102.790721 | 63.108691 | 0.004292 | 1.049922 | 0.025764 | 24.538765 | -0.009795 | 0.141262 | -0.000126 | -0.009843 | -0.009843 | -0.597041
2019-03-19 16:27 | 1553027201.8 | -117 | 0.209535 | 1.5e-05 | 1e-06 | 100.176898 | 100.174904 | 128.781814 | 21.260321 | 0.001787 | 0.001697 | -152.423609 | 0.238119 | 8.402226 | 0.003424 | 0.004613 | 0.004468 | 4.5e-05 | 0.001189 | 0.240433 | 1.308872 | 2.548 | 101.15 | 20.83 | 17.62 | 64.821578 | 104.250086 | 62.65475 | 0.004292 | 1.051341 | 0.025762 | 24.503802 | 0.000178 | 0.141657 | -0.000144 | -0.011204 | -0.011204 | -0.525989
2019-03-19 16:27 | 1553027202.8 | -116 | 0.209504 | 2.1e-05 | 1e-06 | 100.165494 | 100.11805 | 128.589574 | 21.26049 | 0.001809 | 0.001724 | -152.416805 | 0.238034 | 8.403142 | 0.003349 | 0.004103 | 0.003924 | 4.5e-05 | 0.001195 | 0.283126 | 1.309357 | 2.548 | 101.15 | 20.83 | 17.619 | 65.3503 | 102.425372 | 63.299365 | 0.004292 | 1.049327 | 0.025718 | 24.508996 | 0.004238 | 0.141607 | 3.6e-05 | 0.00274 | 0.00274 | 2.149574
2019-03-19 16:27 | 1553027203.8 | -115 | 0.209515 | 1.8e-05 | 0 | 100.194005 | 100.122161 | 128.432543 | 21.260525 | 0.001886 | 0.001715 | -152.402468 | 0.237767 | 8.402531 | 0.003357 | 0.004432 | 0.004228 | 4.5e-05 | 0.001194 | 0.267918 | 1.353834 | 2.5481 | 101.15 | 20.83 | 17.619 | 67.21764 | 102.619586 | 63.103214 | 0.004292 | 1.049939 | 0.02571 | 24.486886 | 0.006416 | 0.141448 | -2.6e-05 | -0.00204 | -0.00204 | -2.884195
2019-03-19 16:27 | 1553027204.8 | -114 | 0.209514 | 1.7e-05 | 1e-06 | 100.206009 | 100.274226 | 128.31166 | 21.260068 | 0.001782 | 0.001714 | -152.410595 | 0.238015 | 8.400425 | 0.00334 | 0.004636 | 0.004323 | 4.4e-05 | 0.001197 | 0.268415 | 1.334223 | 2.5481 | 101.15 | 20.83 | 17.618 | 64.70897 | 102.201991 | 63.064494 | 0.004292 | 1.05006 | 0.025699 | 24.47395 | -0.006087 | 0.141595 | -2.1e-05 | -0.001641 | -0.001641 | -3.589982
2019-03-19 16:27 | 1553027205.8 | -113 | 0.209511 | 1.4e-05 | 0 | 100.195206 | 100.205386 | 128.200402 | 21.2606 | 0.001809 | 0.001714 | -152.421405 | 0.237644 | 8.399996 | 0.003293 | 0.004264 | 0.00415 | 4.6e-05 | 0.001193 | 0.272397 | 1.34411 | 2.5481 | 101.15 | 20.83 | 17.618 | 65.366044 | 101.077387 | 63.05803 | 0.004292 | 1.05008 | 0.025688 | 24.463102 | -0.000909 | 0.141374 | -1e-06 | -6.5e-05 | -6.5e-05 | -90.242814
2019-03-19 16:27 | 1553027206.8 | -112 | 0.209526 | 1.2e-05 | 1e-06 | 100.186502 | 100.159833 | 128.155335 | 21.260704 | 0.001828 | 0.00172 | -152.414332 | 0.238385 | 8.401498 | 0.00336 | 0.004118 | 0.00381 | 4.7e-05 | 0.001197 | 0.24187 | 1.343532 | 2.5482 | 101.15 | 20.83 | 17.617 | 65.80154 | 102.69894 | 63.219897 | 0.004291 | 1.049575 | 0.025678 | 24.464689 | 0.002381 | 0.141816 | -8.9e-05 | -0.006903 | -0.006903 | -0.854628
2019-03-19 16:27 | 1553027207.8 | -111 | 0.209529 | 9e-06 | 0 | 100.111776 | 100.104351 | 128.152049 | 21.260545 | 0.001847 | 0.001732 | -152.411285 | 0.237319 | 8.403643 | 0.003319 | 0.004928 | 0.004743 | 4.9e-05 | 0.001199 | 0.269355 | 1.340645 | 2.5481 | 101.15 | 20.83 | 17.616 | 66.277378 | 101.695845 | 63.493666 | 0.004291 | 1.048721 | 0.025667 | 24.474329 | 0.000663 | 0.141181 | -9.8e-05 | -0.00763 | -0.00763 | -0.769718
2019-03-19 16:27 | 1553027208.8 | -110 | 0.20953 | 1.3e-05 | 0 | 100.12168 | 100.161546 | 128.01943 | 21.260545 | 0.001826 | 0.001686 | -152.417054 | 0.238301 | 8.401667 | 0.003422 | 0.004666 | 0.004383 | 4.8e-05 | 0.001203 | 0.268802 | 1.362208 | 2.5481 | 101.15 | 20.84 | 17.613 | 65.771799 | 104.205474 | 62.390116 | 0.004293 | 1.05217 | 0.025696 | 24.421535 | -0.003561 | 0.141765 | -0.000115 | -0.008941 | -0.008941 | -0.659567
2019-03-19 16:27 | 1553027209.8 | -109 | 0.209518 | 1.3e-05 | 0 | 100.129182 | 100.114283 | 127.990091 | 21.260616 | 0.001833 | 0.001758 | -152.429072 | 0.238405 | 8.402869 | 0.003456 | 0.004702 | 0.004518 | 4.4e-05 | 0.001201 | 0.258738 | 1.32213 | 2.5481 | 101.15 | 20.84 | 17.609 | 65.940482 | 105.024295 | 64.124055 | 0.004292 | 1.046761 | 0.025627 | 24.481749 | 0.001331 | 0.141827 | -4.2e-05 | -0.003274 | -0.003274 | -1.802071
2019-03-19 16:27 | 1553027210.8 | -108 | 0.209554 | 1.7e-05 | 1e-06 | 100.137585 | 100.018385 | 127.784003 | 21.260237 | 0.001829 | 0.001721 | -152.422114 | 0.238873 | 8.40205 | 0.003356 | 0.004821 | 0.004579 | 4.6e-05 | 0.001203 | 0.260341 | 1.316217 | 2.5481 | 101.15 | 20.84 | 17.597 | 65.824418 | 102.609135 | 63.234127 | 0.004289 | 1.04953 | 0.02564 | 24.429737 | 0.010654 | 0.142106 | -0.000264 | -0.020504 | -0.020504 | -0.288312
2019-03-19 16:27 | 1553027211.8 | -107 | 0.209503 | 1.2e-05 | 1e-06 | 100.031349 | 100.029687 | 128.020371 | 21.260555 | 0.001811 | 0.001704 | -152.406148 | 0.238028 | 8.401953 | 0.003393 | 0.004618 | 0.004428 | 4.7e-05 | 0.001201 | 0.268802 | 1.347931 | 2.5481 | 101.15 | 20.84 | 17.593 | 65.402566 | 103.489299 | 62.839395 | 0.004288 | 1.050763 | 0.025679 | 24.43797 | 0.000149 | 0.141603 | 5.4e-05 | 0.004116 | 0.004116 | 1.431219
2019-03-19 16:27 | 1553027212.8 | -106 | 0.209558 | 1e-05 | 0 | 100.080566 | 100.218742 | 128.053702 | 21.260519 | 0.001841 | 0.001717 | -152.416422 | 0.238769 | 8.403571 | 0.003398 | 0.0046 | 0.004347 | 5.1e-05 | 0.001203 | 0.254977 | 1.308203 | 2.548 | 101.15 | 20.84 | 17.592 | 66.115007 | 103.608691 | 63.134502 | 0.004288 | 1.049841 | 0.025671 | 24.451882 | -0.012341 | 0.142044 | -0.000275 | -0.02133 | -0.02133 | -0.277031
2019-03-19 16:27 | 1553027213.8 | -105 | 0.209553 | 1.7e-05 | 0 | 100.160094 | 100.101611 | 128.052529 | 21.260843 | 0.001802 | 0.001711 | -152.433825 | 0.238138 | 8.401264 | 0.003394 | 0.004491 | 0.00431 | 4.9e-05 | 0.001198 | 0.231142 | 1.330943 | 2.5481 | 101.15 | 20.84 | 17.595 | 65.178154 | 103.511625 | 62.994231 | 0.004289 | 1.050279 | 0.025676 | 24.44667 | 0.005224 | 0.141668 | -0.000254 | -0.019736 | -0.019736 | -0.298617
2019-03-19 16:27 | 1553027214.8 | -104 | 0.209551 | 9e-06 | 1e-06 | 100.144187 | 99.981397 | 128.205804 | 21.260318 | 0.001809 | 0.001702 | -152.430567 | 0.237976 | 8.403032 | 0.003356 | 0.004303 | 0.004063 | 4.8e-05 | 0.001201 | 0.296951 | 1.332467 | 2.5481 | 101.15 | 20.84 | 17.6 | 65.36577 | 102.592508 | 62.778255 | 0.00429 | 1.050955 | 0.025699 | 24.453437 | 0.014552 | 0.141572 | -0.000236 | -0.01835 | -0.01835 | -0.320946
2019-03-19 16:27 | 1553027215.8 | -103 | 0.20953 | 1.5e-05 | 0 | 100.086268 | 99.849194 | 128.208151 | 21.260675 | 0.001822 | 0.001737 | -152.412281 | 0.237793 | 8.401823 | 0.003383 | 0.004828 | 0.004623 | 4.6e-05 | 0.001196 | 0.265374 | 1.318363 | 2.548 | 101.15 | 20.84 | 17.607 | 65.661758 | 103.256156 | 63.618952 | 0.004292 | 1.048331 | 0.025668 | 24.48424 | 0.021212 | 0.141463 | -0.000117 | -0.009093 | -0.009093 | -0.647218
2019-03-19 16:27 | 1553027216.8 | -102 | 0.209566 | 1.2e-05 | 0 | 99.938618 | 99.733433 | 128.132804 | 21.260519 | 0.001882 | 0.001683 | -152.414371 | 0.238164 | 8.402499 | 0.00348 | 0.004715 | 0.004561 | 4.9e-05 | 0.001199 | 0.242423 | 1.346924 | 2.5481 | 101.15 | 20.84 | 17.61 | 67.101252 | 105.597631 | 62.321467 | 0.004292 | 1.052386 | 0.02571 | 24.429847 | 0.018383 | 0.141684 | -0.000327 | -0.025383 | -0.025383 | -0.232209
2019-03-19 16:27 | 1553027217.8 | -101 | 0.209542 | 1.6e-05 | 1e-06 | 99.963826 | 99.896801 | 128.348984 | 21.260636 | 0.001794 | 0.001705 | -152.428593 | 0.238463 | 8.402096 | 0.003385 | 0.004773 | 0.004547 | 5e-05 | 0.001198 | 0.246018 | 1.331606 | 2.548 | 101.15 | 20.85 | 17.613 | 65.003772 | 103.307224 | 62.851752 | 0.004296 | 1.050725 | 0.025711 | 24.469764 | 0.005999 | 0.141862 | -0.00019 | -0.014856 | -0.014856 | -0.397248
2019-03-19 16:27 | 1553027218.8 | -100 | 0.209522 | 1.2e-05 | 1e-06 | 99.850987 | 99.926599 | 128.321756 | 21.260662 | 0.001811 | 0.001687 | -152.409176 | 0.2378 | 8.40272 | 0.003402 | 0.004835 | 0.004646 | 4.9e-05 | 0.001201 | 0.243308 | 1.296459 | 2.5481 | 101.15 | 20.85 | 17.614 | 65.410608 | 103.711064 | 62.413586 | 0.004296 | 1.052097 | 0.025725 | 24.45121 | -0.006771 | 0.141467 | -6e-05 | -0.004734 | -0.004734 | -1.243085
2019-03-19 16:27 | 1553027219.8 | -99 | 0.209537 | 2.2e-05 | 1e-06 | 99.848587 | 99.77967 | 128.367997 | 21.260341 | 0.001819 | 0.001685 | -152.391792 | 0.237416 | 8.401192 | 0.003423 | 0.004635 | 0.004371 | 4.7e-05 | 0.001206 | 0.244414 | 1.339233 | 2.548 | 101.15 | 20.85 | 17.613 | 65.590472 | 104.226599 | 62.379805 | 0.004296 | 1.052203 | 0.025731 | 24.454384 | 0.006176 | 0.141239 | -0.00017 | -0.013243 | -0.013243 | -0.443664
2019-03-19 16:27 | 1553027220.8 | -98 | 0.209501 | 2.4e-05 | 1e-06 | 99.82758 | 99.793026 | 128.465876 | 21.260603 | 0.001821 | 0.001667 | -152.409521 | 0.237566 | 8.403519 | 0.003451 | 0.004707 | 0.004607 | 5.4e-05 | 0.001212 | 0.260894 | 1.340335 | 2.5479 | 101.15 | 20.85 | 17.613 | 65.647736 | 104.90695 | 61.945649 | 0.004296 | 1.053566 | 0.025757 | 24.447873 | 0.003097 | 0.141328 | 5.1e-05 | 0.003901 | 0.003901 | 1.507178
2019-03-19 16:27 | 1553027221.8 | -97 | 0.209526 | 2.5e-05 | 1e-06 | 99.753154 | 99.574174 | 128.524556 | 21.260409 | 0.001818 | 0.001723 | -152.41531 | 0.237188 | 8.401881 | 0.00339 | 0.005203 | 0.004936 | 4.9e-05 | 0.001215 | 0.292472 | 1.350379 | 2.548 | 101.15 | 20.85 | 17.614 | 65.561672 | 103.417698 | 63.291343 | 0.004296 | 1.049352 | 0.025712 | 24.502507 | 0.016063 | 0.141103 | -0.000101 | -0.007921 | -0.007921 | -0.741093
2019-03-19 16:27 | 1553027222.8 | -96 | 0.209487 | 2e-05 | 1e-06 | 99.732747 | 99.526911 | 128.416114 | 21.260658 | 0.001846 | 0.001717 | -152.405918 | 0.238639 | 8.403383 | 0.003427 | 0.005012 | 0.004846 | 4.9e-05 | 0.001213 | 0.253373 | 1.334268 | 2.548 | 101.15 | 20.85 | 17.616 | 66.2455 | 104.332083 | 63.133915 | 0.004296 | 1.049843 | 0.025707 | 24.486437 | 0.018479 | 0.141966 | 0.000142 | 0.010929 | 0.010929 | 0.54039
2019-03-19 16:27 | 1553027223.8 | -95 | 0.209516 | 1.7e-05 | 1e-06 | 99.706938 | 99.459441 | 128.681822 | 21.26096 | 0.001824 | 0.001726 | -152.40632 | 0.237858 | 8.401179 | 0.00344 | 0.0049 | 0.00464 | 4.9e-05 | 0.001211 | 0.279752 | 1.329162 | 2.548 | 101.15 | 20.85 | 17.617 | 65.705813 | 104.638238 | 63.362166 | 0.004297 | 1.049131 | 0.025725 | 24.520074 | 0.02223 | 0.141502 | -3.3e-05 | -0.002601 | -0.002601 | -2.263048
2019-03-19 16:27 | 1553027224.8 | -94 | 0.209513 | 2.4e-05 | 0 | 99.5965 | 99.406011 | 128.522445 | 21.260824 | 0.001841 | 0.001704 | -152.410441 | 0.238275 | 8.403753 | 0.003429 | 0.005153 | 0.00498 | 4.9e-05 | 0.001213 | 0.249226 | 1.34123 | 2.5479 | 101.15 | 20.85 | 17.613 | 66.134063 | 104.373929 | 62.819916 | 0.004296 | 1.050824 | 0.02573 | 24.485134 | 0.017124 | 0.14175 | -2.4e-05 | -0.001876 | -0.001876 | -3.143161
2019-03-19 16:27 | 1553027225.8 | -93 | 0.209508 | 1.6e-05 | 0 | 99.473757 | 99.264905 | 128.343351 | 21.260525 | 0.001855 | 0.001748 | -152.404308 | 0.237449 | 8.400685 | 0.003403 | 0.004694 | 0.004443 | 5.1e-05 | 0.001217 | 0.278314 | 1.331468 | 2.548 | 101.15 | 20.85 | 17.596 | 66.465431 | 103.740971 | 63.892695 | 0.004291 | 1.04748 | 0.025671 | 24.507101 | 0.018799 | 0.141258 | 1.7e-05 | 0.001315 | 0.001315 | 4.469501
2019-03-19 16:27 | 1553027226.8 | -92 | 0.209523 | 1.6e-05 | 1e-06 | 99.486061 | 99.351555 | 128.500381 | 21.260607 | 0.001825 | 0.001689 | -152.404365 | 0.237032 | 8.402401 | 0.003383 | 0.004719 | 0.004496 | 4.7e-05 | 0.001218 | 0.239216 | 1.305709 | 2.5479 | 101.15 | 20.85 | 17.585 | 65.749249 | 103.260691 | 62.45591 | 0.004289 | 1.051964 | 0.025741 | 24.469765 | 0.012101 | 0.141011 | -7.1e-05 | -0.005561 | -0.005561 | -1.054905
2019-03-19 16:27 | 1553027227.8 | -91 | 0.209533 | 1.6e-05 | 1e-06 | 99.398432 | 99.301894 | 128.395929 | 21.260701 | 0.001831 | 0.001701 | -152.401279 | 0.237735 | 8.401784 | 0.003448 | 0.004299 | 0.004035 | 4.7e-05 | 0.001211 | 0.280305 | 1.326647 | 2.548 | 101.15 | 20.85 | 17.572 | 65.878027 | 104.836262 | 62.746367 | 0.004286 | 1.051054 | 0.02572 | 24.4704 | 0.008691 | 0.141429 | -0.000131 | -0.010204 | -0.010204 | -0.576555
2019-03-19 16:27 | 1553027228.8 | -90 | 0.209536 | 1.3e-05 | 1e-06 | 99.289194 | 99.197434 | 128.670321 | 21.260762 | 0.001893 | 0.001749 | -152.407969 | 0.236323 | 8.403974 | 0.003377 | 0.004374 | 0.004228 | 4.8e-05 | 0.001212 | 0.268802 | 1.343454 | 2.548 | 101.15 | 20.84 | 17.543 | 67.366951 | 103.106804 | 63.903274 | 0.004276 | 1.047447 | 0.025703 | 24.538684 | 0.00827 | 0.140589 | -0.000148 | -0.011507 | -0.011507 | -0.508268
2019-03-19 16:27 | 1553027229.8 | -89 | 0.209513 | 1.4e-05 | 0 | 99.329709 | 99.192982 | 128.822187 | 21.260918 | 0.001819 | 0.001714 | -152.417706 | 0.237722 | 8.401225 | 0.003391 | 0.004606 | 0.004273 | 5.1e-05 | 0.001206 | 0.278867 | 1.332299 | 2.548 | 101.15 | 20.84 | 17.543 | 65.594159 | 103.444114 | 63.063154 | 0.004276 | 1.050064 | 0.02575 | 24.522541 | 0.012321 | 0.141421 | -1.2e-05 | -0.000942 | -0.000942 | -6.24832
2019-03-19 16:27 | 1553027230.8 | -88 | 0.209527 | 1.7e-05 | 0 | 99.18626 | 98.974473 | 128.736044 | 21.260766 | 0.001832 | 0.001683 | -152.422057 | 0.238028 | 8.403708 | 0.003401 | 0.004691 | 0.004541 | 4.9e-05 | 0.001199 | 0.232358 | 1.324584 | 2.5479 | 101.15 | 20.84 | 17.512 | 65.906953 | 103.682094 | 62.323151 | 0.004268 | 1.05238 | 0.02577 | 24.487348 | 0.019119 | 0.141603 | -9.7e-05 | -0.007556 | -0.007556 | -0.779555
2019-03-19 16:27 | 1553027231.8 | -87 | 0.209515 | 1.4e-05 | 1e-06 | 99.145746 | 99.197776 | 128.842139 | 21.260779 | 0.00177 | 0.001686 | -152.428593 | 0.238301 | 8.400152 | 0.003365 | 0.004792 | 0.004557 | 4.7e-05 | 0.001195 | 0.260009 | 1.347579 | 2.5479 | 101.15 | 20.84 | 17.497 | 64.424048 | 102.809917 | 62.384083 | 0.004265 | 1.052189 | 0.025778 | 24.499661 | -0.004693 | 0.141765 | -2.3e-05 | -0.001847 | -0.001847 | -3.193262
2019-03-19 16:27 | 1553027232.8 | -86 | 0.20953 | 9e-06 | 0 | 99.127138 | 99.038861 | 129.170752 | 21.260856 | 0.001799 | 0.001731 | -152.427289 | 0.238158 | 8.402824 | 0.003352 | 0.005083 | 0.00485 | 4.8e-05 | 0.001186 | 0.272563 | 1.355969 | 2.548 | 101.15 | 20.84 | 17.466 | 65.114895 | 102.510712 | 63.472306 | 0.004257 | 1.048788 | 0.025769 | 24.570632 | 0.007969 | 0.14168 | -0.000104 | -0.008149 | -0.008149 | -0.723276
2019-03-19 16:27 | 1553027233.8 | -85 | 0.209544 | 1.1e-05 | 1e-06 | 99.071019 | 98.94502 | 128.962786 | 21.26061 | 0.001869 | 0.001683 | -152.414294 | 0.237234 | 8.402635 | 0.003368 | 0.005409 | 0.005153 | 4.8e-05 | 0.001178 | 0.294075 | 1.351617 | 2.548 | 101.15 | 20.84 | 17.45 | 66.796425 | 102.899351 | 62.333835 | 0.004253 | 1.052347 | 0.025792 | 24.509294 | 0.011383 | 0.141131 | -0.000194 | -0.015122 | -0.015122 | -0.388236
2019-03-19 16:27 | 1553027234.8 | -84 | 0.209518 | 1.1e-05 | 0 | 99.021202 | 98.894673 | 129.09118 | 21.260873 | 0.001799 | 0.001707 | -152.400072 | 0.238307 | 8.400607 | 0.003387 | 0.004895 | 0.004621 | 4.8e-05 | 0.001173 | 0.266978 | 1.360015 | 2.548 | 101.15 | 20.84 | 17.433 | 65.111784 | 103.340398 | 62.907595 | 0.004249 | 1.05055 | 0.025783 | 24.542451 | 0.011437 | 0.141769 | -3.7e-05 | -0.002911 | -0.002911 | -2.025985
2019-03-19 16:27 | 1553027235.8 | -83 | 0.209531 | 1.6e-05 | 1e-06 | 98.924569 | 98.637463 | 129.361346 | 21.260928 | 0.001805 | 0.001723 | -152.401279 | 0.238301 | 8.403045 | 0.003383 | 0.004866 | 0.004651 | 4.7e-05 | 0.001174 | 0.259456 | 1.362871 | 2.5481 | 101.15 | 20.84 | 17.394 | 65.253055 | 103.24841 | 63.281738 | 0.00424 | 1.049382 | 0.025796 | 24.581792 | 0.025997 | 0.141765 | -0.000122 | -0.00959 | -0.00959 | -0.614964
2019-03-19 16:27 | 1553027236.8 | -82 | 0.209508 | 1.6e-05 | 1e-06 | 98.883156 | 98.572389 | 129.386227 | 21.26096 | 0.00177 | 0.001702 | -152.387939 | 0.23819 | 8.403532 | 0.003393 | 0.004603 | 0.004418 | 4.7e-05 | 0.001184 | 0.297891 | 1.37052 | 2.5481 | 101.15 | 20.84 | 17.372 | 64.419412 | 103.489695 | 62.788028 | 0.004234 | 1.050924 | 0.025817 | 24.566111 | 0.028155 | 0.141699 | 1.8e-05 | 0.00135 | 0.00135 | 4.367558
2019-03-19 16:27 | 1553027237.8 | -81 | 0.209512 | 1.2e-05 | 1e-06 | 98.697992 | 98.595678 | 128.975462 | 21.260814 | 0.001877 | 0.001734 | -152.39229 | 0.238288 | 8.402739 | 0.003312 | 0.004765 | 0.004509 | 4.9e-05 | 0.00118 | 0.245852 | 1.33444 | 2.548 | 101.15 | 20.84 | 17.33 | 66.982989 | 101.546302 | 63.548806 | 0.004224 | 1.04855 | 0.025747 | 24.554841 | 0.009277 | 0.141757 | -1e-06 | -0.000149 | -0.000149 | -39.508458
2019-03-19 16:27 | 1553027238.8 | -80 | 0.209526 | 1.5e-05 | 1e-06 | 98.642172 | 98.427173 | 128.637694 | 21.260639 | 0.001848 | 0.001704 | -152.392117 | 0.23808 | 8.401862 | 0.003374 | 0.004253 | 0.004055 | 4.6e-05 | 0.001173 | 0.235068 | 1.323758 | 2.5481 | 101.15 | 20.84 | 17.309 | 66.304166 | 103.039113 | 62.836347 | 0.004219 | 1.050773 | 0.02574 | 24.496708 | 0.019517 | 0.141634 | -9.2e-05 | -0.007192 | -0.007192 | -0.819263
2019-03-19 16:27 | 1553027239.8 | -79 | 0.209534 | 1.8e-05 | 1e-06 | 98.646674 | 98.439161 | 128.456019 | 21.26072 | 0.001797 | 0.001719 | -152.398941 | 0.237013 | 8.39921 | 0.003389 | 0.005818 | 0.005597 | 4.5e-05 | 0.001168 | 0.264876 | 1.347318 | 2.5482 | 101.15 | 20.84 | 17.291 | 65.071939 | 103.410977 | 63.199452 | 0.004214 | 1.049639 | 0.025708 | 24.492628 | 0.018836 | 0.140999 | -0.00014 | -0.010986 | -0.010986 | -0.533906
2019-03-19 16:27 | 1553027240.8 | -78 | 0.209502 | 1.6e-05 | 1e-06 | 98.502925 | 98.124069 | 128.69309 | 21.261019 | 0.001781 | 0.001708 | -152.402161 | 0.237611 | 8.403175 | 0.003341 | 0.004738 | 0.00455 | 4.8e-05 | 0.001171 | 0.26377 | 1.345933 | 2.548 | 101.15 | 20.84 | 17.256 | 64.670194 | 102.232696 | 62.923385 | 0.004206 | 1.050501 | 0.025743 | 24.505156 | 0.034468 | 0.141355 | 5.4e-05 | 0.00409 | 0.00409 | 1.437877
2019-03-19 16:27 | 1553027241.8 | -77 | 0.20954 | 1.2e-05 | 0 | 98.476216 | 98.17236 | 128.448039 | 21.260925 | 0.001813 | 0.001694 | -152.400704 | 0.238242 | 8.401972 | 0.003314 | 0.004685 | 0.004483 | 4.6e-05 | 0.001168 | 0.260562 | 1.305868 | 2.5481 | 101.15 | 20.84 | 17.242 | 65.441896 | 101.578597 | 62.596831 | 0.004203 | 1.051523 | 0.025731 | 24.469917 | 0.027642 | 0.14173 | -0.000168 | -0.013045 | -0.013045 | -0.451965
2019-03-19 16:27 | 1553027242.8 | -76 | 0.20951 | 1.7e-05 | 0 | 98.362777 | 98.179553 | 128.114967 | 21.261045 | 0.001844 | 0.001714 | -152.398002 | 0.238177 | 8.401784 | 0.003406 | 0.004718 | 0.004482 | 4.8e-05 | 0.001163 | 0.28567 | 1.309965 | 2.548 | 101.15 | 20.84 | 17.22 | 66.18671 | 103.802774 | 63.077239 | 0.004197 | 1.05002 | 0.025679 | 24.455648 | 0.016677 | 0.141692 | 8e-06 | 0.000586 | 0.000586 | 10.056376
2019-03-19 16:27 | 1553027243.8 | -75 | 0.209495 | 1.4e-05 | 1e-06 | 98.28625 | 98.01824 | 128.102291 | 21.261109 | 0.001848 | 0.001752 | -152.387747 | 0.238743 | 8.403409 | 0.00341 | 0.004631 | 0.004407 | 4.8e-05 | 0.00116 | 0.284066 | 1.305 | 2.5478 | 101.15 | 20.84 | 17.212 | 66.295964 | 103.907988 | 63.975329 | 0.004195 | 1.047223 | 0.025643 | 24.487076 | 0.024424 | 0.142028 | 0.0001 | 0.007722 | 0.007722 | 0.765153
2019-03-19 16:27 | 1553027244.8 | -74 | 0.209494 | 1.5e-05 | 0 | 98.328865 | 98.014473 | 128.126936 | 21.260993 | 0.001837 | 0.001742 | -152.387766 | 0.239088 | 8.401998 | 0.003345 | 0.005306 | 0.005109 | 4.5e-05 | 0.001167 | 0.291587 | 1.322368 | 2.548 | 101.15 | 20.84 | 17.206 | 66.036817 | 102.325392 | 63.745619 | 0.004194 | 1.047937 | 0.025655 | 24.481087 | 0.028645 | 0.142233 | 0.000107 | 0.008236 | 0.008236 | 0.718406
2019-03-19 16:27 | 1553027245.8 | -73 | 0.209512 | 1.6e-05 | 0 | 98.241836 | 98.124411 | 128.027884 | 21.260899 | 0.001814 | 0.001758 | -152.385198 | 0.237995 | 8.398306 | 0.003382 | 0.00433 | 0.004167 | 4.4e-05 | 0.001168 | 0.265208 | 1.318309 | 2.548 | 101.15 | 20.84 | 17.197 | 65.48493 | 103.241358 | 64.135881 | 0.004192 | 1.046724 | 0.02563 | 24.485792 | 0.010697 | 0.141583 | -7e-06 | -0.000556 | -0.000556 | -10.584172
2019-03-19 16:27 | 1553027246.8 | -72 | 0.209513 | 1e-05 | 0 | 98.229531 | 97.947345 | 127.626272 | 21.261009 | 0.001837 | 0.001717 | -152.406761 | 0.238138 | 8.400835 | 0.003347 | 0.004819 | 0.004563 | 4.8e-05 | 0.001175 | 0.254092 | 1.350244 | 2.5481 | 101.15 | 20.84 | 17.194 | 66.036833 | 102.373343 | 63.135701 | 0.004191 | 1.049838 | 0.025628 | 24.411082 | 0.025732 | 0.141668 | -2e-06 | -0.000177 | -0.000177 | -33.370892
2019-03-19 16:27 | 1553027247.8 | -71 | 0.209516 | 1.4e-05 | 1e-06 | 98.137099 | 97.808635 | 127.761238 | 21.26095 | 0.001868 | 0.001731 | -152.394801 | 0.238418 | 8.399853 | 0.003416 | 0.005078 | 0.00489 | 4.9e-05 | 0.00118 | 0.285282 | 1.298915 | 2.5481 | 101.15 | 20.84 | 17.194 | 66.76405 | 104.058784 | 63.475526 | 0.004191 | 1.048778 | 0.025628 | 24.436324 | 0.029988 | 0.141835 | -2.7e-05 | -0.002159 | -0.002159 | -2.732888
2019-03-19 16:27 | 1553027248.8 | -70 | 0.2095 | 1.5e-05 | 1e-06 | 98.102586 | 97.773358 | 127.816633 | 21.261025 | 0.001774 | 0.001698 | -152.39229 | 0.237065 | 8.404553 | 0.003335 | 0.004527 | 0.004347 | 5e-05 | 0.00118 | 0.239935 | 1.319106 | 2.548 | 101.15 | 20.84 | 17.197 | 64.52174 | 102.094477 | 62.695159 | 0.004192 | 1.051215 | 0.025664 | 24.413274 | 0.030068 | 0.14103 | 7e-05 | 0.005383 | 0.005383 | 1.089984
2019-03-19 16:27 | 1553027249.7 | -69 | 0.209507 | 1.4e-05 | 0 | 98.068675 | 97.775757 | 127.778373 | 21.260928 | 0.001818 | 0.00183 | -152.389185 | 0.237956 | 8.40519 | 0.00343 | 0.004903 | 0.004687 | 5e-05 | 0.001171 | 0.282407 | 1.360563 | 2.5482 | 101.15 | 20.84 | 17.201 | 65.57709 | 104.397781 | 65.861891 | 0.004193 | 1.041395 | 0.02554 | 24.524431 | 0.026756 | 0.14156 | 2.6e-05 | 0.001955 | 0.001955 | 3.012329
2019-03-19 16:27 | 1553027250.8 | -68 | 0.209516 | 1.3e-05 | 1e-06 | 98.05457 | 97.708284 | 127.475109 | 21.261139 | 0.001834 | 0.001749 | -152.380176 | 0.237169 | 8.400328 | 0.003472 | 0.004836 | 0.004608 | 5.3e-05 | 0.001164 | 0.282794 | 1.370855 | 2.5481 | 101.15 | 20.84 | 17.211 | 65.965042 | 105.422674 | 63.913749 | 0.004195 | 1.047414 | 0.025583 | 24.424828 | 0.031644 | 0.141092 | -2.7e-05 | -0.00212 | -0.00212 | -2.768784
2019-03-19 16:28 | 1553027251.8 | -67 | 0.209506 | 1.4e-05 | 0 | 98.024261 | 97.808293 | 127.721334 | 21.260954 | 0.001856 | 0.001677 | -152.375998 | 0.238346 | 8.401725 | 0.00348 | 0.00526 | 0.004864 | 4.7e-05 | 0.00115 | 0.27295 | 1.342541 | 2.5481 | 101.15 | 20.84 | 17.217 | 66.487012 | 105.602664 | 62.172595 | 0.004196 | 1.052853 | 0.025674 | 24.385178 | 0.019728 | 0.141792 | 3.4e-05 | 0.002609 | 0.002609 | 2.26076
2019-03-19 16:28 | 1553027252.8 | -66 | 0.209505 | 1.6e-05 | 1e-06 | 97.920425 | 97.670954 | 127.974601 | 21.261139 | 0.001828 | 0.001666 | -152.381691 | 0.238333 | 8.403253 | 0.003429 | 0.005556 | 0.005449 | 4.8e-05 | 0.001151 | 0.284564 | 1.355604 | 2.5481 | 101.15 | 20.84 | 17.222 | 65.815192 | 104.374237 | 61.91101 | 0.004198 | 1.053675 | 0.025709 | 24.399821 | 0.022817 | 0.141785 | 3.5e-05 | 0.002686 | 0.002686 | 2.195962
2019-03-19 16:28 | 1553027253.8 | -65 | 0.20951 | 1.6e-05 | 0 | 97.775776 | 97.780552 | 127.91193 | 21.261025 | 0.001831 | 0.001678 | -152.416632 | 0.238197 | 8.401361 | 0.003456 | 0.004563 | 0.004402 | 5e-05 | 0.001154 | 0.253373 | 1.371228 | 2.548 | 101.15 | 20.84 | 17.235 | 65.875214 | 105.012089 | 62.203969 | 0.004201 | 1.052754 | 0.025692 | 24.404507 | -0.000437 | 0.141703 | 9e-06 | 0.000685 | 0.000685 | 8.599437
2019-03-19 16:28 | 1553027254.8 | -64 | 0.209489 | 1.6e-05 | 1e-06 | 97.807885 | 97.504845 | 127.98352 | 21.261145 | 0.001813 | 0.001747 | -152.421002 | 0.238164 | 8.40114 | 0.003489 | 0.005115 | 0.004846 | 4.9e-05 | 0.001159 | 0.301265 | 1.336721 | 2.5481 | 101.15 | 20.84 | 17.242 | 65.441388 | 105.823299 | 63.85431 | 0.004203 | 1.047599 | 0.025636 | 24.471328 | 0.027756 | 0.141684 | 0.000132 | 0.010184 | 0.010184 | 0.578782
2019-03-19 16:28 | 1553027255.8 | -63 | 0.209498 | 1.3e-05 | 0 | 97.716055 | 97.124339 | 128.003237 | 21.261028 | 0.001858 | 0.001694 | -152.429608 | 0.238568 | 8.403929 | 0.003478 | 0.00504 | 0.004902 | 5.2e-05 | 0.00115 | 0.271291 | 1.317278 | 2.548 | 101.15 | 20.84 | 17.259 | 66.540954 | 105.556419 | 62.599098 | 0.004207 | 1.051516 | 0.025686 | 24.427594 | 0.054328 | 0.141924 | 8.6e-05 | 0.00663 | 0.00663 | 0.890568
2019-03-19 16:28 | 1553027256.8 | -62 | 0.209517 | 1.8e-05 | 0 | 97.678841 | 97.155847 | 128.352739 | 21.261122 | 0.001852 | 0.001701 | -152.418051 | 0.23795 | 8.400926 | 0.003494 | 0.004925 | 0.004651 | 5.1e-05 | 0.001145 | 0.258406 | 1.367196 | 2.548 | 101.15 | 20.84 | 17.268 | 66.384963 | 105.944303 | 62.746776 | 0.004209 | 1.051053 | 0.025715 | 24.466299 | 0.04802 | 0.141556 | -3.9e-05 | -0.003033 | -0.003033 | -1.941356
2019-03-19 16:28 | 1553027257.8 | -61 | 0.209497 | 1.1e-05 | 0 | 97.629025 | 97.231195 | 128.410951 | 21.261067 | 0.001814 | 0.001707 | -152.420753 | 0.238502 | 8.404312 | 0.003491 | 0.004869 | 0.004723 | 5.4e-05 | 0.001137 | 0.267199 | 1.320559 | 2.5481 | 101.15 | 20.84 | 17.277 | 65.474028 | 105.868091 | 62.908505 | 0.004211 | 1.050547 | 0.025715 | 24.477737 | 0.036523 | 0.141885 | 9.1e-05 | 0.007077 | 0.007077 | 0.834083
2019-03-19 16:28 | 1553027258.8 | -60 | 0.20949 | 1.6e-05 | 0 | 97.621523 | 97.281542 | 128.489818 | 21.261067 | 0.001822 | 0.001665 | -152.428018 | 0.237598 | 8.404299 | 0.003488 | 0.005027 | 0.004724 | 5.1e-05 | 0.001139 | 0.249779 | 1.342239 | 2.548 | 101.15 | 20.84 | 17.292 | 65.666949 | 105.808186 | 61.899139 | 0.004215 | 1.053712 | 0.025762 | 24.448454 | 0.031205 | 0.141347 | 0.000127 | 0.009885 | 0.009885 | 0.59486
2019-03-19 16:28 | 1553027259.8 | -59 | 0.209511 | 1.9e-05 | 1e-06 | 97.480473 | 97.215098 | 128.78158 | 21.261116 | 0.001843 | 0.001713 | -152.418031 | 0.238047 | 8.401745 | 0.003461 | 0.004554 | 0.004375 | 5.2e-05 | 0.001143 | 0.284232 | 1.338974 | 2.548 | 101.15 | 20.84 | 17.298 | 66.167297 | 105.149639 | 63.040477 | 0.004216 | 1.050135 | 0.025747 | 24.517849 | 0.024383 | 0.141614 | -1e-06 | -0.000158 | -0.000158 | -37.261964
2019-03-19 16:28 | 1553027260.8 | -58 | 0.209505 | 1.6e-05 | 1e-06 | 97.474172 | 97.14112 | 128.675485 | 21.261054 | 0.001825 | 0.001685 | -152.409885 | 0.238659 | 8.40246 | 0.003493 | 0.004388 | 0.004215 | 5.3e-05 | 0.001148 | 0.25282 | 1.407315 | 2.548 | 101.15 | 20.83 | 17.305 | 65.744872 | 105.929441 | 62.367977 | 0.004215 | 1.05224 | 0.025762 | 24.483224 | 0.030614 | 0.141978 | 3.7e-05 | 0.002815 | 0.002815 | 2.098441
2019-03-19 16:28 | 1553027261.8 | -57 | 0.209518 | 2.3e-05 | 0 | 97.483174 | 96.99659 | 128.298284 | 21.261074 | 0.00184 | 0.001677 | -152.407585 | 0.237813 | 8.400282 | 0.003474 | 0.004318 | 0.004096 | 5.2e-05 | 0.001158 | 0.269355 | 1.341341 | 2.548 | 101.15 | 20.83 | 17.306 | 66.107849 | 105.462863 | 62.189087 | 0.004216 | 1.052801 | 0.025731 | 24.440794 | 0.044758 | 0.141475 | -5.1e-05 | -0.004018 | -0.004018 | -1.464702
2019-03-19 16:28 | 1553027262.8 | -56 | 0.209494 | 2e-05 | 1e-06 | 97.41175 | 96.98563 | 127.88517 | 21.261074 | 0.001832 | 0.001704 | -152.416728 | 0.238164 | 8.403376 | 0.003465 | 0.003875 | 0.003651 | 5.2e-05 | 0.001165 | 0.254424 | 1.355244 | 2.5481 | 101.15 | 20.83 | 17.305 | 65.907974 | 105.246336 | 62.838937 | 0.004215 | 1.050765 | 0.025665 | 24.425045 | 0.039213 | 0.141684 | 9.8e-05 | 0.007566 | 0.007566 | 0.779054
2019-03-19 16:28 | 1553027263.8 | -55 | 0.209486 | 2.1e-05 | 1e-06 | 97.323519 | 96.856168 | 128.057928 | 21.261109 | 0.001801 | 0.001678 | -152.398634 | 0.237963 | 8.401673 | 0.003472 | 0.005293 | 0.005014 | 5.4e-05 | 0.00117 | 0.24729 | 1.332581 | 2.5479 | 101.15 | 20.84 | 17.301 | 65.170474 | 105.417311 | 62.209348 | 0.004217 | 1.052738 | 0.025706 | 24.418627 | 0.043056 | 0.141564 | 0.000144 | 0.011082 | 0.011082 | 0.531394
2019-03-19 16:28 | 1553027264.8 | -54 | 0.209557 | 2.3e-05 | 1e-06 | 97.256897 | 96.826028 | 127.858648 | 21.2611 | 0.001769 | 0.001678 | -152.414658 | 0.23754 | 8.399587 | 0.003401 | 0.004545 | 0.004336 | 5.4e-05 | 0.001173 | 0.278867 | 1.322089 | 2.548 | 101.15 | 20.84 | 17.298 | 64.402463 | 103.684116 | 62.190557 | 0.004216 | 1.052797 | 0.025687 | 24.398936 | 0.039714 | 0.141312 | -0.000284 | -0.022071 | -0.022071 | -0.266346
2019-03-19 16:28 | 1553027265.7 | -53 | 0.209549 | 2e-05 | 1e-06 | 97.188473 | 96.784589 | 127.736122 | 21.261084 | 0.001785 | 0.001726 | -152.419795 | 0.238034 | 8.40504 | 0.003435 | 0.004861 | 0.004647 | 5.2e-05 | 0.001179 | 0.274001 | 1.339782 | 2.548 | 101.15 | 20.84 | 17.295 | 64.77083 | 104.525172 | 63.349047 | 0.004215 | 1.049172 | 0.025631 | 24.429331 | 0.037248 | 0.141607 | -0.000235 | -0.018223 | -0.018223 | -0.323267
2019-03-19 16:28 | 1553027266.8 | -52 | 0.209541 | 1.7e-05 | 1e-06 | 97.084937 | 96.644851 | 127.718752 | 21.261126 | 0.001822 | 0.001735 | -152.417207 | 0.238132 | 8.402122 | 0.003377 | 0.004927 | 0.004777 | 4.7e-05 | 0.001177 | 0.271125 | 1.327874 | 2.5481 | 101.15 | 20.84 | 17.287 | 65.656904 | 103.106433 | 63.577992 | 0.004214 | 1.048459 | 0.02562 | 24.435979 | 0.040638 | 0.141665 | -0.000179 | -0.013874 | -0.013874 | -0.424767
2019-03-19 16:28 | 1553027267.7 | -51 | 0.209526 | 2e-05 | 1e-06 | 97.039622 | 96.696568 | 127.841747 | 21.261015 | 0.001861 | 0.001734 | -152.425277 | 0.237325 | 8.40374 | 0.003347 | 0.004667 | 0.004433 | 5.1e-05 | 0.001172 | 0.264157 | 1.370083 | 2.548 | 101.15 | 20.84 | 17.282 | 66.593849 | 102.393685 | 63.552852 | 0.004212 | 1.048537 | 0.025633 | 24.446829 | 0.031677 | 0.141185 | -9.4e-05 | -0.007358 | -0.007358 | -0.798235
2019-03-19 16:28 | 1553027268.8 | -50 | 0.209554 | 2.1e-05 | 0 | 96.928584 | 96.590395 | 127.487784 | 21.26096 | 0.001793 | 0.001685 | -152.4054 | 0.237637 | 8.400666 | 0.003363 | 0.004606 | 0.004367 | 5.5e-05 | 0.001175 | 0.268084 | 1.355262 | 2.5481 | 101.15 | 20.84 | 17.273 | 64.958856 | 102.781035 | 62.371738 | 0.00421 | 1.052228 | 0.025643 | 24.370106 | 0.031263 | 0.14137 | -0.000265 | -0.020521 | -0.020521 | -0.286588
2019-03-19 16:28 | 1553027269.8 | -49 | 0.209555 | 2e-05 | 1e-06 | 96.844256 | 96.461619 | 127.527452 | 21.261048 | 0.001837 | 0.001692 | -152.412473 | 0.237188 | 8.400666 | 0.003362 | 0.005269 | 0.005075 | 5.4e-05 | 0.001175 | 0.293357 | 1.372739 | 2.548 | 101.15 | 20.84 | 17.267 | 66.039997 | 102.736324 | 62.543018 | 0.004209 | 1.051691 | 0.02564 | 24.380117 | 0.03541 | 0.141103 | -0.000266 | -0.020665 | -0.020665 | -0.284053
2019-03-19 16:28 | 1553027270.8 | -48 | 0.209537 | 2.2e-05 | 0 | 96.800441 | 96.360585 | 127.899957 | 21.261129 | 0.001836 | 0.001742 | -152.418031 | 0.237598 | 8.403012 | 0.003399 | 0.004059 | 0.003802 | 5.1e-05 | 0.00117 | 0.269521 | 1.327677 | 2.548 | 101.15 | 20.84 | 17.262 | 65.994617 | 103.653378 | 63.744307 | 0.004207 | 1.047941 | 0.025632 | 24.459345 | 0.040736 | 0.141347 | -0.000162 | -0.012507 | -0.012507 | -0.47015
2019-03-19 16:28 | 1553027271.8 | -47 | 0.209547 | 2.1e-05 | 1e-06 | 96.678297 | 96.127348 | 128.188198 | 21.261158 | 0.001836 | 0.001675 | -152.435934 | 0.236479 | 8.406022 | 0.003367 | 0.005513 | 0.005295 | 5.5e-05 | 0.001172 | 0.248175 | 1.297376 | 2.548 | 101.15 | 20.84 | 17.251 | 65.997051 | 102.877123 | 62.119576 | 0.004205 | 1.053019 | 0.025723 | 24.427774 | 0.051119 | 0.140682 | -0.000219 | -0.017074 | -0.017074 | -0.342771
2019-03-19 16:28 | 1553027272.8 | -46 | 0.209557 | 1.9e-05 | 0 | 96.586467 | 96.118786 | 128.329268 | 21.261025 | 0.001868 | 0.00172 | -152.425507 | 0.238854 | 8.401881 | 0.003379 | 0.003822 | 0.003559 | 5.6e-05 | 0.00118 | 0.27295 | 1.366248 | 2.5482 | 101.15 | 20.84 | 17.246 | 66.776387 | 103.167609 | 63.202877 | 0.004204 | 1.049628 | 0.025696 | 24.480666 | 0.043415 | 0.142094 | -0.000276 | -0.02144 | -0.02144 | -0.275701
2019-03-19 16:28 | 1553027273.8 | -45 | 0.209544 | 2.1e-05 | 1e-06 | 96.578363 | 95.928361 | 128.323399 | 21.261129 | 0.001817 | 0.001726 | -152.434918 | 0.23739 | 8.403357 | 0.003408 | 0.004556 | 0.004405 | 5.8e-05 | 0.001186 | 0.282075 | 1.34427 | 2.5481 | 101.15 | 20.84 | 17.239 | 65.535911 | 103.858581 | 63.361608 | 0.004202 | 1.049133 | 0.025689 | 24.485882 | 0.060403 | 0.141223 | -0.000206 | -0.016034 | -0.016034 | -0.366405
2019-03-19 16:28 | 1553027274.8 | -44 | 0.209524 | 1.8e-05 | 1e-06 | 96.550454 | 95.936923 | 128.355321 | 21.261064 | 0.001821 | 0.001726 | -152.440706 | 0.238828 | 8.401803 | 0.003402 | 0.004375 | 0.00413 | 6e-05 | 0.001194 | 0.26648 | 1.338281 | 2.5479 | 101.15 | 20.84 | 17.237 | 65.645057 | 103.711457 | 63.356008 | 0.004201 | 1.04915 | 0.025692 | 24.488723 | 0.05702 | 0.142079 | -7.8e-05 | -0.006076 | -0.006076 | -0.972804
2019-03-19 16:28 | 1553027275.8 | -43 | 0.209551 | 2e-05 | 1e-06 | 96.48323 | 95.871165 | 128.007695 | 21.261165 | 0.001893 | 0.001775 | -152.44339 | 0.237364 | 8.401706 | 0.003398 | 0.004601 | 0.00435 | 5.5e-05 | 0.001198 | 0.301652 | 1.3393 | 2.548 | 101.15 | 20.84 | 17.235 | 67.376479 | 103.622889 | 64.53511 | 0.004201 | 1.045487 | 0.025613 | 24.498347 | 0.056923 | 0.141208 | -0.000243 | -0.018806 | -0.018806 | -0.31236
2019-03-19 16:28 | 1553027276.8 | -42 | 0.209553 | 1.5e-05 | 1e-06 | 96.299869 | 95.797187 | 127.744571 | 21.261028 | 0.001799 | 0.001705 | -152.441933 | 0.238151 | 8.404611 | 0.00339 | 0.004855 | 0.004643 | 5.7e-05 | 0.001199 | 0.287273 | 1.371081 | 2.548 | 101.15 | 20.83 | 17.229 | 65.109529 | 103.425328 | 62.854541 | 0.004197 | 1.050716 | 0.02565 | 24.412182 | 0.046812 | 0.141676 | -0.000249 | -0.019361 | -0.019361 | -0.304416
2019-03-19 16:28 | 1553027277.8 | -41 | 0.20955 | 1.5e-05 | 0 | 96.290265 | 95.69444 | 127.518532 | 21.261132 | 0.001791 | 0.001746 | -152.426178 | 0.237507 | 8.4048 | 0.003442 | 0.004717 | 0.004565 | 5.6e-05 | 0.001196 | 0.24729 | 1.36007 | 2.5481 | 101.15 | 20.83 | 17.226 | 64.921491 | 104.676946 | 63.83721 | 0.004196 | 1.047652 | 0.02559 | 24.426214 | 0.055519 | 0.141293 | -0.000233 | -0.018038 | -0.018038 | -0.325863
2019-03-19 16:28 | 1553027278.8 | -40 | 0.209547 | 2e-05 | 0 | 96.314573 | 95.666699 | 127.657255 | 21.261087 | 0.001796 | 0.001741 | -152.432905 | 0.235992 | 8.401972 | 0.003359 | 0.004982 | 0.004731 | 5.5e-05 | 0.00119 | 0.263936 | 1.34341 | 2.548 | 101.15 | 20.83 | 17.216 | 65.04102 | 102.668805 | 63.726937 | 0.004194 | 1.047995 | 0.025608 | 24.435497 | 0.06037 | 0.140391 | -0.000221 | -0.017122 | -0.017122 | -0.34109
2019-03-19 16:28 | 1553027279.8 | -39 | 0.209539 | 2.1e-05 | 0 | 96.1009 | 95.556417 | 127.490835 | 21.261207 | 0.00184 | 0.001731 | -152.424932 | 0.237618 | 8.405144 | 0.003353 | 0.00437 | 0.0042 | 5.4e-05 | 0.001185 | 0.282794 | 1.293174 | 2.548 | 101.15 | 20.83 | 17.21 | 66.112548 | 102.539383 | 63.467111 | 0.004192 | 1.048804 | 0.025601 | 24.410146 | 0.050822 | 0.141359 | -0.000171 | -0.013215 | -0.013215 | -0.445005
2019-03-19 16:28 | 1553027280.8 | -38 | 0.209504 | 1.9e-05 | 1e-06 | 96.04508 | 95.491685 | 127.422765 | 21.261015 | 0.001805 | 0.001746 | -152.427538 | 0.237156 | 8.400854 | 0.003394 | 0.004576 | 0.004357 | 5.5e-05 | 0.001179 | 0.268415 | 1.314961 | 2.5481 | 101.15 | 20.83 | 17.205 | 65.263244 | 103.516638 | 63.840225 | 0.004191 | 1.047643 | 0.02558 | 24.417149 | 0.051686 | 0.141084 | 4.3e-05 | 0.003273 | 0.003273 | 1.792963
2019-03-19 16:28 | 1553027281.7 | -37 | 0.209539 | 2.3e-05 | 1e-06 | 96.055285 | 95.415653 | 127.291086 | 21.261041 | 0.001871 | 0.001695 | -152.404519 | 0.236792 | 8.404345 | 0.003392 | 0.004695 | 0.004536 | 5.1e-05 | 0.001182 | 0.257134 | 1.312072 | 2.548 | 101.15 | 20.83 | 17.197 | 66.843496 | 103.474998 | 62.6085 | 0.004189 | 1.051486 | 0.025614 | 24.359889 | 0.059761 | 0.140867 | -0.000176 | -0.013703 | -0.013703 | -0.427638
2019-03-19 16:28 | 1553027282.8 | -36 | 0.209552 | 2e-05 | 1e-06 | 95.969454 | 95.427297 | 127.355165 | 21.261051 | 0.001847 | 0.001747 | -152.413278 | 0.236727 | 8.401452 | 0.003327 | 0.004762 | 0.004503 | 5e-05 | 0.001183 | 0.244746 | 1.305149 | 2.548 | 101.15 | 20.82 | 17.195 | 66.267046 | 101.897468 | 63.867455 | 0.004186 | 1.047558 | 0.025573 | 24.411658 | 0.050673 | 0.140829 | -0.000252 | -0.019497 | -0.019497 | -0.300485
2019-03-19 16:28 | 1553027283.7 | -35 | 0.209551 | 2e-05 | 1e-06 | 95.995864 | 95.357086 | 127.420184 | 21.261126 | 0.001816 | 0.001777 | -152.400513 | 0.237605 | 8.40168 | 0.003384 | 0.005004 | 0.004759 | 4.9e-05 | 0.001193 | 0.300214 | 1.323817 | 2.548 | 101.15 | 20.82 | 17.193 | 65.534224 | 103.275489 | 64.588971 | 0.004185 | 1.04532 | 0.025552 | 24.444012 | 0.059718 | 0.141351 | -0.000242 | -0.018691 | -0.018691 | -0.314596
2019-03-19 16:28 | 1553027284.8 | -34 | 0.209543 | 2.3e-05 | 1e-06 | 95.928942 | 95.315989 | 127.607963 | 21.261178 | 0.001873 | 0.001784 | -152.403445 | 0.237527 | 8.401751 | 0.003413 | 0.004817 | 0.004622 | 5.2e-05 | 0.001192 | 0.280471 | 1.377545 | 2.548 | 101.15 | 20.83 | 17.194 | 66.892926 | 103.991404 | 64.754561 | 0.004188 | 1.044808 | 0.025564 | 24.468013 | 0.057336 | 0.141305 | -0.000203 | -0.015725 | -0.015725 | -0.373822
2019-03-19 16:28 | 1553027285.7 | -33 | 0.209536 | 2e-05 | 1e-06 | 95.853915 | 95.416679 | 128.129988 | 21.261223 | 0.001838 | 0.00173 | -152.385428 | 0.23713 | 8.401186 | 0.00343 | 0.005092 | 0.004888 | 5.3e-05 | 0.001182 | 0.277595 | 1.352202 | 2.548 | 101.15 | 20.83 | 17.195 | 66.047143 | 104.402674 | 63.460146 | 0.004189 | 1.048826 | 0.025666 | 24.471004 | 0.040894 | 0.141069 | -0.000154 | -0.012006 | -0.012006 | -0.4888
2019-03-19 16:28 | 1553027286.8 | -32 | 0.209555 | 2.2e-05 | 1e-06 | 95.811901 | 95.146113 | 128.257207 | 21.2612 | 0.001913 | 0.001729 | -152.368753 | 0.237585 | 8.403565 | 0.003412 | 0.005005 | 0.004791 | 5e-05 | 0.001185 | 0.286942 | 1.328565 | 2.5481 | 101.15 | 20.82 | 17.197 | 67.844642 | 103.960169 | 63.418724 | 0.004186 | 1.048955 | 0.02568 | 24.481643 | 0.062372 | 0.14134 | -0.000271 | -0.021111 | -0.021111 | -0.278521
2019-03-19 16:28 | 1553027287.8 | -31 | 0.20953 | 2.4e-05 | 1e-06 | 95.698461 | 94.958085 | 128.449445 | 21.261158 | 0.001795 | 0.001727 | -152.374177 | 0.237963 | 8.401589 | 0.003407 | 0.005001 | 0.004822 | 5.3e-05 | 0.001181 | 0.28943 | 1.31106 | 2.548 | 101.15 | 20.83 | 17.199 | 65.019918 | 103.829535 | 63.373431 | 0.004189 | 1.049096 | 0.025701 | 24.498335 | 0.069469 | 0.141564 | -0.00012 | -0.009431 | -0.009431 | -0.624419
2019-03-19 16:28 | 1553027288.8 | -30 | 0.209526 | 2.2e-05 | 1e-06 | 95.553812 | 94.885135 | 128.53817 | 21.261184 | 0.001832 | 0.001747 | -152.389511 | 0.23672 | 8.403799 | 0.003384 | 0.004524 | 0.004302 | 5.4e-05 | 0.001183 | 0.283126 | 1.309942 | 2.5481 | 101.15 | 20.83 | 17.201 | 65.899662 | 103.284023 | 63.859161 | 0.00419 | 1.047584 | 0.025691 | 24.524474 | 0.062813 | 0.140825 | -9.5e-05 | -0.00742 | -0.00742 | -0.789556
2019-03-19 16:28 | 1553027289.8 | -29 | 0.209493 | 2e-05 | 1e-06 | 95.446676 | 94.941646 | 128.46564 | 21.261165 | 0.001901 | 0.001719 | -152.39896 | 0.237123 | 8.402824 | 0.003379 | 0.004882 | 0.004721 | 5.2e-05 | 0.00118 | 0.264323 | 1.301378 | 2.5479 | 101.15 | 20.82 | 17.204 | 67.568593 | 103.157574 | 63.187367 | 0.004188 | 1.049676 | 0.02571 | 24.493105 | 0.047453 | 0.141065 | 0.000109 | 0.00836 | 0.00836 | 0.701929
2019-03-19 16:28 | 1553027290.8 | -28 | 0.209519 | 2.2e-05 | 1e-06 | 95.399259 | 94.554972 | 128.352035 | 21.261223 | 0.001871 | 0.001737 | -152.389032 | 0.237774 | 8.403298 | 0.003296 | 0.003886 | 0.00364 | 5.2e-05 | 0.001171 | 0.273448 | 1.300257 | 2.548 | 101.15 | 20.82 | 17.205 | 66.843672 | 101.139209 | 63.623336 | 0.004188 | 1.048318 | 0.025682 | 24.498135 | 0.079512 | 0.141452 | -5.6e-05 | -0.004443 | -0.004443 | -1.324508
2019-03-19 16:28 | 1553027291.8 | -27 | 0.209519 | 1.9e-05 | 1e-06 | 95.354843 | 94.673818 | 128.303916 | 21.261142 | 0.001844 | 0.001755 | -152.404404 | 0.237514 | 8.403428 | 0.003331 | 0.004596 | 0.004354 | 5.2e-05 | 0.001167 | 0.28766 | 1.356532 | 2.548 | 101.15 | 20.83 | 17.205 | 66.188247 | 101.994861 | 64.059591 | 0.004191 | 1.046961 | 0.02566 | 24.509402 | 0.064111 | 0.141297 | -5e-05 | -0.003927 | -0.003927 | -1.496709
2019-03-19 16:28 | 1553027292.8 | -26 | 0.209493 | 1.8e-05 | 0 | 95.193989 | 94.473804 | 128.043374 | 21.2612 | 0.001799 | 0.00174 | -152.412607 | 0.237136 | 8.40335 | 0.003307 | 0.004932 | 0.004675 | 5.2e-05 | 0.001159 | 0.25282 | 1.329147 | 2.5481 | 101.15 | 20.83 | 17.204 | 65.112102 | 101.412372 | 63.700573 | 0.004191 | 1.048077 | 0.025648 | 24.471466 | 0.067927 | 0.141073 | 0.000113 | 0.008731 | 0.008731 | 0.672187
2019-03-19 16:28 | 1553027293.8 | -25 | 0.209515 | 1.8e-05 | 1e-06 | 95.068545 | 94.356672 | 127.855359 | 21.261155 | 0.001861 | 0.001769 | -152.421712 | 0.237312 | 8.402083 | 0.003378 | 0.004895 | 0.004774 | 5.4e-05 | 0.001158 | 0.285117 | 1.33268 | 2.5482 | 101.15 | 20.83 | 17.203 | 66.606491 | 103.134071 | 64.402517 | 0.00419 | 1.045898 | 0.025602 | 24.478959 | 0.067229 | 0.141177 | -2.3e-05 | -0.001866 | -0.001866 | -3.148089
2019-03-19 16:28 | 1553027294.8 | -24 | 0.209509 | 1.3e-05 | 1e-06 | 95.013027 | 94.196042 | 127.618757 | 21.261132 | 0.001863 | 0.001766 | -152.423762 | 0.236636 | 8.400835 | 0.003274 | 0.005046 | 0.004898 | 5.3e-05 | 0.00116 | 0.277595 | 1.327027 | 2.5481 | 101.15 | 20.83 | 17.2 | 66.659616 | 100.626481 | 64.314904 | 0.00419 | 1.046169 | 0.025582 | 24.453124 | 0.077244 | 0.140775 | 1.7e-05 | 0.001245 | 0.001245 | 4.704524
2019-03-19 16:28 | 1553027295.8 | -23 | 0.209508 | 1.7e-05 | 1e-06 | 94.883983 | 94.092954 | 127.348825 | 21.26109 | 0.001833 | 0.001732 | -152.417821 | 0.236831 | 8.401491 | 0.003304 | 0.004536 | 0.004293 | 5.4e-05 | 0.001159 | 0.245631 | 1.339203 | 2.5481 | 101.15 | 20.83 | 17.198 | 65.941664 | 101.343057 | 63.51297 | 0.004189 | 1.048661 | 0.025585 | 24.398209 | 0.074881 | 0.140891 | 1.8e-05 | 0.001324 | 0.001324 | 4.427555
2019-03-19 16:28 | 1553027296.8 | -22 | 0.209545 | 1.8e-05 | 2e-06 | 94.833865 | 94.154601 | 127.385912 | 21.261178 | 0.001896 | 0.001772 | -152.430203 | 0.238561 | 8.401004 | 0.00336 | 0.004704 | 0.004534 | 5.1e-05 | 0.00116 | 0.267199 | 1.349553 | 2.548 | 101.15 | 20.83 | 17.191 | 67.445259 | 102.709815 | 64.464139 | 0.004188 | 1.045707 | 0.025553 | 24.436208 | 0.064297 | 0.14192 | -0.000203 | -0.015783 | -0.015783 | -0.374056
2019-03-19 16:28 | 1553027297.8 | -21 | 0.209526 | 1.8e-05 | 1e-06 | 94.76064 | 94.054937 | 127.24813 | 21.261132 | 0.001857 | 0.001714 | -152.421903 | 0.236603 | 8.404572 | 0.003304 | 0.003975 | 0.003696 | 5.4e-05 | 0.00117 | 0.243142 | 1.36669 | 2.5481 | 101.15 | 20.83 | 17.186 | 66.508107 | 101.336807 | 63.061676 | 0.004186 | 1.050069 | 0.025592 | 24.372209 | 0.066861 | 0.140755 | -8.7e-05 | -0.006763 | -0.006763 | -0.865751
2019-03-19 16:28 | 1553027298.8 | -20 | 0.209495 | 1.7e-05 | 1e-06 | 94.741133 | 94.092267 | 127.249539 | 21.261048 | 0.001848 | 0.001723 | -152.426446 | 0.237442 | 8.403324 | 0.003321 | 0.004672 | 0.004442 | 5.2e-05 | 0.001177 | 0.289596 | 1.386601 | 2.5482 | 101.15 | 20.83 | 17.182 | 66.289651 | 101.764587 | 63.289557 | 0.004185 | 1.049358 | 0.025584 | 24.380602 | 0.06147 | 0.141254 | 0.0001 | 0.007662 | 0.007662 | 0.766908
2019-03-19 16:28 | 1553027299.8 | -19 | 0.209508 | 1.7e-05 | 1e-06 | 94.694917 | 93.990549 | 127.253765 | 21.261158 | 0.00183 | 0.001693 | -152.428497 | 0.23793 | 8.404195 | 0.003357 | 0.004268 | 0.004122 | 5.8e-05 | 0.001181 | 0.246903 | 1.403647 | 2.5482 | 101.15 | 20.83 | 17.172 | 65.856582 | 102.633522 | 62.565035 | 0.004183 | 1.051622 | 0.025612 | 24.354741 | 0.066781 | 0.141545 | 2.2e-05 | 0.001618 | 0.001618 | 3.638853
2019-03-19 16:28 | 1553027300.7 | -18 | 0.209509 | 1.4e-05 | 1e-06 | 94.641799 | 93.899104 | 127.355869 | 21.261148 | 0.001817 | 0.001693 | -152.432388 | 0.236935 | 8.402609 | 0.003339 | 0.00502 | 0.004795 | 5.1e-05 | 0.001188 | 0.285504 | 1.378637 | 2.5482 | 101.15 | 20.83 | 17.166 | 65.539056 | 102.185859 | 62.57273 | 0.004181 | 1.051598 | 0.025622 | 24.364789 | 0.070469 | 0.140953 | 1.6e-05 | 0.00117 | 0.00117 | 5.013507
2019-03-19 16:28 | 1553027301.8 | -17 | 0.2095 | 1.7e-05 | 1e-06 | 94.713523 | 93.843278 | 127.257285 | 21.261152 | 0.001797 | 0.001676 | -152.414946 | 0.23741 | 8.402895 | 0.003356 | 0.004887 | 0.004594 | 5.3e-05 | 0.001183 | 0.26377 | 1.326321 | 2.548 | 101.15 | 20.83 | 17.162 | 65.060571 | 102.605914 | 62.15858 | 0.00418 | 1.052897 | 0.025628 | 24.34033 | 0.082564 | 0.141235 | 6.8e-05 | 0.005201 | 0.005201 | 1.12968
2019-03-19 16:28 | 1553027302.8 | -16 | 0.209505 | 1.7e-05 | 1e-06 | 94.58328 | 93.619975 | 127.538249 | 21.261093 | 0.001812 | 0.001687 | -152.406474 | 0.237891 | 8.40298 | 0.003481 | 0.005026 | 0.004879 | 5.2e-05 | 0.001186 | 0.298223 | 1.366154 | 2.5482 | 101.15 | 20.83 | 17.157 | 65.426663 | 105.623413 | 62.428211 | 0.004179 | 1.052051 | 0.025646 | 24.37698 | 0.091565 | 0.141521 | 3.8e-05 | 0.002848 | 0.002848 | 2.066864
2019-03-19 16:28 | 1553027303.8 | -15 | 0.209496 | 1.7e-05 | 1e-06 | 94.574877 | 93.680938 | 127.601859 | 21.261116 | 0.001881 | 0.001701 | -152.39252 | 0.236993 | 8.403149 | 0.003524 | 0.004824 | 0.004647 | 5.4e-05 | 0.00119 | 0.26648 | 1.373289 | 2.5481 | 101.15 | 20.83 | 17.158 | 67.076102 | 106.682753 | 62.767956 | 0.004179 | 1.050987 | 0.025639 | 24.395398 | 0.084948 | 0.140987 | 9.4e-05 | 0.007229 | 0.007229 | 0.811273
2019-03-19 16:28 | 1553027304.8 | -14 | 0.209489 | 1.5e-05 | 2e-06 | 94.530461 | 93.646687 | 127.776495 | 21.261158 | 0.001808 | 0.001695 | -152.321218 | 0.237722 | 8.4027 | 0.003436 | 0.005512 | 0.005263 | 5.2e-05 | 0.001185 | 0.256968 | 1.354052 | 2.5481 | 101.15 | 20.83 | 17.165 | 65.343011 | 104.545845 | 62.610299 | 0.004181 | 1.05148 | 0.025663 | 24.406356 | 0.084017 | 0.141421 | 0.000134 | 0.0103 | 0.0103 | 0.571192
2019-03-19 16:28 | 1553027305.8 | -13 | 0.209518 | 1.8e-05 | 2e-06 | 94.363004 | 93.497704 | 128.174586 | 21.261122 | 0.001786 | 0.001708 | -143.648736 | 0.23765 | 8.404208 | 0.003471 | 0.004544 | 0.004331 | 5.6e-05 | 0.001182 | 0.272397 | 1.33633 | 2.5479 | 101.15 | 20.83 | 17.172 | 64.802145 | 105.382649 | 62.914096 | 0.004183 | 1.05053 | 0.025691 | 24.455402 | 0.082399 | 0.141378 | -3.9e-05 | -0.003127 | -0.003127 | -1.880948
2019-03-19 16:28 | 1553027306.8 | -12 | 0.209511 | 1.6e-05 | 1e-06 | 94.378609 | 93.401464 | 128.337954 | 21.26109 | 0.001798 | 0.001711 | -110.647919 | 0.237858 | 8.402915 | 0.003517 | 0.004591 | 0.004416 | 4.9e-05 | 0.001181 | 0.250498 | 1.342773 | 2.548 | 101.15 | 20.83 | 17.18 | 65.088659 | 106.491293 | 62.991342 | 0.004185 | 1.050288 | 0.025705 | 24.473795 | 0.09309 | 0.141502 | 5e-06 | 0.000286 | 0.000286 | 20.617658
2019-03-19 16:28 | 1553027307.8 | -11 | 0.209516 | 1.3e-05 | 1e-06 | 94.276574 | 93.490171 | 128.949408 | 21.261077 | 0.001802 | 0.001723 | -77.590213 | 0.238002 | 8.402473 | 0.003498 | 0.004903 | 0.004736 | 5.2e-05 | 0.001185 | 0.290315 | 1.348635 | 2.548 | 101.15 | 20.82 | 17.203 | 65.179103 | 106.033276 | 63.290548 | 0.004188 | 1.049354 | 0.025754 | 24.542943 | 0.074923 | 0.141587 | -2.1e-05 | -0.001731 | -0.001731 | -3.402793
2019-03-19 16:28 | 1553027308.8 | -10 | 0.209514 | 2.1e-05 | 1e-06 | 94.09321 | 93.207615 | 129.263703 | 21.261161 | 0.001808 | 0.001661 | -44.532949 | 0.238496 | 8.401641 | 0.003581 | 0.004369 | 0.004112 | 4.9e-05 | 0.001184 | 0.27201 | 1.383834 | 2.5481 | 101.15 | 20.82 | 17.217 | 65.335315 | 108.051558 | 61.804825 | 0.004191 | 1.054009 | 0.025843 | 24.518518 | 0.084584 | 0.141881 | -2e-05 | -0.001605 | -0.001605 | -3.678089
2019-03-19 16:28 | 1553027309.8 | -9 | 0.209542 | 1.7e-05 | 1e-06 | 94.010983 | 93.009654 | 129.540676 | 21.261178 | 0.001817 | 0.00163 | -11.462574 | 0.237956 | 8.400659 | 0.003487 | 0.004924 | 0.004684 | 4.8e-05 | 0.001176 | 0.28672 | 1.368685 | 2.5482 | 101.15 | 20.82 | 17.251 | 65.551594 | 105.77046 | 61.048271 | 0.0042 | 1.056395 | 0.0259 | 24.517036 | 0.095781 | 0.14156 | -0.000186 | -0.014573 | -0.014573 | -0.404092
2019-03-19 16:28 | 1553027310.8 | -8 | 0.209513 | 1.5e-05 | 1e-06 | 93.855829 | 92.946637 | 129.712492 | 21.261207 | 0.001795 | 0.001732 | 21.604964 | 0.244578 | 8.403116 | 0.003494 | 0.005482 | 0.00531 | 4.7e-05 | 0.00117 | 0.265927 | 1.375368 | 2.5481 | 101.15 | 20.82 | 17.27 | 65.023093 | 105.954573 | 63.505382 | 0.004204 | 1.048685 | 0.025822 | 24.623312 | 0.087069 | 0.1455 | -9e-06 | -0.000772 | -0.000772 | -7.840998
2019-03-19 16:28 | 1553027311.8 | -7 | 0.209533 | 1.4e-05 | 1e-06 | 93.77 | 92.827793 | 130.032185 | 21.261122 | 0.001824 | 0.001715 | 54.662708 | 0.263066 | 8.404592 | 0.003495 | 0.005084 | 0.004972 | 4.9e-05 | 0.001168 | 0.257853 | 1.353966 | 2.548 | 101.15 | 20.82 | 17.287 | 65.717757 | 105.967103 | 63.103072 | 0.004208 | 1.04994 | 0.025869 | 24.638902 | 0.09033 | 0.156498 | -0.000126 | -0.009885 | -0.009885 | -0.658614
2019-03-19 16:29 | 1553027312.8 | -6 | 0.209519 | 1.3e-05 | 1e-06 | 93.620849 | 92.634971 | 129.712491 | 21.26121 | 0.001839 | 0.001731 | 87.745752 | 0.263684 | 8.403194 | 0.00353 | 0.004974 | 0.004877 | 4.7e-05 | 0.001176 | 0.283347 | 1.357703 | 2.5482 | 101.15 | 20.82 | 17.32 | 66.068055 | 106.807082 | 63.470243 | 0.004216 | 1.048794 | 0.025823 | 24.622027 | 0.09469 | 0.156866 | -4.1e-05 | -0.00328 | -0.00328 | -1.98943
2019-03-19 16:29 | 1553027313.8 | -5 | 0.209576 | 1.2e-05 | 1e-06 | 93.485502 | 92.584966 | 129.936183 | 21.26123 | 0.001794 | 0.001702 | 178.0396 | 0.263176 | 8.402284 | 0.003622 | 0.004939 | 0.004789 | 4.9e-05 | 0.001179 | 0.263217 | 1.319411 | 2.548 | 101.15 | 20.82 | 17.331 | 65.002906 | 109.055481 | 62.784438 | 0.004219 | 1.050935 | 0.025872 | 24.618133 | 0.08658 | 0.156564 | -0.000383 | -0.029933 | -0.029933 | -0.217588
2019-03-19 16:29 | 1553027314.8 | -4 | 0.20949 | 1.7e-05 | 0 | 93.406875 | 92.420228 | 129.633389 | 21.261181 | 0.001793 | 0.001697 | 178.2393 | 0.263254 | 8.404371 | 0.003689 | 0.005253 | 0.005156 | 4.6e-05 | 0.001177 | 0.265374 | 1.317474 | 2.548 | 101.15 | 20.82 | 17.341 | 64.967732 | 110.688586 | 62.659438 | 0.004221 | 1.051327 | 0.025847 | 24.584857 | 0.094983 | 0.15661 | 0.000133 | 0.010361 | 0.010361 | 0.628826
2019-03-19 16:29 | 1553027315.8 | -3 | 0.209517 | 1.3e-05 | 1e-06 | 93.202204 | 92.326729 | 129.303602 | 21.261213 | 0.00179 | 0.001657 | 178.2817 | 0.263274 | 8.400815 | 0.003684 | 0.005724 | 0.00559 | 4.8e-05 | 0.001167 | 0.278314 | 1.298751 | 2.5481 | 101.15 | 20.82 | 17.351 | 64.90136 | 110.556821 | 61.707817 | 0.004224 | 1.054314 | 0.02585 | 24.51875 | 0.084416 | 0.156622 | -2.6e-05 | -0.0021 | -0.0021 | -3.103248
2019-03-19 16:29 | 1553027316.8 | -2 | 0.209539 | 1e-05 | 0 | 93.053353 | 92.044175 | 129.38153 | 21.261226 | 0.00181 | 0.001732 | 178.2732 | 0.26395 | 8.406048 | 0.003751 | 0.00515 | 0.004982 | 4.7e-05 | 0.001164 | 0.278867 | 1.358839 | 2.5481 | 101.15 | 20.82 | 17.352 | 65.376034 | 112.199392 | 63.514065 | 0.004224 | 1.048658 | 0.025789 | 24.592196 | 0.097535 | 0.157024 | -0.000158 | -0.012319 | -0.012319 | -0.530235
2019-03-19 16:29 | 1553027317.8 | -1 | 0.209539 | 1.9e-05 | 1e-06 | 92.802167 | 91.821556 | 128.972641 | 21.261181 | 0.001789 | 0.001692 | 178.3606 | 0.263911 | 8.404384 | 0.003807 | 0.005301 | 0.00522 | 4.8e-05 | 0.001164 | 0.252101 | 1.358519 | 2.548 | 101.15 | 20.82 | 17.349 | 64.870773 | 113.543823 | 62.53761 | 0.004223 | 1.051708 | 0.025785 | 24.517673 | 0.095017 | 0.157001 | -0.000166 | -0.012981 | -0.012981 | -0.503155
2019-03-19 16:29 | 1553027318.8 | 0 | 0.209565 | 1.6e-05 | 1e-06 | 92.619705 | 91.441732 | 128.847065 | 21.259997 | 0.001791 | 0.00168 | 178.274 | 0.264087 | 8.404566 | 0.003855 | 0.005519 | 0.00534 | 4.8e-05 | 0.001163 | 0.321173 | 1.362007 | 2.7219 | 101.15 | 20.82 | 17.344 | 64.910284 | 114.725345 | 62.260761 | 0.004222 | 1.052576 | 0.025784 | 24.495627 | 0.11449 | 0.157105 | -0.000322 | -0.025116 | -0.025116 | -0.260219
2019-03-19 16:29 | 1553027319.8 | 1 | 0.209561 | 1.4e-05 | 1e-06 | 92.528775 | 85.658776 | 128.324102 | 21.247194 | 0.00183 | 0.001676 | 178.5855 | 0.263944 | 8.403584 | 0.003746 | 0.01363 | 0.018223 | 4.8e-05 | 0.001151 | 1.236422 | 1.309431 | 2.5479 | 101.15 | 20.82 | 17.344 | 65.836044 | 112.059293 | 62.145972 | 0.004222 | 1.052937 | 0.025736 | 24.441681 | 0.690054 | 0.15702 | -0.000294 | -0.022904 | -0.022904 | -0.285197
2019-03-19 16:29 | 1553027320.8 | 2 | 0.209521 | 2.1e-05 | 1e-06 | 92.558185 | 80.077206 | 127.469473 | 21.24076 | 0.001775 | 0.001661 | 178.6135 | 0.263684 | 8.402076 | 0.003777 | 0.005877 | 0.008906 | 5.2e-05 | 0.001156 | 0.293191 | 1.352642 | 2.548 | 101.15 | 20.83 | 17.314 | 64.505901 | 112.811208 | 61.773185 | 0.004217 | 1.054109 | 0.025664 | 24.34661 | 1.295584 | 0.156866 | -6e-05 | -0.004724 | -0.004724 | -1.381309
2019-03-19 16:29 | 1553027321.8 | 3 | 0.209525 | 1.3e-05 | 1e-06 | 92.264984 | 79.187414 | 126.384816 | 21.251726 | 0.001806 | 0.001713 | 178.348 | 0.26248 | 8.40376 | 0.003694 | 0.007561 | 0.009097 | 5e-05 | 0.001156 | -1.323619 | 1.344617 | 2.5481 | 101.15 | 20.83 | 17.298 | 65.275391 | 110.792868 | 63.041701 | 0.004214 | 1.050131 | 0.025506 | 24.28867 | 1.36715 | 0.15615 | -7.5e-05 | -0.005856 | -0.005856 | -1.109252
2019-03-19 16:29 | 1553027322.8 | 4 | 0.209543 | 1.9e-05 | 1e-06 | 92.126336 | 81.861582 | 125.320816 | 21.254753 | 0.001803 | 0.001696 | 178.2936 | 0.264074 | 8.401543 | 0.00363 | 0.005788 | 0.009561 | 5.1e-05 | 0.001152 | 0.277927 | 1.337261 | 2.5479 | 101.15 | 20.83 | 17.281 | 65.198702 | 109.228922 | 62.629835 | 0.004209 | 1.051419 | 0.025414 | 24.171394 | 1.056628 | 0.157098 | -0.000191 | -0.014756 | -0.014756 | -0.442877
2019-03-19 16:29 | 1553027323.8 | 5 | 0.209513 | 1.5e-05 | 3e-06 | 92.160547 | 84.990577 | 123.454999 | 21.251172 | 0.00187 | 0.001721 | 178.6859 | 0.263254 | 8.400932 | 0.003686 | 0.005282 | 0.00531 | 4.8e-05 | 0.001143 | 0.306463 | 1.336309 | 2.5481 | 101.15 | 20.83 | 17.264 | 66.809144 | 110.607023 | 63.22002 | 0.004205 | 1.049574 | 0.025202 | 24.011858 | 0.724434 | 0.15661 | -1.1e-05 | -0.000972 | -0.000972 | -6.702826
2019-03-19 16:29 | 1553027324.8 | 6 | 0.209502 | 1.8e-05 | 5e-06 | 92.072017 | 86.770845 | 121.795034 | 21.251155 | 0.001823 | 0.001815 | 178.370205 | 0.26369 | 8.403656 | 0.003401 | 0.005718 | 0.005534 | 5e-05 | 0.001147 | 0.319017 | 1.315819 | 2.548 | 101.15 | 20.83 | 17.232 | 65.678249 | 103.671239 | 65.484847 | 0.004198 | 1.042555 | 0.024948 | 23.930039 | 0.530415 | 0.156869 | 5.3e-05 | 0.003725 | 0.003725 | 1.75171
2019-03-19 16:29 | 1553027325.8 | 7 | 0.209352 | 2e-05 | 8e-06 | 91.942373 | 88.357947 | 119.826173 | 21.248758 | 0.001875 | 0.001831 | 178.317093 | 0.263476 | 8.403279 | 0.003633 | 0.005225 | 0.005084 | 5e-05 | 0.001147 | 0.317413 | 1.373997 | 2.5484 | 101.15 | 20.83 | 17.217 | 66.921506 | 109.308085 | 65.878935 | 0.004194 | 1.041343 | 0.024732 | 23.749639 | 0.355688 | 0.156742 | 0.000948 | 0.070287 | 0.070287 | 0.092769
2019-03-19 16:29 | 1553027326.8 | 8 | 0.208909 | 2.5e-05 | 1.3e-05 | 91.882053 | 88.414799 | 117.339512 | 21.255107 | 0.001947 | 0.001952 | 178.288726 | 0.263716 | 8.402947 | 0.003676 | 0.005184 | 0.005024 | 4.2e-05 | 0.001136 | 0.310445 | 1.369945 | 1.8914 | 101.15 | 20.82 | 17.193 | 68.678704 | 110.363119 | 68.783992 | 0.004185 | 1.032496 | 0.024369 | 23.602395 | 0.344064 | 0.156885 | 0.003614 | 0.264999 | 0.264999 | 0.024628
2019-03-19 16:29 | 1553027327.8 | 9 | 0.207928 | 6.2e-05 | 1.9e-05 | 91.710093 | 88.672352 | 114.79464 | 21.261171 | 0.002008 | 0.001982 | 178.265821 | 0.26328 | 8.403688 | 0.003696 | 0.005227 | 0.005083 | 3.9e-05 | 0.001125 | 0.230036 | 1.3666 | 2.5482 | 101.15 | 20.82 | 17.185 | 70.150774 | 110.852727 | 69.514587 | 0.004183 | 1.030294 | 0.024078 | 23.369973 | 0.301291 | 0.156626 | 0.009464 | 0.686129 | 0.686129 | 0.009496
2019-03-19 16:29 | 1553027328.8 | 10 | 0.206613 | 0.000131 | 2.7e-05 | 91.628165 | 86.607477 | 112.165268 | 21.261158 | 0.002032 | 0.002115 | 178.156856 | 0.264172 | 8.4009 | 0.003652 | 0.005385 | 0.005173 | 4.2e-05 | 0.001116 | 0.242036 | 1.321434 | 2.5481 | 101.15 | 20.82 | 17.176 | 70.709753 | 109.785394 | 72.721939 | 0.004181 | 1.02074 | 0.02369 | 23.208638 | 0.504048 | 0.157156 | 0.017267 | 1.231095 | 1.231095 | 0.00531
2019-03-19 16:29 | 1553027329.8 | 11 | 0.205099 | 0.000407 | 3.5e-05 | 91.482315 | 82.615062 | 109.762403 | 21.261161 | 0.002161 | 0.002219 | 178.042159 | 0.262845 | 8.404078 | 0.003702 | 0.004901 | 0.004769 | 4.4e-05 | 0.001114 | 0.255862 | 1.330973 | 2.5481 | 101.15 | 20.82 | 17.16 | 73.819457 | 111.001074 | 75.208587 | 0.004177 | 1.013454 | 0.023351 | 23.041081 | 0.911929 | 0.156366 | 0.025974 | 1.824044 | 1.824044 | 0.003566
2019-03-19 16:29 | 1553027330.8 | 12 | 0.203427 | 0.000984 | 4.4e-05 | 91.343667 | 79.471682 | 107.816311 | 21.261171 | 0.002169 | 0.00234 | 177.936376 | 0.263157 | 8.398911 | 0.003714 | 0.005839 | 0.005691 | 4.4e-05 | 0.001115 | 0.213003 | 1.36364 | 2.5482 | 101.15 | 20.82 | 17.154 | 74.009748 | 111.277401 | 78.113053 | 0.004176 | 1.005074 | 0.023047 | 22.930909 | 1.245333 | 0.156552 | 0.035237 | 2.440221 | 2.440221 | 0.002669
2019-03-19 16:29 | 1553027331.8 | 13 | 0.202237 | 0.001648 | 5.1e-05 | 91.247034 | 76.253638 | 106.236386 | 21.26123 | 0.002294 | 0.002348 | 177.799407 | 0.263723 | 8.403363 | 0.003662 | 0.005561 | 0.005385 | 4.6e-05 | 0.001121 | 0.239216 | 1.328772 | 2.548 | 101.15 | 20.82 | 17.148 | 77.013902 | 110.019054 | 78.298602 | 0.004174 | 1.004543 | 0.022872 | 22.768287 | 1.605594 | 0.156889 | 0.041504 | 2.850483 | 2.850483 | 0.00229
2019-03-19 16:29 | 1553027332.8 | 14 | 0.20072 | 0.002424 | 5.9e-05 | 91.179511 | 72.435894 | 105.029907 | 21.261155 | 0.002502 | 0.002476 | 177.688295 | 0.26276 | 8.403461 | 0.003647 | 0.005453 | 0.005313 | 4.1e-05 | 0.001124 | 0.227547 | 1.346181 | 2.5481 | 101.15 | 20.82 | 17.149 | 82.020154 | 109.65998 | 81.386059 | 0.004175 | 0.995795 | 0.022642 | 22.737855 | 2.058392 | 0.156316 | 0.049568 | 3.36745 | 3.36745 | 0.001931
2019-03-19 16:29 | 1553027333.8 | 15 | 0.199843 | 0.003275 | 6.8e-05 | 91.142299 | 72.167725 | 104.340993 | 21.2612 | 0.002536 | 0.002545 | 177.588262 | 0.263267 | 8.403201 | 0.00366 | 0.005027 | 0.004936 | 4.5e-05 | 0.001132 | 0.227326 | 1.342082 | 2.5481 | 101.15 | 20.82 | 17.15 | 82.83755 | 109.978673 | 83.05513 | 0.004175 | 0.991129 | 0.022515 | 22.716445 | 2.087917 | 0.156618 | 0.053741 | 3.628641 | 3.628641 | 0.001796
2019-03-19 16:29 | 1553027334.8 | 16 | 0.199506 | 0.004193 | 7.7e-05 | 90.928926 | 72.391028 | 104.107208 | 21.2612 | 0.002566 | 0.002643 | 177.46471 | 0.264477 | 8.402005 | 0.003732 | 0.005528 | 0.005403 | 4.4e-05 | 0.001134 | 0.260341 | 1.340345 | 2.5481 | 101.15 | 20.81 | 17.157 | 83.54682 | 111.728727 | 85.392845 | 0.004174 | 0.984667 | 0.022416 | 22.765318 | 2.039318 | 0.157338 | 0.054642 | 3.672483 | 3.672483 | 0.001782
2019-03-19 16:29 | 1553027335.8 | 17 | 0.198796 | 0.005121 | 8.6e-05 | 90.922922 | 71.654674 | 103.872485 | 21.261197 | 0.002674 | 0.002723 | 177.333281 | 0.263339 | 8.401381 | 0.003758 | 0.005636 | 0.005583 | 4.5e-05 | 0.001139 | 0.255364 | 1.297883 | 2.5482 | 101.15 | 20.81 | 17.161 | 86.146769 | 112.36828 | 87.314749 | 0.004175 | 0.979417 | 0.022331 | 22.800504 | 2.130177 | 0.15666 | 0.057734 | 3.864063 | 3.864063 | 0.001687
2019-03-19 16:29 | 1553027336.8 | 18 | 0.19835 | 0.005892 | 9.4e-05 | 90.749764 | 69.637745 | 104.133966 | 21.261217 | 0.002687 | 0.002708 | 177.175055 | 0.262923 | 8.402193 | 0.00378 | 0.005754 | 0.005579 | 4.8e-05 | 0.001146 | 0.279752 | 1.30323 | 2.5481 | 101.15 | 20.81 | 17.167 | 86.451141 | 112.892187 | 86.953316 | 0.004177 | 0.9804 | 0.022371 | 22.817736 | 2.368507 | 0.156413 | 0.059456 | 3.985242 | 3.985242 | 0.001633
2019-03-19 16:29 | 1553027337.8 | 19 | 0.197991 | 0.006383 | 0.000102 | 90.634524 | 67.408473 | 104.657868 | 21.26122 | 0.002815 | 0.002708 | 177.020089 | 0.262383 | 8.404436 | 0.003858 | 0.005433 | 0.005307 | 4.6e-05 | 0.001144 | 0.277595 | 1.310891 | 2.548 | 101.15 | 20.81 | 17.18 | 89.546158 | 114.792115 | 86.953319 | 0.00418 | 0.9804 | 0.022427 | 22.875063 | 2.648162 | 0.156092 | 0.060989 | 4.097374 | 4.097374 | 0.001585
2019-03-19 16:29 | 1553027338.8 | 20 | 0.197737 | 0.006741 | 0.000109 | 90.580806 | 66.070019 | 105.281294 | 21.261165 | 0.002874 | 0.002778 | 176.894927 | 0.26261 | 8.400243 | 0.003865 | 0.00532 | 0.005158 | 5e-05 | 0.001146 | 0.266093 | 1.365019 | 2.5481 | 101.15 | 20.81 | 17.185 | 90.962195 | 114.962934 | 88.640758 | 0.004181 | 0.975828 | 0.022441 | 22.996786 | 2.822247 | 0.156227 | 0.062068 | 4.171759 | 4.171759 | 0.001558
2019-03-19 16:29 | 1553027339.8 | 21 | 0.197755 | 0.007017 | 0.000115 | 90.62222 | 64.530866 | 106.021847 | 21.26123 | 0.002916 | 0.002849 | 176.784467 | 0.262727 | 8.401166 | 0.003833 | 0.005773 | 0.005689 | 4.9e-05 | 0.001135 | 0.266812 | 1.335335 | 2.548 | 101.15 | 20.81 | 17.196 | 91.983496 | 114.181896 | 90.348675 | 0.004184 | 0.971243 | 0.022467 | 23.131931 | 3.037172 | 0.156297 | 0.061626 | 4.146554 | 4.146554 | 0.001568
2019-03-19 16:29 | 1553027340.8 | 22 | 0.197746 | 0.007226 | 0.000123 | 90.552897 | 64.055831 | 106.700666 | 21.26123 | 0.002935 | 0.002844 | 176.659132 | 0.262454 | 8.403909 | 0.003815 | 0.005767 | 0.005607 | 5.1e-05 | 0.001137 | 0.250663 | 1.355145 | 2.5481 | 101.15 | 20.81 | 17.201 | 92.438569 | 113.755058 | 90.239317 | 0.004185 | 0.971535 | 0.022542 | 23.202375 | 3.096414 | 0.156134 | 0.061423 | 4.146343 | 4.146343 | 0.001566
2019-03-19 16:29 | 1553027341.8 | 23 | 0.197776 | 0.007419 | 0.000132 | 90.548394 | 63.821226 | 107.289119 | 21.261204 | 0.003007 | 0.002948 | 176.559942 | 0.262051 | 8.40413 | 0.003858 | 0.005201 | 0.005112 | 4.9e-05 | 0.001134 | 0.262332 | 1.346861 | 2.5481 | 101.15 | 20.81 | 17.205 | 94.167465 | 114.80648 | 92.746629 | 0.004186 | 0.964877 | 0.022526 | 23.346395 | 3.128789 | 0.155894 | 0.061007 | 4.115089 | 4.115089 | 0.001576
2019-03-19 16:29 | 1553027342.8 | 24 | 0.197971 | 0.00758 | 0.000139 | 90.532489 | 63.268446 | 108.020753 | 21.261217 | 0.00303 | 0.002972 | 176.43342 | 0.262194 | 8.403084 | 0.00389 | 0.005765 | 0.005621 | 4.9e-05 | 0.001132 | 0.293025 | 1.357932 | 2.548 | 101.15 | 20.81 | 17.213 | 94.729565 | 115.564954 | 93.331811 | 0.004188 | 0.963337 | 0.022585 | 23.444588 | 3.205027 | 0.155979 | 0.059655 | 4.034299 | 4.034299 | 0.001608
2019-03-19 16:29 | 1553027343.8 | 25 | 0.198281 | 0.00771 | 0.000144 | 90.588308 | 61.088835 | 108.720699 | 21.261213 | 0.003104 | 0.003003 | 176.303026 | 0.26302 | 8.402993 | 0.003939 | 0.005504 | 0.005253 | 5.3e-05 | 0.001127 | 0.245133 | 1.34386 | 2.548 | 101.15 | 20.81 | 17.217 | 96.499892 | 116.779034 | 94.066649 | 0.004189 | 0.961409 | 0.022635 | 23.543991 | 3.524115 | 0.156471 | 0.057653 | 3.907867 | 3.907867 | 0.001666
2019-03-19 16:29 | 1553027344.8 | 26 | 0.198608 | 0.007807 | 0.000148 | 90.482972 | 58.904771 | 109.12231 | 21.2612 | 0.003099 | 0.003009 | 176.17587 | 0.26248 | 8.401413 | 0.003894 | 0.00542 | 0.005319 | 4.6e-05 | 0.001127 | 0.280637 | 1.319575 | 2.548 | 101.15 | 20.81 | 17.225 | 96.394129 | 115.681259 | 94.209673 | 0.004191 | 0.961035 | 0.022673 | 23.59203 | 3.839352 | 0.15615 | 0.055588 | 3.774418 | 3.774418 | 0.001721
2019-03-19 16:29 | 1553027345.8 | 27 | 0.19883 | 0.007869 | 0.000151 | 90.580806 | 58.32151 | 109.870375 | 21.261242 | 0.003175 | 0.003055 | 176.046799 | 0.262871 | 8.403532 | 0.004015 | 0.005242 | 0.005163 | 5e-05 | 0.001131 | 0.257521 | 1.282113 | 2.5481 | 101.15 | 20.81 | 17.23 | 98.226403 | 118.620974 | 95.32221 | 0.004192 | 0.958133 | 0.022716 | 23.708576 | 3.938027 | 0.156382 | 0.054189 | 3.686551 | 3.686551 | 0.001765
2019-03-19 16:29 | 1553027346.8 | 28 | 0.199158 | 0.007891 | 0.000152 | 90.62552 | 58.716401 | 110.313767 | 21.261204 | 0.003148 | 0.003056 | 175.929668 | 0.262597 | 8.402336 | 0.00384 | 0.005661 | 0.005468 | 5.2e-05 | 0.001128 | 0.24906 | 1.299895 | 2.5481 | 101.15 | 20.81 | 17.234 | 97.582767 | 114.365111 | 95.35427 | 0.004193 | 0.95805 | 0.022761 | 23.7574 | 3.882082 | 0.156219 | 0.052211 | 3.559414 | 3.559414 | 0.001826
2019-03-19 16:29 | 1553027347.8 | 29 | 0.199632 | 0.007885 | 0.000151 | 90.546594 | 59.569203 | 110.598253 | 21.261194 | 0.003208 | 0.003068 | 175.799657 | 0.261674 | 8.398579 | 0.003892 | 0.005571 | 0.005527 | 5.4e-05 | 0.001127 | 0.265595 | 1.31252 | 2.5481 | 101.15 | 20.81 | 17.244 | 99.024591 | 115.627359 | 95.650146 | 0.004195 | 0.957281 | 0.022781 | 23.797562 | 3.745312 | 0.15567 | 0.049396 | 3.371065 | 3.371065 | 0.001921
2019-03-19 16:29 | 1553027348.8 | 30 | 0.19989 | 0.007846 | 0.000148 | 90.50548 | 60.132943 | 110.986721 | 21.261242 | 0.003211 | 0.003067 | 175.670164 | 0.263176 | 8.402492 | 0.003968 | 0.00544 | 0.00521 | 5.4e-05 | 0.001122 | 0.2573 | 1.306943 | 2.548 | 101.15 | 20.81 | 17.248 | 99.083375 | 117.483951 | 95.604818 | 0.004196 | 0.957399 | 0.022822 | 23.837854 | 3.657 | 0.156564 | 0.04791 | 3.275928 | 3.275928 | 0.001988
2019-03-19 16:29 | 1553027349.8 | 31 | 0.200167 | 0.00777 | 0.000145 | 90.503378 | 60.978211 | 111.249612 | 21.261233 | 0.003314 | 0.00305 | 175.529918 | 0.262819 | 8.404085 | 0.003969 | 0.005324 | 0.005225 | 5.7e-05 | 0.001121 | 0.261447 | 1.300085 | 2.5481 | 101.15 | 20.81 | 17.253 | 101.596081 | 117.509332 | 95.200095 | 0.004197 | 0.958451 | 0.022862 | 23.852969 | 3.531937 | 0.156351 | 0.046352 | 3.175349 | 3.175349 | 0.002048
2019-03-19 16:29 | 1553027350.8 | 32 | 0.200494 | 0.00767 | 0.000141 | 90.510281 | 63.539698 | 111.630099 | 21.261242 | 0.003288 | 0.003044 | 175.399657 | 0.262337 | 8.403571 | 0.003967 | 0.00552 | 0.005377 | 5.6e-05 | 0.001127 | 0.237944 | 1.3113 | 2.548 | 101.15 | 20.81 | 17.254 | 100.952205 | 117.452215 | 95.063042 | 0.004198 | 0.958807 | 0.022905 | 23.889278 | 3.164567 | 0.156064 | 0.044521 | 3.056137 | 3.056137 | 0.002124
2019-03-19 16:29 | 1553027351.8 | 33 | 0.200943 | 0.007546 | 0.000138 | 90.491675 | 64.700057 | 112.004247 | 21.261213 | 0.003257 | 0.003118 | 175.282718 | 0.261654 | 8.403441 | 0.003885 | 0.005863 | 0.005717 | 5.6e-05 | 0.001124 | 0.282794 | 1.295994 | 2.5479 | 101.15 | 20.81 | 17.252 | 100.215378 | 115.463022 | 96.854116 | 0.004197 | 0.954166 | 0.022888 | 23.987408 | 3.000857 | 0.155658 | 0.041995 | 2.88108 | 2.88108 | 0.002248
2019-03-19 16:29 | 1553027352.8 | 34 | 0.201169 | 0.007412 | 0.000134 | 90.53339 | 64.99905 | 112.125834 | 21.26121 | 0.003296 | 0.003093 | 175.179426 | 0.262305 | 8.401251 | 0.003992 | 0.005671 | 0.005535 | 5.4e-05 | 0.001124 | 0.275273 | 1.35289 | 2.5478 | 101.15 | 20.8 | 17.246 | 101.147665 | 118.076513 | 96.23673 | 0.004193 | 0.955761 | 0.02292 | 23.980392 | 2.963739 | 0.156045 | 0.040809 | 2.803942 | 2.803942 | 0.002315
2019-03-19 16:29 | 1553027353.8 | 35 | 0.201338 | 0.007259 | 0.000129 | 90.468266 | 65.382299 | 112.542469 | 21.261242 | 0.003322 | 0.003124 | 175.066474 | 0.263313 | 8.40296 | 0.003977 | 0.004607 | 0.004449 | 5.8e-05 | 0.001119 | 0.242976 | 1.390654 | 2.548 | 101.15 | 20.8 | 17.239 | 101.784623 | 117.690738 | 96.989618 | 0.004191 | 0.953817 | 0.022939 | 24.049375 | 2.904719 | 0.156645 | 0.039988 | 2.750157 | 2.750157 | 0.002369
2019-03-19 16:29 | 1553027354.8 | 36 | 0.201461 | 0.007105 | 0.000125 | 90.520184 | 66.405661 | 113.222932 | 21.261187 | 0.003269 | 0.003058 | 174.953541 | 0.262545 | 8.402622 | 0.00398 | 0.005353 | 0.005215 | 5.5e-05 | 0.001107 | 0.291587 | 1.352008 | 2.5481 | 101.15 | 20.8 | 17.232 | 100.492287 | 117.765885 | 95.409035 | 0.00419 | 0.957907 | 0.023057 | 24.070412 | 2.770935 | 0.156188 | 0.039445 | 2.727106 | 2.727106 | 0.002383
2019-03-19 16:29 | 1553027355.8 | 37 | 0.201717 | 0.006946 | 0.000121 | 90.498877 | 66.421072 | 113.642617 | 21.261223 | 0.003343 | 0.003071 | 174.850786 | 0.262383 | 8.403344 | 0.004042 | 0.005336 | 0.005211 | 5.2e-05 | 0.001104 | 0.256802 | 1.351785 | 2.5481 | 101.15 | 20.8 | 17.215 | 102.298018 | 119.289944 | 95.716065 | 0.004186 | 0.95711 | 0.02309 | 24.125024 | 2.766754 | 0.156092 | 0.038109 | 2.638928 | 2.638928 | 0.002461
2019-03-19 16:29 | 1553027356.8 | 38 | 0.201948 | 0.006789 | 0.000117 | 90.519285 | 66.651912 | 114.333409 | 21.261233 | 0.003308 | 0.003075 | 174.740536 | 0.262402 | 8.404345 | 0.003955 | 0.004807 | 0.004646 | 5.4e-05 | 0.001099 | 0.27848 | 1.367955 | 2.548 | 101.15 | 20.8 | 17.207 | 101.432005 | 117.155137 | 95.820105 | 0.004184 | 0.95684 | 0.023157 | 24.201649 | 2.737739 | 0.156103 | 0.036928 | 2.5649 | 2.5649 | 0.002532
2019-03-19 16:29 | 1553027357.8 | 39 | 0.20229 | 0.006635 | 0.000112 | 90.550196 | 67.616024 | 114.983827 | 21.2612 | 0.003262 | 0.003058 | 174.658942 | 0.262389 | 8.402765 | 0.004022 | 0.006288 | 0.006119 | 5.6e-05 | 0.001095 | 0.254645 | 1.363569 | 2.548 | 101.15 | 20.81 | 17.19 | 100.325167 | 118.788033 | 95.393361 | 0.004182 | 0.957948 | 0.023236 | 24.256351 | 2.612338 | 0.156095 | 0.035069 | 2.44452 | 2.44452 | 0.002656
2019-03-19 16:29 | 1553027358.8 | 40 | 0.20266 | 0.006474 | 0.000108 | 90.519285 | 68.822959 | 115.350934 | 21.261197 | 0.003326 | 0.003064 | 174.600827 | 0.262415 | 8.403721 | 0.004031 | 0.005233 | 0.005118 | 5.4e-05 | 0.001093 | 0.263438 | 1.391575 | 2.5482 | 101.15 | 20.81 | 17.182 | 101.88333 | 119.010123 | 95.54685 | 0.00418 | 0.957549 | 0.023269 | 24.3001 | 2.451033 | 0.156111 | 0.033054 | 2.307628 | 2.307628 | 0.002814
2019-03-19 16:29 | 1553027359.8 | 41 | 0.202893 | 0.006304 | 0.000103 | 90.580505 | 69.393893 | 115.839393 | 21.26122 | 0.003286 | 0.003022 | 174.531537 | 0.261966 | 8.403259 | 0.003992 | 0.005213 | 0.005149 | 5.3e-05 | 0.001095 | 0.242755 | 1.360834 | 2.5481 | 101.15 | 20.81 | 17.175 | 100.897265 | 118.075546 | 94.522811 | 0.004178 | 0.960216 | 0.02335 | 24.317655 | 2.383186 | 0.155844 | 0.031872 | 2.233274 | 2.233274 | 0.002903
2019-03-19 16:29 | 1553027360.8 | 42 | 0.203293 | 0.006132 | 9.9e-05 | 90.539691 | 70.135727 | 116.104161 | 21.261178 | 0.003331 | 0.003086 | 174.469666 | 0.262188 | 8.402505 | 0.004026 | 0.005576 | 0.005466 | 5.6e-05 | 0.001109 | 0.284951 | 1.326863 | 2.5479 | 101.15 | 20.81 | 17.163 | 101.99877 | 118.898199 | 96.078577 | 0.004176 | 0.95617 | 0.023328 | 24.396883 | 2.284043 | 0.155975 | 0.029688 | 2.078533 | 2.078533 | 0.003122
2019-03-19 16:29 | 1553027361.8 | 43 | 0.203578 | 0.005939 | 9.4e-05 | 90.630623 | 71.887909 | 116.328323 | 21.261191 | 0.003286 | 0.003014 | 174.411148 | 0.262597 | 8.403987 | 0.003993 | 0.005205 | 0.005113 | 5.9e-05 | 0.001116 | 0.252488 | 1.335481 | 2.5481 | 101.15 | 20.81 | 17.159 | 100.897237 | 118.086019 | 94.342096 | 0.004175 | 0.960688 | 0.023405 | 24.362931 | 2.072308 | 0.156219 | 0.028225 | 1.98298 | 1.98298 | 0.003277
2019-03-19 16:29 | 1553027362.8 | 44 | 0.203936 | 0.005739 | 9e-05 | 90.613517 | 72.897231 | 116.760449 | 21.261223 | 0.003275 | 0.003044 | 174.331681 | 0.262246 | 8.403649 | 0.003969 | 0.004789 | 0.004654 | 5.8e-05 | 0.001127 | 0.257134 | 1.341783 | 2.5481 | 101.15 | 20.81 | 17.157 | 100.650034 | 117.497359 | 95.056026 | 0.004174 | 0.958826 | 0.023426 | 24.431837 | 1.94591 | 0.15601 | 0.026324 | 1.851306 | 1.851306 | 0.003506
2019-03-19 16:29 | 1553027363.8 | 45 | 0.20439 | 0.005519 | 8.6e-05 | 90.750964 | 73.332879 | 116.998457 | 21.26123 | 0.003185 | 0.002995 | 174.263734 | 0.262656 | 8.399223 | 0.004005 | 0.005423 | 0.005301 | 5.8e-05 | 0.001122 | 0.257521 | 1.326944 | 2.548 | 101.15 | 20.81 | 17.158 | 98.455223 | 118.380601 | 93.870092 | 0.004174 | 0.961924 | 0.023488 | 24.417308 | 1.906172 | 0.156254 | 0.023874 | 1.683574 | 1.683574 | 0.003861
2019-03-19 16:29 | 1553027364.8 | 46 | 0.204721 | 0.005296 | 8.3e-05 | 90.773772 | 73.68359 | 117.032492 | 21.261217 | 0.003314 | 0.002982 | 174.21225 | 0.261537 | 8.403175 | 0.003967 | 0.005776 | 0.005692 | 5.4e-05 | 0.001116 | 0.279752 | 1.337968 | 2.5481 | 101.15 | 20.81 | 17.163 | 101.584933 | 117.458538 | 93.568134 | 0.004176 | 0.962716 | 0.023501 | 24.410811 | 1.865745 | 0.155588 | 0.022165 | 1.564036 | 1.564036 | 0.004138
2019-03-19 16:29 | 1553027365.8 | 47 | 0.204947 | 0.005065 | 8e-05 | 90.839495 | 74.006899 | 117.167929 | 21.261217 | 0.003244 | 0.002984 | 174.149727 | 0.262487 | 8.405417 | 0.003969 | 0.005387 | 0.005267 | 5.5e-05 | 0.001118 | 0.283347 | 1.338953 | 2.5481 | 101.15 | 20.8 | 17.18 | 99.882626 | 117.511513 | 93.60262 | 0.004177 | 0.962625 | 0.023513 | 24.42608 | 1.833058 | 0.156153 | 0.021095 | 1.489355 | 1.489355 | 0.004362
2019-03-19 16:29 | 1553027366.8 | 48 | 0.205108 | 0.004846 | 7.8e-05 | 90.961035 | 73.647969 | 117.117932 | 21.261135 | 0.00324 | 0.002988 | 174.097133 | 0.262155 | 8.406587 | 0.004052 | 0.006532 | 0.006475 | 5.7e-05 | 0.001116 | 0.273669 | 1.31727 | 2.548 | 101.15 | 20.8 | 17.19 | 99.791627 | 119.534745 | 93.719023 | 0.00418 | 0.96232 | 0.023504 | 24.424744 | 1.888503 | 0.155956 | 0.020397 | 1.439614 | 1.439614 | 0.004507
2019-03-19 16:29 | 1553027367.8 | 49 | 0.205226 | 0.00463 | 7.6e-05 | 91.142898 | 74.255891 | 117.158775 | 21.261226 | 0.003284 | 0.002944 | 174.030201 | 0.261856 | 8.401056 | 0.004057 | 0.006162 | 0.00604 | 6e-05 | 0.001109 | 0.243308 | 1.314424 | 2.548 | 101.15 | 20.8 | 17.212 | 100.86195 | 119.641893 | 92.651184 | 0.004185 | 0.965129 | 0.023543 | 24.393424 | 1.83284 | 0.155778 | 0.019958 | 1.411052 | 1.411052 | 0.004593
2019-03-19 16:29 | 1553027368.8 | 50 | 0.205272 | 0.004441 | 7.4e-05 | 91.214023 | 75.026153 | 117.233417 | 21.261187 | 0.003309 | 0.002894 | 173.947149 | 0.26263 | 8.403844 | 0.004052 | 0.005575 | 0.005442 | 5.6e-05 | 0.001113 | 0.251548 | 1.340349 | 2.5479 | 101.15 | 20.8 | 17.223 | 101.454708 | 119.52942 | 91.442186 | 0.004188 | 0.96833 | 0.023589 | 24.360836 | 1.747513 | 0.156239 | 0.019922 | 1.411372 | 1.411372 | 0.004605
2019-03-19 16:29 | 1553027369.8 | 51 | 0.205332 | 0.004263 | 7.1e-05 | 91.345168 | 75.6625 | 117.362514 | 21.261217 | 0.003239 | 0.002981 | 173.871171 | 0.26276 | 8.403194 | 0.004094 | 0.00529 | 0.005191 | 5.5e-05 | 0.001122 | 0.259125 | 1.327129 | 2.5481 | 101.15 | 20.8 | 17.232 | 99.767285 | 120.549459 | 93.551736 | 0.00419 | 0.962759 | 0.023534 | 24.444659 | 1.684819 | 0.156316 | 0.019779 | 1.398152 | 1.398152 | 0.004651
2019-03-19 16:29 | 1553027370.8 | 52 | 0.205335 | 0.004105 | 7e-05 | 91.369777 | 75.178218 | 117.835952 | 21.261158 | 0.003175 | 0.002938 | 173.786874 | 0.261531 | 8.403383 | 0.004049 | 0.005369 | 0.005318 | 5.7e-05 | 0.001129 | 0.262498 | 1.392477 | 2.5481 | 101.15 | 20.8 | 17.252 | 98.223905 | 119.446047 | 92.499487 | 0.004195 | 0.96553 | 0.023616 | 24.458746 | 1.744662 | 0.155585 | 0.019964 | 1.416199 | 1.416199 | 0.00457
2019-03-19 16:30 | 1553027371.8 | 53 | 0.205382 | 0.003961 | 6.8e-05 | 91.512025 | 75.519681 | 118.226766 | 21.26121 | 0.003272 | 0.002958 | 173.700046 | 0.263384 | 8.403318 | 0.003951 | 0.005176 | 0.005057 | 5.4e-05 | 0.001132 | 0.264323 | 1.361254 | 2.5481 | 101.15 | 20.8 | 17.26 | 100.568503 | 117.072862 | 92.974226 | 0.004197 | 0.964278 | 0.023639 | 24.515171 | 1.718042 | 0.156687 | 0.019859 | 1.410259 | 1.410259 | 0.004622
2019-03-19 16:30 | 1553027372.8 | 54 | 0.205382 | 0.003836 | 6.8e-05 | 91.584049 | 75.605305 | 118.34671 | 21.261204 | 0.003261 | 0.002915 | 173.635165 | 0.263508 | 8.404176 | 0.004015 | 0.005325 | 0.005143 | 5.6e-05 | 0.001135 | 0.252267 | 1.380262 | 2.548 | 101.15 | 20.8 | 17.268 | 100.311869 | 118.627044 | 91.958405 | 0.004199 | 0.96696 | 0.023684 | 24.493554 | 1.714943 | 0.156761 | 0.020018 | 1.424232 | 1.424232 | 0.004579
2019-03-19 16:30 | 1553027373.8 | 55 | 0.205402 | 0.00373 | 6.7e-05 | 91.61466 | 75.831007 | 118.442478 | 21.261181 | 0.003259 | 0.002885 | 173.570955 | 0.262773 | 8.403129 | 0.003974 | 0.005579 | 0.005478 | 5.4e-05 | 0.001137 | 0.259125 | 1.33087 | 2.548 | 101.15 | 20.8 | 17.283 | 100.25622 | 117.628663 | 91.236641 | 0.004202 | 0.968876 | 0.023717 | 24.47923 | 1.69127 | 0.156324 | 0.020028 | 1.426997 | 1.426997 | 0.004557
2019-03-19 16:30 | 1553027374.8 | 56 | 0.205411 | 0.003646 | 6.6e-05 | 91.617361 | 76.069378 | 118.482851 | 21.261197 | 0.003261 | 0.002846 | 173.500401 | 0.262649 | 8.400588 | 0.003909 | 0.005166 | 0.005086 | 5.4e-05 | 0.001131 | 0.269355 | 1.334112 | 2.5481 | 101.15 | 20.8 | 17.29 | 100.292272 | 116.031 | 90.292518 | 0.004204 | 0.971393 | 0.023752 | 24.451663 | 1.663461 | 0.15625 | 0.02008 | 1.432876 | 1.432876 | 0.004536
2019-03-19 16:30 | 1553027375.8 | 57 | 0.205439 | 0.003569 | 6.5e-05 | 91.549538 | 75.766617 | 118.426282 | 21.261197 | 0.003216 | 0.002931 | 173.435558 | 0.262767 | 8.405183 | 0.003899 | 0.005361 | 0.005241 | 4.9e-05 | 0.001133 | 0.256968 | 1.339697 | 2.548 | 101.15 | 20.8 | 17.3 | 99.202502 | 115.789781 | 92.346215 | 0.004206 | 0.965934 | 0.02368 | 24.514796 | 1.692508 | 0.15632 | 0.020009 | 1.423515 | 1.423515 | 0.004568
2019-03-19 16:30 | 1553027376.8 | 58 | 0.205491 | 0.003513 | 6.5e-05 | 91.610159 | 76.011498 | 118.305165 | 21.261191 | 0.003164 | 0.002932 | 173.358909 | 0.262233 | 8.401966 | 0.003818 | 0.005782 | 0.005573 | 5.6e-05 | 0.001138 | 0.285504 | 1.308872 | 2.5481 | 101.15 | 20.8 | 17.301 | 97.962272 | 113.823716 | 92.367421 | 0.004207 | 0.965878 | 0.023667 | 24.502968 | 1.669567 | 0.156003 | 0.019762 | 1.405156 | 1.405156 | 0.004618
2019-03-19 16:30 | 1553027377.8 | 59 | 0.205524 | 0.003459 | 6.3e-05 | 91.587052 | 76.472148 | 118.234278 | 21.261242 | 0.003175 | 0.002856 | 173.291459 | 0.262942 | 8.404683 | 0.003894 | 0.004996 | 0.004868 | 6e-05 | 0.001143 | 0.282075 | 1.348569 | 2.5479 | 101.15 | 20.8 | 17.302 | 98.215288 | 115.669351 | 90.535615 | 0.004207 | 0.970743 | 0.023719 | 24.434168 | 1.613267 | 0.156424 | 0.019634 | 1.399244 | 1.399244 | 0.004651
2019-03-19 16:30 | 1553027378.8 | 60 | 0.205596 | 0.00341 | 6.2e-05 | 91.49462 | 76.901973 | 118.2155 | 21.261187 | 0.003222 | 0.00294 | 173.209021 | 0.262409 | 8.400919 | 0.003857 | 0.005258 | 0.005085 | 5.5e-05 | 0.001141 | 0.258019 | 1.36832 | 2.548 | 101.15 | 20.8 | 17.305 | 99.352373 | 114.772339 | 92.551825 | 0.004208 | 0.965391 | 0.023652 | 24.499858 | 1.554102 | 0.156107 | 0.019267 | 1.369247 | 1.369247 | 0.004743
2019-03-19 16:30 | 1553027379.8 | 61 | 0.205631 | 0.003357 | 6e-05 | 91.563643 | 77.358858 | 118.353987 | 21.26121 | 0.003203 | 0.002816 | 173.140997 | 0.262753 | 8.401498 | 0.003817 | 0.005433 | 0.005312 | 5.6e-05 | 0.001141 | 0.242423 | 1.31861 | 2.548 | 101.15 | 20.8 | 17.307 | 98.900611 | 113.790604 | 89.571194 | 0.004208 | 0.973324 | 0.023763 | 24.414099 | 1.507864 | 0.156312 | 0.019125 | 1.365657 | 1.365657 | 0.004762
2019-03-19 16:30 | 1553027380.8 | 62 | 0.205664 | 0.003312 | 5.9e-05 | 91.593053 | 77.5462 | 118.14344 | 21.261223 | 0.003205 | 0.002895 | 173.091603 | 0.262669 | 8.401517 | 0.003845 | 0.0053 | 0.005215 | 5.7e-05 | 0.00114 | 0.24906 | 1.35738 | 2.548 | 101.15 | 20.8 | 17.313 | 98.939779 | 114.469674 | 91.462704 | 0.004209 | 0.968275 | 0.02368 | 24.455891 | 1.489101 | 0.156262 | 0.018983 | 1.350819 | 1.350819 | 0.004812
2019-03-19 16:30 | 1553027381.8 | 63 | 0.205776 | 0.003264 | 5.8e-05 | 91.623363 | 77.869854 | 118.134989 | 21.261197 | 0.003234 | 0.002844 | 173.025131 | 0.262396 | 8.402778 | 0.003768 | 0.004642 | 0.004463 | 5.3e-05 | 0.001132 | 0.269521 | 1.341623 | 2.5481 | 101.15 | 20.8 | 17.315 | 99.637183 | 112.611703 | 90.24627 | 0.00421 | 0.971516 | 0.023719 | 24.414189 | 1.454807 | 0.156099 | 0.018366 | 1.30908 | 1.30908 | 0.004961
2019-03-19 16:30 | 1553027382.8 | 64 | 0.205794 | 0.003215 | 5.7e-05 | 91.624264 | 78.462363 | 118.069032 | 21.261174 | 0.003169 | 0.002865 | 172.951146 | 0.262877 | 8.402525 | 0.003775 | 0.004955 | 0.004803 | 5.3e-05 | 0.001128 | 0.260175 | 1.351138 | 2.548 | 101.15 | 20.8 | 17.318 | 98.076534 | 112.76968 | 90.73863 | 0.004211 | 0.970202 | 0.023696 | 24.423901 | 1.387094 | 0.156386 | 0.018325 | 1.304987 | 1.304987 | 0.004985
2019-03-19 16:30 | 1553027383.8 | 65 | 0.205862 | 0.003177 | 5.5e-05 | 91.621263 | 79.315163 | 118.116211 | 21.261184 | 0.00317 | 0.002787 | 172.878579 | 0.262097 | 8.403422 | 0.003718 | 0.005034 | 0.005002 | 5.4e-05 | 0.00113 | 0.269687 | 1.331225 | 2.5479 | 101.15 | 20.79 | 17.328 | 98.11351 | 111.384693 | 88.862515 | 0.00421 | 0.97523 | 0.023762 | 24.365725 | 1.290108 | 0.155921 | 0.017963 | 1.282879 | 1.282879 | 0.005056
2019-03-19 16:30 | 1553027384.8 | 66 | 0.205897 | 0.003127 | 5.3e-05 | 91.571145 | 79.741564 | 118.230756 | 21.26121 | 0.003196 | 0.002833 | 172.809156 | 0.262064 | 8.402414 | 0.003694 | 0.004868 | 0.00469 | 5.4e-05 | 0.001128 | 0.270793 | 1.306395 | 2.5481 | 101.15 | 20.79 | 17.334 | 98.732153 | 110.804613 | 89.971943 | 0.004212 | 0.97225 | 0.023737 | 24.414862 | 1.237256 | 0.155902 | 0.017821 | 1.271503 | 1.271503 | 0.005101
2019-03-19 16:30 | 1553027385.8 | 67 | 0.206007 | 0.003078 | 5.1e-05 | 91.570845 | 80.02686 | 118.406095 | 21.261158 | 0.003104 | 0.002835 | 172.739406 | 0.263267 | 8.40246 | 0.003781 | 0.005495 | 0.005436 | 5.9e-05 | 0.001139 | 0.284951 | 1.355302 | 2.548 | 101.15 | 20.79 | 17.344 | 96.51022 | 112.910877 | 90.013318 | 0.004214 | 0.972139 | 0.023754 | 24.434351 | 1.205283 | 0.156618 | 0.017218 | 1.229424 | 1.229424 | 0.005299
2019-03-19 16:30 | 1553027386.8 | 68 | 0.206066 | 0.003027 | 4.9e-05 | 91.620963 | 80.608751 | 118.661709 | 21.261135 | 0.003137 | 0.002809 | 172.70251 | 0.262109 | 8.403883 | 0.003752 | 0.00499 | 0.004882 | 5.3e-05 | 0.001142 | 0.274886 | 1.35994 | 2.548 | 101.15 | 20.79 | 17.349 | 97.308549 | 112.204171 | 89.400144 | 0.004216 | 0.973784 | 0.023799 | 24.440052 | 1.145375 | 0.155929 | 0.016931 | 1.211323 | 1.211323 | 0.005355
2019-03-19 16:30 | 1553027387.8 | 69 | 0.206115 | 0.002977 | 4.7e-05 | 91.659376 | 80.867331 | 118.755128 | 21.261178 | 0.00319 | 0.002802 | 172.636479 | 0.261485 | 8.405008 | 0.003817 | 0.005292 | 0.005155 | 5.4e-05 | 0.001149 | 0.286389 | 1.345224 | 2.5481 | 101.15 | 20.79 | 17.354 | 98.578418 | 113.784239 | 89.232107 | 0.004217 | 0.974235 | 0.023814 | 24.444004 | 1.120477 | 0.155557 | 0.0167 | 1.195642 | 1.195642 | 0.005412
2019-03-19 16:30 | 1553027388.8 | 70 | 0.206151 | 0.00293 | 4.6e-05 | 91.64227 | 81.29613 | 118.944785 | 21.261174 | 0.003168 | 0.002822 | 172.587123 | 0.262207 | 8.402226 | 0.003765 | 0.005273 | 0.005183 | 5.4e-05 | 0.001153 | 0.266646 | 1.344011 | 2.5479 | 101.15 | 20.79 | 17.368 | 98.059379 | 112.533538 | 89.712523 | 0.00422 | 0.972945 | 0.023817 | 24.479726 | 1.071505 | 0.155987 | 0.016544 | 1.184736 | 1.184736 | 0.005477
2019-03-19 16:30 | 1553027389.8 | 71 | 0.206376 | 0.002877 | 4.4e-05 | 91.695089 | 81.69068 | 119.047595 | 21.261119 | 0.003163 | 0.002752 | 172.539704 | 0.262272 | 8.403994 | 0.003753 | 0.004422 | 0.00431 | 5.3e-05 | 0.001151 | 0.286223 | 1.315696 | 2.548 | 101.15 | 20.79 | 17.374 | 97.93925 | 112.238716 | 88.011931 | 0.004222 | 0.977527 | 0.023884 | 24.432848 | 1.033353 | 0.156026 | 0.015258 | 1.09571 | 1.09571 | 0.005924
2019-03-19 16:30 | 1553027390.8 | 72 | 0.206117 | 0.002826 | 4.4e-05 | 91.725098 | 81.745136 | 119.579713 | 21.261148 | 0.003177 | 0.002772 | 172.451937 | 0.262519 | 8.402856 | 0.003689 | 0.004721 | 0.004559 | 5.2e-05 | 0.001149 | 0.259622 | 1.324204 | 2.5481 | 101.15 | 20.79 | 17.38 | 98.272462 | 110.680042 | 88.512665 | 0.004223 | 0.976173 | 0.02392 | 24.504361 | 1.03032 | 0.156173 | 0.016882 | 1.214312 | 1.214312 | 0.00535
2019-03-19 16:30 | 1553027391.8 | 73 | 0.206103 | 0.002781 | 4.4e-05 | 91.624563 | 82.149275 | 119.721722 | 21.261165 | 0.003172 | 0.002816 | 172.395854 | 0.262318 | 8.401043 | 0.003699 | 0.005027 | 0.004929 | 5.1e-05 | 0.001146 | 0.287107 | 1.338518 | 2.5479 | 101.15 | 20.79 | 17.391 | 98.162056 | 110.923736 | 89.554774 | 0.004226 | 0.973368 | 0.0239 | 24.554207 | 0.976399 | 0.156053 | 0.017021 | 1.223234 | 1.223234 | 0.005307
2019-03-19 16:30 | 1553027392.8 | 74 | 0.206403 | 0.002743 | 4.3e-05 | 91.566044 | 81.858843 | 120.070521 | 21.261022 | 0.003119 | 0.002804 | 172.359935 | 0.262109 | 8.404182 | 0.003686 | 0.004441 | 0.004317 | 5.4e-05 | 0.001137 | 0.258184 | 1.306064 | 2.548 | 101.15 | 20.79 | 17.396 | 96.863347 | 110.601618 | 89.284208 | 0.004227 | 0.974095 | 0.023944 | 24.580776 | 1.002363 | 0.155929 | 0.015266 | 1.099142 | 1.099142 | 0.005902
2019-03-19 16:30 | 1553027393.8 | 75 | 0.206422 | 0.002701 | 4.2e-05 | 91.489218 | 81.922545 | 120.301958 | 21.261204 | 0.003029 | 0.002756 | 172.320355 | 0.261498 | 8.403077 | 0.003711 | 0.005538 | 0.005455 | 5.3e-05 | 0.001139 | 0.266093 | 1.290178 | 2.548 | 101.15 | 20.79 | 17.406 | 94.699636 | 111.225378 | 88.126833 | 0.004229 | 0.977216 | 0.024005 | 24.565137 | 0.987897 | 0.155565 | 0.015207 | 1.097709 | 1.097709 | 0.005895
2019-03-19 16:30 | 1553027394.8 | 76 | 0.206457 | 0.002662 | 4.1e-05 | 91.325361 | 81.947548 | 120.524006 | 21.261142 | 0.003127 | 0.002783 | 172.270807 | 0.262051 | 8.403994 | 0.003725 | 0.005657 | 0.005616 | 5e-05 | 0.001141 | 0.240433 | 1.311534 | 2.5481 | 101.15 | 20.79 | 17.41 | 97.071871 | 111.551057 | 88.764243 | 0.00423 | 0.975495 | 0.024006 | 24.609479 | 0.969134 | 0.155894 | 0.015041 | 1.085844 | 1.085844 | 0.005972
2019-03-19 16:30 | 1553027395.8 | 77 | 0.206566 | 0.002625 | 4.1e-05 | 91.245234 | 82.534578 | 120.674698 | 21.261145 | 0.003102 | 0.00276 | 172.205888 | 0.261719 | 8.401257 | 0.003743 | 0.005172 | 0.005036 | 4.8e-05 | 0.001143 | 0.248175 | 1.312303 | 2.548 | 101.15 | 20.79 | 17.413 | 96.459263 | 111.994153 | 88.204768 | 0.004231 | 0.977005 | 0.02404 | 24.605818 | 0.897437 | 0.155697 | 0.014437 | 1.043697 | 1.043697 | 0.006206
2019-03-19 16:30 | 1553027396.8 | 78 | 0.206606 | 0.00259 | 4e-05 | 91.20652 | 82.780827 | 120.725869 | 21.261197 | 0.00308 | 0.002732 | 172.151166 | 0.261947 | 8.404039 | 0.003713 | 0.005445 | 0.005367 | 5.2e-05 | 0.001138 | 0.270572 | 1.301572 | 2.5481 | 101.15 | 20.79 | 17.418 | 95.918794 | 111.261615 | 87.54964 | 0.004232 | 0.978779 | 0.024067 | 24.588714 | 0.866994 | 0.155832 | 0.014239 | 1.030577 | 1.030577 | 0.00629
2019-03-19 16:30 | 1553027397.8 | 79 | 0.206634 | 0.002551 | 4e-05 | 91.09128 | 83.205515 | 120.792062 | 21.261116 | 0.003052 | 0.002777 | 172.113713 | 0.261947 | 8.406945 | 0.003704 | 0.005253 | 0.005146 | 5.3e-05 | 0.001125 | 0.256249 | 1.33151 | 2.5479 | 101.15 | 20.79 | 17.42 | 95.259344 | 111.039702 | 88.615673 | 0.004233 | 0.975895 | 0.024038 | 24.631773 | 0.809915 | 0.155832 | 0.01412 | 1.020724 | 1.020724 | 0.006351
2019-03-19 16:30 | 1553027398.8 | 80 | 0.206638 | 0.002511 | 3.9e-05 | 90.902816 | 83.239079 | 120.912239 | 21.261213 | 0.003109 | 0.002789 | 172.088815 | 0.262916 | 8.401732 | 0.003656 | 0.005747 | 0.00561 | 5.4e-05 | 0.001124 | 0.256415 | 1.305413 | 2.5478 | 101.15 | 20.79 | 17.423 | 96.630033 | 109.889721 | 88.925143 | 0.004234 | 0.975061 | 0.02404 | 24.654561 | 0.787782 | 0.156409 | 0.014143 | 1.022526 | 1.022526 | 0.006363
2019-03-19 16:30 | 1553027399.8 | 81 | 0.206708 | 0.002478 | 3.8e-05 | 90.852698 | 83.154828 | 121.023499 | 21.261122 | 0.003101 | 0.002806 | 172.038501 | 0.262942 | 8.402369 | 0.003745 | 0.00522 | 0.005136 | 5.3e-05 | 0.001127 | 0.299827 | 1.32945 | 2.5479 | 101.15 | 20.79 | 17.423 | 96.437994 | 112.035988 | 89.330539 | 0.004234 | 0.973971 | 0.024037 | 24.679707 | 0.791907 | 0.156424 | 0.013765 | 0.99511 | 0.99511 | 0.006539
2019-03-19 16:30 | 1553027400.8 | 82 | 0.206703 | 0.002443 | 3.7e-05 | 90.76987 | 83.146264 | 120.735963 | 21.261109 | 0.003103 | 0.002729 | 172.025525 | 0.262181 | 8.400146 | 0.003755 | 0.005189 | 0.005042 | 5.2e-05 | 0.001137 | 0.252488 | 1.329421 | 2.548 | 101.15 | 20.79 | 17.423 | 96.495203 | 112.291035 | 87.472299 | 0.004234 | 0.978989 | 0.024071 | 24.587106 | 0.78467 | 0.155972 | 0.013841 | 1.002038 | 1.002038 | 0.006475
2019-03-19 16:30 | 1553027401.8 | 83 | 0.206714 | 0.002409 | 3.7e-05 | 90.754265 | 83.340458 | 120.44467 | 21.261071 | 0.003114 | 0.002682 | 171.977339 | 0.262519 | 8.400126 | 0.003795 | 0.005514 | 0.005368 | 5.5e-05 | 0.001136 | 0.258572 | 1.313093 | 2.548 | 101.15 | 20.79 | 17.425 | 96.760768 | 113.24829 | 86.332383 | 0.004234 | 0.982094 | 0.02408 | 24.518584 | 0.762266 | 0.156173 | 0.01382 | 1.000931 | 1.000931 | 0.006491
2019-03-19 16:30 | 1553027402.8 | 84 | 0.206772 | 0.002377 | 3.6e-05 | 90.627922 | 83.630889 | 120.437864 | 21.261012 | 0.003068 | 0.002697 | 171.926872 | 0.262142 | 8.405092 | 0.003823 | 0.005102 | 0.00494 | 5.5e-05 | 0.001134 | 0.260341 | 1.304524 | 2.548 | 101.15 | 20.79 | 17.425 | 95.63597 | 113.93804 | 86.694682 | 0.004234 | 0.981105 | 0.024067 | 24.530244 | 0.718689 | 0.155948 | 0.013508 | 0.977783 | 0.977783 | 0.006635
2019-03-19 16:30 | 1553027403.8 | 85 | 0.20675 | 0.002351 | 3.5e-05 | 90.608415 | 83.710006 | 120.04118 | 21.261148 | 0.003075 | 0.002749 | 171.884148 | 0.2625 | 8.402863 | 0.003858 | 0.005411 | 0.00532 | 5.2e-05 | 0.001137 | 0.269853 | 1.300227 | 2.5479 | 101.15 | 20.79 | 17.426 | 95.812298 | 114.784975 | 87.958764 | 0.004234 | 0.97767 | 0.023985 | 24.53279 | 0.708306 | 0.156161 | 0.013676 | 0.986693 | 0.986693 | 0.006584
2019-03-19 16:30 | 1553027404.8 | 86 | 0.206815 | 0.002324 | 3.5e-05 | 90.600913 | 83.65863 | 119.756696 | 21.261178 | 0.003073 | 0.002689 | 171.848075 | 0.262487 | 8.403103 | 0.003913 | 0.005592 | 0.005415 | 5.3e-05 | 0.001143 | 0.28672 | 1.350206 | 2.548 | 101.15 | 20.79 | 17.427 | 95.758984 | 116.13465 | 86.50115 | 0.004235 | 0.981633 | 0.024005 | 24.454198 | 0.713056 | 0.156153 | 0.013323 | 0.962 | 0.962 | 0.006753
2019-03-19 16:30 | 1553027405.8 | 87 | 0.206802 | 0.002295 | 3.4e-05 | 90.528889 | 84.030577 | 119.621026 | 21.261181 | 0.003069 | 0.002703 | 171.833182 | 0.261895 | 8.405274 | 0.003871 | 0.004878 | 0.004795 | 5.5e-05 | 0.001144 | 0.292859 | 1.333588 | 2.548 | 101.15 | 20.79 | 17.428 | 95.659546 | 115.114824 | 86.833687 | 0.004235 | 0.980726 | 0.02398 | 24.451638 | 0.666264 | 0.155801 | 0.013434 | 0.969053 | 0.969053 | 0.006688
2019-03-19 16:30 | 1553027406.8 | 88 | 0.206824 | 0.00227 | 3.3e-05 | 90.494376 | 84.089828 | 119.389118 | 21.261171 | 0.003001 | 0.00266 | 171.79366 | 0.26168 | 8.399964 | 0.003789 | 0.005349 | 0.005175 | 5.1e-05 | 0.00114 | 0.289817 | 1.358829 | 2.548 | 101.15 | 20.79 | 17.435 | 94.029704 | 113.125167 | 85.821244 | 0.004236 | 0.983492 | 0.023991 | 24.393549 | 0.656548 | 0.155674 | 0.013332 | 0.962239 | 0.962239 | 0.00673
2019-03-19 16:30 | 1553027407.8 | 89 | 0.206855 | 0.00225 | 3.3e-05 | 90.521085 | 84.048386 | 119.383484 | 21.261106 | 0.003015 | 0.002693 | 171.736791 | 0.26274 | 8.4009 | 0.003861 | 0.005775 | 0.005713 | 5.3e-05 | 0.00114 | 0.268802 | 1.324598 | 2.548 | 101.15 | 20.79 | 17.439 | 94.357452 | 114.867321 | 86.598768 | 0.004237 | 0.981366 | 0.023964 | 24.419377 | 0.663597 | 0.156304 | 0.013173 | 0.949668 | 0.949668 | 0.006847
2019-03-19 16:30 | 1553027408.8 | 90 | 0.206885 | 0.002221 | 3.2e-05 | 90.513583 | 84.204219 | 119.194766 | 21.261103 | 0.002997 | 0.002677 | 171.688489 | 0.261628 | 8.402239 | 0.003817 | 0.005625 | 0.005516 | 5.1e-05 | 0.001135 | 0.297338 | 1.354423 | 2.5481 | 101.15 | 20.79 | 17.443 | 93.934848 | 113.788063 | 86.212358 | 0.004238 | 0.982422 | 0.023958 | 24.386961 | 0.646287 | 0.155643 | 0.013029 | 0.939108 | 0.939108 | 0.006895
2019-03-19 16:30 | 1553027409.8 | 91 | 0.206889 | 0.002201 | 3.1e-05 | 90.521685 | 84.340188 | 119.173405 | 21.261161 | 0.003047 | 0.002623 | 171.643619 | 0.262526 | 8.399801 | 0.00379 | 0.005405 | 0.005245 | 5.3e-05 | 0.001132 | 0.27848 | 1.330347 | 2.548 | 101.15 | 20.79 | 17.443 | 95.141869 | 113.146343 | 84.90742 | 0.004238 | 0.986002 | 0.024 | 24.340461 | 0.632656 | 0.156177 | 0.013031 | 0.940964 | 0.940964 | 0.006905
2019-03-19 16:30 | 1553027410.8 | 92 | 0.206894 | 0.002176 | 3e-05 | 90.571203 | 84.220316 | 119.069423 | 21.261191 | 0.002993 | 0.002681 | 171.589874 | 0.262051 | 8.401303 | 0.003802 | 0.00552 | 0.005405 | 5.3e-05 | 0.001138 | 0.260175 | 1.312149 | 2.548 | 101.15 | 20.8 | 17.462 | 93.830259 | 113.41986 | 86.319989 | 0.004246 | 0.982128 | 0.023942 | 24.377785 | 0.65027 | 0.155894 | 0.013033 | 0.938853 | 0.938853 | 0.006908
2019-03-19 16:30 | 1553027411.8 | 93 | 0.206926 | 0.002155 | 3e-05 | 90.602113 | 84.437798 | 119.259314 | 21.261113 | 0.002955 | 0.002654 | 171.537548 | 0.26181 | 8.401667 | 0.003772 | 0.005089 | 0.004942 | 5.5e-05 | 0.001135 | 0.269521 | 1.300266 | 2.5481 | 101.15 | 20.79 | 17.47 | 92.906865 | 112.699261 | 85.673723 | 0.004245 | 0.983896 | 0.023983 | 24.375275 | 0.630254 | 0.155751 | 0.012866 | 0.928444 | 0.928444 | 0.006979
2019-03-19 16:30 | 1553027412.8 | 94 | 0.206904 | 0.002133 | 3e-05 | 90.559198 | 84.545681 | 119.267763 | 21.261139 | 0.003001 | 0.00267 | 171.491987 | 0.261472 | 8.403233 | 0.003776 | 0.004826 | 0.004735 | 5.2e-05 | 0.001131 | 0.252101 | 1.315218 | 2.5482 | 101.15 | 20.79 | 17.478 | 94.013271 | 112.795696 | 86.053126 | 0.004247 | 0.982857 | 0.023971 | 24.389022 | 0.614595 | 0.15555 | 0.01303 | 0.939782 | 0.939782 | 0.006885
2019-03-19 16:30 | 1553027413.8 | 95 | 0.206898 | 0.002116 | 3e-05 | 90.530988 | 84.561436 | 119.41822 | 21.261129 | 0.002979 | 0.002632 | 171.446274 | 0.262233 | 8.401836 | 0.003734 | 0.005468 | 0.005362 | 5.3e-05 | 0.001137 | 0.308288 | 1.289197 | 2.5478 | 101.15 | 20.79 | 17.49 | 93.496908 | 111.769049 | 85.13372 | 0.00425 | 0.985379 | 0.024017 | 24.373148 | 0.610142 | 0.156003 | 0.013085 | 0.94562 | 0.94562 | 0.006863
2019-03-19 16:30 | 1553027414.8 | 96 | 0.206931 | 0.002098 | 2.9e-05 | 90.497377 | 84.686103 | 119.586048 | 21.261168 | 0.002949 | 0.002626 | 171.396535 | 0.262701 | 8.404013 | 0.003763 | 0.005154 | 0.00506 | 5.5e-05 | 0.001141 | 0.280471 | 1.361998 | 2.548 | 101.15 | 20.79 | 17.496 | 92.777212 | 112.488498 | 84.986317 | 0.004251 | 0.985785 | 0.024039 | 24.385251 | 0.593644 | 0.156281 | 0.012914 | 0.93408 | 0.93408 | 0.00696
2019-03-19 16:30 | 1553027415.8 | 97 | 0.206944 | 0.00208 | 3e-05 | 90.585308 | 85.069008 | 119.781807 | 21.261129 | 0.002949 | 0.002632 | 171.337327 | 0.261804 | 8.4027 | 0.003771 | 0.004978 | 0.004922 | 5.2e-05 | 0.001139 | 0.256802 | 1.359972 | 2.548 | 101.15 | 20.8 | 17.508 | 92.769941 | 112.674688 | 85.130593 | 0.004257 | 0.985388 | 0.024053 | 24.410117 | 0.561979 | 0.155747 | 0.012854 | 0.930332 | 0.930332 | 0.006964
2019-03-19 16:30 | 1553027416.8 | 98 | 0.206978 | 0.002066 | 3e-05 | 90.442758 | 84.947423 | 120.139057 | 21.261122 | 0.002942 | 0.002645 | 171.26225 | 0.262864 | 8.403292 | 0.003758 | 0.005625 | 0.00539 | 5.1e-05 | 0.001136 | 0.281522 | 1.307751 | 2.5481 | 101.15 | 20.8 | 17.514 | 92.595636 | 112.360417 | 85.4505 | 0.004258 | 0.984509 | 0.024079 | 24.457403 | 0.560685 | 0.156378 | 0.012667 | 0.917696 | 0.917696 | 0.007089
2019-03-19 16:30 | 1553027417.8 | 99 | 0.206961 | 0.002055 | 2.9e-05 | 90.562498 | 85.151891 | 120.123801 | 21.261106 | 0.002982 | 0.002627 | 171.216574 | 0.262565 | 8.402538 | 0.003757 | 0.00531 | 0.005171 | 5.2e-05 | 0.001127 | 0.289817 | 1.343542 | 2.548 | 101.15 | 20.8 | 17.517 | 93.564891 | 112.34531 | 85.007182 | 0.004259 | 0.985728 | 0.024092 | 24.440729 | 0.551016 | 0.1562 | 0.012784 | 0.926739 | 0.926739 | 0.007012
2019-03-19 16:30 | 1553027418.8 | 100 | 0.206982 | 0.002039 | 2.8e-05 | 90.541191 | 84.863172 | 120.072398 | 21.261207 | 0.002959 | 0.002659 | 171.152575 | 0.262975 | 8.40426 | 0.003665 | 0.005223 | 0.005121 | 5.3e-05 | 0.001129 | 0.252101 | 1.322107 | 2.548 | 101.15 | 20.8 | 17.52 | 93.018827 | 110.108975 | 85.779902 | 0.00426 | 0.983605 | 0.024061 | 24.461845 | 0.579291 | 0.156444 | 0.012682 | 0.918179 | 0.918179 | 0.007088
2019-03-19 16:30 | 1553027419.8 | 101 | 0.206965 | 0.002026 | 2.8e-05 | 90.517183 | 85.096407 | 119.653181 | 21.261129 | 0.002956 | 0.002594 | 171.123307 | 0.262493 | 8.403383 | 0.003748 | 0.005398 | 0.005275 | 5.3e-05 | 0.001134 | 0.275052 | 1.31671 | 2.548 | 101.15 | 20.8 | 17.52 | 92.92882 | 112.107057 | 84.219807 | 0.00426 | 0.987899 | 0.024071 | 24.365978 | 0.552369 | 0.156157 | 0.012798 | 0.927038 | 0.927038 | 0.007007
2019-03-19 16:30 | 1553027420.8 | 102 | 0.207004 | 0.002013 | 2.8e-05 | 90.541793 | 85.104284 | 119.568915 | 21.261165 | 0.003003 | 0.002633 | 171.078877 | 0.262311 | 8.402921 | 0.003779 | 0.005385 | 0.00525 | 4.9e-05 | 0.001136 | 0.273835 | 1.290259 | 2.548 | 101.15 | 20.8 | 17.52 | 94.072632 | 112.86438 | 85.153959 | 0.00426 | 0.985324 | 0.024031 | 24.389211 | 0.553973 | 0.156049 | 0.012583 | 0.909943 | 0.909943 | 0.007134
2019-03-19 16:30 | 1553027421.8 | 103 | 0.206997 | 0.002003 | 2.8e-05 | 90.471267 | 85.376564 | 119.482068 | 21.261223 | 0.002962 | 0.002628 | 171.063275 | 0.26276 | 8.401589 | 0.003732 | 0.005898 | 0.005801 | 5.2e-05 | 0.001135 | 0.280305 | 1.318777 | 2.5481 | 101.15 | 20.8 | 17.516 | 93.086836 | 111.735076 | 85.042411 | 0.004259 | 0.985631 | 0.024026 | 24.376556 | 0.518432 | 0.156316 | 0.012633 | 0.913359 | 0.913359 | 0.00712
2019-03-19 16:30 | 1553027422.8 | 104 | 0.206995 | 0.001994 | 2.8e-05 | 90.59281 | 85.904685 | 119.663979 | 21.261142 | 0.00299 | 0.002669 | 171.032627 | 0.261576 | 8.399879 | 0.00366 | 0.005248 | 0.005076 | 5.1e-05 | 0.001132 | 0.267531 | 1.336813 | 2.5479 | 101.15 | 20.8 | 17.513 | 93.768229 | 109.980318 | 86.02883 | 0.004258 | 0.982924 | 0.024012 | 24.428673 | 0.475282 | 0.155612 | 0.012658 | 0.914595 | 0.914595 | 0.007078
2019-03-19 16:30 | 1553027423.8 | 105 | 0.207015 | 0.001989 | 2.8e-05 | 90.50518 | 85.676243 | 119.85833 | 21.261181 | 0.00297 | 0.00265 | 170.993698 | 0.261381 | 8.40387 | 0.003686 | 0.00486 | 0.004747 | 5.3e-05 | 0.001129 | 0.272563 | 1.294107 | 2.5479 | 101.15 | 20.8 | 17.501 | 93.268359 | 110.61758 | 85.575402 | 0.004255 | 0.984166 | 0.024046 | 24.433066 | 0.490443 | 0.155496 | 0.012546 | 0.907824 | 0.907824 | 0.007125
2019-03-19 16:30 | 1553027424.8 | 106 | 0.207015 | 0.001973 | 2.8e-05 | 90.504279 | 85.752962 | 119.79824 | 21.261194 | 0.002909 | 0.002679 | 170.939743 | 0.262454 | 8.403175 | 0.003659 | 0.004817 | 0.004785 | 5.1e-05 | 0.001129 | 0.245852 | 1.319763 | 2.5482 | 101.15 | 20.8 | 17.496 | 91.810417 | 109.958249 | 86.271632 | 0.004254 | 0.98226 | 0.024017 | 24.450634 | 0.482348 | 0.156134 | 0.012563 | 0.907926 | 0.907926 | 0.007154
2019-03-19 16:30 | 1553027425.8 | 107 | 0.207005 | 0.001963 | 2.8e-05 | 90.551396 | 85.683095 | 119.629944 | 21.261161 | 0.002953 | 0.002623 | 170.906239 | 0.262207 | 8.403883 | 0.003709 | 0.004976 | 0.004756 | 5.2e-05 | 0.001136 | 0.279033 | 1.331405 | 2.548 | 101.15 | 20.8 | 17.489 | 92.862309 | 111.156497 | 84.927623 | 0.004252 | 0.985947 | 0.024045 | 24.387728 | 0.494294 | 0.155987 | 0.012639 | 0.914525 | 0.914525 | 0.007096
2019-03-19 16:30 | 1553027426.8 | 108 | 0.207011 | 0.00196 | 2.8e-05 | 90.584706 | 85.413553 | 119.551781 | 21.261145 | 0.002946 | 0.002614 | 170.897901 | 0.262331 | 8.402408 | 0.003732 | 0.005368 | 0.005248 | 5.1e-05 | 0.001138 | 0.286001 | 1.31659 | 2.5481 | 101.15 | 20.8 | 17.472 | 92.699561 | 111.727943 | 84.699845 | 0.004248 | 0.986574 | 0.024045 | 24.372004 | 0.525766 | 0.156061 | 0.012604 | 0.911975 | 0.911975 | 0.007119
2019-03-19 16:30 | 1553027427.8 | 109 | 0.207 | 0.001961 | 2.8e-05 | 90.499177 | 85.370743 | 119.571028 | 21.261168 | 0.00295 | 0.002662 | 170.871373 | 0.26196 | 8.402934 | 0.003717 | 0.005177 | 0.005069 | 5.1e-05 | 0.001139 | 0.25011 | 1.304881 | 2.548 | 101.15 | 20.8 | 17.462 | 92.797463 | 111.369595 | 85.868152 | 0.004246 | 0.983364 | 0.024008 | 24.413721 | 0.521801 | 0.15584 | 0.012671 | 0.915365 | 0.915365 | 0.007082
2019-03-19 16:30 | 1553027428.8 | 110 | 0.206989 | 0.001963 | 2.8e-05 | 90.515084 | 85.319368 | 120.046109 | 21.261116 | 0.002945 | 0.002576 | 170.851631 | 0.263163 | 8.401036 | 0.003805 | 0.00553 | 0.005438 | 5.4e-05 | 0.001141 | 0.280305 | 1.3566 | 2.548 | 101.15 | 20.8 | 17.441 | 92.663613 | 113.509172 | 83.789355 | 0.004241 | 0.989091 | 0.024125 | 24.39125 | 0.528757 | 0.156556 | 0.012734 | 0.924503 | 0.924503 | 0.007045
2019-03-19 16:30 | 1553027429.8 | 111 | 0.206999 | 0.001959 | 2.7e-05 | 90.499478 | 85.536166 | 120.394908 | 21.261012 | 0.002957 | 0.002557 | 170.79252 | 0.262402 | 8.40335 | 0.003692 | 0.005041 | 0.004897 | 5.7e-05 | 0.001142 | 0.23363 | 1.351339 | 2.5481 | 101.15 | 20.8 | 17.431 | 92.960773 | 110.752376 | 83.326634 | 0.004238 | 0.990375 | 0.024176 | 24.410821 | 0.504515 | 0.156103 | 0.012677 | 0.922325 | 0.922325 | 0.007041
2019-03-19 16:30 | 1553027430.8 | 112 | 0.206987 | 0.001962 | 2.7e-05 | 90.546893 | 85.747141 | 120.589963 | 21.261158 | 0.002869 | 0.002628 | 170.761986 | 0.261882 | 8.406035 | 0.003658 | 0.0045 | 0.00442 | 5.1e-05 | 0.001137 | 0.292472 | 1.304774 | 2.5481 | 101.15 | 20.8 | 17.421 | 90.841003 | 109.932204 | 85.0385 | 0.004236 | 0.985641 | 0.024138 | 24.489177 | 0.487166 | 0.155794 | 0.01275 | 0.926128 | 0.926128 | 0.006998
2019-03-19 16:30 | 1553027431.8 | 113 | 0.207023 | 0.001954 | 2.7e-05 | 90.546294 | 85.812899 | 120.696528 | 21.2611 | 0.002934 | 0.002603 | 170.729096 | 0.262331 | 8.404676 | 0.003666 | 0.005352 | 0.005238 | 5.4e-05 | 0.001133 | 0.266978 | 1.360947 | 2.5481 | 101.15 | 20.8 | 17.4 | 92.400839 | 110.125401 | 84.439823 | 0.004231 | 0.987291 | 0.024168 | 24.479512 | 0.48025 | 0.156061 | 0.012543 | 0.912249 | 0.912249 | 0.007117
2019-03-19 16:31 | 1553027432.8 | 114 | 0.206966 | 0.00195 | 2.7e-05 | 90.546893 | 85.91907 | 120.598178 | 21.261158 | 0.00295 | 0.002667 | 170.685394 | 0.261095 | 8.402258 | 0.003726 | 0.005478 | 0.005334 | 4.9e-05 | 0.001131 | 0.262166 | 1.354468 | 2.5481 | 101.15 | 20.8 | 17.391 | 92.78347 | 111.571023 | 85.97664 | 0.004228 | 0.983067 | 0.024107 | 24.522062 | 0.469249 | 0.155325 | 0.01289 | 0.935205 | 0.935205 | 0.006909
2019-03-19 16:31 | 1553027433.8 | 115 | 0.206991 | 0.001945 | 2.6e-05 | 90.483871 | 85.946469 | 120.52471 | 21.261148 | 0.002923 | 0.002668 | 170.649379 | 0.261927 | 8.403246 | 0.003639 | 0.00451 | 0.004474 | 5e-05 | 0.001122 | 0.259456 | 1.348121 | 2.548 | 101.15 | 20.8 | 17.383 | 92.134295 | 109.472359 | 86.011033 | 0.004226 | 0.982972 | 0.024098 | 24.515765 | 0.46017 | 0.155821 | 0.012744 | 0.924295 | 0.924295 | 0.007013
2019-03-19 16:31 | 1553027434.8 | 116 | 0.207034 | 0.001945 | 2.7e-05 | 90.5643 | 85.76495 | 120.404062 | 21.261129 | 0.002876 | 0.002643 | 170.606598 | 0.260874 | 8.402473 | 0.003651 | 0.005527 | 0.005389 | 5.4e-05 | 0.00112 | 0.305246 | 1.338469 | 2.5481 | 101.15 | 20.8 | 17.366 | 91.008418 | 109.754012 | 85.393497 | 0.004222 | 0.984665 | 0.024107 | 24.482417 | 0.487028 | 0.155194 | 0.012489 | 0.906054 | 0.906054 | 0.007125
2019-03-19 16:31 | 1553027435.8 | 117 | 0.206965 | 0.001948 | 2.7e-05 | 90.562199 | 85.951264 | 120.302895 | 21.261058 | 0.002938 | 0.002589 | 170.573209 | 0.260834 | 8.401257 | 0.003611 | 0.005038 | 0.005004 | 5.3e-05 | 0.001119 | 0.236119 | 1.304958 | 2.548 | 101.15 | 20.8 | 17.359 | 92.499389 | 108.79124 | 84.099741 | 0.004221 | 0.988231 | 0.02414 | 24.427937 | 0.46741 | 0.15517 | 0.012899 | 0.937138 | 0.937138 | 0.006888
2019-03-19 16:31 | 1553027436.8 | 118 | 0.206962 | 0.001944 | 2.7e-05 | 90.570002 | 86.010515 | 120.134128 | 21.261103 | 0.002883 | 0.002588 | 170.519579 | 0.261212 | 8.403162 | 0.00368 | 0.004606 | 0.004481 | 5.2e-05 | 0.001116 | 0.286942 | 1.346277 | 2.5481 | 101.15 | 20.8 | 17.346 | 91.166208 | 110.463829 | 84.069244 | 0.004217 | 0.988316 | 0.024125 | 24.409755 | 0.462017 | 0.155395 | 0.012923 | 0.938286 | 0.938286 | 0.00689
2019-03-19 16:31 | 1553027437.8 | 119 | 0.20693 | 0.001952 | 2.8e-05 | 90.567301 | 85.761867 | 119.965596 | 21.260918 | 0.002869 | 0.002589 | 170.460468 | 0.261719 | 8.402973 | 0.00373 | 0.00507 | 0.004957 | 5.6e-05 | 0.001114 | 0.258572 | 1.369472 | 2.5482 | 101.15 | 20.8 | 17.34 | 90.844865 | 111.667865 | 84.104174 | 0.004216 | 0.988219 | 0.024106 | 24.39382 | 0.487645 | 0.155697 | 0.013102 | 0.950483 | 0.950483 | 0.006814
2019-03-19 16:31 | 1553027438.8 | 120 | 0.206959 | 0.001956 | 2.9e-05 | 90.568802 | 85.851942 | 119.616797 | 21.261087 | 0.002908 | 0.002619 | 170.386137 | 0.261576 | 8.403084 | 0.003687 | 0.004855 | 0.004813 | 5.4e-05 | 0.001117 | 0.279586 | 1.337928 | 2.5482 | 101.15 | 20.8 | 17.328 | 91.770548 | 110.635725 | 84.820763 | 0.004213 | 0.986241 | 0.024047 | 24.382748 | 0.478404 | 0.155612 | 0.01292 | 0.934902 | 0.934902 | 0.006924
2019-03-19 16:31 | 1553027439.8 | 121 | 0.206958 | 0.001963 | 2.8e-05 | 90.502779 | 85.661517 | 119.179742 | 21.260967 | 0.0029 | 0.00261 | 170.356946 | 0.262012 | 8.406529 | 0.003652 | 0.004724 | 0.004592 | 5.1e-05 | 0.001114 | 0.257687 | 1.352366 | 2.5481 | 101.15 | 20.8 | 17.323 | 91.578846 | 109.769408 | 84.615255 | 0.004212 | 0.986807 | 0.02401 | 24.331176 | 0.491743 | 0.155871 | 0.01292 | 0.93353 | 0.93353 | 0.006946
2019-03-19 16:31 | 1553027440.8 | 122 | 0.206941 | 0.001968 | 3e-05 | 90.504279 | 85.36492 | 119.001587 | 21.261174 | 0.002893 | 0.002577 | 170.310791 | 0.2617 | 8.402356 | 0.003663 | 0.004571 | 0.004464 | 5e-05 | 0.001107 | 0.270793 | 1.34967 | 2.5481 | 101.15 | 20.8 | 17.319 | 91.422655 | 110.05449 | 83.80408 | 0.004211 | 0.98905 | 0.024019 | 24.285405 | 0.522915 | 0.155685 | 0.013016 | 0.940723 | 0.940723 | 0.006885
2019-03-19 16:31 | 1553027441.8 | 123 | 0.206947 | 0.001971 | 3e-05 | 90.579905 | 85.435131 | 119.05487 | 21.261064 | 0.002919 | 0.002582 | 170.234314 | 0.261979 | 8.401595 | 0.0037 | 0.005098 | 0.004927 | 5.2e-05 | 0.001103 | 0.247456 | 1.378672 | 2.5482 | 101.15 | 20.8 | 17.31 | 92.055881 | 110.956714 | 83.940555 | 0.004209 | 0.988672 | 0.02402 | 24.295484 | 0.523032 | 0.155852 | 0.012975 | 0.93781 | 0.93781 | 0.006913
2019-03-19 16:31 | 1553027442.8 | 124 | 0.206935 | 0.001979 | 3.1e-05 | 90.521385 | 85.528972 | 119.105806 | 21.261009 | 0.002914 | 0.002631 | 170.186818 | 0.26194 | 8.402713 | 0.003662 | 0.004857 | 0.004701 | 5.1e-05 | 0.001114 | 0.277042 | 1.298244 | 2.5481 | 101.15 | 20.8 | 17.306 | 91.93074 | 110.021997 | 85.10931 | 0.004208 | 0.985447 | 0.023986 | 24.340416 | 0.507432 | 0.155828 | 0.013037 | 0.940879 | 0.940879 | 0.00689
2019-03-19 16:31 | 1553027443.8 | 125 | 0.206933 | 0.001988 | 3.1e-05 | 90.482071 | 85.870093 | 119.425969 | 21.260925 | 0.00288 | 0.0026 | 170.124237 | 0.262162 | 8.403727 | 0.003604 | 0.005246 | 0.005133 | 5.4e-05 | 0.00112 | 0.240986 | 1.324706 | 2.5482 | 101.15 | 20.81 | 17.302 | 91.094957 | 108.625689 | 84.375683 | 0.004209 | 0.987469 | 0.024043 | 24.348141 | 0.467944 | 0.15596 | 0.013036 | 0.943048 | 0.943048 | 0.00688
2019-03-19 16:31 | 1553027444.8 | 126 | 0.206943 | 0.001991 | 3.1e-05 | 90.568802 | 85.683437 | 119.556007 | 21.261048 | 0.002917 | 0.002635 | 170.099109 | 0.262539 | 8.402798 | 0.00363 | 0.005002 | 0.004932 | 5.1e-05 | 0.001127 | 0.282794 | 1.306168 | 2.5479 | 101.15 | 20.81 | 17.298 | 92.00742 | 109.250892 | 85.211573 | 0.004208 | 0.985165 | 0.024028 | 24.389855 | 0.495977 | 0.156184 | 0.012972 | 0.937819 | 0.937819 | 0.006928
2019-03-19 16:31 | 1553027445.8 | 127 | 0.206957 | 0.00199 | 3.1e-05 | 90.534289 | 85.944073 | 119.689565 | 21.260928 | 0.002888 | 0.00253 | 170.022555 | 0.262344 | 8.401277 | 0.003551 | 0.004741 | 0.004592 | 5.6e-05 | 0.001122 | 0.250498 | 1.289181 | 2.548 | 101.15 | 20.8 | 17.298 | 91.287236 | 107.32034 | 82.691596 | 0.004206 | 0.992142 | 0.024126 | 24.317521 | 0.465402 | 0.156068 | 0.012891 | 0.935754 | 0.935754 | 0.006938
2019-03-19 16:31 | 1553027446.8 | 128 | 0.20695 | 0.001998 | 3.1e-05 | 90.534289 | 85.737551 | 119.724539 | 21.26109 | 0.00284 | 0.002612 | 169.973564 | 0.261374 | 8.403805 | 0.003562 | 0.004847 | 0.004731 | 4.9e-05 | 0.001117 | 0.282794 | 1.293179 | 2.548 | 101.15 | 20.8 | 17.301 | 90.149337 | 107.58436 | 84.66083 | 0.004207 | 0.986682 | 0.024063 | 24.388277 | 0.486921 | 0.155492 | 0.012922 | 0.935591 | 0.935591 | 0.006914
2019-03-19 16:31 | 1553027447.8 | 129 | 0.206956 | 0.001993 | 3.1e-05 | 90.53309 | 85.974554 | 120.036956 | 21.261064 | 0.002853 | 0.002595 | 169.938181 | 0.261654 | 8.399541 | 0.003539 | 0.004882 | 0.004843 | 4.9e-05 | 0.001107 | 0.283679 | 1.297071 | 2.548 | 101.15 | 20.8 | 17.304 | 90.456429 | 107.044031 | 84.235375 | 0.004207 | 0.987856 | 0.024109 | 24.405554 | 0.462111 | 0.155658 | 0.012894 | 0.935317 | 0.935317 | 0.006923
2019-03-19 16:31 | 1553027448.8 | 130 | 0.206964 | 0.001996 | 3.1e-05 | 90.504879 | 85.962224 | 119.940485 | 21.26098 | 0.002889 | 0.002642 | 169.910484 | 0.262233 | 8.400016 | 0.003571 | 0.005606 | 0.005469 | 5.4e-05 | 0.001113 | 0.2573 | 1.321964 | 2.5481 | 101.15 | 20.8 | 17.307 | 91.331141 | 107.805419 | 85.37868 | 0.004208 | 0.984706 | 0.024061 | 24.434736 | 0.460607 | 0.156003 | 0.012839 | 0.92945 | 0.92945 | 0.006982
2019-03-19 16:31 | 1553027449.8 | 131 | 0.206969 | 0.001995 | 3e-05 | 90.50728 | 85.894067 | 120.137887 | 21.260993 | 0.002899 | 0.002623 | 169.855935 | 0.262103 | 8.401901 | 0.003542 | 0.005095 | 0.00504 | 5.2e-05 | 0.001115 | 0.292306 | 1.321085 | 2.5479 | 101.15 | 20.8 | 17.318 | 91.560075 | 107.10609 | 84.925055 | 0.004211 | 0.985954 | 0.024096 | 24.43936 | 0.467939 | 0.155925 | 0.012809 | 0.92865 | 0.92865 | 0.006985
2019-03-19 16:31 | 1553027450.8 | 132 | 0.206977 | 0.001995 | 3e-05 | 90.551396 | 86.060176 | 119.886967 | 21.261051 | 0.002924 | 0.002664 | 169.798893 | 0.262103 | 8.402297 | 0.003483 | 0.004906 | 0.004862 | 5.1e-05 | 0.001113 | 0.27743 | 1.354261 | 2.548 | 101.15 | 20.8 | 17.325 | 92.173248 | 105.685454 | 85.911582 | 0.004212 | 0.983245 | 0.024038 | 24.447432 | 0.455016 | 0.155925 | 0.012766 | 0.923297 | 0.923297 | 0.007025
2019-03-19 16:31 | 1553027451.8 | 133 | 0.206958 | 0.00199 | 3e-05 | 90.50218 | 86.254712 | 119.698719 | 21.260824 | 0.002875 | 0.002561 | 169.765025 | 0.262097 | 8.402122 | 0.003474 | 0.00452 | 0.004372 | 5.4e-05 | 0.001112 | 0.270959 | 1.340395 | 2.5481 | 101.15 | 20.8 | 17.34 | 90.98692 | 105.452434 | 83.431763 | 0.004216 | 0.990083 | 0.024102 | 24.343729 | 0.429958 | 0.155921 | 0.012887 | 0.934625 | 0.934625 | 0.00694
2019-03-19 16:31 | 1553027452.8 | 134 | 0.206914 | 0.00199 | 2.9e-05 | 90.525586 | 86.65611 | 119.527605 | 21.261109 | 0.002852 | 0.00256 | 169.704706 | 0.262162 | 8.402011 | 0.003446 | 0.004994 | 0.004892 | 5.6e-05 | 0.001115 | 0.281743 | 1.342572 | 2.5481 | 101.15 | 20.8 | 17.347 | 90.426844 | 104.784788 | 83.410881 | 0.004218 | 0.990141 | 0.024086 | 24.325611 | 0.390742 | 0.15596 | 0.013149 | 0.953007 | 0.953007 | 0.006808
2019-03-19 16:31 | 1553027453.8 | 135 | 0.206958 | 0.001989 | 2.9e-05 | 90.568202 | 86.535211 | 119.205095 | 21.261019 | 0.002851 | 0.002562 | 169.64661 | 0.262077 | 8.403058 | 0.003527 | 0.005016 | 0.00482 | 5.3e-05 | 0.001122 | 0.290868 | 1.366878 | 2.5482 | 101.15 | 20.8 | 17.355 | 90.401704 | 106.750356 | 83.458401 | 0.00422 | 0.990009 | 0.024052 | 24.294389 | 0.40744 | 0.15591 | 0.012889 | 0.932836 | 0.932836 | 0.006953
2019-03-19 16:31 | 1553027454.8 | 136 | 0.206951 | 0.001994 | 2.8e-05 | 90.595211 | 86.382801 | 119.049238 | 21.260766 | 0.002934 | 0.002608 | 169.599382 | 0.26194 | 8.401179 | 0.003511 | 0.005207 | 0.005116 | 5.3e-05 | 0.001118 | 0.250829 | 1.354405 | 2.5481 | 101.15 | 20.8 | 17.367 | 92.402201 | 106.347837 | 84.547961 | 0.004223 | 0.986993 | 0.023999 | 24.315563 | 0.425874 | 0.155828 | 0.012924 | 0.933422 | 0.933422 | 0.006945
2019-03-19 16:31 | 1553027455.8 | 137 | 0.206952 | 0.001991 | 2.8e-05 | 90.539391 | 86.233476 | 119.187491 | 21.260863 | 0.002846 | 0.002603 | 169.566415 | 0.26196 | 8.402187 | 0.003562 | 0.005612 | 0.005434 | 5e-05 | 0.001117 | 0.255862 | 1.327497 | 2.548 | 101.15 | 20.8 | 17.372 | 90.28039 | 107.591178 | 84.426366 | 0.004224 | 0.987329 | 0.024017 | 24.325543 | 0.435837 | 0.15584 | 0.012924 | 0.934054 | 0.934054 | 0.006941
2019-03-19 16:31 | 1553027456.8 | 138 | 0.206962 | 0.001984 | 2.9e-05 | 90.616518 | 86.615354 | 119.236783 | 21.260925 | 0.00287 | 0.002608 | 169.533198 | 0.261465 | 8.403727 | 0.0036 | 0.005269 | 0.005192 | 5.4e-05 | 0.001118 | 0.270959 | 1.337597 | 2.548 | 101.15 | 20.8 | 17.376 | 90.863423 | 108.514445 | 84.550521 | 0.004225 | 0.986986 | 0.024018 | 24.334796 | 0.40393 | 0.155546 | 0.012869 | 0.930041 | 0.930041 | 0.006957
2019-03-19 16:31 | 1553027457.8 | 139 | 0.206946 | 0.00199 | 2.9e-05 | 90.655232 | 86.736594 | 119.055576 | 21.260938 | 0.002926 | 0.002656 | 169.479626 | 0.262025 | 8.400971 | 0.003601 | 0.004649 | 0.004571 | 5.2e-05 | 0.001116 | 0.271678 | 1.346794 | 2.5482 | 101.15 | 20.8 | 17.381 | 92.215319 | 108.534132 | 85.717335 | 0.004226 | 0.983777 | 0.023961 | 24.355925 | 0.395239 | 0.155879 | 0.01296 | 0.934435 | 0.934435 | 0.00694
2019-03-19 16:31 | 1553027458.8 | 140 | 0.206966 | 0.001985 | 3e-05 | 90.706249 | 87.151351 | 119.401324 | 21.260795 | 0.002903 | 0.0026 | 169.435043 | 0.262565 | 8.40231 | 0.003605 | 0.004946 | 0.004754 | 5.3e-05 | 0.001119 | 0.250829 | 1.30814 | 2.5481 | 101.15 | 20.8 | 17.382 | 91.658444 | 108.644507 | 84.364735 | 0.004226 | 0.987499 | 0.024041 | 24.345256 | 0.357603 | 0.1562 | 0.012845 | 0.929161 | 0.929161 | 0.006993
2019-03-19 16:31 | 1553027459.8 | 141 | 0.20693 | 0.001978 | 3.1e-05 | 90.731158 | 87.061276 | 119.516103 | 21.260863 | 0.002892 | 0.002588 | 169.395788 | 0.261583 | 8.403864 | 0.003548 | 0.005102 | 0.005052 | 5.2e-05 | 0.001121 | 0.298942 | 1.311587 | 2.5481 | 101.15 | 20.8 | 17.381 | 91.388858 | 107.244548 | 84.065885 | 0.004226 | 0.988325 | 0.024063 | 24.346772 | 0.369308 | 0.155616 | 0.013065 | 0.94594 | 0.94594 | 0.006844
2019-03-19 16:31 | 1553027460.8 | 142 | 0.206955 | 0.001982 | 3.1e-05 | 90.828091 | 87.172929 | 119.69684 | 21.260769 | 0.002911 | 0.002665 | 169.351627 | 0.261075 | 8.403623 | 0.003489 | 0.004805 | 0.004674 | 5.2e-05 | 0.001123 | 0.282628 | 1.339404 | 2.548 | 101.15 | 20.8 | 17.379 | 91.851456 | 105.833117 | 85.929351 | 0.004225 | 0.983196 | 0.024018 | 24.428644 | 0.367395 | 0.155314 | 0.01291 | 0.93292 | 0.93292 | 0.006926
2019-03-19 16:31 | 1553027461.8 | 143 | 0.206919 | 0.00198 | 3.1e-05 | 90.888412 | 87.152037 | 119.836266 | 21.26085 | 0.002873 | 0.002605 | 169.304112 | 0.262207 | 8.404598 | 0.003526 | 0.004842 | 0.004693 | 5.2e-05 | 0.001127 | 0.271512 | 1.343513 | 2.5479 | 101.15 | 20.8 | 17.375 | 90.936109 | 106.722529 | 84.475654 | 0.004225 | 0.987193 | 0.024081 | 24.39334 | 0.375477 | 0.155987 | 0.013133 | 0.951544 | 0.951544 | 0.00682
2019-03-19 16:31 | 1553027462.8 | 144 | 0.20692 | 0.001984 | 3.1e-05 | 90.966437 | 87.385616 | 119.753644 | 21.260928 | 0.002933 | 0.002611 | 169.260027 | 0.261017 | 8.399808 | 0.003545 | 0.004749 | 0.00467 | 4.9e-05 | 0.001131 | 0.294075 | 1.331699 | 2.5479 | 101.15 | 20.8 | 17.364 | 92.389824 | 107.183206 | 84.64023 | 0.004222 | 0.986738 | 0.024067 | 24.390539 | 0.359212 | 0.155279 | 0.013119 | 0.950022 | 0.950022 | 0.006799
2019-03-19 16:31 | 1553027463.8 | 145 | 0.206941 | 0.001982 | 3.1e-05 | 91.083179 | 87.743176 | 119.763268 | 21.260749 | 0.00282 | 0.002587 | 169.229743 | 0.260984 | 8.402648 | 0.003539 | 0.004945 | 0.004849 | 5.2e-05 | 0.001128 | 0.27201 | 1.338286 | 2.548 | 101.15 | 20.8 | 17.357 | 89.67165 | 107.043722 | 84.057358 | 0.00422 | 0.988349 | 0.024088 | 24.371643 | 0.33416 | 0.15526 | 0.012997 | 0.941947 | 0.941947 | 0.006857
2019-03-19 16:31 | 1553027464.8 | 146 | 0.20697 | 0.001988 | 3.2e-05 | 91.111388 | 87.834278 | 119.964191 | 21.260882 | 0.002889 | 0.002581 | 169.169213 | 0.261017 | 8.40454 | 0.003498 | 0.004772 | 0.004655 | 5.3e-05 | 0.001124 | 0.274167 | 1.354868 | 2.548 | 101.15 | 20.79 | 17.346 | 91.334178 | 106.036966 | 83.902145 | 0.004215 | 0.988778 | 0.024113 | 24.386778 | 0.327647 | 0.155279 | 0.012812 | 0.929507 | 0.929507 | 0.006949
2019-03-19 16:31 | 1553027465.8 | 147 | 0.206936 | 0.001985 | 3.2e-05 | 91.130594 | 87.796948 | 119.745898 | 21.260931 | 0.002871 | 0.002556 | 169.14029 | 0.261576 | 8.40155 | 0.003498 | 0.004914 | 0.004845 | 5.3e-05 | 0.001119 | 0.279365 | 1.340572 | 2.548 | 101.15 | 20.79 | 17.34 | 90.892339 | 106.050354 | 83.309244 | 0.004213 | 0.990423 | 0.024111 | 24.344343 | 0.333335 | 0.155612 | 0.013025 | 0.944834 | 0.944834 | 0.006851
2019-03-19 16:31 | 1553027466.8 | 148 | 0.206985 | 0.001992 | 3.2e-05 | 91.069072 | 87.682554 | 119.460238 | 21.26084 | 0.002863 | 0.002562 | 169.090532 | 0.261368 | 8.402297 | 0.003524 | 0.004691 | 0.004534 | 4.8e-05 | 0.001119 | 0.268637 | 1.390005 | 2.548 | 101.15 | 20.79 | 17.334 | 90.703132 | 106.662829 | 83.452697 | 0.004212 | 0.990024 | 0.024078 | 24.320181 | 0.338956 | 0.155488 | 0.012721 | 0.921462 | 0.921462 | 0.00702
2019-03-19 16:31 | 1553027467.8 | 149 | 0.207005 | 0.001988 | 3.2e-05 | 91.189114 | 88.040114 | 119.693084 | 21.260967 | 0.002813 | 0.0026 | 169.041464 | 0.261498 | 8.403753 | 0.003562 | 0.004862 | 0.004808 | 5.4e-05 | 0.001119 | 0.258903 | 1.369157 | 2.548 | 101.15 | 20.79 | 17.322 | 89.491247 | 107.603903 | 84.357928 | 0.004209 | 0.987518 | 0.02407 | 24.374749 | 0.314338 | 0.155565 | 0.0126 | 0.912455 | 0.912455 | 0.007092
2019-03-19 16:31 | 1553027468.8 | 150 | 0.206978 | 0.001982 | 3.2e-05 | 91.102085 | 87.942848 | 119.777114 | 21.260824 | 0.00293 | 0.002614 | 168.98563 | 0.261238 | 8.404871 | 0.003485 | 0.005163 | 0.005083 | 5.3e-05 | 0.001126 | 0.259622 | 1.370967 | 2.548 | 101.15 | 20.79 | 17.318 | 92.309936 | 105.722094 | 84.712039 | 0.004208 | 0.98654 | 0.024067 | 24.395377 | 0.315685 | 0.15541 | 0.012775 | 0.924991 | 0.924991 | 0.006989
2019-03-19 16:31 | 1553027469.8 | 151 | 0.207031 | 0.001984 | 3.2e-05 | 91.162705 | 87.940792 | 119.941655 | 21.260876 | 0.00286 | 0.00254 | 168.925752 | 0.262292 | 8.402174 | 0.003492 | 0.004982 | 0.00478 | 5e-05 | 0.001122 | 0.263051 | 1.377453 | 2.548 | 101.15 | 20.79 | 17.313 | 90.633786 | 105.888277 | 82.931719 | 0.004207 | 0.991473 | 0.024144 | 24.351328 | 0.321844 | 0.156037 | 0.01245 | 0.904308 | 0.904308 | 0.007178
2019-03-19 16:31 | 1553027470.8 | 152 | 0.207011 | 0.00198 | 3.2e-05 | 91.174109 | 88.239787 | 120.089296 | 21.260895 | 0.002853 | 0.002608 | 168.880632 | 0.261316 | 8.399606 | 0.003502 | 0.004927 | 0.004774 | 5.4e-05 | 0.001124 | 0.286223 | 1.380225 | 2.548 | 101.15 | 20.79 | 17.307 | 90.449279 | 106.127455 | 84.556023 | 0.004205 | 0.986971 | 0.024104 | 24.421822 | 0.292603 | 0.155457 | 0.012575 | 0.911914 | 0.911914 | 0.007092
2019-03-19 16:31 | 1553027471.8 | 153 | 0.207024 | 0.001974 | 3.1e-05 | 91.098482 | 88.188756 | 119.993529 | 21.260577 | 0.002884 | 0.00266 | 168.841167 | 0.262649 | 8.402258 | 0.00355 | 0.005437 | 0.005399 | 5.6e-05 | 0.001121 | 0.248009 | 1.339524 | 2.548 | 101.15 | 20.79 | 17.303 | 91.193165 | 107.312715 | 85.818261 | 0.004204 | 0.9835 | 0.024052 | 24.455116 | 0.290355 | 0.15625 | 0.012509 | 0.905237 | 0.905237 | 0.00718
2019-03-19 16:31 | 1553027472.8 | 154 | 0.207032 | 0.001973 | 3e-05 | 91.142898 | 88.163069 | 120.14516 | 21.260775 | 0.002839 | 0.002593 | 168.79024 | 0.262298 | 8.402252 | 0.003525 | 0.005366 | 0.005242 | 5.4e-05 | 0.001125 | 0.273835 | 1.354893 | 2.5481 | 101.15 | 20.79 | 17.299 | 90.11531 | 106.687757 | 84.204073 | 0.004203 | 0.987943 | 0.024121 | 24.415482 | 0.297321 | 0.156041 | 0.012462 | 0.904489 | 0.904489 | 0.007177
2019-03-19 16:31 | 1553027473.8 | 155 | 0.207025 | 0.001963 | 3e-05 | 91.277944 | 88.460352 | 120.102911 | 21.260895 | 0.002909 | 0.002634 | 168.732834 | 0.261752 | 8.40413 | 0.003483 | 0.005042 | 0.005005 | 5.1e-05 | 0.001123 | 0.249226 | 1.342421 | 2.5482 | 101.15 | 20.79 | 17.298 | 91.792292 | 105.668083 | 85.191941 | 0.004203 | 0.985219 | 0.024084 | 24.444907 | 0.280454 | 0.155716 | 0.012518 | 0.907101 | 0.907101 | 0.007141
2019-03-19 16:31 | 1553027474.8 | 156 | 0.207067 | 0.001964 | 2.9e-05 | 91.292049 | 88.538782 | 119.843071 | 21.260886 | 0.002851 | 0.002585 | 168.681581 | 0.262103 | 8.404585 | 0.003516 | 0.004713 | 0.004655 | 5e-05 | 0.001122 | 0.245299 | 1.289963 | 2.5479 | 101.15 | 20.79 | 17.298 | 90.397721 | 106.477022 | 83.996652 | 0.004203 | 0.988517 | 0.024098 | 24.37769 | 0.273909 | 0.155925 | 0.012262 | 0.889145 | 0.889145 | 0.007295
2019-03-19 16:31 | 1553027475.8 | 157 | 0.207071 | 0.001956 | 2.8e-05 | 91.253037 | 88.56344 | 119.886496 | 21.260756 | 0.002889 | 0.002618 | 168.616068 | 0.262136 | 8.399411 | 0.003476 | 0.00484 | 0.004642 | 5.2e-05 | 0.001127 | 0.275052 | 1.325285 | 2.5479 | 101.15 | 20.79 | 17.299 | 91.315984 | 105.512019 | 84.793745 | 0.004203 | 0.986315 | 0.024075 | 24.409299 | 0.267595 | 0.155944 | 0.012248 | 0.887332 | 0.887332 | 0.007311
2019-03-19 16:31 | 1553027476.8 | 158 | 0.207093 | 0.001949 | 2.8e-05 | 91.379079 | 88.98539 | 120.176849 | 21.260895 | 0.002817 | 0.002593 | 168.562169 | 0.261726 | 8.400412 | 0.003453 | 0.004992 | 0.004791 | 4.9e-05 | 0.001124 | 0.24729 | 1.321064 | 2.5478 | 101.15 | 20.79 | 17.298 | 89.596655 | 104.959113 | 84.201785 | 0.004203 | 0.987949 | 0.024124 | 24.418623 | 0.237427 | 0.155701 | 0.012127 | 0.880344 | 0.880344 | 0.007358
2019-03-19 16:31 | 1553027477.8 | 159 | 0.207086 | 0.001938 | 2.9e-05 | 91.405788 | 89.182322 | 120.156193 | 21.260613 | 0.002858 | 0.002559 | 168.517663 | 0.260594 | 8.40142 | 0.003397 | 0.005226 | 0.005127 | 5e-05 | 0.001122 | 0.296785 | 1.338116 | 2.5479 | 101.15 | 20.79 | 17.296 | 90.584868 | 103.586011 | 83.378421 | 0.004203 | 0.990231 | 0.02415 | 24.38838 | 0.220268 | 0.155027 | 0.012179 | 0.885064 | 0.885064 | 0.007287
2019-03-19 16:31 | 1553027478.8 | 160 | 0.207071 | 0.00193 | 2.9e-05 | 91.461608 | 89.115194 | 119.809508 | 21.260775 | 0.002851 | 0.002614 | 168.480268 | 0.262188 | 8.400516 | 0.003488 | 0.00506 | 0.004953 | 4.8e-05 | 0.001114 | 0.249944 | 1.364321 | 2.5478 | 101.15 | 20.79 | 17.296 | 90.41857 | 105.788983 | 84.713434 | 0.004203 | 0.986537 | 0.02407 | 24.398723 | 0.232464 | 0.155975 | 0.012284 | 0.8897 | 0.8897 | 0.007293
2019-03-19 16:31 | 1553027479.8 | 161 | 0.207038 | 0.001927 | 3e-05 | 91.473313 | 89.10526 | 119.635108 | 21.260808 | 0.002843 | 0.002652 | 168.442471 | 0.260802 | 8.404182 | 0.003473 | 0.005181 | 0.005011 | 5e-05 | 0.001114 | 0.276711 | 1.370197 | 2.5481 | 101.15 | 20.79 | 17.294 | 90.20374 | 105.431807 | 85.611844 | 0.004202 | 0.984066 | 0.024023 | 24.411544 | 0.234606 | 0.155151 | 0.012486 | 0.902523 | 0.902523 | 0.007151
2019-03-19 16:31 | 1553027480.8 | 162 | 0.207089 | 0.00192 | 3e-05 | 91.449303 | 89.215542 | 119.698954 | 21.260701 | 0.002884 | 0.002585 | 168.399421 | 0.261576 | 8.401426 | 0.003429 | 0.005254 | 0.005164 | 4.9e-05 | 0.001109 | 0.276877 | 1.36291 | 2.548 | 101.15 | 20.79 | 17.292 | 91.212802 | 104.373081 | 84.004167 | 0.004202 | 0.988496 | 0.024083 | 24.363284 | 0.221194 | 0.155612 | 0.012188 | 0.883186 | 0.883186 | 0.00733
2019-03-19 16:31 | 1553027481.8 | 163 | 0.207073 | 0.001914 | 3.1e-05 | 91.505422 | 89.12581 | 119.836033 | 21.260749 | 0.002868 | 0.002654 | 168.334713 | 0.261654 | 8.403019 | 0.003465 | 0.005158 | 0.005047 | 5.1e-05 | 0.001104 | 0.261447 | 1.375117 | 2.5479 | 101.15 | 20.79 | 17.29 | 90.817236 | 105.236805 | 85.655328 | 0.004201 | 0.983947 | 0.024041 | 24.433515 | 0.235682 | 0.155658 | 0.012288 | 0.888887 | 0.888887 | 0.007285
2019-03-19 16:31 | 1553027482.8 | 164 | 0.207055 | 0.001911 | 3.1e-05 | 91.58315 | 89.239861 | 119.648958 | 21.260792 | 0.002855 | 0.002601 | 168.277134 | 0.26235 | 8.40038 | 0.003413 | 0.004923 | 0.004781 | 5e-05 | 0.001096 | 0.241539 | 1.371138 | 2.548 | 101.15 | 20.79 | 17.291 | 90.514701 | 103.970674 | 84.385895 | 0.004202 | 0.98744 | 0.024065 | 24.371209 | 0.231838 | 0.156072 | 0.012398 | 0.897651 | 0.897651 | 0.007233
2019-03-19 16:31 | 1553027483.8 | 165 | 0.207076 | 0.001902 | 3.2e-05 | 91.563343 | 89.272739 | 119.624545 | 21.260662 | 0.002876 | 0.002631 | 168.220112 | 0.261758 | 8.403272 | 0.003468 | 0.005022 | 0.004882 | 5.1e-05 | 0.001092 | 0.275771 | 1.347584 | 2.548 | 101.15 | 20.79 | 17.292 | 91.008687 | 105.302669 | 85.102719 | 0.004202 | 0.985465 | 0.024039 | 24.393139 | 0.226609 | 0.15572 | 0.012285 | 0.888451 | 0.888451 | 0.007291
2019-03-19 16:31 | 1553027484.8 | 166 | 0.207068 | 0.001904 | 3.2e-05 | 91.545936 | 89.215887 | 120.14751 | 21.260808 | 0.002864 | 0.002578 | 168.171523 | 0.2617 | 8.402915 | 0.003447 | 0.004807 | 0.004703 | 5.2e-05 | 0.001089 | 0.262719 | 1.338155 | 2.5479 | 101.15 | 20.78 | 17.292 | 90.709364 | 104.806551 | 83.834263 | 0.004199 | 0.988966 | 0.024134 | 24.403084 | 0.230606 | 0.155685 | 0.012332 | 0.895389 | 0.895389 | 0.007233
2019-03-19 16:31 | 1553027485.8 | 167 | 0.207063 | 0.001901 | 3.3e-05 | 91.549538 | 89.168622 | 120.411573 | 21.26047 | 0.002822 | 0.00267 | 168.125867 | 0.260685 | 8.40246 | 0.003498 | 0.004787 | 0.004761 | 5.4e-05 | 0.001086 | 0.267365 | 1.367332 | 2.5481 | 101.15 | 20.78 | 17.291 | 89.710393 | 106.042141 | 86.056325 | 0.004199 | 0.982848 | 0.024085 | 24.505801 | 0.235698 | 0.155081 | 0.012362 | 0.895725 | 0.895725 | 0.007202
2019-03-19 16:31 | 1553027486.8 | 168 | 0.207101 | 0.001902 | 3.3e-05 | 91.510225 | 89.276164 | 120.145866 | 21.260584 | 0.002853 | 0.002617 | 168.07333 | 0.261934 | 8.401946 | 0.003508 | 0.005041 | 0.004948 | 5.3e-05 | 0.001082 | 0.244193 | 1.319974 | 2.5481 | 101.15 | 20.78 | 17.29 | 90.446568 | 106.280703 | 84.773376 | 0.004199 | 0.986371 | 0.024102 | 24.434994 | 0.221075 | 0.155825 | 0.012132 | 0.879688 | 0.879688 | 0.007369
2019-03-19 16:31 | 1553027487.8 | 169 | 0.207109 | 0.001902 | 3.4e-05 | 91.599055 | 89.166909 | 119.839552 | 21.260759 | 0.002899 | 0.002525 | 168.030683 | 0.261563 | 8.403695 | 0.003665 | 0.005211 | 0.005012 | 5.2e-05 | 0.001082 | 0.242258 | 1.375522 | 2.5482 | 101.15 | 20.79 | 17.288 | 91.571655 | 110.091032 | 82.573633 | 0.004201 | 0.992471 | 0.024146 | 24.328719 | 0.240706 | 0.155604 | 0.012084 | 0.877684 | 0.877684 | 0.007375
2019-03-19 16:31 | 1553027488.8 | 170 | 0.207151 | 0.001894 | 3.4e-05 | 91.589451 | 89.63715 | 119.731344 | 21.260538 | 0.002811 | 0.002645 | 167.958384 | 0.262109 | 8.402447 | 0.003588 | 0.005229 | 0.005167 | 5.1e-05 | 0.001076 | 0.250498 | 1.328235 | 2.548 | 101.15 | 20.78 | 17.288 | 89.433035 | 108.228944 | 85.448489 | 0.004198 | 0.984514 | 0.024038 | 24.4158 | 0.192721 | 0.155929 | 0.01184 | 0.85609 | 0.85609 | 0.007577
2019-03-19 16:31 | 1553027489.8 | 171 | 0.207122 | 0.001896 | 3.4e-05 | 91.698989 | 89.735786 | 119.961374 | 21.260545 | 0.002866 | 0.002578 | 167.894596 | 0.261752 | 8.403617 | 0.003559 | 0.005397 | 0.005224 | 5e-05 | 0.001071 | 0.273116 | 1.341631 | 2.548 | 101.15 | 20.78 | 17.289 | 90.765482 | 107.528477 | 83.840259 | 0.004198 | 0.98895 | 0.024115 | 24.384379 | 0.193575 | 0.155716 | 0.01201 | 0.871131 | 0.871131 | 0.007436
2019-03-19 16:31 | 1553027490.8 | 172 | 0.207139 | 0.00188 | 3.6e-05 | 91.750307 | 89.711812 | 119.739324 | 21.260629 | 0.0029 | 0.002612 | 167.836117 | 0.261524 | 8.403025 | 0.003516 | 0.005396 | 0.005272 | 5.2e-05 | 0.001071 | 0.259456 | 1.347741 | 2.548 | 101.15 | 20.78 | 17.293 | 91.580927 | 106.485504 | 84.664951 | 0.004199 | 0.98667 | 0.024065 | 24.389923 | 0.20097 | 0.155581 | 0.011925 | 0.863132 | 0.863132 | 0.007498
2019-03-19 16:32 | 1553027491.8 | 173 | 0.207107 | 0.00188 | 3.5e-05 | 91.67378 | 89.620709 | 119.335365 | 21.260759 | 0.002859 | 0.00261 | 167.802881 | 0.26157 | 8.404215 | 0.00352 | 0.005057 | 0.004849 | 5.3e-05 | 0.001075 | 0.24729 | 1.336643 | 2.548 | 101.15 | 20.78 | 17.295 | 90.599946 | 106.584621 | 84.596535 | 0.0042 | 0.986859 | 0.024026 | 24.346419 | 0.202594 | 0.155608 | 0.012122 | 0.875985 | 0.875985 | 0.00739
2019-03-19 16:32 | 1553027492.8 | 174 | 0.207112 | 0.001878 | 3.5e-05 | 91.758109 | 89.67996 | 119.368227 | 21.260571 | 0.002858 | 0.002609 | 167.766233 | 0.261387 | 8.401569 | 0.003523 | 0.004804 | 0.004738 | 5.2e-05 | 0.001073 | 0.25011 | 1.359919 | 2.5479 | 101.15 | 20.78 | 17.298 | 90.573264 | 106.655286 | 84.578315 | 0.004201 | 0.986909 | 0.02403 | 24.349151 | 0.204906 | 0.155499 | 0.012091 | 0.873916 | 0.873916 | 0.007402
2019-03-19 16:32 | 1553027493.8 | 175 | 0.207126 | 0.001875 | 3.5e-05 | 91.69809 | 89.749829 | 119.394281 | 21.260912 | 0.002898 | 0.002565 | 167.741258 | 0.262506 | 8.403246 | 0.003422 | 0.004898 | 0.004756 | 4.8e-05 | 0.001075 | 0.27743 | 1.305511 | 2.548 | 101.15 | 20.78 | 17.302 | 91.528669 | 104.196383 | 83.53548 | 0.004202 | 0.989795 | 0.024068 | 24.316288 | 0.192088 | 0.156165 | 0.012011 | 0.869476 | 0.869476 | 0.007472
2019-03-19 16:32 | 1553027494.8 | 176 | 0.207117 | 0.001876 | 3.6e-05 | 91.763211 | 89.778256 | 119.169416 | 21.260616 | 0.002778 | 0.002576 | 167.6938 | 0.261478 | 8.401784 | 0.003444 | 0.005236 | 0.005033 | 5e-05 | 0.001074 | 0.245299 | 1.337533 | 2.5481 | 101.15 | 20.78 | 17.305 | 88.647206 | 104.731705 | 83.791034 | 0.004202 | 0.989086 | 0.024037 | 24.30208 | 0.195605 | 0.155554 | 0.012068 | 0.87244 | 0.87244 | 0.007417
2019-03-19 16:32 | 1553027495.8 | 177 | 0.207156 | 0.001874 | 3.6e-05 | 91.773716 | 89.788872 | 118.850192 | 21.26071 | 0.002907 | 0.002533 | 167.634344 | 0.261966 | 8.401407 | 0.003421 | 0.004759 | 0.004635 | 4.8e-05 | 0.00108 | 0.270074 | 1.334712 | 2.5481 | 101.15 | 20.78 | 17.311 | 91.745118 | 104.18528 | 82.751247 | 0.004204 | 0.991976 | 0.02404 | 24.234133 | 0.195571 | 0.155844 | 0.011832 | 0.855436 | 0.855436 | 0.007579
2019-03-19 16:32 | 1553027496.8 | 178 | 0.207123 | 0.00187 | 3.6e-05 | 91.739803 | 89.818327 | 119.04689 | 21.260944 | 0.002905 | 0.002628 | 167.584701 | 0.261576 | 8.401329 | 0.003373 | 0.005035 | 0.004952 | 5e-05 | 0.001085 | 0.264655 | 1.320884 | 2.548 | 101.15 | 20.78 | 17.314 | 91.710884 | 103.019795 | 85.034444 | 0.004205 | 0.985652 | 0.023983 | 24.331853 | 0.189332 | 0.155612 | 0.012035 | 0.868117 | 0.868117 | 0.007457
2019-03-19 16:32 | 1553027497.8 | 179 | 0.20713 | 0.001863 | 3.6e-05 | 91.593353 | 89.63715 | 119.165896 | 21.260574 | 0.002837 | 0.002602 | 167.532892 | 0.261511 | 8.404475 | 0.003347 | 0.004405 | 0.004259 | 5.3e-05 | 0.001089 | 0.277761 | 1.304318 | 2.5481 | 101.15 | 20.78 | 17.318 | 90.06598 | 102.390107 | 84.41839 | 0.004205 | 0.987351 | 0.024015 | 24.323067 | 0.193102 | 0.155573 | 0.012001 | 0.866827 | 0.866827 | 0.007466
2019-03-19 16:32 | 1553027498.8 | 180 | 0.207144 | 0.001866 | 3.6e-05 | 91.595455 | 89.327537 | 119.147118 | 21.260691 | 0.002909 | 0.002628 | 167.495094 | 0.262175 | 8.40296 | 0.003373 | 0.005373 | 0.005275 | 4.7e-05 | 0.001092 | 0.260728 | 1.306259 | 2.5479 | 101.15 | 20.78 | 17.325 | 91.807759 | 103.015673 | 85.031793 | 0.004207 | 0.98566 | 0.023993 | 24.342003 | 0.224256 | 0.155968 | 0.011914 | 0.859746 | 0.859746 | 0.007547
2019-03-19 16:32 | 1553027499.8 | 181 | 0.207142 | 0.001869 | 3.6e-05 | 91.457406 | 89.386788 | 118.863337 | 21.260603 | 0.002855 | 0.002636 | 167.456568 | 0.260568 | 8.405716 | 0.003447 | 0.005342 | 0.005199 | 5.2e-05 | 0.001098 | 0.256415 | 1.286978 | 2.5479 | 101.15 | 20.78 | 17.325 | 90.491151 | 104.810956 | 85.222205 | 0.004207 | 0.985136 | 0.023958 | 24.319459 | 0.204834 | 0.155012 | 0.011922 | 0.859044 | 0.859044 | 0.007507
2019-03-19 16:32 | 1553027500.8 | 182 | 0.207149 | 0.001864 | 3.5e-05 | 91.456205 | 89.261095 | 119.018724 | 21.260584 | 0.002835 | 0.002585 | 167.417678 | 0.261244 | 8.403539 | 0.003439 | 0.004522 | 0.004425 | 5e-05 | 0.001095 | 0.283347 | 1.300489 | 2.5479 | 101.15 | 20.78 | 17.334 | 90.031547 | 104.618238 | 84.005497 | 0.004209 | 0.988492 | 0.024014 | 24.294005 | 0.217303 | 0.155414 | 0.01189 | 0.8588 | 0.8588 | 0.007528
2019-03-19 16:32 | 1553027501.8 | 183 | 0.207119 | 0.001865 | 3.6e-05 | 91.344268 | 89.133345 | 119.494273 | 21.2605 | 0.002838 | 0.002591 | 167.336486 | 0.26127 | 8.402031 | 0.003379 | 0.004926 | 0.004846 | 5e-05 | 0.001102 | 0.256249 | 1.292824 | 2.5481 | 101.15 | 20.78 | 17.338 | 90.098664 | 103.163947 | 84.14056 | 0.00421 | 0.988118 | 0.024058 | 24.347093 | 0.219159 | 0.15543 | 0.012069 | 0.873288 | 0.873288 | 0.007404
2019-03-19 16:32 | 1553027502.8 | 184 | 0.207145 | 0.001859 | 3.6e-05 | 91.152802 | 88.967923 | 119.653886 | 21.260457 | 0.002899 | 0.002631 | 167.282722 | 0.260691 | 8.404163 | 0.003337 | 0.004936 | 0.0048 | 5.2e-05 | 0.001104 | 0.283347 | 1.308517 | 2.548 | 101.15 | 20.78 | 17.343 | 91.554252 | 102.128538 | 85.122965 | 0.004212 | 0.985409 | 0.024041 | 24.39682 | 0.217007 | 0.155085 | 0.011918 | 0.861716 | 0.861716 | 0.007487
2019-03-19 16:32 | 1553027503.8 | 185 | 0.207136 | 0.001858 | 3.6e-05 | 91.033361 | 88.76688 | 119.570794 | 21.260607 | 0.002834 | 0.002616 | 167.240516 | 0.260555 | 8.401868 | 0.003381 | 0.004947 | 0.004906 | 5e-05 | 0.00111 | 0.272563 | 1.335439 | 2.5481 | 101.15 | 20.78 | 17.346 | 90.000499 | 103.201109 | 84.757765 | 0.004212 | 0.986414 | 0.024045 | 24.375914 | 0.225514 | 0.155004 | 0.011977 | 0.866094 | 0.866094 | 0.007445
2019-03-19 16:32 | 1553027504.8 | 186 | 0.207124 | 0.001858 | 3.6e-05 | 91.036362 | 88.724754 | 119.322691 | 21.260425 | 0.002914 | 0.002582 | 167.19461 | 0.260971 | 8.403461 | 0.003467 | 0.004835 | 0.004726 | 5.5e-05 | 0.00111 | 0.301265 | 1.333335 | 2.5479 | 101.15 | 20.78 | 17.348 | 91.920049 | 105.2811 | 83.929835 | 0.004213 | 0.988702 | 0.024048 | 24.322431 | 0.230054 | 0.155252 | 0.012046 | 0.871224 | 0.871224 | 0.007413
2019-03-19 16:32 | 1553027505.8 | 187 | 0.207135 | 0.001859 | 3.6e-05 | 90.913319 | 88.853188 | 119.21378 | 21.260626 | 0.00283 | 0.00258 | 167.150028 | 0.260854 | 8.403799 | 0.003376 | 0.00524 | 0.005135 | 5.3e-05 | 0.00111 | 0.261779 | 1.338057 | 2.548 | 101.15 | 20.78 | 17.351 | 89.901047 | 103.090928 | 83.881697 | 0.004213 | 0.988835 | 0.024038 | 24.309689 | 0.205019 | 0.155182 | 0.011982 | 0.866266 | 0.866266 | 0.007452
2019-03-19 16:32 | 1553027506.8 | 188 | 0.207137 | 0.001861 | 3.5e-05 | 90.901915 | 88.502819 | 119.246875 | 21.260603 | 0.00287 | 0.002574 | 167.09795 | 0.261361 | 8.400367 | 0.003402 | 0.005175 | 0.005006 | 5.4e-05 | 0.001113 | 0.279199 | 1.350494 | 2.5479 | 101.15 | 20.77 | 17.352 | 90.866241 | 103.715851 | 83.741247 | 0.004211 | 0.989224 | 0.024046 | 24.308281 | 0.239237 | 0.155484 | 0.011963 | 0.865227 | 0.865227 | 0.007476
2019-03-19 16:32 | 1553027507.8 | 189 | 0.207155 | 0.001859 | 3.5e-05 | 90.829891 | 88.595634 | 119.351327 | 21.260461 | 0.002801 | 0.00262 | 167.03813 | 0.260665 | 8.404507 | 0.003383 | 0.004489 | 0.004433 | 4.9e-05 | 0.001116 | 0.285835 | 1.358595 | 2.5479 | 101.15 | 20.77 | 17.353 | 89.202515 | 103.2465 | 84.84108 | 0.004211 | 0.986185 | 0.02402 | 24.356368 | 0.222771 | 0.15507 | 0.01186 | 0.856848 | 0.856848 | 0.007529
2019-03-19 16:32 | 1553027508.8 | 190 | 0.207142 | 0.001863 | 3.4e-05 | 90.804982 | 88.41891 | 119.529482 | 21.260691 | 0.002861 | 0.002596 | 166.995348 | 0.261095 | 8.402349 | 0.003355 | 0.005516 | 0.005403 | 5.3e-05 | 0.001116 | 0.271125 | 1.355273 | 2.548 | 101.15 | 20.77 | 17.354 | 90.648301 | 102.570112 | 84.257618 | 0.004212 | 0.987795 | 0.024057 | 24.354668 | 0.238178 | 0.155325 | 0.011932 | 0.863438 | 0.863438 | 0.007483
2019-03-19 16:32 | 1553027509.8 | 191 | 0.207133 | 0.001865 | 3.3e-05 | 90.783375 | 88.360343 | 119.792607 | 21.260814 | 0.002882 | 0.002618 | 166.954273 | 0.261264 | 8.401023 | 0.003328 | 0.005294 | 0.005234 | 5.6e-05 | 0.001121 | 0.264655 | 1.357763 | 2.548 | 101.15 | 20.77 | 17.356 | 91.143278 | 101.922409 | 84.786827 | 0.004212 | 0.986334 | 0.024066 | 24.399504 | 0.241976 | 0.155426 | 0.011986 | 0.867704 | 0.867704 | 0.007452
2019-03-19 16:32 | 1553027510.8 | 192 | 0.207148 | 0.001862 | 3.3e-05 | 90.763868 | 88.30075 | 119.689563 | 21.260545 | 0.002858 | 0.002619 | 166.898094 | 0.26129 | 8.401225 | 0.003269 | 0.004854 | 0.004746 | 5.1e-05 | 0.001123 | 0.268084 | 1.326537 | 2.548 | 101.15 | 20.77 | 17.364 | 90.579503 | 100.49553 | 84.829617 | 0.004214 | 0.986216 | 0.024054 | 24.390465 | 0.246088 | 0.155441 | 0.011902 | 0.861222 | 0.861222 | 0.007508
2019-03-19 16:32 | 1553027511.8 | 193 | 0.207129 | 0.001859 | 3.3e-05 | 90.787877 | 88.399044 | 119.430194 | 21.260652 | 0.002883 | 0.002627 | 166.900797 | 0.261101 | 8.402895 | 0.003289 | 0.005015 | 0.004903 | 5.7e-05 | 0.001122 | 0.236672 | 1.306787 | 2.5481 | 101.15 | 20.77 | 17.369 | 91.166492 | 100.972193 | 85.010589 | 0.004215 | 0.985718 | 0.024022 | 24.370181 | 0.238503 | 0.155329 | 0.012021 | 0.868684 | 0.868684 | 0.007438
2019-03-19 16:32 | 1553027512.8 | 194 | 0.207163 | 0.001856 | 3.2e-05 | 90.836494 | 88.597691 | 119.391464 | 21.26073 | 0.002915 | 0.002559 | 166.863977 | 0.261082 | 8.400659 | 0.003277 | 0.004612 | 0.004556 | 5.2e-05 | 0.00112 | 0.279033 | 1.31507 | 2.5479 | 101.15 | 20.77 | 17.381 | 91.943724 | 100.691159 | 83.374688 | 0.004218 | 0.990241 | 0.024073 | 24.310519 | 0.223214 | 0.155318 | 0.011821 | 0.85607 | 0.85607 | 0.007548
2019-03-19 16:32 | 1553027513.8 | 195 | 0.207141 | 0.001856 | 3.2e-05 | 90.810985 | 88.601457 | 119.716557 | 21.260623 | 0.002859 | 0.002627 | 166.787883 | 0.262181 | 8.401907 | 0.003341 | 0.004417 | 0.004275 | 5.5e-05 | 0.001122 | 0.267531 | 1.323041 | 2.548 | 101.15 | 20.77 | 17.387 | 90.602946 | 102.233036 | 85.016814 | 0.00422 | 0.985701 | 0.024051 | 24.399593 | 0.220322 | 0.155972 | 0.011949 | 0.864604 | 0.864604 | 0.007504
2019-03-19 16:32 | 1553027514.8 | 196 | 0.207133 | 0.001854 | 3.1e-05 | 90.735659 | 88.460009 | 119.871006 | 21.260538 | 0.002811 | 0.0026 | 166.724727 | 0.262259 | 8.403155 | 0.003288 | 0.004925 | 0.004824 | 5.3e-05 | 0.001122 | 0.254092 | 1.305345 | 2.548 | 101.15 | 20.77 | 17.395 | 89.434721 | 100.962646 | 84.357511 | 0.004222 | 0.987519 | 0.024088 | 24.392845 | 0.22719 | 0.156018 | 0.012004 | 0.869935 | 0.869935 | 0.007461
2019-03-19 16:32 | 1553027515.8 | 197 | 0.207174 | 0.001857 | 3e-05 | 90.750964 | 88.296641 | 119.878517 | 21.260529 | 0.002925 | 0.002602 | 166.693772 | 0.261888 | 8.400035 | 0.003284 | 0.004956 | 0.004905 | 5.3e-05 | 0.001119 | 0.259291 | 1.333968 | 2.548 | 101.15 | 20.77 | 17.407 | 92.185273 | 100.862237 | 84.41522 | 0.004224 | 0.987359 | 0.024087 | 24.395578 | 0.245233 | 0.155797 | 0.011751 | 0.85161 | 0.85161 | 0.00761
2019-03-19 16:32 | 1553027516.8 | 198 | 0.207161 | 0.001847 | 3e-05 | 90.703548 | 88.308628 | 119.938841 | 21.260337 | 0.002855 | 0.002569 | 166.66184 | 0.261849 | 8.402304 | 0.003254 | 0.005383 | 0.005206 | 5.2e-05 | 0.00112 | 0.262332 | 1.332315 | 2.548 | 101.15 | 20.76 | 17.414 | 90.497155 | 100.131329 | 83.613068 | 0.004224 | 0.989579 | 0.02412 | 24.374329 | 0.239344 | 0.155774 | 0.011847 | 0.859756 | 0.859756 | 0.007537
2019-03-19 16:32 | 1553027517.8 | 199 | 0.20714 | 0.00185 | 2.9e-05 | 90.753965 | 88.480557 | 119.989307 | 21.260642 | 0.002835 | 0.002607 | 166.629581 | 0.261836 | 8.402986 | 0.003267 | 0.004193 | 0.004087 | 5.5e-05 | 0.001116 | 0.240267 | 1.372576 | 2.5481 | 101.15 | 20.76 | 17.429 | 90.020765 | 100.439993 | 84.539423 | 0.004227 | 0.987017 | 0.024094 | 24.411087 | 0.226917 | 0.155766 | 0.01197 | 0.867766 | 0.867766 | 0.007467
2019-03-19 16:32 | 1553027518.8 | 200 | 0.207173 | 0.001852 | 2.8e-05 | 90.73686 | 88.375414 | 119.847299 | 21.260639 | 0.002828 | 0.002577 | 166.589675 | 0.26088 | 8.401114 | 0.003348 | 0.004706 | 0.004521 | 5.2e-05 | 0.00112 | 0.278314 | 1.432149 | 2.5481 | 101.15 | 20.76 | 17.436 | 89.863729 | 102.406634 | 83.815343 | 0.004229 | 0.989019 | 0.024104 | 24.371931 | 0.235866 | 0.155198 | 0.011771 | 0.853757 | 0.853757 | 0.007562
2019-03-19 16:32 | 1553027519.8 | 201 | 0.207119 | 0.001845 | 2.8e-05 | 90.763569 | 88.390141 | 119.951517 | 21.260198 | 0.002849 | 0.002641 | 166.534474 | 0.260926 | 8.403396 | 0.003297 | 0.004589 | 0.0045 | 5.5e-05 | 0.001115 | 0.240654 | 1.378338 | 2.548 | 101.15 | 20.76 | 17.444 | 90.359474 | 101.18297 | 85.355069 | 0.004231 | 0.984771 | 0.024063 | 24.435055 | 0.237008 | 0.155225 | 0.012102 | 0.876298 | 0.876298 | 0.007369
2019-03-19 16:32 | 1553027520.8 | 202 | 0.207191 | 0.001838 | 2.6e-05 | 90.839794 | 88.651803 | 120.303132 | 21.26037 | 0.002855 | 0.002645 | 166.499206 | 0.260633 | 8.402258 | 0.003302 | 0.00451 | 0.004505 | 5.3e-05 | 0.001116 | 0.269521 | 1.353223 | 2.5481 | 101.15 | 20.76 | 17.46 | 90.500319 | 101.289119 | 85.442072 | 0.004235 | 0.984532 | 0.024095 | 24.473811 | 0.218078 | 0.155051 | 0.011681 | 0.847006 | 0.847006 | 0.007615
2019-03-19 16:32 | 1553027521.8 | 203 | 0.207224 | 0.001833 | 2.6e-05 | 90.867105 | 88.579537 | 120.432699 | 21.260487 | 0.002856 | 0.002633 | 166.441187 | 0.261205 | 8.403656 | 0.003274 | 0.00473 | 0.004576 | 5.4e-05 | 0.001118 | 0.260341 | 1.34614 | 2.548 | 101.15 | 20.76 | 17.468 | 90.524763 | 100.612547 | 85.153301 | 0.004237 | 0.985326 | 0.024118 | 24.477125 | 0.228061 | 0.155391 | 0.011491 | 0.83403 | 0.83403 | 0.007751
2019-03-19 16:32 | 1553027522.8 | 204 | 0.207208 | 0.001825 | 2.5e-05 | 90.91392 | 88.612075 | 120.49678 | 21.260684 | 0.00287 | 0.002668 | 166.394342 | 0.260808 | 8.40337 | 0.003307 | 0.005476 | 0.005376 | 5.4e-05 | 0.001118 | 0.268249 | 1.350833 | 2.548 | 101.15 | 20.76 | 17.476 | 90.861743 | 101.41816 | 86.0012 | 0.004239 | 0.982999 | 0.024096 | 24.512588 | 0.229383 | 0.155155 | 0.011594 | 0.840794 | 0.840794 | 0.007677
2019-03-19 16:32 | 1553027523.8 | 205 | 0.207257 | 0.001821 | 2.5e-05 | 90.867704 | 88.839831 | 120.503116 | 21.260512 | 0.002835 | 0.002579 | 166.361087 | 0.260828 | 8.403155 | 0.003265 | 0.004948 | 0.004869 | 5.3e-05 | 0.001116 | 0.258019 | 1.413561 | 2.548 | 101.15 | 20.76 | 17.489 | 90.011968 | 100.39125 | 83.862831 | 0.004242 | 0.988887 | 0.024169 | 24.440149 | 0.201874 | 0.155167 | 0.011307 | 0.822452 | 0.822452 | 0.007848
2019-03-19 16:32 | 1553027524.8 | 206 | 0.207291 | 0.001811 | 2.4e-05 | 90.938528 | 89.060052 | 120.697231 | 21.2606 | 0.002855 | 0.002618 | 166.329289 | 0.261778 | 8.402954 | 0.003303 | 0.005021 | 0.004944 | 5.2e-05 | 0.001117 | 0.281356 | 1.355427 | 2.548 | 101.15 | 20.75 | 17.494 | 90.512346 | 101.321527 | 84.800809 | 0.00424 | 0.986296 | 0.024156 | 24.491936 | 0.186698 | 0.155732 | 0.011118 | 0.808337 | 0.808337 | 0.008015
2019-03-19 16:32 | 1553027525.8 | 207 | 0.207295 | 0.001805 | 2.4e-05 | 91.11889 | 89.213488 | 121.230523 | 21.260204 | 0.002876 | 0.002613 | 166.283192 | 0.261381 | 8.401231 | 0.003263 | 0.004639 | 0.004532 | 5.5e-05 | 0.001114 | 0.270074 | 1.345986 | 2.548 | 101.15 | 20.76 | 17.506 | 91.020047 | 100.360232 | 84.680171 | 0.004246 | 0.986628 | 0.024214 | 24.541848 | 0.189024 | 0.155496 | 0.011098 | 0.808828 | 0.808828 | 0.007998
2019-03-19 16:32 | 1553027526.8 | 208 | 0.207338 | 0.001795 | 2.2e-05 | 91.143799 | 89.415215 | 121.402105 | 21.260175 | 0.002882 | 0.002576 | 166.234699 | 0.261758 | 8.402681 | 0.003323 | 0.005167 | 0.005072 | 5.3e-05 | 0.001114 | 0.285282 | 1.33333 | 2.548 | 101.15 | 20.76 | 17.511 | 91.143379 | 101.811656 | 83.791568 | 0.004247 | 0.989085 | 0.024261 | 24.528696 | 0.171267 | 0.15572 | 0.010855 | 0.792741 | 0.792741 | 0.008172
2019-03-19 16:32 | 1553027527.8 | 209 | 0.207353 | 0.00178 | 2.2e-05 | 91.256038 | 89.556663 | 121.296949 | 21.260639 | 0.002809 | 0.002566 | 166.184826 | 0.260347 | 8.404228 | 0.003276 | 0.004334 | 0.004299 | 5.3e-05 | 0.001109 | 0.250332 | 1.361233 | 2.548 | 101.15 | 20.75 | 17.516 | 89.394123 | 100.668332 | 83.541467 | 0.004246 | 0.989778 | 0.024259 | 24.50948 | 0.168136 | 0.15488 | 0.010782 | 0.787383 | 0.787383 | 0.008183
2019-03-19 16:32 | 1553027528.8 | 210 | 0.207436 | 0.00177 | 2.1e-05 | 91.400086 | 89.73339 | 121.576269 | 21.260133 | 0.002818 | 0.002601 | 166.140396 | 0.261544 | 8.400822 | 0.003232 | 0.005385 | 0.005178 | 5e-05 | 0.001109 | 0.298389 | 1.347132 | 2.548 | 101.15 | 20.76 | 17.523 | 89.601453 | 99.588272 | 84.389103 | 0.00425 | 0.987432 | 0.024258 | 24.566822 | 0.164611 | 0.155592 | 0.010298 | 0.75199 | 0.75199 | 0.008607
2019-03-19 16:32 | 1553027529.8 | 211 | 0.207454 | 0.001752 | 2.1e-05 | 91.460407 | 89.860795 | 121.452804 | 21.260084 | 0.002841 | 0.002625 | 166.110764 | 0.262083 | 8.403513 | 0.003313 | 0.004365 | 0.004318 | 5.6e-05 | 0.001106 | 0.266646 | 1.335379 | 2.5481 | 101.15 | 20.76 | 17.525 | 90.174132 | 101.569063 | 84.966503 | 0.00425 | 0.985839 | 0.024226 | 24.574163 | 0.157821 | 0.155914 | 0.010212 | 0.744753 | 0.744753 | 0.008709
2019-03-19 16:32 | 1553027530.8 | 212 | 0.207471 | 0.001738 | 2.1e-05 | 91.603256 | 90.016286 | 121.343658 | 21.260363 | 0.002845 | 0.002613 | 166.065875 | 0.261023 | 8.40023 | 0.003348 | 0.005172 | 0.005048 | 5.1e-05 | 0.001105 | 0.260728 | 1.340721 | 2.5479 | 101.15 | 20.76 | 17.528 | 90.272919 | 102.407332 | 84.66782 | 0.004251 | 0.986662 | 0.024225 | 24.552873 | 0.156317 | 0.155283 | 0.010128 | 0.738584 | 0.738584 | 0.008746
2019-03-19 16:32 | 1553027531.8 | 213 | 0.207461 | 0.00171 | 2.1e-05 | 91.671079 | 90.13787 | 121.210805 | 21.260412 | 0.002793 | 0.002585 | 166.021483 | 0.261062 | 8.399424 | 0.003322 | 0.00459 | 0.004524 | 5.2e-05 | 0.001111 | 0.284398 | 1.331561 | 2.548 | 101.15 | 20.75 | 17.53 | 89.001653 | 101.76566 | 84.002444 | 0.004249 | 0.988501 | 0.024235 | 24.516602 | 0.150864 | 0.155306 | 0.010225 | 0.746013 | 0.746013 | 0.00866
2019-03-19 16:32 | 1553027532.8 | 214 | 0.207493 | 0.001694 | 2e-05 | 91.725698 | 90.329323 | 121.118088 | 21.260191 | 0.002842 | 0.002605 | 165.987903 | 0.261407 | 8.400211 | 0.003318 | 0.00523 | 0.005083 | 5.2e-05 | 0.001113 | 0.272563 | 1.345925 | 2.548 | 101.15 | 20.75 | 17.532 | 90.193746 | 101.678315 | 84.481988 | 0.00425 | 0.987175 | 0.024209 | 24.523671 | 0.137213 | 0.155511 | 0.010052 | 0.732623 | 0.732623 | 0.00883
2019-03-19 16:32 | 1553027533.8 | 215 | 0.207534 | 0.001678 | 1.9e-05 | 91.795023 | 90.299868 | 120.877497 | 21.260279 | 0.00282 | 0.002579 | 165.959228 | 0.262175 | 8.403935 | 0.003308 | 0.004952 | 0.004818 | 5.3e-05 | 0.001109 | 0.272729 | 1.344551 | 2.5479 | 101.15 | 20.76 | 17.533 | 89.663969 | 101.432525 | 83.849379 | 0.004252 | 0.988924 | 0.024207 | 24.477624 | 0.146888 | 0.155968 | 0.009824 | 0.715975 | 0.715975 | 0.009062
2019-03-19 16:32 | 1553027534.8 | 216 | 0.207541 | 0.001652 | 2e-05 | 91.838238 | 90.288224 | 120.958008 | 21.260039 | 0.002907 | 0.002558 | 165.913438 | 0.260939 | 8.401387 | 0.003327 | 0.004638 | 0.004559 | 4.8e-05 | 0.001109 | 0.263936 | 1.334287 | 2.5481 | 101.15 | 20.76 | 17.534 | 91.755551 | 101.893333 | 83.35358 | 0.004253 | 0.9903 | 0.024231 | 24.468765 | 0.152251 | 0.155232 | 0.009814 | 0.715962 | 0.715962 | 0.00902
2019-03-19 16:32 | 1553027535.8 | 217 | 0.207529 | 0.001636 | 1.9e-05 | 91.959179 | 90.405013 | 120.648173 | 21.260386 | 0.002856 | 0.002596 | 165.871654 | 0.262337 | 8.404176 | 0.003277 | 0.004435 | 0.004197 | 5e-05 | 0.001109 | 0.273669 | 1.327741 | 2.548 | 101.15 | 20.76 | 17.536 | 90.534782 | 100.686953 | 84.269106 | 0.004253 | 0.987763 | 0.024169 | 24.468765 | 0.15246 | 0.156064 | 0.009909 | 0.721092 | 0.721092 | 0.009003
2019-03-19 16:32 | 1553027536.8 | 218 | 0.207548 | 0.001622 | 1.9e-05 | 91.93247 | 90.380697 | 120.554754 | 21.260143 | 0.002819 | 0.002582 | 165.835639 | 0.261609 | 8.40257 | 0.003254 | 0.005148 | 0.005061 | 5.2e-05 | 0.001105 | 0.266646 | 1.323695 | 2.548 | 101.15 | 20.76 | 17.537 | 89.646015 | 100.142022 | 83.940383 | 0.004253 | 0.988672 | 0.024171 | 24.44804 | 0.152268 | 0.155631 | 0.009813 | 0.714143 | 0.714143 | 0.009066
2019-03-19 16:32 | 1553027537.8 | 219 | 0.207574 | 0.001606 | 1.8e-05 | 91.996391 | 90.591327 | 120.631508 | 21.259919 | 0.002836 | 0.00257 | 165.811833 | 0.261413 | 8.40374 | 0.003334 | 0.004342 | 0.004298 | 5.2e-05 | 0.0011 | 0.261779 | 1.354201 | 2.548 | 101.15 | 20.75 | 17.539 | 90.052095 | 102.058054 | 83.63286 | 0.004251 | 0.989525 | 0.024189 | 24.445288 | 0.137664 | 0.155515 | 0.009675 | 0.704706 | 0.704706 | 0.00918
2019-03-19 16:32 | 1553027538.8 | 220 | 0.207567 | 0.001595 | 1.9e-05 | 92.145242 | 90.582082 | 120.637141 | 21.26011 | 0.00283 | 0.002515 | 165.779594 | 0.260607 | 8.402902 | 0.003333 | 0.004544 | 0.004422 | 5e-05 | 0.001095 | 0.253926 | 1.355591 | 2.5481 | 101.15 | 20.76 | 17.54 | 89.893561 | 102.044201 | 82.324912 | 0.004254 | 0.993165 | 0.024234 | 24.401009 | 0.153038 | 0.155035 | 0.009729 | 0.709875 | 0.709875 | 0.009085
2019-03-19 16:32 | 1553027539.8 | 221 | 0.207646 | 0.001582 | 1.8e-05 | 92.233173 | 91.053348 | 120.829145 | 21.259565 | 0.002796 | 0.002578 | 165.746396 | 0.261797 | 8.401608 | 0.003308 | 0.004743 | 0.004698 | 5e-05 | 0.00109 | 0.249613 | 1.372911 | 2.5479 | 101.15 | 20.76 | 17.542 | 89.071137 | 101.443685 | 83.837625 | 0.004255 | 0.988957 | 0.024202 | 24.472325 | 0.115155 | 0.155743 | 0.009274 | 0.675801 | 0.675801 | 0.009587
2019-03-19 16:32 | 1553027540.8 | 222 | 0.207665 | 0.001569 | 1.7e-05 | 92.33941 | 91.042046 | 120.63456 | 21.259997 | 0.002848 | 0.00255 | 165.718834 | 0.261966 | 8.401712 | 0.003329 | 0.004424 | 0.004357 | 5.4e-05 | 0.001082 | 0.285117 | 1.358289 | 2.5481 | 101.15 | 20.76 | 17.543 | 90.322424 | 101.942669 | 83.169607 | 0.004255 | 0.990811 | 0.024205 | 24.429722 | 0.126562 | 0.155844 | 0.009177 | 0.668907 | 0.668907 | 0.009692
2019-03-19 16:32 | 1553027541.8 | 223 | 0.207682 | 0.001558 | 1.7e-05 | 92.555182 | 91.132807 | 120.825859 | 21.259812 | 0.002846 | 0.002554 | 165.693744 | 0.260685 | 8.403077 | 0.003343 | 0.004845 | 0.004713 | 5e-05 | 0.001075 | 0.268802 | 1.313701 | 2.5479 | 101.15 | 20.76 | 17.547 | 90.2825 | 102.288891 | 83.269207 | 0.004256 | 0.990534 | 0.024221 | 24.452501 | 0.138526 | 0.155081 | 0.009085 | 0.662606 | 0.662606 | 0.009736
2019-03-19 16:32 | 1553027542.8 | 224 | 0.207675 | 0.001537 | 1.8e-05 | 92.682726 | 91.245144 | 120.82492 | 21.260246 | 0.002771 | 0.002548 | 165.66344 | 0.260828 | 8.401998 | 0.003317 | 0.005319 | 0.005198 | 5.1e-05 | 0.001075 | 0.265595 | 1.328462 | 2.5481 | 101.15 | 20.76 | 17.55 | 88.474955 | 101.656345 | 83.103491 | 0.004257 | 0.990995 | 0.024227 | 24.446721 | 0.139824 | 0.155167 | 0.009153 | 0.667669 | 0.667669 | 0.009668
2019-03-19 16:32 | 1553027543.8 | 225 | 0.207641 | 0.001532 | 1.7e-05 | 92.818074 | 91.365358 | 121.014811 | 21.259984 | 0.002815 | 0.00253 | 165.629955 | 0.261472 | 8.403506 | 0.003381 | 0.005165 | 0.005043 | 5e-05 | 0.001078 | 0.266093 | 1.309626 | 2.5481 | 101.15 | 20.76 | 17.558 | 89.528581 | 103.200499 | 82.692123 | 0.004258 | 0.992141 | 0.02426 | 24.451794 | 0.1411 | 0.15555 | 0.009369 | 0.684378 | 0.684378 | 0.009455
2019-03-19 16:32 | 1553027544.8 | 226 | 0.207703 | 0.001515 | 1.7e-05 | 92.967824 | 91.607498 | 120.962702 | 21.259935 | 0.002755 | 0.002589 | 165.63607 | 0.261628 | 8.402583 | 0.003388 | 0.005017 | 0.00495 | 5.1e-05 | 0.001072 | 0.281909 | 1.291038 | 2.548 | 101.15 | 20.76 | 17.562 | 88.106101 | 103.382596 | 84.106345 | 0.004259 | 0.988213 | 0.024206 | 24.49506 | 0.131845 | 0.155643 | 0.009014 | 0.656972 | 0.656972 | 0.009855
2019-03-19 16:32 | 1553027545.8 | 227 | 0.207683 | 0.001503 | 1.7e-05 | 93.064759 | 91.897588 | 121.326054 | 21.259795 | 0.002811 | 0.002596 | 165.63078 | 0.261537 | 8.40337 | 0.003326 | 0.005327 | 0.00517 | 5.2e-05 | 0.001066 | 0.255143 | 1.300468 | 2.548 | 101.15 | 20.76 | 17.566 | 89.450374 | 101.880508 | 84.26781 | 0.00426 | 0.987767 | 0.024237 | 24.537365 | 0.112887 | 0.155588 | 0.00915 | 0.667768 | 0.667768 | 0.009693
2019-03-19 16:32 | 1553027546.8 | 228 | 0.20774 | 0.001499 | 1.8e-05 | 93.288635 | 91.888684 | 121.575096 | 21.260016 | 0.002867 | 0.002592 | 165.604923 | 0.261693 | 8.400282 | 0.003378 | 0.004944 | 0.004893 | 5e-05 | 0.001065 | 0.279033 | 1.337833 | 2.548 | 101.15 | 20.76 | 17.575 | 90.800863 | 103.133684 | 84.169669 | 0.004263 | 0.988038 | 0.024265 | 24.559163 | 0.135245 | 0.155681 | 0.008812 | 0.643788 | 0.643788 | 0.01006
2019-03-19 16:32 | 1553027547.8 | 229 | 0.207759 | 0.001486 | 1.8e-05 | 93.376266 | 92.098973 | 121.550685 | 21.26013 | 0.00279 | 0.002553 | 165.558634 | 0.26129 | 8.403896 | 0.003365 | 0.004964 | 0.004822 | 5e-05 | 0.001062 | 0.279365 | 1.375216 | 2.5482 | 101.15 | 20.76 | 17.579 | 88.934925 | 102.814852 | 83.225757 | 0.004264 | 0.990655 | 0.024295 | 24.524241 | 0.123197 | 0.155441 | 0.008711 | 0.637173 | 0.637173 | 0.010149
2019-03-19 16:32 | 1553027548.8 | 230 | 0.207758 | 0.001479 | 1.8e-05 | 93.550326 | 92.369199 | 121.399288 | 21.260136 | 0.0028 | 0.002577 | 165.525763 | 0.261882 | 8.405164 | 0.003341 | 0.004977 | 0.004875 | 5.4e-05 | 0.001065 | 0.249779 | 1.333746 | 2.5481 | 101.15 | 20.76 | 17.585 | 89.170896 | 102.245148 | 83.816297 | 0.004265 | 0.989016 | 0.02426 | 24.529261 | 0.113649 | 0.155794 | 0.008728 | 0.637522 | 0.637522 | 0.010166
2019-03-19 16:32 | 1553027549.8 | 231 | 0.207744 | 0.001465 | 1.7e-05 | 93.71238 | 92.373649 | 121.068094 | 21.25976 | 0.002805 | 0.002514 | 165.482886 | 0.26155 | 8.40259 | 0.003307 | 0.00494 | 0.004747 | 5.3e-05 | 0.001064 | 0.271125 | 1.310627 | 2.5481 | 101.15 | 20.76 | 17.587 | 89.294058 | 101.408545 | 82.305101 | 0.004266 | 0.993221 | 0.024278 | 24.443873 | 0.128699 | 0.155596 | 0.00883 | 0.645533 | 0.645533 | 0.010027
2019-03-19 16:32 | 1553027550.8 | 232 | 0.207771 | 0.001453 | 1.7e-05 | 93.899644 | 92.602775 | 121.199304 | 21.259909 | 0.002731 | 0.002515 | 165.455687 | 0.261765 | 8.404865 | 0.003249 | 0.005277 | 0.00526 | 5.1e-05 | 0.001066 | 0.243695 | 1.400085 | 2.5482 | 101.15 | 20.76 | 17.59 | 87.52745 | 100.009995 | 82.315342 | 0.004266 | 0.993192 | 0.024291 | 24.457468 | 0.124396 | 0.155724 | 0.008684 | 0.635192 | 0.635192 | 0.010199
2019-03-19 16:32 | 1553027551.8 | 233 | 0.207751 | 0.001446 | 1.7e-05 | 93.993576 | 92.959309 | 121.571811 | 21.259831 | 0.002762 | 0.002534 | 165.409609 | 0.260737 | 8.403584 | 0.003253 | 0.004798 | 0.004637 | 5.3e-05 | 0.001065 | 0.253539 | 1.36223 | 2.548 | 101.15 | 20.76 | 17.596 | 88.273059 | 100.11052 | 82.766982 | 0.004268 | 0.991932 | 0.024313 | 24.51058 | 0.098968 | 0.155112 | 0.008815 | 0.645356 | 0.645356 | 0.009999
2019-03-19 16:33 | 1553027552.8 | 234 | 0.207764 | 0.00143 | 1.7e-05 | 94.182642 | 93.017532 | 121.906527 | 21.259744 | 0.002771 | 0.002543 | 165.368113 | 0.261615 | 8.40075 | 0.003263 | 0.004778 | 0.004664 | 5.4e-05 | 0.001056 | 0.224118 | 1.375016 | 2.548 | 101.15 | 20.76 | 17.598 | 88.469171 | 100.352769 | 83.003227 | 0.004268 | 0.991274 | 0.024338 | 24.552443 | 0.111341 | 0.155635 | 0.008753 | 0.641406 | 0.641406 | 0.010094
2019-03-19 16:33 | 1553027553.8 | 235 | 0.207798 | 0.00142 | 1.8e-05 | 94.373507 | 93.299402 | 121.970841 | 21.259805 | 0.002786 | 0.002479 | 165.323587 | 0.262018 | 8.404176 | 0.003388 | 0.005013 | 0.004864 | 5.7e-05 | 0.001058 | 0.265927 | 1.352608 | 2.5481 | 101.15 | 20.76 | 17.602 | 88.847933 | 103.376171 | 81.454934 | 0.004269 | 0.995602 | 0.024398 | 24.505479 | 0.102385 | 0.155875 | 0.008562 | 0.628946 | 0.628946 | 0.01031
2019-03-19 16:33 | 1553027554.8 | 236 | 0.207789 | 0.00141 | 1.8e-05 | 94.591683 | 93.269948 | 121.871554 | 21.259928 | 0.002757 | 0.002553 | 165.274136 | 0.261095 | 8.405021 | 0.003346 | 0.004718 | 0.004741 | 5.4e-05 | 0.001061 | 0.269355 | 1.363444 | 2.548 | 101.15 | 20.76 | 17.603 | 88.130407 | 102.354129 | 83.245997 | 0.004269 | 0.990599 | 0.024326 | 24.557287 | 0.125864 | 0.155325 | 0.008628 | 0.631927 | 0.631927 | 0.010225
2019-03-19 16:33 | 1553027555.8 | 237 | 0.207798 | 0.001403 | 1.8e-05 | 94.70332 | 93.460373 | 121.778837 | 21.25949 | 0.002737 | 0.002514 | 165.217976 | 0.261277 | 8.40322 | 0.0033 | 0.004859 | 0.004684 | 5.3e-05 | 0.001065 | 0.303975 | 1.333415 | 2.5479 | 101.16 | 20.76 | 17.603 | 87.66447 | 101.236236 | 82.292338 | 0.004269 | 0.993256 | 0.02435 | 24.515078 | 0.118171 | 0.155434 | 0.008582 | 0.629128 | 0.629128 | 0.010278
2019-03-19 16:33 | 1553027556.8 | 238 | 0.207825 | 0.001397 | 1.9e-05 | 94.789751 | 93.654223 | 121.843152 | 21.259289 | 0.0028 | 0.002504 | 165.185468 | 0.261017 | 8.402824 | 0.003317 | 0.004902 | 0.00479 | 5.4e-05 | 0.001061 | 0.228598 | 1.30258 | 2.5479 | 101.16 | 20.76 | 17.606 | 89.16935 | 101.651538 | 82.055842 | 0.00427 | 0.993918 | 0.024364 | 24.513392 | 0.107798 | 0.155279 | 0.008427 | 0.618125 | 0.618125 | 0.01045
2019-03-19 16:33 | 1553027557.8 | 239 | 0.207855 | 0.001389 | 1.9e-05 | 95.02293 | 93.882665 | 122.156743 | 21.259695 | 0.002736 | 0.002568 | 165.178166 | 0.261615 | 8.402057 | 0.003256 | 0.004624 | 0.004475 | 5.5e-05 | 0.001063 | 0.258184 | 1.3147 | 2.548 | 101.16 | 20.76 | 17.605 | 87.645174 | 100.1856 | 83.599941 | 0.004269 | 0.989616 | 0.024343 | 24.598208 | 0.107983 | 0.155635 | 0.008254 | 0.60486 | 0.60486 | 0.010704
2019-03-19 16:33 | 1553027558.8 | 240 | 0.207854 | 0.00138 | 1.9e-05 | 95.039436 | 93.909036 | 122.261196 | 21.259302 | 0.002684 | 0.002512 | 165.150431 | 0.261778 | 8.405014 | 0.003278 | 0.004632 | 0.004484 | 5.7e-05 | 0.001064 | 0.247788 | 1.323951 | 2.548 | 101.16 | 20.76 | 17.604 | 86.394664 | 100.718793 | 82.247683 | 0.004269 | 0.993381 | 0.024399 | 24.562039 | 0.107024 | 0.155732 | 0.008273 | 0.607723 | 0.607723 | 0.01066
2019-03-19 16:33 | 1553027559.8 | 241 | 0.207892 | 0.001371 | 1.9e-05 | 95.272015 | 94.19433 | 122.025299 | 21.259357 | 0.002775 | 0.002506 | 165.116409 | 0.261804 | 8.401134 | 0.003219 | 0.005037 | 0.004942 | 5.3e-05 | 0.001068 | 0.268415 | 1.339246 | 2.548 | 101.16 | 20.76 | 17.6 | 88.563887 | 99.285556 | 82.094129 | 0.004268 | 0.993811 | 0.024381 | 24.53303 | 0.101754 | 0.155747 | 0.008053 | 0.591001 | 0.591001 | 0.010963
2019-03-19 16:33 | 1553027560.8 | 242 | 0.207911 | 0.001358 | 1.9e-05 | 95.307728 | 94.264541 | 122.21167 | 21.259685 | 0.002766 | 0.002463 | 165.066996 | 0.26047 | 8.40337 | 0.003219 | 0.00496 | 0.004883 | 5.6e-05 | 0.001069 | 0.262 | 1.336244 | 2.548 | 101.16 | 20.76 | 17.598 | 88.352598 | 99.292887 | 81.061119 | 0.004268 | 0.996709 | 0.024435 | 24.516035 | 0.098442 | 0.154954 | 0.007957 | 0.585255 | 0.585255 | 0.011014
2019-03-19 16:33 | 1553027561.8 | 243 | 0.207901 | 0.001355 | 2e-05 | 95.560415 | 94.474146 | 121.844562 | 21.25926 | 0.002706 | 0.00252 | 165.016778 | 0.262155 | 8.402226 | 0.003179 | 0.004422 | 0.004187 | 5.4e-05 | 0.00107 | 0.244414 | 1.319369 | 2.548 | 101.16 | 20.75 | 17.592 | 86.912191 | 98.328613 | 82.450535 | 0.004264 | 0.992815 | 0.024351 | 24.527149 | 0.102258 | 0.155956 | 0.008018 | 0.587712 | 0.587712 | 0.011039
2019-03-19 16:33 | 1553027562.8 | 244 | 0.207902 | 0.00134 | 1.9e-05 | 95.746779 | 94.679981 | 121.948076 | 21.259575 | 0.002752 | 0.00248 | 164.977486 | 0.2625 | 8.401121 | 0.003141 | 0.005003 | 0.00491 | 5.2e-05 | 0.001069 | 0.266646 | 1.316642 | 2.5478 | 101.16 | 20.75 | 17.589 | 88.010431 | 97.394704 | 81.483554 | 0.004263 | 0.995522 | 0.024394 | 24.50418 | 0.100218 | 0.156161 | 0.008034 | 0.58999 | 0.58999 | 0.011011
2019-03-19 16:33 | 1553027563.8 | 245 | 0.207888 | 0.001334 | 1.9e-05 | 95.876723 | 94.675531 | 121.872495 | 21.259636 | 0.002734 | 0.002555 | 164.954773 | 0.261667 | 8.404878 | 0.003166 | 0.0045 | 0.004441 | 5.5e-05 | 0.001067 | 0.272563 | 1.366781 | 2.5481 | 101.16 | 20.75 | 17.585 | 87.592649 | 98.013182 | 83.278413 | 0.004262 | 0.990509 | 0.024325 | 24.558498 | 0.11277 | 0.155666 | 0.008124 | 0.59488 | 0.59488 | 0.010886
2019-03-19 16:33 | 1553027564.8 | 246 | 0.207922 | 0.001319 | 1.8e-05 | 96.046281 | 95.02213 | 121.711005 | 21.25901 | 0.002745 | 0.002529 | 164.921498 | 0.261381 | 8.403591 | 0.00315 | 0.004596 | 0.00443 | 5.4e-05 | 0.001062 | 0.261779 | 1.365311 | 2.548 | 101.16 | 20.75 | 17.576 | 87.852944 | 97.627731 | 82.64598 | 0.00426 | 0.992269 | 0.024331 | 24.520439 | 0.095889 | 0.155496 | 0.007942 | 0.581773 | 0.581773 | 0.011119
2019-03-19 16:33 | 1553027565.8 | 247 | 0.207928 | 0.001315 | 1.8e-05 | 96.175625 | 95.261188 | 121.490835 | 21.259198 | 0.002742 | 0.002489 | 164.895412 | 0.261088 | 8.400841 | 0.003176 | 0.004076 | 0.003994 | 4.8e-05 | 0.00106 | 0.288711 | 1.323703 | 2.5481 | 101.16 | 20.75 | 17.57 | 87.788381 | 98.245672 | 81.70168 | 0.004258 | 0.99491 | 0.024341 | 24.465719 | 0.085452 | 0.155321 | 0.007912 | 0.579815 | 0.579815 | 0.011144
2019-03-19 16:33 | 1553027566.8 | 248 | 0.207926 | 0.001304 | 1.8e-05 | 96.361089 | 95.383801 | 121.330049 | 21.259546 | 0.002773 | 0.002485 | 164.862233 | 0.262116 | 8.399606 | 0.003143 | 0.004918 | 0.004726 | 5e-05 | 0.001059 | 0.282407 | 1.336648 | 2.5479 | 101.16 | 20.75 | 17.551 | 88.523626 | 97.439361 | 81.588805 | 0.004254 | 0.995226 | 0.024329 | 24.445635 | 0.091178 | 0.155933 | 0.007936 | 0.581255 | 0.581255 | 0.01116
2019-03-19 16:33 | 1553027567.8 | 249 | 0.207958 | 0.001297 | 1.9e-05 | 96.527646 | 95.564636 | 121.326997 | 21.259134 | 0.002649 | 0.002535 | 164.821925 | 0.262012 | 8.403591 | 0.003194 | 0.00494 | 0.004945 | 5e-05 | 0.001056 | 0.274554 | 1.338583 | 2.548 | 101.15 | 20.75 | 17.539 | 85.546231 | 98.669707 | 82.790347 | 0.004251 | 0.991867 | 0.024288 | 24.486693 | 0.089684 | 0.155871 | 0.007749 | 0.566565 | 0.566565 | 0.011445
2019-03-19 16:33 | 1553027568.8 | 250 | 0.207981 | 0.001292 | 1.8e-05 | 96.747622 | 95.824244 | 121.477455 | 21.258945 | 0.002679 | 0.002502 | 164.796547 | 0.261518 | 8.404 | 0.003217 | 0.004203 | 0.004085 | 5.3e-05 | 0.001051 | 0.262885 | 1.37079 | 2.548 | 101.15 | 20.75 | 17.526 | 86.256215 | 99.245025 | 82.003105 | 0.004248 | 0.994065 | 0.02433 | 24.47476 | 0.085778 | 0.155577 | 0.007621 | 0.558163 | 0.558163 | 0.011595
2019-03-19 16:33 | 1553027569.8 | 251 | 0.207981 | 0.001285 | 1.8e-05 | 96.834652 | 96.102003 | 121.787289 | 21.258773 | 0.002728 | 0.002516 | 164.791871 | 0.262018 | 8.401686 | 0.003255 | 0.004129 | 0.003971 | 5.1e-05 | 0.001049 | 0.243142 | 1.372589 | 2.5479 | 101.15 | 20.75 | 17.5 | 87.436576 | 100.163417 | 82.338519 | 0.004242 | 0.993127 | 0.024349 | 24.517522 | 0.067932 | 0.155875 | 0.007627 | 0.559059 | 0.559059 | 0.011599
2019-03-19 16:33 | 1553027570.8 | 252 | 0.208001 | 0.001276 | 1.8e-05 | 96.813945 | 95.871165 | 121.935166 | 21.259049 | 0.002704 | 0.00249 | 164.770173 | 0.261179 | 8.403604 | 0.0032 | 0.005125 | 0.004956 | 5.2e-05 | 0.001048 | 0.241373 | 1.318144 | 2.5479 | 101.15 | 20.75 | 17.486 | 86.862897 | 98.827202 | 81.73038 | 0.004238 | 0.994829 | 0.024385 | 24.511409 | 0.087529 | 0.155376 | 0.007518 | 0.551843 | 0.551843 | 0.011713
2019-03-19 16:33 | 1553027571.8 | 253 | 0.20801 | 0.001269 | 1.9e-05 | 97.00331 | 96.086934 | 122.339595 | 21.259104 | 0.002678 | 0.002471 | 164.779623 | 0.26194 | 8.402928 | 0.003276 | 0.004882 | 0.004732 | 5.4e-05 | 0.001052 | 0.268802 | 1.316807 | 2.548 | 101.15 | 20.75 | 17.459 | 86.239287 | 100.656672 | 81.271823 | 0.004232 | 0.996116 | 0.024441 | 24.536157 | 0.084899 | 0.155828 | 0.007471 | 0.549648 | 0.549648 | 0.011794
2019-03-19 16:33 | 1553027572.8 | 254 | 0.208011 | 0.001257 | 1.9e-05 | 97.069332 | 95.958501 | 122.133507 | 21.258942 | 0.002696 | 0.002491 | 164.759823 | 0.261478 | 8.402811 | 0.003309 | 0.004378 | 0.004316 | 4.8e-05 | 0.00105 | 0.256581 | 1.320421 | 2.5479 | 101.15 | 20.75 | 17.445 | 86.673181 | 101.454934 | 81.751188 | 0.004228 | 0.994771 | 0.024404 | 24.532055 | 0.102949 | 0.155554 | 0.007484 | 0.549802 | 0.549802 | 0.01177
2019-03-19 16:33 | 1553027573.8 | 255 | 0.207994 | 0.001249 | 1.8e-05 | 97.249393 | 96.136937 | 121.97014 | 21.259082 | 0.002713 | 0.002473 | 164.733353 | 0.261309 | 8.40207 | 0.003345 | 0.005244 | 0.00509 | 5.4e-05 | 0.001051 | 0.262 | 1.377762 | 2.5481 | 101.15 | 20.75 | 17.432 | 87.080706 | 102.331271 | 81.320112 | 0.004225 | 0.995981 | 0.024402 | 24.500749 | 0.102908 | 0.155453 | 0.007591 | 0.557657 | 0.557657 | 0.011596
2019-03-19 16:33 | 1553027574.8 | 256 | 0.208019 | 0.001245 | 1.9e-05 | 97.277605 | 96.303388 | 122.038209 | 21.259221 | 0.002683 | 0.002479 | 164.692891 | 0.260893 | 8.401693 | 0.003248 | 0.005168 | 0.005036 | 5e-05 | 0.001042 | 0.277208 | 1.387301 | 2.5479 | 101.15 | 20.75 | 17.404 | 86.372691 | 99.985141 | 81.452204 | 0.004219 | 0.99561 | 0.024405 | 24.512151 | 0.090029 | 0.155205 | 0.00745 | 0.5473 | 0.5473 | 0.011797
2019-03-19 16:33 | 1553027575.8 | 257 | 0.208011 | 0.001235 | 1.9e-05 | 97.422854 | 96.562654 | 122.233499 | 21.25865 | 0.002689 | 0.002476 | 164.671692 | 0.260633 | 8.399684 | 0.003324 | 0.005029 | 0.004925 | 5.1e-05 | 0.00104 | 0.279033 | 1.366819 | 2.5479 | 101.15 | 20.75 | 17.39 | 86.512649 | 101.812586 | 81.389156 | 0.004215 | 0.995787 | 0.024426 | 24.529575 | 0.079327 | 0.155051 | 0.007511 | 0.552285 | 0.552285 | 0.011679
2019-03-19 16:33 | 1553027576.8 | 258 | 0.208044 | 0.001225 | 1.9e-05 | 97.579207 | 96.831167 | 122.151346 | 21.258569 | 0.002717 | 0.002478 | 164.646104 | 0.260125 | 8.401784 | 0.003303 | 0.004991 | 0.004799 | 5.3e-05 | 0.001041 | 0.260562 | 1.379007 | 2.5479 | 101.15 | 20.75 | 17.377 | 87.16684 | 101.314703 | 81.422728 | 0.004212 | 0.995692 | 0.024417 | 24.522491 | 0.068833 | 0.154749 | 0.007325 | 0.538318 | 0.538318 | 0.011959
2019-03-19 16:33 | 1553027577.8 | 259 | 0.208045 | 0.001217 | 2e-05 | 97.777876 | 97.276061 | 121.599276 | 21.258692 | 0.002661 | 0.002452 | 164.61858 | 0.261511 | 8.402291 | 0.003267 | 0.004792 | 0.004732 | 5.1e-05 | 0.001044 | 0.283126 | 1.383532 | 2.548 | 101.15 | 20.75 | 17.353 | 85.825091 | 100.456229 | 80.796499 | 0.004206 | 0.997454 | 0.024383 | 24.445397 | 0.046023 | 0.155573 | 0.007328 | 0.53778 | 0.53778 | 0.012034
2019-03-19 16:33 | 1553027578.8 | 260 | 0.208051 | 0.001213 | 2e-05 | 97.830694 | 97.13016 | 121.315965 | 21.258718 | 0.002735 | 0.002499 | 164.574553 | 0.261062 | 8.403311 | 0.003256 | 0.004774 | 0.004581 | 5.2e-05 | 0.001043 | 0.242976 | 1.322289 | 2.548 | 101.15 | 20.75 | 17.342 | 87.604272 | 100.180051 | 81.925002 | 0.004204 | 0.994284 | 0.024316 | 24.455797 | 0.064279 | 0.155306 | 0.007297 | 0.534037 | 0.534037 | 0.012098
2019-03-19 16:33 | 1553027579.8 | 261 | 0.208043 | 0.00121 | 2e-05 | 97.916823 | 97.107898 | 121.377463 | 21.25829 | 0.002638 | 0.002439 | 164.530948 | 0.261173 | 8.402447 | 0.003276 | 0.004691 | 0.004571 | 4.9e-05 | 0.001043 | 0.283679 | 1.351 | 2.5481 | 101.15 | 20.75 | 17.322 | 85.273598 | 100.66773 | 80.481994 | 0.004199 | 0.998341 | 0.024372 | 24.412238 | 0.074201 | 0.155372 | 0.007345 | 0.538773 | 0.538773 | 0.011997
2019-03-19 16:33 | 1553027580.8 | 262 | 0.208069 | 0.001199 | 2.1e-05 | 98.012855 | 97.304488 | 121.213861 | 21.25865 | 0.00266 | 0.002506 | 164.5035 | 0.260581 | 8.401914 | 0.00331 | 0.004213 | 0.004101 | 5.2e-05 | 0.001043 | 0.239216 | 1.367301 | 2.5481 | 101.15 | 20.75 | 17.314 | 85.81254 | 101.478122 | 82.095847 | 0.004197 | 0.993806 | 0.0243 | 24.451384 | 0.06488 | 0.15502 | 0.007205 | 0.5269 | 0.5269 | 0.012239
2019-03-19 16:33 | 1553027581.8 | 263 | 0.208063 | 0.001194 | 2.1e-05 | 98.065375 | 97.280514 | 120.83173 | 21.258465 | 0.002675 | 0.002499 | 164.454221 | 0.261173 | 8.404572 | 0.003328 | 0.005109 | 0.004877 | 5e-05 | 0.001044 | 0.221243 | 1.363272 | 2.548 | 101.15 | 20.75 | 17.306 | 86.171542 | 101.917693 | 81.946631 | 0.004195 | 0.994223 | 0.024267 | 24.407684 | 0.071875 | 0.155372 | 0.007248 | 0.529319 | 0.529319 | 0.012211
2019-03-19 16:33 | 1553027582.8 | 264 | 0.208061 | 0.00119 | 2.1e-05 | 98.092985 | 97.309625 | 120.800042 | 21.258452 | 0.002721 | 0.002501 | 164.422826 | 0.261283 | 8.407614 | 0.003322 | 0.004686 | 0.004596 | 5.6e-05 | 0.001053 | 0.239714 | 1.385695 | 2.5481 | 101.15 | 20.75 | 17.293 | 87.270689 | 101.781897 | 81.991809 | 0.004192 | 0.994097 | 0.024262 | 24.406035 | 0.071717 | 0.155438 | 0.007265 | 0.53041 | 0.53041 | 0.012191
2019-03-19 16:33 | 1553027583.8 | 265 | 0.208058 | 0.001184 | 2.1e-05 | 98.265844 | 97.375041 | 120.984534 | 21.258167 | 0.002701 | 0.002477 | 164.406035 | 0.26088 | 8.404221 | 0.003361 | 0.004888 | 0.004773 | 5.2e-05 | 0.001048 | 0.253207 | 1.370304 | 2.548 | 101.15 | 20.75 | 17.288 | 86.791055 | 102.711472 | 81.41056 | 0.00419 | 0.995727 | 0.0243 | 24.40467 | 0.081454 | 0.155198 | 0.00729 | 0.533083 | 0.533083 | 0.012111
2019-03-19 16:33 | 1553027584.8 | 266 | 0.208061 | 0.001176 | 2.1e-05 | 98.316261 | 97.575742 | 121.126073 | 21.258316 | 0.002663 | 0.002404 | 164.404866 | 0.260503 | 8.401439 | 0.003368 | 0.004777 | 0.004655 | 5.4e-05 | 0.001043 | 0.284398 | 1.350214 | 2.548 | 101.15 | 20.75 | 17.277 | 85.874764 | 102.879672 | 79.662541 | 0.004188 | 1.00066 | 0.024375 | 24.358673 | 0.067625 | 0.154973 | 0.00728 | 0.534063 | 0.534063 | 0.012071
2019-03-19 16:33 | 1553027585.8 | 267 | 0.208072 | 0.001167 | 2.2e-05 | 98.442904 | 97.631566 | 121.184284 | 21.258112 | 0.00266 | 0.002467 | 164.381156 | 0.261797 | 8.402622 | 0.003407 | 0.004384 | 0.004326 | 5.5e-05 | 0.001036 | 0.274554 | 1.334453 | 2.548 | 101.15 | 20.75 | 17.273 | 85.815145 | 103.836731 | 81.166307 | 0.004187 | 0.996413 | 0.024329 | 24.416393 | 0.074024 | 0.155743 | 0.007225 | 0.52892 | 0.52892 | 0.012249
2019-03-19 16:33 | 1553027586.8 | 268 | 0.208112 | 0.001163 | 2.2e-05 | 98.532034 | 97.698353 | 121.48121 | 21.258511 | 0.00274 | 0.002476 | 164.367298 | 0.262122 | 8.40259 | 0.00335 | 0.005176 | 0.005061 | 5.1e-05 | 0.001037 | 0.271678 | 1.33001 | 2.548 | 101.15 | 20.75 | 17.271 | 87.72369 | 102.450312 | 81.382772 | 0.004186 | 0.995805 | 0.024351 | 24.453754 | 0.076002 | 0.155937 | 0.006988 | 0.512016 | 0.512016 | 0.012669
2019-03-19 16:33 | 1553027587.8 | 269 | 0.208115 | 0.001162 | 2.2e-05 | 98.664079 | 97.751783 | 121.724383 | 21.258812 | 0.002672 | 0.002424 | 164.349646 | 0.26101 | 8.403435 | 0.003256 | 0.004318 | 0.004227 | 5.4e-05 | 0.001036 | 0.256083 | 1.375774 | 2.548 | 101.15 | 20.75 | 17.27 | 86.096816 | 100.169743 | 80.144126 | 0.004186 | 0.999296 | 0.024418 | 24.435419 | 0.08309 | 0.155275 | 0.006971 | 0.512115 | 0.512115 | 0.012613
2019-03-19 16:33 | 1553027588.8 | 270 | 0.208109 | 0.001154 | 2.3e-05 | 98.69589 | 97.890832 | 121.848785 | 21.258056 | 0.002686 | 0.002388 | 164.334503 | 0.26062 | 8.404143 | 0.003295 | 0.004635 | 0.004541 | 5.3e-05 | 0.00103 | 0.270793 | 1.31532 | 2.5481 | 101.15 | 20.75 | 17.269 | 86.42786 | 101.112404 | 79.260026 | 0.004186 | 1.001803 | 0.024461 | 24.417294 | 0.073259 | 0.155043 | 0.007015 | 0.516219 | 0.516219 | 0.012494
2019-03-19 16:33 | 1553027589.8 | 271 | 0.208123 | 0.00115 | 2.3e-05 | 98.798827 | 98.200787 | 121.994079 | 21.258167 | 0.002635 | 0.002425 | 164.294003 | 0.261205 | 8.40467 | 0.003337 | 0.005347 | 0.005226 | 5.2e-05 | 0.00103 | 0.288711 | 1.311341 | 2.548 | 101.15 | 20.75 | 17.269 | 85.210458 | 102.135014 | 80.149748 | 0.004186 | 0.99928 | 0.024445 | 24.462669 | 0.054307 | 0.155391 | 0.006937 | 0.510097 | 0.510097 | 0.012673
2019-03-19 16:33 | 1553027590.8 | 272 | 0.208129 | 0.001144 | 2.4e-05 | 98.912264 | 98.339497 | 121.888688 | 21.258219 | 0.002713 | 0.002426 | 164.279302 | 0.261966 | 8.403194 | 0.003433 | 0.005258 | 0.005214 | 5.6e-05 | 0.001034 | 0.285282 | 1.30027 | 2.5481 | 101.15 | 20.75 | 17.275 | 87.090937 | 104.464928 | 80.178637 | 0.004187 | 0.999198 | 0.024433 | 24.453099 | 0.051945 | 0.155844 | 0.006908 | 0.507735 | 0.507735 | 0.012769
2019-03-19 16:33 | 1553027591.8 | 273 | 0.20814 | 0.001144 | 2.4e-05 | 99.088426 | 98.398748 | 121.844326 | 21.258099 | 0.002635 | 0.002425 | 164.252142 | 0.260984 | 8.400497 | 0.003324 | 0.004604 | 0.004458 | 5.1e-05 | 0.001037 | 0.289264 | 1.289083 | 2.548 | 101.15 | 20.75 | 17.285 | 85.203176 | 101.824634 | 80.150403 | 0.00419 | 0.999278 | 0.02443 | 24.447672 | 0.062474 | 0.15526 | 0.00684 | 0.502661 | 0.502661 | 0.012849
2019-03-19 16:33 | 1553027592.8 | 274 | 0.208118 | 0.001138 | 2.4e-05 | 99.138242 | 98.468956 | 121.951595 | 21.258316 | 0.00272 | 0.00245 | 164.24022 | 0.260841 | 8.401056 | 0.003324 | 0.004229 | 0.004132 | 5.1e-05 | 0.001043 | 0.25011 | 1.322175 | 2.5482 | 101.15 | 20.75 | 17.289 | 87.239271 | 101.824846 | 80.745423 | 0.004191 | 0.997598 | 0.02442 | 24.479019 | 0.06059 | 0.155174 | 0.006983 | 0.512966 | 0.512966 | 0.012584
2019-03-19 16:33 | 1553027593.8 | 275 | 0.2081 | 0.001133 | 2.4e-05 | 99.203965 | 98.50115 | 121.637769 | 21.257511 | 0.00266 | 0.002462 | 164.204301 | 0.261095 | 8.400334 | 0.003301 | 0.004746 | 0.004534 | 5.3e-05 | 0.00104 | 0.27295 | 1.308528 | 2.5481 | 101.15 | 20.75 | 17.295 | 85.79676 | 101.265758 | 81.054202 | 0.004192 | 0.996728 | 0.024378 | 24.458165 | 0.063594 | 0.155325 | 0.007096 | 0.520381 | 0.520381 | 0.012417
2019-03-19 16:33 | 1553027594.8 | 276 | 0.208111 | 0.001121 | 2.4e-05 | 99.331808 | 98.626503 | 121.745507 | 21.257664 | 0.002704 | 0.002472 | 164.144039 | 0.262227 | 8.401127 | 0.003434 | 0.004627 | 0.00452 | 5.2e-05 | 0.001048 | 0.265042 | 1.293924 | 2.548 | 101.15 | 20.75 | 17.307 | 86.862995 | 104.481835 | 81.28052 | 0.004195 | 0.996092 | 0.024381 | 24.47681 | 0.063737 | 0.155999 | 0.007044 | 0.516605 | 0.516605 | 0.012562
2019-03-19 16:33 | 1553027595.8 | 277 | 0.208122 | 0.001122 | 2.5e-05 | 99.403233 | 98.711783 | 121.815924 | 21.257748 | 0.002653 | 0.00249 | 164.089662 | 0.261316 | 8.403578 | 0.0033 | 0.005191 | 0.005068 | 5.3e-05 | 0.001052 | 0.273669 | 1.30886 | 2.5481 | 101.15 | 20.75 | 17.312 | 85.636776 | 101.236228 | 81.719022 | 0.004196 | 0.994861 | 0.024373 | 24.499029 | 0.062436 | 0.155457 | 0.006976 | 0.511383 | 0.511383 | 0.012646
2019-03-19 16:33 | 1553027596.8 | 278 | 0.208124 | 0.001112 | 2.5e-05 | 99.505269 | 98.875151 | 121.299768 | 21.257648 | 0.002678 | 0.002418 | 164.057135 | 0.261355 | 8.400796 | 0.003326 | 0.004767 | 0.004738 | 5.1e-05 | 0.001057 | 0.280084 | 1.331556 | 2.548 | 101.15 | 20.75 | 17.322 | 86.24485 | 101.874537 | 79.985349 | 0.004199 | 0.999745 | 0.024381 | 24.387281 | 0.056821 | 0.15548 | 0.006979 | 0.511789 | 0.511789 | 0.012638
2019-03-19 16:33 | 1553027597.8 | 279 | 0.208117 | 0.001108 | 2.6e-05 | 99.566189 | 98.865219 | 121.594111 | 21.258196 | 0.0027 | 0.00244 | 164.030493 | 0.261134 | 8.404091 | 0.003374 | 0.0046 | 0.004391 | 5e-05 | 0.001059 | 0.278314 | 1.320249 | 2.5481 | 101.15 | 20.75 | 17.328 | 86.761245 | 103.023404 | 80.50906 | 0.0042 | 0.998265 | 0.024393 | 24.43495 | 0.063194 | 0.155349 | 0.007023 | 0.515248 | 0.515248 | 0.012542
2019-03-19 16:33 | 1553027598.8 | 280 | 0.2081 | 0.001109 | 2.6e-05 | 99.648118 | 99.011804 | 121.641056 | 21.258874 | 0.002622 | 0.002421 | 163.99649 | 0.262129 | 8.403324 | 0.003327 | 0.005359 | 0.005278 | 5.2e-05 | 0.00106 | 0.299661 | 1.322812 | 2.548 | 101.15 | 20.75 | 17.333 | 84.895097 | 101.900666 | 80.065362 | 0.004201 | 0.999519 | 0.024413 | 24.424331 | 0.057299 | 0.155941 | 0.007121 | 0.522815 | 0.522815 | 0.012408
2019-03-19 16:33 | 1553027599.8 | 281 | 0.208107 | 0.001108 | 2.6e-05 | 99.737248 | 99.0964 | 121.53989 | 21.25792 | 0.00264 | 0.002462 | 163.976077 | 0.260828 | 8.402765 | 0.003375 | 0.004062 | 0.003872 | 5.3e-05 | 0.001061 | 0.267199 | 1.31247 | 2.5481 | 101.15 | 20.75 | 17.34 | 85.313167 | 103.060915 | 81.053157 | 0.004203 | 0.996731 | 0.024368 | 24.448287 | 0.057657 | 0.155167 | 0.007083 | 0.519073 | 0.519073 | 0.012435
2019-03-19 16:33 | 1553027600.8 | 282 | 0.208111 | 0.001106 | 2.8e-05 | 99.792468 | 99.295386 | 121.751845 | 21.258183 | 0.002625 | 0.002453 | 163.940599 | 0.26127 | 8.403435 | 0.003315 | 0.005198 | 0.005071 | 5.1e-05 | 0.001061 | 0.264157 | 1.297439 | 2.548 | 101.15 | 20.75 | 17.342 | 84.969949 | 101.599393 | 80.823404 | 0.004204 | 0.997378 | 0.024398 | 24.461658 | 0.044665 | 0.15543 | 0.007057 | 0.517689 | 0.517689 | 0.01249
2019-03-19 16:33 | 1553027601.8 | 283 | 0.208082 | 0.001104 | 2.8e-05 | 99.8906 | 99.435466 | 121.98915 | 21.257284 | 0.002659 | 0.002439 | 163.907995 | 0.261303 | 8.406061 | 0.003406 | 0.005295 | 0.005223 | 5.4e-05 | 0.001058 | 0.281356 | 1.298041 | 2.548 | 101.15 | 20.75 | 17.343 | 85.790284 | 103.796672 | 80.481739 | 0.004204 | 0.998342 | 0.024433 | 24.473665 | 0.040847 | 0.155449 | 0.007237 | 0.531726 | 0.531726 | 0.012162
2019-03-19 16:33 | 1553027602.8 | 284 | 0.208085 | 0.001101 | 2.9e-05 | 99.981831 | 99.353611 | 121.954411 | 21.257086 | 0.002647 | 0.002386 | 163.86186 | 0.260568 | 8.403545 | 0.003291 | 0.004944 | 0.004788 | 4.9e-05 | 0.001061 | 0.283126 | 1.34851 | 2.5481 | 101.15 | 20.74 | 17.343 | 85.481699 | 101.035485 | 79.229288 | 0.004201 | 1.00189 | 0.024473 | 24.426809 | 0.056379 | 0.155012 | 0.007222 | 0.531412 | 0.531412 | 0.012135
2019-03-19 16:33 | 1553027603.8 | 285 | 0.208102 | 0.001098 | 2.9e-05 | 100.066461 | 99.45807 | 122.276687 | 21.257508 | 0.002639 | 0.002464 | 163.835199 | 0.261225 | 8.400003 | 0.003358 | 0.005226 | 0.005091 | 5.2e-05 | 0.001061 | 0.262 | 1.399929 | 2.548 | 101.15 | 20.74 | 17.342 | 85.295689 | 102.637702 | 81.08929 | 0.004201 | 0.99663 | 0.024441 | 24.52353 | 0.054548 | 0.155403 | 0.007121 | 0.523287 | 0.523287 | 0.012354
2019-03-19 16:33 | 1553027604.8 | 286 | 0.208101 | 0.001101 | 2.9e-05 | 100.126482 | 99.444028 | 122.169652 | 21.257141 | 0.00259 | 0.002453 | 163.807847 | 0.261459 | 8.401478 | 0.003268 | 0.005125 | 0.004943 | 5.1e-05 | 0.001068 | 0.27743 | 1.342528 | 2.5481 | 101.15 | 20.74 | 17.339 | 84.126237 | 100.476725 | 80.834891 | 0.0042 | 0.997346 | 0.024439 | 24.503991 | 0.061174 | 0.155542 | 0.007124 | 0.523413 | 0.523413 | 0.012362
2019-03-19 16:33 | 1553027605.8 | 287 | 0.208119 | 0.001096 | 2.9e-05 | 100.23782 | 99.49917 | 122.018255 | 21.256934 | 0.002609 | 0.002454 | 163.787376 | 0.261062 | 8.401407 | 0.003393 | 0.003956 | 0.003874 | 5e-05 | 0.001071 | 0.259456 | 1.357111 | 2.548 | 101.15 | 20.74 | 17.338 | 84.581036 | 103.503199 | 80.840938 | 0.0042 | 0.997329 | 0.024424 | 24.489012 | 0.066156 | 0.155306 | 0.007019 | 0.5154 | 0.5154 | 0.012535
2019-03-19 16:33 | 1553027606.8 | 288 | 0.20813 | 0.001098 | 2.9e-05 | 100.296039 | 99.486498 | 122.582999 | 21.256927 | 0.002752 | 0.002398 | 163.750518 | 0.260613 | 8.403116 | 0.003398 | 0.004875 | 0.004802 | 5.3e-05 | 0.001074 | 0.283347 | 1.337666 | 2.548 | 101.15 | 20.74 | 17.337 | 88.019651 | 103.615594 | 79.495864 | 0.0042 | 1.001133 | 0.024527 | 24.498941 | 0.072489 | 0.155039 | 0.006954 | 0.512683 | 0.512683 | 0.01258
2019-03-19 16:33 | 1553027607.8 | 289 | 0.208144 | 0.001092 | 2.9e-05 | 100.375867 | 99.691307 | 122.235843 | 21.2578 | 0.002649 | 0.002415 | 163.688531 | 0.261108 | 8.404312 | 0.003374 | 0.004181 | 0.004041 | 5e-05 | 0.001074 | 0.267199 | 1.324435 | 2.548 | 101.15 | 20.74 | 17.334 | 85.540124 | 103.027861 | 79.916046 | 0.004199 | 0.999941 | 0.024477 | 24.478796 | 0.06121 | 0.155333 | 0.006873 | 0.505761 | 0.505761 | 0.012777
2019-03-19 16:33 | 1553027608.8 | 290 | 0.208127 | 0.001091 | 2.9e-05 | 100.440089 | 99.702609 | 122.373861 | 21.257505 | 0.00261 | 0.002416 | 163.658956 | 0.260535 | 8.402648 | 0.003317 | 0.004534 | 0.004395 | 5.2e-05 | 0.001071 | 0.274167 | 1.318665 | 2.5481 | 101.15 | 20.74 | 17.333 | 84.596502 | 101.646648 | 79.950124 | 0.004199 | 0.999845 | 0.02449 | 24.493794 | 0.065917 | 0.154992 | 0.00698 | 0.513932 | 0.513932 | 0.012546
2019-03-19 16:33 | 1553027609.8 | 291 | 0.208163 | 0.001086 | 3e-05 | 100.509113 | 100.005713 | 122.338653 | 21.257125 | 0.002646 | 0.002456 | 163.643642 | 0.262649 | 8.402479 | 0.003341 | 0.005303 | 0.005221 | 4.8e-05 | 0.001071 | 0.286389 | 1.312848 | 2.5479 | 101.15 | 20.74 | 17.328 | 85.468507 | 102.234458 | 80.905054 | 0.004198 | 0.997148 | 0.024453 | 24.523364 | 0.044911 | 0.15625 | 0.006765 | 0.497232 | 0.497232 | 0.013072
2019-03-19 16:33 | 1553027610.8 | 292 | 0.208169 | 0.001085 | 3e-05 | 100.598244 | 99.858784 | 122.206739 | 21.256288 | 0.00261 | 0.002429 | 163.614795 | 0.260769 | 8.401933 | 0.003323 | 0.004923 | 0.004843 | 4.9e-05 | 0.001065 | 0.250663 | 1.299754 | 2.5479 | 101.15 | 20.74 | 17.326 | 84.593636 | 101.789221 | 80.261596 | 0.004197 | 0.998964 | 0.024462 | 24.487856 | 0.065991 | 0.155132 | 0.006731 | 0.49491 | 0.49491 | 0.01304
2019-03-19 16:34 | 1553027611.8 | 293 | 0.208156 | 0.001084 | 3.1e-05 | 100.712582 | 100.182095 | 122.181389 | 21.256256 | 0.002615 | 0.002432 | 163.591181 | 0.261309 | 8.402128 | 0.003315 | 0.004082 | 0.003909 | 4.8e-05 | 0.001064 | 0.257687 | 1.305042 | 2.5481 | 101.15 | 20.74 | 17.324 | 84.724679 | 101.59509 | 80.325491 | 0.004197 | 0.998783 | 0.024458 | 24.48753 | 0.047238 | 0.155453 | 0.006813 | 0.500823 | 0.500823 | 0.012912
2019-03-19 16:34 | 1553027612.8 | 294 | 0.208149 | 0.001075 | 3.2e-05 | 100.728489 | 100.19374 | 122.20979 | 21.25672 | 0.002607 | 0.002472 | 163.555837 | 0.261524 | 8.404189 | 0.003345 | 0.004577 | 0.0044 | 5.2e-05 | 0.001061 | 0.235953 | 1.335095 | 2.5481 | 101.15 | 20.74 | 17.318 | 84.528641 | 102.336225 | 81.274316 | 0.004195 | 0.996109 | 0.024428 | 24.523223 | 0.047611 | 0.155581 | 0.006864 | 0.503892 | 0.503892 | 0.012844
2019-03-19 16:34 | 1553027613.8 | 295 | 0.208148 | 0.001071 | 3.2e-05 | 100.833825 | 100.392384 | 121.954645 | 21.256544 | 0.002568 | 0.002422 | 163.523157 | 0.261557 | 8.403597 | 0.003399 | 0.004662 | 0.0046 | 5e-05 | 0.001056 | 0.282794 | 1.341639 | 2.5481 | 101.15 | 20.74 | 17.314 | 83.583416 | 103.62927 | 80.082567 | 0.004194 | 0.99947 | 0.024443 | 24.456389 | 0.039244 | 0.1556 | 0.006877 | 0.505114 | 0.505114 | 0.012815
2019-03-19 16:34 | 1553027614.8 | 296 | 0.208137 | 0.001067 | 3.3e-05 | 100.961068 | 100.406085 | 122.071304 | 21.256976 | 0.002686 | 0.00243 | 163.491876 | 0.262142 | 8.402076 | 0.003361 | 0.004759 | 0.004676 | 4.9e-05 | 0.001053 | 0.273116 | 1.336724 | 2.548 | 101.15 | 20.74 | 17.305 | 86.436916 | 102.70716 | 80.27476 | 0.004192 | 0.998927 | 0.024448 | 24.474739 | 0.049304 | 0.155948 | 0.006946 | 0.510242 | 0.510242 | 0.012714
2019-03-19 16:34 | 1553027615.8 | 297 | 0.208115 | 0.001069 | 3.4e-05 | 100.99378 | 100.66535 | 122.005347 | 21.256593 | 0.002558 | 0.002456 | 163.462167 | 0.261836 | 8.401849 | 0.003348 | 0.004785 | 0.004718 | 5.3e-05 | 0.001053 | 0.274333 | 1.346499 | 2.5481 | 101.15 | 20.74 | 17.299 | 83.363699 | 102.413089 | 80.908384 | 0.004191 | 0.997139 | 0.02442 | 24.49005 | 0.029135 | 0.155766 | 0.007075 | 0.519074 | 0.519074 | 0.012484
2019-03-19 16:34 | 1553027616.8 | 298 | 0.208079 | 0.001067 | 3.4e-05 | 101.016288 | 100.608154 | 121.770623 | 21.256214 | 0.002556 | 0.002462 | 163.438304 | 0.261778 | 8.403454 | 0.003316 | 0.004759 | 0.004585 | 5e-05 | 0.001056 | 0.282075 | 1.333598 | 2.5479 | 101.15 | 20.74 | 17.293 | 83.311637 | 101.632802 | 81.045973 | 0.004189 | 0.996752 | 0.024392 | 24.471234 | 0.036212 | 0.155732 | 0.007295 | 0.534682 | 0.534682 | 0.012116
2019-03-19 16:34 | 1553027617.8 | 299 | 0.208096 | 0.001069 | 3.5e-05 | 101.093414 | 100.563974 | 121.845499 | 21.256321 | 0.002637 | 0.002396 | 163.421341 | 0.261498 | 8.403714 | 0.003281 | 0.005071 | 0.005089 | 5.2e-05 | 0.001062 | 0.293578 | 1.334592 | 2.5479 | 101.15 | 20.74 | 17.279 | 85.241378 | 100.782648 | 79.462596 | 0.004186 | 1.001227 | 0.024454 | 24.423981 | 0.046967 | 0.155565 | 0.00719 | 0.528301 | 0.528301 | 0.01225
2019-03-19 16:34 | 1553027618.8 | 300 | 0.208107 | 0.001069 | 3.5e-05 | 101.134528 | 100.378344 | 121.670161 | 21.256421 | 0.002585 | 0.002407 | 163.398244 | 0.261986 | 8.40337 | 0.0034 | 0.004419 | 0.00434 | 5.3e-05 | 0.001071 | 0.246737 | 1.359041 | 2.5479 | 101.15 | 20.74 | 17.272 | 84.011795 | 103.668395 | 79.720778 | 0.004184 | 1.000495 | 0.024427 | 24.415335 | 0.06713 | 0.155855 | 0.007123 | 0.522742 | 0.522742 | 0.012403
2019-03-19 16:34 | 1553027619.8 | 301 | 0.208081 | 0.001068 | 3.5e-05 | 101.11412 | 100.536231 | 121.670631 | 21.256256 | 0.002625 | 0.002405 | 163.35922 | 0.261674 | 8.402499 | 0.003377 | 0.004871 | 0.004684 | 5e-05 | 0.001074 | 0.262166 | 1.325818 | 2.548 | 101.15 | 20.75 | 17.259 | 84.962786 | 103.116686 | 79.667511 | 0.004183 | 1.000646 | 0.024429 | 24.413539 | 0.051267 | 0.15567 | 0.007282 | 0.534476 | 0.534476 | 0.012116
2019-03-19 16:34 | 1553027620.8 | 302 | 0.208113 | 0.001073 | 3.5e-05 | 101.218257 | 100.565 | 121.743395 | 21.256431 | 0.002605 | 0.002429 | 163.333958 | 0.262669 | 8.402616 | 0.003395 | 0.004946 | 0.004885 | 5.2e-05 | 0.001076 | 0.298389 | 1.350945 | 2.5481 | 101.15 | 20.75 | 17.252 | 84.485311 | 103.536378 | 80.24299 | 0.004182 | 0.999016 | 0.024417 | 24.440746 | 0.057915 | 0.156262 | 0.007078 | 0.519232 | 0.519232 | 0.012519
2019-03-19 16:34 | 1553027621.8 | 303 | 0.208132 | 0.001069 | 3.5e-05 | 101.319991 | 100.479378 | 121.545758 | 21.256038 | 0.002633 | 0.002383 | 163.302293 | 0.261062 | 8.403136 | 0.003332 | 0.005076 | 0.004955 | 5.2e-05 | 0.001071 | 0.251051 | 1.342405 | 2.5481 | 101.15 | 20.75 | 17.246 | 85.150663 | 102.00488 | 79.134076 | 0.00418 | 1.002161 | 0.024435 | 24.382554 | 0.074519 | 0.155306 | 0.006969 | 0.511535 | 0.511535 | 0.01263
2019-03-19 16:34 | 1553027622.8 | 304 | 0.208146 | 0.001069 | 3.6e-05 | 101.310388 | 100.443074 | 121.389901 | 21.256252 | 0.002542 | 0.002386 | 163.291713 | 0.260834 | 8.403233 | 0.003325 | 0.004738 | 0.004678 | 5.3e-05 | 0.001072 | 0.262166 | 1.325427 | 2.5481 | 101.15 | 20.75 | 17.235 | 82.976276 | 101.840981 | 79.225355 | 0.004178 | 1.001901 | 0.024416 | 24.370073 | 0.076904 | 0.15517 | 0.006885 | 0.505 | 0.505 | 0.012782
2019-03-19 16:34 | 1553027623.8 | 305 | 0.208155 | 0.001069 | 3.6e-05 | 101.379713 | 100.434512 | 121.73072 | 21.256181 | 0.00257 | 0.002454 | 163.266125 | 0.261726 | 8.402473 | 0.003338 | 0.004276 | 0.004122 | 5.2e-05 | 0.001071 | 0.273669 | 1.333991 | 2.548 | 101.15 | 20.75 | 17.23 | 83.628509 | 102.171563 | 80.845495 | 0.004176 | 0.997316 | 0.024395 | 24.460299 | 0.083784 | 0.155701 | 0.006831 | 0.50052 | 0.50052 | 0.012941
2019-03-19 16:34 | 1553027624.8 | 306 | 0.208174 | 0.001073 | 3.6e-05 | 101.40432 | 100.555068 | 121.81921 | 21.256116 | 0.002616 | 0.002408 | 163.240556 | 0.261368 | 8.401478 | 0.003266 | 0.005016 | 0.00488 | 5.3e-05 | 0.001066 | 0.258184 | 1.325239 | 2.5479 | 101.15 | 20.75 | 17.226 | 84.754125 | 100.415981 | 79.746195 | 0.004175 | 1.000423 | 0.024441 | 24.431165 | 0.075225 | 0.155488 | 0.006711 | 0.492652 | 0.492652 | 0.01313
2019-03-19 16:34 | 1553027625.8 | 307 | 0.208185 | 0.001068 | 3.6e-05 | 101.434631 | 100.510202 | 121.921315 | 21.25548 | 0.002598 | 0.002387 | 163.209582 | 0.260529 | 8.403552 | 0.003398 | 0.004799 | 0.004695 | 5.4e-05 | 0.001065 | 0.263217 | 1.304912 | 2.548 | 101.15 | 20.75 | 17.218 | 84.324463 | 103.603762 | 79.23566 | 0.004173 | 1.001872 | 0.024469 | 24.423715 | 0.08189 | 0.154989 | 0.006653 | 0.488944 | 0.488944 | 0.013187
2019-03-19 16:34 | 1553027626.8 | 308 | 0.208155 | 0.001063 | 3.7e-05 | 101.434931 | 100.503695 | 121.755131 | 21.255776 | 0.002568 | 0.00239 | 163.174774 | 0.261557 | 8.403142 | 0.003343 | 0.004581 | 0.004453 | 5.1e-05 | 0.001065 | 0.270572 | 1.317477 | 2.5482 | 101.15 | 20.75 | 17.216 | 83.585075 | 102.289546 | 79.317647 | 0.004173 | 1.001639 | 0.02445 | 24.409903 | 0.082496 | 0.1556 | 0.006837 | 0.502033 | 0.502033 | 0.012894
2019-03-19 16:34 | 1553027627.8 | 309 | 0.208162 | 0.001063 | 3.7e-05 | 101.444834 | 100.342381 | 121.744335 | 21.255879 | 0.002616 | 0.002417 | 163.133124 | 0.261277 | 8.405833 | 0.003318 | 0.00503 | 0.004975 | 5.5e-05 | 0.001063 | 0.237391 | 1.338633 | 2.5481 | 101.15 | 20.75 | 17.215 | 84.743072 | 101.670955 | 79.951671 | 0.004173 | 0.999841 | 0.024427 | 24.430765 | 0.097737 | 0.155434 | 0.006793 | 0.498312 | 0.498312 | 0.012976
2019-03-19 16:34 | 1553027628.8 | 310 | 0.208181 | 0.001063 | 3.8e-05 | 101.500354 | 100.419099 | 121.878597 | 21.256314 | 0.002626 | 0.002442 | 163.107057 | 0.26114 | 8.403981 | 0.003321 | 0.005206 | 0.005053 | 5.2e-05 | 0.001065 | 0.285117 | 1.337347 | 2.5481 | 101.15 | 20.75 | 17.214 | 84.992426 | 101.749796 | 80.556501 | 0.004172 | 0.998131 | 0.024419 | 24.465159 | 0.095795 | 0.155352 | 0.006679 | 0.489713 | 0.489713 | 0.013197
2019-03-19 16:34 | 1553027629.8 | 311 | 0.208161 | 0.001054 | 3.9e-05 | 101.473343 | 100.518079 | 122.108156 | 21.25584 | 0.00258 | 0.002349 | 163.07752 | 0.261303 | 8.403968 | 0.003353 | 0.004644 | 0.004492 | 5.2e-05 | 0.001065 | 0.294463 | 1.304555 | 2.5481 | 101.15 | 20.75 | 17.215 | 83.880176 | 102.534136 | 78.337103 | 0.004173 | 1.004433 | 0.024519 | 24.411239 | 0.084602 | 0.155449 | 0.006813 | 0.501619 | 0.501619 | 0.012892
2019-03-19 16:34 | 1553027630.8 | 312 | 0.208185 | 0.001056 | 3.9e-05 | 101.470642 | 100.669459 | 121.963566 | 21.255626 | 0.002603 | 0.002377 | 163.034566 | 0.261316 | 8.402154 | 0.003339 | 0.005058 | 0.004983 | 5.1e-05 | 0.001066 | 0.287273 | 1.332257 | 2.548 | 101.15 | 20.75 | 17.218 | 84.443165 | 102.187481 | 79.004881 | 0.004173 | 1.002529 | 0.024482 | 24.419946 | 0.070904 | 0.155457 | 0.006664 | 0.489767 | 0.489767 | 0.013204
2019-03-19 16:34 | 1553027631.8 | 313 | 0.208157 | 0.001054 | 3.9e-05 | 101.572678 | 100.651992 | 122.338889 | 21.254679 | 0.002586 | 0.002419 | 163.003458 | 0.262344 | 8.402323 | 0.003446 | 0.004918 | 0.004798 | 5.3e-05 | 0.001073 | 0.278867 | 1.346043 | 2.5481 | 101.15 | 20.75 | 17.219 | 84.017798 | 104.771465 | 79.997367 | 0.004174 | 0.999711 | 0.024485 | 24.491932 | 0.081446 | 0.156068 | 0.006832 | 0.502259 | 0.502259 | 0.012926
2019-03-19 16:34 | 1553027632.8 | 314 | 0.208138 | 0.001049 | 3.9e-05 | 101.51746 | 100.536573 | 122.325039 | 21.254578 | 0.002569 | 0.002439 | 162.950998 | 0.261862 | 8.403968 | 0.003404 | 0.004547 | 0.004429 | 5e-05 | 0.001072 | 0.252267 | 1.327517 | 2.548 | 101.15 | 20.75 | 17.221 | 83.622865 | 103.761076 | 80.479113 | 0.004174 | 0.998349 | 0.024467 | 24.507244 | 0.086845 | 0.155782 | 0.006956 | 0.511025 | 0.511025 | 0.012681
2019-03-19 16:34 | 1553027633.8 | 315 | 0.208145 | 0.001051 | 4e-05 | 101.539667 | 100.27354 | 121.867329 | 21.255344 | 0.002588 | 0.002405 | 162.926234 | 0.260913 | 8.402135 | 0.003298 | 0.004773 | 0.004738 | 5.2e-05 | 0.001073 | 0.285117 | 1.361363 | 2.5481 | 101.15 | 20.75 | 17.222 | 84.061488 | 101.185245 | 79.668068 | 0.004174 | 1.000644 | 0.024449 | 24.433284 | 0.112233 | 0.155217 | 0.006907 | 0.50698 | 0.50698 | 0.012736
2019-03-19 16:34 | 1553027634.8 | 316 | 0.208184 | 0.001045 | 4.1e-05 | 101.568776 | 100.035853 | 121.771093 | 21.254264 | 0.002605 | 0.002396 | 162.896026 | 0.260197 | 8.404715 | 0.003291 | 0.004435 | 0.004262 | 5.2e-05 | 0.001073 | 0.239714 | 1.333413 | 2.5481 | 101.15 | 20.75 | 17.221 | 84.473106 | 101.019179 | 79.445701 | 0.004174 | 1.001275 | 0.024447 | 24.415937 | 0.136024 | 0.154791 | 0.006683 | 0.490365 | 0.490365 | 0.013132
2019-03-19 16:34 | 1553027635.8 | 317 | 0.208138 | 0.001046 | 4.2e-05 | 101.595787 | 100.090651 | 121.514306 | 21.255584 | 0.002643 | 0.002443 | 162.855986 | 0.260516 | 8.402239 | 0.003388 | 0.004452 | 0.004309 | 5.1e-05 | 0.00107 | 0.293191 | 1.371413 | 2.5481 | 101.15 | 20.75 | 17.22 | 85.406874 | 103.374465 | 80.594727 | 0.004174 | 0.998023 | 0.024382 | 24.429889 | 0.133504 | 0.154981 | 0.006956 | 0.509073 | 0.509073 | 0.012665
2019-03-19 16:34 | 1553027636.8 | 318 | 0.208142 | 0.001053 | 4.4e-05 | 101.582581 | 99.957422 | 121.766399 | 21.255136 | 0.00261 | 0.002411 | 162.805864 | 0.2609 | 8.403649 | 0.003363 | 0.004746 | 0.00462 | 5.3e-05 | 0.001066 | 0.265595 | 1.352384 | 2.5482 | 101.15 | 20.74 | 17.22 | 84.591796 | 102.76735 | 79.809887 | 0.004171 | 1.000242 | 0.024434 | 24.428073 | 0.144255 | 0.155209 | 0.006923 | 0.507663 | 0.507663 | 0.012718
2019-03-19 16:34 | 1553027637.8 | 319 | 0.208112 | 0.001048 | 4.5e-05 | 101.589184 | 100.083801 | 122.000418 | 21.254504 | 0.002599 | 0.002428 | 162.776864 | 0.261147 | 8.401335 | 0.003387 | 0.004907 | 0.004802 | 4.8e-05 | 0.001065 | 0.266093 | 1.328753 | 2.5481 | 101.15 | 20.75 | 17.22 | 84.345399 | 103.346037 | 80.21853 | 0.004174 | 0.999086 | 0.024443 | 24.465685 | 0.133535 | 0.155356 | 0.007105 | 0.52117 | 0.52117 | 0.012401
2019-03-19 16:34 | 1553027638.8 | 320 | 0.20814 | 0.001047 | 4.5e-05 | 101.586483 | 100.318065 | 122.051352 | 21.253832 | 0.002587 | 0.002417 | 162.740389 | 0.260874 | 8.401381 | 0.003298 | 0.005279 | 0.005166 | 4.9e-05 | 0.001064 | 0.274167 | 1.360926 | 2.548 | 101.15 | 20.75 | 17.217 | 84.042706 | 101.192236 | 79.970832 | 0.004173 | 0.999786 | 0.024457 | 24.462214 | 0.112386 | 0.155194 | 0.006938 | 0.509144 | 0.509144 | 0.01268
2019-03-19 16:34 | 1553027639.8 | 321 | 0.208075 | 0.001046 | 4.6e-05 | 101.608991 | 100.036537 | 121.682602 | 21.254929 | 0.002613 | 0.002382 | 162.689135 | 0.261492 | 8.405658 | 0.003282 | 0.004539 | 0.004366 | 4.9e-05 | 0.001066 | 0.263936 | 1.386116 | 2.548 | 101.15 | 20.75 | 17.217 | 84.667353 | 100.805722 | 79.111134 | 0.004173 | 1.002226 | 0.02445 | 24.395482 | 0.139504 | 0.155561 | 0.007331 | 0.537845 | 0.537845 | 0.012032
2019-03-19 16:34 | 1553027640.8 | 322 | 0.208107 | 0.001048 | 4.7e-05 | 101.589184 | 99.85947 | 121.617349 | 21.254708 | 0.002559 | 0.002433 | 162.657759 | 0.260861 | 8.403019 | 0.003366 | 0.004809 | 0.004671 | 4.7e-05 | 0.001061 | 0.253539 | 1.359328 | 2.548 | 101.15 | 20.75 | 17.216 | 83.385191 | 102.848053 | 80.356913 | 0.004173 | 0.998694 | 0.0244 | 24.432028 | 0.153606 | 0.155186 | 0.007135 | 0.52229 | 0.52229 | 0.01236
2019-03-19 16:34 | 1553027641.8 | 323 | 0.208116 | 0.001052 | 4.7e-05 | 101.577179 | 100.181753 | 121.588479 | 21.254666 | 0.00259 | 0.002445 | 162.621035 | 0.259956 | 8.400328 | 0.003218 | 0.005181 | 0.005077 | 4.6e-05 | 0.001066 | 0.265374 | 1.325007 | 2.5481 | 101.15 | 20.75 | 17.217 | 84.129365 | 99.262122 | 80.63277 | 0.004173 | 0.997916 | 0.024388 | 24.438658 | 0.123728 | 0.154648 | 0.007075 | 0.517628 | 0.517628 | 0.012429
2019-03-19 16:34 | 1553027642.8 | 324 | 0.208082 | 0.001053 | 4.8e-05 | 101.609892 | 99.953311 | 121.848084 | 21.25416 | 0.002628 | 0.002381 | 162.601407 | 0.262188 | 8.403025 | 0.003355 | 0.004581 | 0.004557 | 5.1e-05 | 0.001063 | 0.276711 | 1.356233 | 2.5481 | 101.15 | 20.74 | 17.217 | 85.042527 | 102.578013 | 79.097172 | 0.004171 | 1.002266 | 0.024467 | 24.411581 | 0.147028 | 0.155975 | 0.007279 | 0.534304 | 0.534304 | 0.012144
2019-03-19 16:34 | 1553027643.8 | 325 | 0.208063 | 0.001057 | 5.1e-05 | 101.614093 | 99.723843 | 122.40743 | 21.25391 | 0.002603 | 0.002434 | 162.555387 | 0.26101 | 8.402343 | 0.003345 | 0.005665 | 0.005426 | 5.2e-05 | 0.001065 | 0.26377 | 1.341706 | 2.5481 | 101.15 | 20.74 | 17.219 | 84.443182 | 102.335657 | 80.358302 | 0.004171 | 0.998691 | 0.024479 | 24.511308 | 0.167956 | 0.155275 | 0.007386 | 0.542273 | 0.542273 | 0.011912
2019-03-19 16:34 | 1553027644.8 | 326 | 0.208111 | 0.001054 | 5.2e-05 | 101.626396 | 99.531022 | 122.417053 | 21.25328 | 0.002605 | 0.002412 | 162.51596 | 0.261342 | 8.400796 | 0.003371 | 0.0044 | 0.004344 | 4.7e-05 | 0.001072 | 0.271291 | 1.3847 | 2.5481 | 101.15 | 20.74 | 17.219 | 84.474556 | 102.967498 | 79.842451 | 0.004171 | 1.00015 | 0.024498 | 24.494381 | 0.18635 | 0.155472 | 0.007098 | 0.521381 | 0.521381 | 0.012405
2019-03-19 16:34 | 1553027645.8 | 327 | 0.208111 | 0.001056 | 5.4e-05 | 101.616193 | 99.316622 | 122.328093 | 21.253336 | 0.002584 | 0.002416 | 162.479236 | 0.260717 | 8.403558 | 0.003335 | 0.004838 | 0.004666 | 5.1e-05 | 0.001072 | 0.28672 | 1.34611 | 2.548 | 101.15 | 20.74 | 17.222 | 83.981386 | 102.095676 | 79.932862 | 0.004172 | 0.999894 | 0.024486 | 24.488615 | 0.20474 | 0.155101 | 0.00709 | 0.520453 | 0.520453 | 0.012397
2019-03-19 16:34 | 1553027646.8 | 328 | 0.208093 | 0.001058 | 5.6e-05 | 101.614393 | 99.48684 | 122.001826 | 21.253722 | 0.002645 | 0.002415 | 162.456849 | 0.261492 | 8.40413 | 0.003331 | 0.005167 | 0.005081 | 4.8e-05 | 0.001066 | 0.251051 | 1.404179 | 2.5481 | 101.15 | 20.74 | 17.224 | 85.433931 | 101.99947 | 79.922422 | 0.004172 | 0.999923 | 0.024454 | 24.455574 | 0.189265 | 0.155561 | 0.007199 | 0.527608 | 0.527608 | 0.012265
2019-03-19 16:34 | 1553027647.8 | 329 | 0.208126 | 0.001064 | 5.8e-05 | 101.561274 | 99.428273 | 122.088908 | 21.253715 | 0.002631 | 0.002375 | 162.437969 | 0.261622 | 8.403779 | 0.003336 | 0.004409 | 0.004271 | 5.6e-05 | 0.001063 | 0.259622 | 1.332299 | 2.5479 | 101.15 | 20.74 | 17.228 | 85.102948 | 102.10234 | 78.940792 | 0.004173 | 1.002711 | 0.024497 | 24.430268 | 0.189855 | 0.155639 | 0.006989 | 0.512915 | 0.512915 | 0.012623
2019-03-19 16:34 | 1553027648.8 | 330 | 0.208089 | 0.001061 | 6e-05 | 101.566676 | 99.149828 | 122.126465 | 21.253725 | 0.002634 | 0.002457 | 162.385374 | 0.261127 | 8.402252 | 0.003301 | 0.004754 | 0.004671 | 5.1e-05 | 0.001055 | 0.262332 | 1.349248 | 2.548 | 101.15 | 20.74 | 17.236 | 85.187383 | 101.271496 | 80.932038 | 0.004175 | 0.997072 | 0.024431 | 24.503021 | 0.215415 | 0.155345 | 0.007209 | 0.52766 | 0.52766 | 0.012247
2019-03-19 16:34 | 1553027649.8 | 331 | 0.208136 | 0.001063 | 6.2e-05 | 101.587384 | 98.801858 | 122.401091 | 21.253271 | 0.002572 | 0.002445 | 162.344606 | 0.261075 | 8.405827 | 0.003363 | 0.004796 | 0.004589 | 5e-05 | 0.001049 | 0.271291 | 1.34368 | 2.5481 | 101.15 | 20.74 | 17.241 | 83.695896 | 102.758504 | 80.643192 | 0.004176 | 0.997886 | 0.024469 | 24.520548 | 0.248685 | 0.155314 | 0.006921 | 0.507134 | 0.507134 | 0.01274
2019-03-19 16:34 | 1553027650.8 | 332 | 0.20809 | 0.001056 | 6.4e-05 | 101.633598 | 99.300181 | 122.538873 | 21.254371 | 0.002589 | 0.002402 | 162.305639 | 0.261452 | 8.403409 | 0.003338 | 0.004923 | 0.00485 | 4.9e-05 | 0.001046 | 0.260341 | 1.30494 | 2.5481 | 101.15 | 20.73 | 17.254 | 84.10479 | 102.150911 | 79.602482 | 0.004177 | 1.00083 | 0.024519 | 24.498234 | 0.207753 | 0.155538 | 0.007206 | 0.529067 | 0.529067 | 0.01223
2019-03-19 16:34 | 1553027651.8 | 333 | 0.208045 | 0.001062 | 6.6e-05 | 101.582881 | 99.083727 | 122.145007 | 21.253952 | 0.002575 | 0.002435 | 162.267956 | 0.261121 | 8.403279 | 0.003373 | 0.004753 | 0.00464 | 5.3e-05 | 0.001048 | 0.231142 | 1.321179 | 2.5481 | 101.15 | 20.73 | 17.261 | 83.769896 | 102.998911 | 80.395833 | 0.004179 | 0.998584 | 0.024452 | 24.48632 | 0.222807 | 0.155341 | 0.007468 | 0.546791 | 0.546791 | 0.011818
2019-03-19 16:34 | 1553027652.8 | 334 | 0.20804 | 0.001067 | 6.8e-05 | 101.581081 | 98.817955 | 121.76358 | 21.253446 | 0.002637 | 0.002422 | 162.219808 | 0.261628 | 8.401758 | 0.003293 | 0.00539 | 0.005311 | 5.3e-05 | 0.001054 | 0.236838 | 1.328886 | 2.548 | 101.15 | 20.73 | 17.268 | 85.244118 | 101.074269 | 80.078119 | 0.00418 | 0.999483 | 0.024424 | 24.43707 | 0.246673 | 0.155643 | 0.007488 | 0.54751 | 0.54751 | 0.011826
2019-03-19 16:34 | 1553027653.8 | 335 | 0.208021 | 0.001075 | 7.1e-05 | 101.608991 | 99.334774 | 121.591293 | 21.253796 | 0.002568 | 0.002382 | 162.152972 | 0.261628 | 8.400952 | 0.003288 | 0.004526 | 0.004394 | 5e-05 | 0.00106 | 0.290315 | 1.344372 | 2.548 | 101.15 | 20.73 | 17.281 | 83.579306 | 100.958479 | 79.111476 | 0.004184 | 1.002225 | 0.024441 | 24.386339 | 0.202472 | 0.155643 | 0.00759 | 0.555186 | 0.555186 | 0.011662
2019-03-19 16:34 | 1553027654.8 | 336 | 0.208052 | 0.001077 | 7.5e-05 | 101.623695 | 98.954952 | 121.430508 | 21.253942 | 0.002576 | 0.002381 | 162.09986 | 0.261166 | 8.401121 | 0.003265 | 0.004752 | 0.004611 | 5.3e-05 | 0.001058 | 0.281909 | 1.354305 | 2.548 | 101.15 | 20.74 | 17.287 | 83.771329 | 100.391122 | 79.083744 | 0.004188 | 1.002304 | 0.024425 | 24.369251 | 0.238032 | 0.155368 | 0.007397 | 0.54039 | 0.54039 | 0.01196
2019-03-19 16:34 | 1553027655.8 | 337 | 0.208041 | 0.001073 | 7.9e-05 | 101.619493 | 98.656985 | 121.66171 | 21.253803 | 0.002589 | 0.002418 | 162.025625 | 0.261088 | 8.402271 | 0.00323 | 0.004741 | 0.004618 | 5.2e-05 | 0.001063 | 0.279586 | 1.360667 | 2.548 | 101.15 | 20.74 | 17.296 | 84.105201 | 99.546068 | 79.972246 | 0.00419 | 0.999782 | 0.024418 | 24.423185 | 0.264636 | 0.155321 | 0.007461 | 0.544706 | 0.544706 | 0.011862
2019-03-19 16:34 | 1553027656.8 | 338 | 0.207987 | 0.001079 | 8.3e-05 | 101.60809 | 98.648766 | 121.588712 | 21.25427 | 0.002613 | 0.002411 | 161.934581 | 0.261836 | 8.401888 | 0.003229 | 0.004495 | 0.004349 | 5.5e-05 | 0.001064 | 0.272231 | 1.325307 | 2.5478 | 101.15 | 20.74 | 17.301 | 84.673687 | 99.52138 | 79.820822 | 0.004191 | 1.000211 | 0.024416 | 24.410621 | 0.264378 | 0.155766 | 0.007771 | 0.5672 | 0.5672 | 0.011424
2019-03-19 16:34 | 1553027657.8 | 339 | 0.207787 | 0.001085 | 8.6e-05 | 101.574478 | 98.428201 | 120.923506 | 21.253663 | 0.002578 | 0.002433 | 161.836963 | 0.261374 | 8.402161 | 0.003219 | 0.004442 | 0.004297 | 5.2e-05 | 0.00106 | 0.287826 | 1.321103 | 2.548 | 101.15 | 20.74 | 17.305 | 83.81939 | 99.274439 | 80.336192 | 0.004192 | 0.998753 | 0.024331 | 24.36152 | 0.28144 | 0.155492 | 0.008968 | 0.652835 | 0.652835 | 0.009908
2019-03-19 16:34 | 1553027658.8 | 340 | 0.207317 | 0.001094 | 8.9e-05 | 101.549571 | 98.511426 | 120.3712 | 21.252979 | 0.002624 | 0.002483 | 161.758147 | 0.261218 | 8.40103 | 0.003235 | 0.0049 | 0.004827 | 5.5e-05 | 0.001063 | 0.289596 | 1.326861 | 2.548 | 101.15 | 20.74 | 17.311 | 84.932906 | 99.655756 | 81.554549 | 0.004193 | 0.995322 | 0.024234 | 24.347673 | 0.271686 | 0.155399 | 0.011782 | 0.855516 | 0.855516 | 0.007556
2019-03-19 16:34 | 1553027659.8 | 341 | 0.206885 | 0.001115 | 9.2e-05 | 101.588583 | 99.352925 | 119.423621 | 21.253297 | 0.002665 | 0.002433 | 161.676725 | 0.261257 | 8.400854 | 0.003252 | 0.004692 | 0.004526 | 5.5e-05 | 0.001055 | 0.260341 | 1.321429 | 2.548 | 101.15 | 20.74 | 17.312 | 85.920649 | 100.067865 | 80.338241 | 0.004194 | 0.998747 | 0.02418 | 24.210034 | 0.199041 | 0.155422 | 0.014348 | 1.040224 | 1.040224 | 0.006216
2019-03-19 16:34 | 1553027660.8 | 342 | 0.206582 | 0.001162 | 9.4e-05 | 101.589484 | 100.328683 | 118.62603 | 21.253715 | 0.00271 | 0.002498 | 161.566437 | 0.261348 | 8.402161 | 0.00323 | 0.004843 | 0.004732 | 5.3e-05 | 0.001053 | 0.276711 | 1.37419 | 2.5481 | 101.15 | 20.74 | 17.313 | 87.005945 | 99.535586 | 81.917742 | 0.004194 | 0.994304 | 0.024045 | 24.182901 | 0.111703 | 0.155476 | 0.016107 | 1.161564 | 1.161564 | 0.005568
2019-03-19 16:34 | 1553027661.8 | 343 | 0.206351 | 0.001241 | 9.8e-05 | 101.51866 | 100.855431 | 118.249298 | 21.253621 | 0.002688 | 0.002564 | 161.459408 | 0.261452 | 8.4035 | 0.003266 | 0.004543 | 0.004442 | 5.7e-05 | 0.001052 | 0.251548 | 1.35356 | 2.5482 | 101.15 | 20.74 | 17.312 | 86.476725 | 100.416689 | 83.491854 | 0.004194 | 0.989916 | 0.023954 | 24.197931 | 0.058627 | 0.155538 | 0.017395 | 1.249734 | 1.249734 | 0.005177
2019-03-19 16:34 | 1553027662.8 | 344 | 0.20608 | 0.001352 | 0.000102 | 101.462239 | 100.995169 | 117.683615 | 21.253978 | 0.002709 | 0.002565 | 161.347472 | 0.262012 | 8.402804 | 0.003315 | 0.004924 | 0.004825 | 5.6e-05 | 0.001055 | 0.291034 | 1.33303 | 2.548 | 101.15 | 20.74 | 17.309 | 86.970346 | 101.601576 | 83.525622 | 0.004193 | 0.989822 | 0.023895 | 24.141125 | 0.04127 | 0.155871 | 0.018879 | 1.353121 | 1.353121 | 0.004792
2019-03-19 16:34 | 1553027663.8 | 345 | 0.205563 | 0.001494 | 0.000107 | 101.544768 | 101.458216 | 116.517977 | 21.253482 | 0.002693 | 0.00263 | 161.220853 | 0.261752 | 8.40259 | 0.003406 | 0.004437 | 0.004289 | 5.7e-05 | 0.001058 | 0.248341 | 1.315425 | 2.5479 | 101.15 | 20.74 | 17.301 | 86.599782 | 103.815 | 85.07001 | 0.004191 | 0.985555 | 0.023725 | 24.07322 | 0.007627 | 0.155716 | 0.021794 | 1.551126 | 1.551126 | 0.004176
2019-03-19 16:34 | 1553027664.8 | 346 | 0.205099 | 0.001737 | 0.000112 | 101.508757 | 101.190731 | 115.188736 | 21.253608 | 0.002752 | 0.00267 | 161.09113 | 0.26049 | 8.403955 | 0.003387 | 0.004786 | 0.004639 | 5.1e-05 | 0.001059 | 0.256083 | 1.299014 | 2.5481 | 101.15 | 20.74 | 17.296 | 88.024128 | 103.335714 | 86.030894 | 0.00419 | 0.982918 | 0.023558 | 23.967593 | 0.028067 | 0.154965 | 0.024268 | 1.714956 | 1.714956 | 0.003759
2019-03-19 16:34 | 1553027665.8 | 347 | 0.204426 | 0.002032 | 0.00012 | 101.589184 | 101.301013 | 113.76467 | 21.252346 | 0.002754 | 0.002705 | 160.989103 | 0.261465 | 8.402577 | 0.003406 | 0.004776 | 0.004667 | 5.3e-05 | 0.001063 | 0.258903 | 1.353526 | 2.5481 | 101.15 | 20.74 | 17.292 | 88.069118 | 103.794991 | 86.892238 | 0.004189 | 0.980567 | 0.023384 | 23.84752 | 0.025408 | 0.155546 | 0.027922 | 1.958428 | 1.958428 | 0.003304
2019-03-19 16:34 | 1553027666.8 | 348 | 0.203936 | 0.002389 | 0.000129 | 101.49465 | 100.920505 | 112.137097 | 21.253138 | 0.002796 | 0.002698 | 160.877857 | 0.260952 | 8.403649 | 0.003524 | 0.005758 | 0.00569 | 5.5e-05 | 0.00106 | 0.271291 | 1.335464 | 2.5481 | 101.15 | 20.73 | 17.287 | 89.082947 | 106.677121 | 86.722885 | 0.004185 | 0.981028 | 0.023222 | 23.67075 | 0.050742 | 0.15524 | 0.030406 | 2.117373 | 2.117373 | 0.00305
2019-03-19 16:34 | 1553027667.8 | 349 | 0.203011 | 0.002725 | 0.000139 | 101.532164 | 100.613977 | 110.785559 | 21.252865 | 0.002913 | 0.002833 | 160.726532 | 0.261895 | 8.403506 | 0.003451 | 0.004741 | 0.00465 | 5.2e-05 | 0.001053 | 0.273835 | 1.311378 | 2.548 | 101.15 | 20.73 | 17.286 | 91.89775 | 104.886771 | 89.968644 | 0.004185 | 0.972259 | 0.022978 | 23.633533 | 0.081256 | 0.155801 | 0.035508 | 2.446035 | 2.446035 | 0.00265
2019-03-19 16:34 | 1553027668.8 | 350 | 0.202049 | 0.003136 | 0.000148 | 101.531564 | 100.217372 | 109.52932 | 21.25255 | 0.002932 | 0.002856 | 160.559279 | 0.261394 | 8.4035 | 0.003411 | 0.004407 | 0.004352 | 5.6e-05 | 0.001048 | 0.243142 | 1.363306 | 2.5481 | 101.15 | 20.73 | 17.288 | 92.342379 | 103.927235 | 90.526437 | 0.004185 | 0.970768 | 0.02283 | 23.517198 | 0.116531 | 0.155503 | 0.040732 | 2.786972 | 2.786972 | 0.002321
2019-03-19 16:34 | 1553027669.8 | 351 | 0.201388 | 0.003626 | 0.000156 | 101.512357 | 99.161816 | 108.62986 | 21.252664 | 0.003009 | 0.002966 | 160.388902 | 0.261329 | 8.403259 | 0.003488 | 0.004918 | 0.004724 | 5.3e-05 | 0.001045 | 0.258903 | 1.332691 | 2.548 | 101.15 | 20.73 | 17.289 | 94.208355 | 105.787345 | 93.163135 | 0.004185 | 0.96378 | 0.022654 | 23.505184 | 0.209548 | 0.155465 | 0.044066 | 2.991076 | 2.991076 | 0.002162
2019-03-19 16:34 | 1553027670.8 | 352 | 0.200939 | 0.004228 | 0.000163 | 101.486849 | 98.085026 | 107.452957 | 21.25258 | 0.003049 | 0.003007 | 160.223585 | 0.260821 | 8.401485 | 0.003452 | 0.004812 | 0.004856 | 5.3e-05 | 0.001048 | 0.261613 | 1.332782 | 2.5481 | 101.15 | 20.73 | 17.291 | 95.17815 | 104.925035 | 94.156653 | 0.004186 | 0.961173 | 0.0225 | 23.409189 | 0.30496 | 0.155163 | 0.046007 | 3.10103 | 3.10103 | 0.002081
2019-03-19 16:35 | 1553027671.8 | 353 | 0.199843 | 0.004904 | 0.000169 | 101.484447 | 97.039059 | 106.145079 | 21.252476 | 0.003144 | 0.003035 | 160.041267 | 0.260861 | 8.400841 | 0.003465 | 0.004691 | 0.004411 | 5.2e-05 | 0.001052 | 0.278646 | 1.311574 | 2.5481 | 101.15 | 20.73 | 17.297 | 97.47546 | 105.227736 | 94.845305 | 0.004187 | 0.959375 | 0.022342 | 23.28809 | 0.400644 | 0.155186 | 0.051704 | 3.459192 | 3.459192 | 0.001866
2019-03-19 16:35 | 1553027672.8 | 354 | 0.198584 | 0.005734 | 0.000174 | 101.413624 | 96.366406 | 105.069106 | 21.251911 | 0.003186 | 0.003115 | 159.845416 | 0.260848 | 8.399593 | 0.003574 | 0.005208 | 0.005114 | 5.2e-05 | 0.001051 | 0.23363 | 1.302977 | 2.5482 | 101.15 | 20.73 | 17.301 | 98.479961 | 107.876893 | 96.773811 | 0.004188 | 0.954373 | 0.02217 | 23.230388 | 0.456617 | 0.155178 | 0.058178 | 3.860729 | 3.860729 | 0.001672
2019-03-19 16:35 | 1553027673.8 | 355 | 0.197428 | 0.006479 | 0.000178 | 101.427429 | 95.647519 | 104.259545 | 21.252411 | 0.003221 | 0.003133 | 159.687536 | 0.261101 | 8.402525 | 0.003598 | 0.005014 | 0.004822 | 5.4e-05 | 0.001051 | 0.243308 | 1.308588 | 2.5481 | 101.15 | 20.73 | 17.304 | 99.328092 | 108.45412 | 97.191116 | 0.004189 | 0.953298 | 0.022072 | 23.153768 | 0.52481 | 0.155329 | 0.064139 | 4.235636 | 4.235636 | 0.001526
2019-03-19 16:35 | 1553027674.8 | 356 | 0.196576 | 0.007224 | 0.000181 | 101.439432 | 95.03309 | 103.901358 | 21.252216 | 0.003341 | 0.003241 | 159.50173 | 0.260861 | 8.40116 | 0.003676 | 0.005443 | 0.005337 | 5.5e-05 | 0.001047 | 0.26106 | 1.288978 | 2.5481 | 101.15 | 20.73 | 17.31 | 102.225786 | 110.361983 | 99.817496 | 0.004191 | 0.946585 | 0.021957 | 23.195776 | 0.583513 | 0.155186 | 0.068304 | 4.485544 | 4.485544 | 0.001439
2019-03-19 16:35 | 1553027675.8 | 357 | 0.195734 | 0.007862 | 0.000183 | 101.395318 | 95.038227 | 103.425104 | 21.251976 | 0.003382 | 0.003308 | 159.286578 | 0.261303 | 8.402427 | 0.003679 | 0.005788 | 0.005645 | 5.2e-05 | 0.001048 | 0.271678 | 1.285108 | 2.5479 | 101.15 | 20.73 | 17.312 | 103.223912 | 110.434202 | 101.424412 | 0.004191 | 0.942524 | 0.021859 | 23.192354 | 0.579139 | 0.155449 | 0.072528 | 4.74025 | 4.74025 | 0.001364
2019-03-19 16:35 | 1553027676.8 | 358 | 0.195392 | 0.008426 | 0.000185 | 101.357205 | 94.50771 | 103.186624 | 21.25111 | 0.003419 | 0.003329 | 159.08469 | 0.2614 | 8.404949 | 0.003717 | 0.005129 | 0.005077 | 5.1e-05 | 0.001046 | 0.274554 | 1.342359 | 2.5481 | 101.15 | 20.73 | 17.315 | 104.124758 | 111.342443 | 101.93471 | 0.004192 | 0.941242 | 0.021819 | 23.181374 | 0.625846 | 0.155507 | 0.073886 | 4.819576 | 4.819576 | 0.001342
2019-03-19 16:35 | 1553027677.8 | 359 | 0.194978 | 0.008909 | 0.000186 | 101.369809 | 94.044321 | 103.011051 | 21.251262 | 0.003428 | 0.00335 | 158.922862 | 0.261316 | 8.404293 | 0.003773 | 0.005341 | 0.0052 | 5.4e-05 | 0.001048 | 0.265042 | 1.364149 | 2.5482 | 101.15 | 20.73 | 17.316 | 104.334764 | 112.724391 | 102.43693 | 0.004192 | 0.939983 | 0.021786 | 23.177145 | 0.670923 | 0.155457 | 0.075771 | 4.934226 | 4.934226 | 0.001311
2019-03-19 16:35 | 1553027678.8 | 360 | 0.194832 | 0.009258 | 0.000187 | 101.384813 | 94.420718 | 102.899556 | 21.251795 | 0.003542 | 0.003402 | 158.734602 | 0.261719 | 8.403376 | 0.003743 | 0.005265 | 0.00513 | 5.4e-05 | 0.001047 | 0.225722 | 1.345333 | 2.5481 | 101.15 | 20.73 | 17.316 | 107.111396 | 111.990319 | 103.708689 | 0.004192 | 0.936811 | 0.021738 | 23.203784 | 0.636519 | 0.155697 | 0.076224 | 4.952391 | 4.952391 | 0.001308
2019-03-19 16:35 | 1553027679.8 | 361 | 0.19466 | 0.009529 | 0.00019 | 101.390815 | 94.286119 | 102.755671 | 21.250601 | 0.003529 | 0.003489 | 158.567138 | 0.26129 | 8.402414 | 0.003796 | 0.005532 | 0.005396 | 5.5e-05 | 0.001046 | 0.239216 | 1.348953 | 2.5481 | 101.15 | 20.73 | 17.316 | 106.794503 | 113.265513 | 105.815156 | 0.004192 | 0.931604 | 0.021662 | 23.252269 | 0.649808 | 0.155441 | 0.076922 | 4.979962 | 4.979962 | 0.001298
2019-03-19 16:35 | 1553027680.8 | 362 | 0.194599 | 0.009796 | 0.000194 | 101.37281 | 94.56559 | 103.076069 | 21.251389 | 0.003612 | 0.003474 | 158.37261 | 0.260574 | 8.403597 | 0.003879 | 0.005006 | 0.004866 | 5.4e-05 | 0.001049 | 0.265374 | 1.361418 | 2.5481 | 101.15 | 20.73 | 17.308 | 108.798275 | 115.302909 | 105.439074 | 0.00419 | 0.932529 | 0.021706 | 23.276933 | 0.621746 | 0.155016 | 0.076965 | 4.99273 | 4.99273 | 0.001292
2019-03-19 16:35 | 1553027681.8 | 363 | 0.194629 | 0.010051 | 0.000199 | 101.37521 | 94.56148 | 103.417357 | 21.251382 | 0.003697 | 0.003538 | 158.197633 | 0.261192 | 8.400796 | 0.003967 | 0.004983 | 0.004851 | 5e-05 | 0.001045 | 0.271678 | 1.339699 | 2.548 | 101.15 | 20.73 | 17.303 | 110.859652 | 117.442496 | 107.009304 | 0.004189 | 0.928677 | 0.021697 | 23.363738 | 0.622347 | 0.155383 | 0.076487 | 4.959591 | 4.959591 | 0.001303
2019-03-19 16:35 | 1553027682.8 | 364 | 0.194627 | 0.01028 | 0.000201 | 101.365608 | 94.525177 | 103.716161 | 21.251052 | 0.003695 | 0.003496 | 158.025244 | 0.261687 | 8.40244 | 0.004004 | 0.005883 | 0.005758 | 5.1e-05 | 0.001037 | 0.286942 | 1.310995 | 2.5481 | 101.15 | 20.73 | 17.298 | 110.813607 | 118.352488 | 105.991925 | 0.004188 | 0.931169 | 0.021758 | 23.366137 | 0.624934 | 0.155677 | 0.076231 | 4.956713 | 4.956713 | 0.001307
2019-03-19 16:35 | 1553027683.8 | 365 | 0.194746 | 0.010479 | 0.000204 | 101.320591 | 93.72683 | 103.831174 | 21.250568 | 0.003762 | 0.003587 | 157.803614 | 0.261082 | 8.401842 | 0.004012 | 0.005568 | 0.005442 | 4.9e-05 | 0.001036 | 0.258738 | 1.358362 | 2.5481 | 101.15 | 20.73 | 17.287 | 112.440106 | 118.545223 | 108.193184 | 0.004185 | 0.925794 | 0.021707 | 23.446859 | 0.696826 | 0.155318 | 0.075292 | 4.884403 | 4.884403 | 0.001323
2019-03-19 16:35 | 1553027684.8 | 366 | 0.194896 | 0.010654 | 0.000208 | 101.370409 | 93.94397 | 104.163308 | 21.250837 | 0.003834 | 0.003553 | 157.639025 | 0.261426 | 8.403181 | 0.003977 | 0.005583 | 0.00555 | 5.2e-05 | 0.001039 | 0.270793 | 1.350603 | 2.548 | 101.15 | 20.73 | 17.284 | 114.188971 | 117.692199 | 107.360695 | 0.004184 | 0.92782 | 0.021765 | 23.458682 | 0.680525 | 0.155523 | 0.074198 | 4.826591 | 4.826591 | 0.00134
2019-03-19 16:35 | 1553027685.8 | 367 | 0.195109 | 0.010785 | 0.000211 | 101.257269 | 94.188509 | 104.580646 | 21.250276 | 0.003866 | 0.003628 | 157.483254 | 0.262083 | 8.40363 | 0.004086 | 0.005408 | 0.005292 | 5.1e-05 | 0.001035 | 0.2573 | 1.351758 | 2.5481 | 101.15 | 20.73 | 17.281 | 114.990975 | 120.339594 | 109.192943 | 0.004184 | 0.923374 | 0.021757 | 23.562154 | 0.647284 | 0.155914 | 0.072778 | 4.732683 | 4.732683 | 0.00137
2019-03-19 16:35 | 1553027686.8 | 368 | 0.195372 | 0.010883 | 0.000214 | 101.276476 | 93.892597 | 105.603573 | 21.249877 | 0.003817 | 0.003627 | 157.317726 | 0.260874 | 8.404735 | 0.004086 | 0.005929 | 0.005802 | 5.2e-05 | 0.001032 | 0.24635 | 1.344285 | 2.5481 | 101.15 | 20.73 | 17.278 | 113.795048 | 120.354116 | 109.15149 | 0.004183 | 0.923474 | 0.021864 | 23.675824 | 0.677125 | 0.155194 | 0.071103 | 4.646918 | 4.646918 | 0.001389
2019-03-19 16:35 | 1553027687.8 | 369 | 0.195688 | 0.010932 | 0.000216 | 101.316691 | 93.831291 | 106.801836 | 21.249965 | 0.003851 | 0.003581 | 157.151489 | 0.261557 | 8.401478 | 0.004061 | 0.005836 | 0.005721 | 5.1e-05 | 0.001031 | 0.265374 | 1.304833 | 2.5481 | 101.15 | 20.72 | 17.279 | 114.615057 | 119.735643 | 108.045923 | 0.00418 | 0.926152 | 0.02202 | 23.775315 | 0.686518 | 0.1556 | 0.069174 | 4.553483 | 4.553483 | 0.001422
2019-03-19 16:35 | 1553027688.8 | 370 | 0.19609 | 0.010939 | 0.000218 | 101.278276 | 93.796699 | 107.452724 | 21.24964 | 0.003844 | 0.003645 | 157.012488 | 0.261082 | 8.403383 | 0.004078 | 0.004835 | 0.004731 | 5.1e-05 | 0.001034 | 0.273669 | 1.319622 | 2.548 | 101.15 | 20.72 | 17.284 | 114.443167 | 120.165846 | 109.609309 | 0.004182 | 0.922369 | 0.022041 | 23.896505 | 0.686425 | 0.155318 | 0.066778 | 4.400735 | 4.400735 | 0.001468
2019-03-19 16:35 | 1553027689.8 | 371 | 0.196415 | 0.010902 | 0.000218 | 101.254568 | 94.119668 | 108.288105 | 21.249374 | 0.00396 | 0.00362 | 156.876574 | 0.261082 | 8.403844 | 0.004125 | 0.005775 | 0.005614 | 5.1e-05 | 0.001034 | 0.254811 | 1.308971 | 2.548 | 101.15 | 20.73 | 17.287 | 117.276477 | 121.306101 | 108.999634 | 0.004185 | 0.923841 | 0.022145 | 23.970103 | 0.653585 | 0.155318 | 0.064887 | 4.296579 | 4.296579 | 0.001504
2019-03-19 16:35 | 1553027690.8 | 372 | 0.19708 | 0.010831 | 0.000216 | 101.261772 | 94.277213 | 109.074193 | 21.249608 | 0.003912 | 0.003613 | 156.771634 | 0.260444 | 8.401478 | 0.004114 | 0.005419 | 0.005227 | 4.9e-05 | 0.001038 | 0.264876 | 1.293183 | 2.548 | 101.15 | 20.73 | 17.292 | 116.107399 | 121.036482 | 108.833695 | 0.004186 | 0.924242 | 0.02223 | 24.051724 | 0.639262 | 0.154938 | 0.061022 | 4.057243 | 4.057243 | 0.001589
2019-03-19 16:35 | 1553027691.8 | 373 | 0.197689 | 0.010718 | 0.000211 | 101.179843 | 94.656007 | 109.657246 | 21.249783 | 0.003943 | 0.003573 | 156.651801 | 0.261069 | 8.404091 | 0.004063 | 0.005943 | 0.005858 | 5.1e-05 | 0.001042 | 0.260009 | 1.338615 | 2.548 | 101.15 | 20.72 | 17.307 | 116.865872 | 119.778242 | 107.851984 | 0.004187 | 0.926623 | 0.022318 | 24.084913 | 0.596156 | 0.15531 | 0.057535 | 3.841445 | 3.841445 | 0.001682
2019-03-19 16:35 | 1553027692.8 | 374 | 0.19851 | 0.010562 | 0.000206 | 101.229661 | 95.114945 | 110.188894 | 21.249449 | 0.003906 | 0.003622 | 156.55399 | 0.261335 | 8.402349 | 0.004069 | 0.005206 | 0.005103 | 4.8e-05 | 0.001045 | 0.296785 | 1.320647 | 2.548 | 101.15 | 20.72 | 17.316 | 115.945037 | 119.928502 | 109.038336 | 0.004189 | 0.923747 | 0.022337 | 24.180786 | 0.557296 | 0.155468 | 0.052834 | 3.531672 | 3.531672 | 0.001831
2019-03-19 16:35 | 1553027693.8 | 375 | 0.199104 | 0.010345 | 0.000198 | 101.130027 | 95.413598 | 111.240457 | 21.249124 | 0.003898 | 0.00359 | 156.499287 | 0.260828 | 8.401309 | 0.004073 | 0.00517 | 0.005056 | 5.2e-05 | 0.001043 | 0.265927 | 1.348501 | 2.548 | 101.15 | 20.72 | 17.336 | 115.753992 | 120.033797 | 108.252479 | 0.004194 | 0.92565 | 0.022466 | 24.270903 | 0.520447 | 0.155167 | 0.049552 | 3.332304 | 3.332304 | 0.001937
2019-03-19 16:35 | 1553027694.8 | 376 | 0.199516 | 0.009955 | 0.000191 | 101.221258 | 95.773213 | 112.114802 | 21.248774 | 0.003917 | 0.003582 | 156.384591 | 0.261153 | 8.402635 | 0.004017 | 0.005696 | 0.005552 | 5.2e-05 | 0.001045 | 0.265927 | 1.29435 | 2.548 | 101.15 | 20.72 | 17.346 | 116.215862 | 118.673657 | 108.078751 | 0.004197 | 0.926072 | 0.02256 | 24.36055 | 0.494864 | 0.15536 | 0.047573 | 3.213166 | 3.213166 | 0.002011
2019-03-19 16:35 | 1553027695.8 | 377 | 0.200219 | 0.009363 | 0.000184 | 101.148031 | 96.48799 | 112.919904 | 21.249306 | 0.003815 | 0.003562 | 156.283062 | 0.261264 | 8.403051 | 0.003946 | 0.005258 | 0.00517 | 5.1e-05 | 0.001046 | 0.252654 | 1.314802 | 2.548 | 101.15 | 20.72 | 17.355 | 113.745522 | 116.93349 | 107.588346 | 0.004199 | 0.927265 | 0.022655 | 24.432131 | 0.421883 | 0.155426 | 0.044086 | 2.990937 | 2.990937 | 0.002162
2019-03-19 16:35 | 1553027696.8 | 378 | 0.200733 | 0.008865 | 0.000176 | 101.183143 | 97.048305 | 113.285837 | 21.24854 | 0.003866 | 0.003565 | 156.188913 | 0.261576 | 8.401478 | 0.00389 | 0.005432 | 0.005257 | 5.2e-05 | 0.001041 | 0.248507 | 1.327643 | 2.5481 | 101.15 | 20.72 | 17.368 | 114.96879 | 115.560519 | 107.655326 | 0.004202 | 0.927102 | 0.02269 | 24.47384 | 0.373196 | 0.155612 | 0.041623 | 2.828703 | 2.828703 | 0.002288
2019-03-19 16:35 | 1553027697.8 | 379 | 0.201179 | 0.008352 | 0.00017 | 101.142931 | 97.412716 | 113.164721 | 21.248592 | 0.003844 | 0.003588 | 156.118934 | 0.261361 | 8.404137 | 0.003932 | 0.005483 | 0.005363 | 5e-05 | 0.001046 | 0.28567 | 1.334988 | 2.5481 | 101.15 | 20.72 | 17.374 | 114.445304 | 116.584567 | 108.22573 | 0.004203 | 0.925715 | 0.022661 | 24.479066 | 0.336117 | 0.155484 | 0.039587 | 2.687343 | 2.687343 | 0.002407
2019-03-19 16:35 | 1553027698.8 | 380 | 0.201698 | 0.007927 | 0.000164 | 101.121023 | 97.529506 | 113.248752 | 21.248969 | 0.003861 | 0.0035 | 156.044393 | 0.260958 | 8.403201 | 0.003861 | 0.00557 | 0.005422 | 5.1e-05 | 0.001045 | 0.311662 | 1.32783 | 2.5481 | 101.15 | 20.72 | 17.383 | 114.860738 | 114.852207 | 106.077206 | 0.004206 | 0.93096 | 0.022733 | 24.419077 | 0.323462 | 0.155244 | 0.037 | 2.520168 | 2.520168 | 0.002563
2019-03-19 16:35 | 1553027699.8 | 381 | 0.202317 | 0.007516 | 0.000158 | 101.151633 | 97.944262 | 113.524552 | 21.248135 | 0.003843 | 0.003469 | 155.952275 | 0.261426 | 8.401348 | 0.003792 | 0.004952 | 0.004847 | 5e-05 | 0.001046 | 0.299108 | 1.316201 | 2.548 | 101.15 | 20.72 | 17.386 | 114.410737 | 113.165192 | 105.315621 | 0.004206 | 0.932833 | 0.022784 | 24.424232 | 0.288212 | 0.155523 | 0.033795 | 2.307238 | 2.307238 | 0.002804
2019-03-19 16:35 | 1553027700.8 | 382 | 0.202627 | 0.007183 | 0.000156 | 101.049899 | 98.050775 | 113.387708 | 21.248235 | 0.003798 | 0.003469 | 155.869109 | 0.260542 | 8.403994 | 0.0038 | 0.005003 | 0.00486 | 5.2e-05 | 0.00105 | 0.251935 | 1.328933 | 2.5479 | 101.15 | 20.72 | 17.39 | 113.309945 | 113.360358 | 105.328327 | 0.004207 | 0.932802 | 0.02277 | 24.409916 | 0.26949 | 0.154996 | 0.032346 | 2.207026 | 2.207026 | 0.002922
2019-03-19 16:35 | 1553027701.8 | 383 | 0.202838 | 0.006822 | 0.000151 | 101.11082 | 98.193938 | 113.531593 | 21.247421 | 0.003826 | 0.003483 | 155.784563 | 0.259826 | 8.401745 | 0.003811 | 0.00525 | 0.005006 | 5e-05 | 0.001053 | 0.270406 | 1.359633 | 2.548 | 101.15 | 20.71 | 17.397 | 113.992643 | 113.64404 | 105.67138 | 0.004206 | 0.931957 | 0.022774 | 24.436466 | 0.261831 | 0.154571 | 0.031529 | 2.151875 | 2.151875 | 0.002988
2019-03-19 16:35 | 1553027702.8 | 384 | 0.203034 | 0.006565 | 0.000148 | 100.991978 | 98.44601 | 114.036483 | 21.247496 | 0.003845 | 0.003473 | 155.712877 | 0.260386 | 8.402453 | 0.003854 | 0.005456 | 0.00532 | 5.1e-05 | 0.001058 | 0.271125 | 1.330939 | 2.5481 | 101.15 | 20.71 | 17.399 | 114.460066 | 114.694031 | 105.413197 | 0.004207 | 0.932593 | 0.022832 | 24.482395 | 0.228379 | 0.154903 | 0.03067 | 2.098763 | 2.098763 | 0.00307
2019-03-19 16:35 | 1553027703.8 | 385 | 0.203183 | 0.006343 | 0.000145 | 101.006984 | 98.627187 | 114.18295 | 21.247642 | 0.003765 | 0.00345 | 155.60788 | 0.260542 | 8.402362 | 0.003789 | 0.005108 | 0.004977 | 4.9e-05 | 0.00106 | 0.254092 | 1.313568 | 2.5482 | 101.15 | 20.72 | 17.403 | 112.512934 | 113.095306 | 104.872204 | 0.00421 | 0.933928 | 0.022863 | 24.480601 | 0.213262 | 0.154996 | 0.030053 | 2.059473 | 2.059473 | 0.003131
2019-03-19 16:35 | 1553027704.8 | 386 | 0.203354 | 0.006128 | 0.000142 | 101.040296 | 98.640202 | 114.04282 | 21.247771 | 0.003794 | 0.003408 | 155.558524 | 0.260125 | 8.403292 | 0.003744 | 0.004879 | 0.004803 | 5.3e-05 | 0.00106 | 0.266646 | 1.350827 | 2.5481 | 101.15 | 20.72 | 17.407 | 113.216217 | 112.013378 | 103.842363 | 0.004211 | 0.936479 | 0.02288 | 24.432226 | 0.215031 | 0.154749 | 0.029297 | 2.009277 | 2.009277 | 0.003204
2019-03-19 16:35 | 1553027705.8 | 387 | 0.203453 | 0.005921 | 0.000139 | 101.000081 | 98.840217 | 114.285992 | 21.246941 | 0.003763 | 0.003386 | 155.504856 | 0.260795 | 8.401823 | 0.003776 | 0.005809 | 0.005668 | 5.1e-05 | 0.001054 | 0.280305 | 1.324019 | 2.548 | 101.15 | 20.72 | 17.411 | 112.469646 | 112.772243 | 103.311028 | 0.004212 | 0.937801 | 0.022921 | 24.441019 | 0.193352 | 0.155147 | 0.028963 | 1.989994 | 1.989994 | 0.003243
2019-03-19 16:35 | 1553027706.8 | 388 | 0.203626 | 0.00574 | 0.000137 | 100.968871 | 98.960431 | 114.130841 | 21.246415 | 0.003762 | 0.003413 | 155.429146 | 0.261355 | 8.402096 | 0.00367 | 0.005253 | 0.005111 | 4.9e-05 | 0.001052 | 0.300214 | 1.382364 | 2.5479 | 101.15 | 20.72 | 17.423 | 112.435294 | 110.213333 | 103.976961 | 0.004215 | 0.936145 | 0.022885 | 24.446016 | 0.179715 | 0.15548 | 0.028146 | 1.93091 | 1.93091 | 0.00335
2019-03-19 16:35 | 1553027707.8 | 389 | 0.203726 | 0.005567 | 0.000134 | 100.964969 | 98.860082 | 114.268622 | 21.245565 | 0.003826 | 0.003396 | 155.351001 | 0.260926 | 8.401108 | 0.003654 | 0.005421 | 0.005295 | 5.3e-05 | 0.001051 | 0.277042 | 1.37128 | 2.548 | 101.15 | 20.72 | 17.431 | 113.993984 | 109.807279 | 103.55167 | 0.004217 | 0.937202 | 0.022912 | 24.446971 | 0.188444 | 0.155225 | 0.027764 | 1.907102 | 1.907102 | 0.003386
2019-03-19 16:35 | 1553027708.8 | 390 | 0.20377 | 0.005399 | 0.000132 | 100.967371 | 98.910428 | 114.505693 | 21.246308 | 0.003827 | 0.003365 | 155.270595 | 0.260392 | 8.40376 | 0.003608 | 0.005127 | 0.005027 | 5.3e-05 | 0.001049 | 0.27024 | 1.341446 | 2.5482 | 101.15 | 20.72 | 17.441 | 114.033453 | 108.709728 | 102.812234 | 0.00422 | 0.939045 | 0.022958 | 24.448288 | 0.184103 | 0.154907 | 0.02771 | 1.907385 | 1.907385 | 0.003379
2019-03-19 16:35 | 1553027709.8 | 391 | 0.203863 | 0.005252 | 0.00013 | 100.960468 | 98.893647 | 114.442083 | 21.245893 | 0.003741 | 0.003385 | 155.212345 | 0.259651 | 8.40181 | 0.003622 | 0.005176 | 0.004991 | 5.1e-05 | 0.001045 | 0.309726 | 1.309302 | 2.5479 | 101.15 | 20.72 | 17.462 | 111.926846 | 109.030232 | 103.284086 | 0.004225 | 0.937868 | 0.022937 | 24.456829 | 0.185009 | 0.154466 | 0.02733 | 1.879532 | 1.879532 | 0.003419
2019-03-19 16:35 | 1553027710.8 | 392 | 0.204046 | 0.005116 | 0.000128 | 100.909449 | 99.190927 | 114.749572 | 21.246058 | 0.003732 | 0.003386 | 155.134565 | 0.261153 | 8.403929 | 0.00368 | 0.005015 | 0.005002 | 5.2e-05 | 0.001036 | 0.241704 | 1.342538 | 2.548 | 101.15 | 20.72 | 17.473 | 111.72188 | 110.457569 | 103.301444 | 0.004227 | 0.937824 | 0.022968 | 24.490227 | 0.153641 | 0.15536 | 0.026403 | 1.818203 | 1.818203 | 0.003555
2019-03-19 16:35 | 1553027711.8 | 393 | 0.204085 | 0.004983 | 0.000127 | 100.912452 | 99.041602 | 114.854494 | 21.245724 | 0.003709 | 0.003404 | 155.085056 | 0.259371 | 8.400731 | 0.003581 | 0.005267 | 0.005123 | 5e-05 | 0.001033 | 0.27201 | 1.321797 | 2.5481 | 101.15 | 20.72 | 17.491 | 111.146931 | 108.033995 | 103.740544 | 0.004232 | 0.936732 | 0.022965 | 24.515706 | 0.167382 | 0.1543 | 0.026333 | 1.813249 | 1.813249 | 0.00354
2019-03-19 16:35 | 1553027712.8 | 394 | 0.204136 | 0.004868 | 0.000126 | 100.917253 | 99.082357 | 114.788068 | 21.245662 | 0.003762 | 0.003386 | 155.012643 | 0.260939 | 8.400581 | 0.003571 | 0.004889 | 0.004762 | 5.2e-05 | 0.001028 | 0.252101 | 1.288952 | 2.548 | 101.15 | 20.72 | 17.499 | 112.441613 | 107.790403 | 103.30033 | 0.004234 | 0.937827 | 0.022971 | 24.494299 | 0.164128 | 0.155232 | 0.026172 | 1.802741 | 1.802741 | 0.003582
2019-03-19 16:35 | 1553027713.8 | 395 | 0.204189 | 0.004757 | 0.000125 | 100.866836 | 99.13065 | 114.90543 | 21.245426 | 0.003739 | 0.003334 | 154.956464 | 0.260978 | 8.40387 | 0.00366 | 0.005366 | 0.005236 | 4.9e-05 | 0.001027 | 0.242423 | 1.335611 | 2.5481 | 101.15 | 20.72 | 17.506 | 111.872852 | 109.949093 | 102.052603 | 0.004235 | 0.940946 | 0.023021 | 24.46617 | 0.1553 | 0.155256 | 0.02599 | 1.794063 | 1.794063 | 0.0036
2019-03-19 16:35 | 1553027714.8 | 396 | 0.204218 | 0.004654 | 0.000126 | 100.921155 | 99.12791 | 115.096729 | 21.24455 | 0.00366 | 0.003355 | 154.887481 | 0.26008 | 8.400731 | 0.003655 | 0.005584 | 0.005483 | 5.1e-05 | 0.001036 | 0.256802 | 1.353286 | 2.5481 | 101.15 | 20.71 | 17.52 | 109.960873 | 109.845658 | 102.563775 | 0.004236 | 0.939666 | 0.023025 | 24.503202 | 0.160363 | 0.154722 | 0.025946 | 1.791288 | 1.791288 | 0.003593
2019-03-19 16:35 | 1553027715.8 | 397 | 0.204255 | 0.004559 | 0.000125 | 100.853931 | 99.258742 | 114.991573 | 21.245432 | 0.003748 | 0.00336 | 154.816083 | 0.260151 | 8.402947 | 0.003722 | 0.005384 | 0.005268 | 5.1e-05 | 0.001038 | 0.263051 | 1.314079 | 2.5481 | 101.15 | 20.71 | 17.526 | 112.105018 | 111.463855 | 102.689578 | 0.004238 | 0.939351 | 0.02301 | 24.496106 | 0.142605 | 0.154764 | 0.025839 | 1.782869 | 1.782869 | 0.003611
2019-03-19 16:35 | 1553027716.8 | 398 | 0.204278 | 0.004483 | 0.000124 | 100.886043 | 99.2834 | 115.089921 | 21.244988 | 0.003729 | 0.003322 | 154.768414 | 0.260743 | 8.403935 | 0.003687 | 0.00497 | 0.00473 | 4.7e-05 | 0.001049 | 0.301265 | 1.341769 | 2.5481 | 101.15 | 20.71 | 17.535 | 111.634697 | 110.619189 | 101.766318 | 0.00424 | 0.941664 | 0.023049 | 24.47646 | 0.143231 | 0.155116 | 0.025799 | 1.783072 | 1.783072 | 0.003619
2019-03-19 16:35 | 1553027717.8 | 399 | 0.20431 | 0.004403 | 0.000123 | 100.855132 | 99.292648 | 115.284037 | 21.244939 | 0.003673 | 0.003303 | 154.687817 | 0.259664 | 8.405274 | 0.003699 | 0.004586 | 0.00458 | 4.7e-05 | 0.001046 | 0.238497 | 1.357778 | 2.5481 | 101.15 | 20.71 | 17.538 | 110.264154 | 110.914126 | 101.310097 | 0.004241 | 0.942812 | 0.023082 | 24.482184 | 0.139657 | 0.154474 | 0.025703 | 1.779105 | 1.779105 | 0.003612
2019-03-19 16:35 | 1553027718.8 | 400 | 0.204355 | 0.004333 | 0.000121 | 100.843728 | 99.485127 | 115.499747 | 21.24478 | 0.003678 | 0.003304 | 154.619236 | 0.260405 | 8.401296 | 0.003696 | 0.005224 | 0.005102 | 5e-05 | 0.001046 | 0.278149 | 1.31861 | 2.5481 | 101.15 | 20.71 | 17.541 | 110.387749 | 110.823256 | 101.338253 | 0.004241 | 0.942741 | 0.023103 | 24.505999 | 0.121323 | 0.154915 | 0.025523 | 1.768286 | 1.768286 | 0.003644
2019-03-19 16:35 | 1553027719.8 | 401 | 0.204338 | 0.004275 | 0.00012 | 100.720386 | 99.342651 | 115.651614 | 21.24477 | 0.003646 | 0.003318 | 154.546229 | 0.259956 | 8.404949 | 0.003647 | 0.005416 | 0.005212 | 4.7e-05 | 0.001042 | 0.272231 | 1.33347 | 2.5481 | 101.15 | 20.71 | 17.544 | 109.608419 | 109.636124 | 101.66252 | 0.004242 | 0.941925 | 0.023108 | 24.532719 | 0.123195 | 0.154648 | 0.025697 | 1.780846 | 1.780846 | 0.003613
2019-03-19 16:35 | 1553027720.8 | 402 | 0.204389 | 0.004231 | 0.000119 | 100.733889 | 99.669045 | 115.734237 | 21.244371 | 0.003654 | 0.003256 | 154.46588 | 0.259865 | 8.402908 | 0.00364 | 0.005369 | 0.005271 | 4.8e-05 | 0.001042 | 0.279586 | 1.343208 | 2.5481 | 101.15 | 20.71 | 17.546 | 109.807565 | 109.483601 | 100.154191 | 0.004242 | 0.945731 | 0.023163 | 24.492051 | 0.095055 | 0.154594 | 0.025447 | 1.767727 | 1.767727 | 0.003638
2019-03-19 16:35 | 1553027721.8 | 403 | 0.204402 | 0.004178 | 0.000118 | 100.775904 | 99.655687 | 116.054164 | 21.243492 | 0.003697 | 0.003285 | 154.384343 | 0.259429 | 8.399372 | 0.003603 | 0.004757 | 0.00464 | 5.1e-05 | 0.001044 | 0.285835 | 1.307151 | 2.5481 | 101.15 | 20.71 | 17.548 | 110.847283 | 108.577015 | 100.874626 | 0.004243 | 0.943909 | 0.023173 | 24.549534 | 0.099984 | 0.154335 | 0.025435 | 1.767677 | 1.767677 | 0.003632
2019-03-19 16:35 | 1553027722.8 | 404 | 0.204486 | 0.004138 | 0.000116 | 100.702379 | 99.737542 | 115.959571 | 21.24452 | 0.003607 | 0.003253 | 154.312159 | 0.26019 | 8.40311 | 0.003648 | 0.005038 | 0.0049 | 5.2e-05 | 0.001045 | 0.261447 | 1.363022 | 2.5481 | 101.15 | 20.71 | 17.549 | 108.667167 | 109.661884 | 100.104034 | 0.004243 | 0.945858 | 0.023187 | 24.514235 | 0.086112 | 0.154787 | 0.024983 | 1.737372 | 1.737372 | 0.003706
2019-03-19 16:35 | 1553027723.8 | 405 | 0.204559 | 0.004092 | 0.000115 | 100.684974 | 99.825906 | 115.488011 | 21.243599 | 0.00368 | 0.003305 | 154.226405 | 0.260112 | 8.403669 | 0.003729 | 0.005344 | 0.005296 | 5e-05 | 0.001048 | 0.24906 | 1.349283 | 2.5481 | 101.15 | 20.71 | 17.552 | 110.444943 | 111.635035 | 101.355005 | 0.004244 | 0.942699 | 0.023101 | 24.505302 | 0.076644 | 0.154741 | 0.024603 | 1.704667 | 1.704667 | 0.003776
2019-03-19 16:35 | 1553027724.8 | 406 | 0.204585 | 0.004049 | 0.000113 | 100.686475 | 99.854675 | 115.376752 | 21.243576 | 0.003644 | 0.003249 | 154.157346 | 0.260366 | 8.403792 | 0.003725 | 0.005158 | 0.005005 | 5e-05 | 0.00105 | 0.269134 | 1.315688 | 2.5479 | 101.15 | 20.71 | 17.558 | 109.563259 | 111.533071 | 99.991871 | 0.004245 | 0.946143 | 0.023132 | 24.448878 | 0.0742 | 0.154892 | 0.024502 | 1.700053 | 1.700053 | 0.00379
2019-03-19 16:35 | 1553027725.8 | 407 | 0.204621 | 0.004003 | 0.000111 | 100.655864 | 99.737542 | 115.251645 | 21.242574 | 0.003645 | 0.003253 | 154.078358 | 0.260353 | 8.403474 | 0.003674 | 0.005062 | 0.004947 | 5.3e-05 | 0.001044 | 0.260562 | 1.304035 | 2.548 | 101.15 | 20.71 | 17.561 | 109.603105 | 110.289305 | 100.097539 | 0.004246 | 0.945875 | 0.023116 | 24.439079 | 0.081979 | 0.154884 | 0.024346 | 1.688173 | 1.688173 | 0.003817
2019-03-19 16:35 | 1553027726.8 | 408 | 0.204749 | 0.003966 | 0.00011 | 100.630955 | 99.705006 | 115.640817 | 21.242794 | 0.003686 | 0.003259 | 154.015049 | 0.2606 | 8.401933 | 0.00364 | 0.004911 | 0.004835 | 4.8e-05 | 0.001039 | 0.262719 | 1.321705 | 2.5479 | 101.15 | 20.71 | 17.564 | 110.581533 | 109.478165 | 100.232702 | 0.004247 | 0.945532 | 0.023151 | 24.484738 | 0.082684 | 0.155031 | 0.023629 | 1.640952 | 1.640952 | 0.00393
2019-03-19 16:35 | 1553027727.8 | 409 | 0.204793 | 0.003925 | 0.000108 | 100.591941 | 99.720761 | 115.597159 | 21.243216 | 0.003676 | 0.003243 | 153.932764 | 0.261752 | 8.403142 | 0.00361 | 0.005104 | 0.004965 | 5e-05 | 0.001041 | 0.30038 | 1.34743 | 2.548 | 101.15 | 20.71 | 17.571 | 110.344395 | 108.739975 | 99.847156 | 0.004249 | 0.94651 | 0.023159 | 24.467474 | 0.077802 | 0.155716 | 0.023414 | 1.626629 | 1.626629 | 0.003982
2019-03-19 16:35 | 1553027728.8 | 410 | 0.204811 | 0.003879 | 0.000107 | 100.561632 | 99.591299 | 115.541061 | 21.241717 | 0.003586 | 0.00324 | 153.859411 | 0.26157 | 8.402265 | 0.003583 | 0.004935 | 0.004775 | 5.2e-05 | 0.001035 | 0.251769 | 1.338434 | 2.5482 | 101.15 | 20.71 | 17.574 | 108.159979 | 108.093929 | 99.777263 | 0.004249 | 0.946687 | 0.023155 | 24.459244 | 0.086726 | 0.155608 | 0.023362 | 1.622801 | 1.622801 | 0.003989
2019-03-19 16:35 | 1553027729.8 | 411 | 0.204781 | 0.00384 | 0.000106 | 100.50041 | 99.643014 | 115.533784 | 21.240513 | 0.003582 | 0.003248 | 153.777203 | 0.26101 | 8.403103 | 0.003682 | 0.004386 | 0.004281 | 4.9e-05 | 0.001039 | 0.262166 | 1.35119 | 2.548 | 101.15 | 20.71 | 17.578 | 108.054867 | 110.500997 | 99.969051 | 0.00425 | 0.9462 | 0.023149 | 24.464762 | 0.076636 | 0.155275 | 0.023592 | 1.638386 | 1.638386 | 0.003943
2019-03-19 16:35 | 1553027730.8 | 412 | 0.204808 | 0.0038 | 0.000106 | 100.526218 | 99.732747 | 115.704193 | 21.242077 | 0.003629 | 0.003265 | 153.714335 | 0.260334 | 8.403259 | 0.003579 | 0.005325 | 0.005271 | 4.9e-05 | 0.001042 | 0.276158 | 1.387643 | 2.5481 | 101.15 | 20.71 | 17.58 | 109.205309 | 107.98307 | 100.381954 | 0.004251 | 0.945154 | 0.023153 | 24.496341 | 0.070881 | 0.154873 | 0.023482 | 1.631068 | 1.631068 | 0.00395
2019-03-19 16:36 | 1553027731.8 | 413 | 0.204818 | 0.003765 | 0.000105 | 100.49891 | 99.751926 | 115.463836 | 21.240961 | 0.003629 | 0.003206 | 153.651275 | 0.261036 | 8.404273 | 0.003597 | 0.005106 | 0.005023 | 5.1e-05 | 0.001039 | 0.282794 | 1.363783 | 2.548 | 101.15 | 20.71 | 17.581 | 109.211261 | 108.416175 | 98.951426 | 0.004251 | 0.948788 | 0.023173 | 24.423981 | 0.066731 | 0.15529 | 0.023464 | 1.631292 | 1.631292 | 0.00396
2019-03-19 16:36 | 1553027732.8 | 414 | 0.204822 | 0.003742 | 0.000105 | 100.531021 | 99.964613 | 115.615232 | 21.242055 | 0.003626 | 0.00314 | 153.571405 | 0.260737 | 8.40142 | 0.00352 | 0.004988 | 0.004824 | 4.7e-05 | 0.001038 | 0.302371 | 1.30056 | 2.548 | 101.15 | 20.71 | 17.584 | 109.138471 | 106.56096 | 97.363609 | 0.004252 | 0.952854 | 0.023238 | 24.387788 | 0.050537 | 0.155112 | 0.023471 | 1.636309 | 1.636309 | 0.003943
2019-03-19 16:36 | 1553027733.8 | 415 | 0.204837 | 0.003712 | 0.000105 | 100.397475 | 99.685142 | 116.00065 | 21.241114 | 0.003606 | 0.003221 | 153.511086 | 0.261056 | 8.401595 | 0.003572 | 0.005035 | 0.00492 | 4.7e-05 | 0.001032 | 0.265927 | 1.325403 | 2.5481 | 101.15 | 20.7 | 17.586 | 108.645609 | 107.813622 | 99.304495 | 0.00425 | 0.947889 | 0.023216 | 24.492302 | 0.063689 | 0.155302 | 0.023419 | 1.631168 | 1.631168 | 0.003961
2019-03-19 16:36 | 1553027734.8 | 416 | 0.204891 | 0.003689 | 0.000105 | 100.406777 | 99.464578 | 116.024826 | 21.24125 | 0.00359 | 0.003188 | 153.444499 | 0.260659 | 8.401543 | 0.003565 | 0.005201 | 0.005097 | 4.7e-05 | 0.001028 | 0.248341 | 1.348111 | 2.5481 | 101.15 | 20.7 | 17.591 | 108.256415 | 107.645996 | 98.514265 | 0.004251 | 0.949904 | 0.023243 | 24.468856 | 0.08433 | 0.155066 | 0.023123 | 1.612401 | 1.612401 | 0.004001
2019-03-19 16:36 | 1553027735.8 | 417 | 0.204859 | 0.003675 | 0.000104 | 100.417881 | 99.53513 | 116.165896 | 21.241737 | 0.003629 | 0.003195 | 153.394032 | 0.261452 | 8.401563 | 0.003587 | 0.005151 | 0.004994 | 4.9e-05 | 0.001031 | 0.262719 | 1.320152 | 2.548 | 101.15 | 20.7 | 17.594 | 109.192341 | 108.172626 | 98.676898 | 0.004251 | 0.949489 | 0.023252 | 24.489083 | 0.078977 | 0.155538 | 0.023332 | 1.627684 | 1.627684 | 0.003975
2019-03-19 16:36 | 1553027736.8 | 418 | 0.204926 | 0.003652 | 0.000104 | 100.347058 | 99.59541 | 116.020366 | 21.240663 | 0.003583 | 0.003131 | 153.315887 | 0.260522 | 8.400575 | 0.003596 | 0.005249 | 0.005138 | 4.7e-05 | 0.001028 | 0.266646 | 1.328359 | 2.5481 | 101.15 | 20.7 | 17.597 | 108.093624 | 108.389896 | 97.142708 | 0.004252 | 0.953422 | 0.023286 | 24.423196 | 0.067251 | 0.154985 | 0.022956 | 1.60376 | 1.60376 | 0.00402
2019-03-19 16:36 | 1553027737.8 | 419 | 0.20492 | 0.003636 | 0.000102 | 100.311345 | 99.43615 | 116.202276 | 21.241516 | 0.003584 | 0.003153 | 153.263638 | 0.26019 | 8.402213 | 0.003618 | 0.004952 | 0.004883 | 4.8e-05 | 0.001027 | 0.249226 | 1.332847 | 2.5481 | 101.15 | 20.7 | 17.604 | 108.107087 | 108.927303 | 97.670093 | 0.004254 | 0.952066 | 0.023287 | 24.459735 | 0.078382 | 0.154787 | 0.023015 | 1.608103 | 1.608103 | 0.004004
2019-03-19 16:36 | 1553027738.8 | 420 | 0.204958 | 0.00361 | 0.000102 | 100.325751 | 99.32313 | 116.380196 | 21.240208 | 0.003571 | 0.003203 | 153.202456 | 0.261348 | 8.405918 | 0.003693 | 0.005756 | 0.005585 | 4.5e-05 | 0.001026 | 0.271512 | 1.319789 | 2.548 | 101.15 | 20.7 | 17.609 | 107.796953 | 110.765022 | 98.869238 | 0.004255 | 0.948998 | 0.023268 | 24.518 | 0.089838 | 0.155476 | 0.022818 | 1.592971 | 1.592971 | 0.00406
2019-03-19 16:36 | 1553027739.8 | 421 | 0.205002 | 0.003588 | 0.000102 | 100.321549 | 99.378612 | 116.535818 | 21.240711 | 0.003551 | 0.0032 | 153.141524 | 0.261062 | 8.401992 | 0.003638 | 0.00582 | 0.005708 | 4.5e-05 | 0.001026 | 0.280305 | 1.357651 | 2.5481 | 101.15 | 20.7 | 17.617 | 107.318488 | 109.431165 | 98.799155 | 0.004257 | 0.949176 | 0.023285 | 24.532076 | 0.084469 | 0.155306 | 0.022583 | 1.577734 | 1.577734 | 0.004095
2019-03-19 16:36 | 1553027740.8 | 422 | 0.20496 | 0.00357 | 0.000102 | 100.260927 | 99.575888 | 116.378319 | 21.240906 | 0.00362 | 0.003159 | 153.098302 | 0.260665 | 8.404267 | 0.003615 | 0.004593 | 0.004445 | 4.5e-05 | 0.001029 | 0.277595 | 1.343899 | 2.5481 | 101.15 | 20.7 | 17.621 | 108.983553 | 108.862084 | 97.816858 | 0.004258 | 0.95169 | 0.0233 | 24.483099 | 0.061324 | 0.15507 | 0.022858 | 1.598029 | 1.598029 | 0.004037
2019-03-19 16:36 | 1553027741.8 | 423 | 0.204998 | 0.003555 | 0.000101 | 100.29754 | 99.523144 | 116.387943 | 21.239563 | 0.003594 | 0.00325 | 153.014349 | 0.26049 | 8.401959 | 0.003609 | 0.005035 | 0.004894 | 4.8e-05 | 0.001032 | 0.263438 | 1.362208 | 2.5481 | 101.15 | 20.7 | 17.625 | 108.360402 | 108.72376 | 100.008991 | 0.004259 | 0.946099 | 0.023233 | 24.556346 | 0.069329 | 0.154965 | 0.022654 | 1.579163 | 1.579163 | 0.004082
2019-03-19 16:36 | 1553027742.8 | 424 | 0.205081 | 0.00354 | 0.0001 | 100.246223 | 99.450193 | 116.460707 | 21.239426 | 0.003576 | 0.003216 | 152.945692 | 0.261212 | 8.402291 | 0.003661 | 0.00506 | 0.004984 | 4.8e-05 | 0.001031 | 0.23258 | 1.329382 | 2.548 | 101.15 | 20.7 | 17.636 | 107.922197 | 109.985742 | 99.182945 | 0.004262 | 0.948198 | 0.023266 | 24.536818 | 0.07131 | 0.155395 | 0.022173 | 1.547834 | 1.547834 | 0.004176
2019-03-19 16:36 | 1553027743.8 | 425 | 0.205012 | 0.003519 | 9.9e-05 | 100.274432 | 99.482045 | 116.371511 | 21.239096 | 0.003557 | 0.003198 | 152.89488 | 0.261589 | 8.401381 | 0.003705 | 0.004954 | 0.004828 | 4.6e-05 | 0.001037 | 0.263936 | 1.36097 | 2.548 | 101.15 | 20.69 | 17.639 | 107.461089 | 111.04094 | 98.757459 | 0.00426 | 0.949283 | 0.02327 | 24.513401 | 0.070962 | 0.155619 | 0.022611 | 1.57881 | 1.57881 | 0.0041
2019-03-19 16:36 | 1553027744.8 | 426 | 0.205007 | 0.00351 | 9.9e-05 | 100.254025 | 99.547119 | 116.343578 | 21.239066 | 0.003546 | 0.003232 | 152.804833 | 0.261335 | 8.399203 | 0.003692 | 0.004733 | 0.004541 | 4.6e-05 | 0.001036 | 0.254092 | 1.327687 | 2.548 | 101.15 | 20.69 | 17.643 | 107.197217 | 110.726207 | 99.588015 | 0.004261 | 0.947168 | 0.023241 | 24.537813 | 0.063293 | 0.155468 | 0.022658 | 1.58012 | 1.58012 | 0.004093
2019-03-19 16:36 | 1553027745.8 | 427 | 0.205012 | 0.003499 | 9.8e-05 | 100.213512 | 99.325868 | 116.210256 | 21.239242 | 0.003523 | 0.003135 | 152.742463 | 0.261114 | 8.403604 | 0.003713 | 0.005547 | 0.00541 | 4.6e-05 | 0.00104 | 0.262 | 1.312027 | 2.5481 | 101.15 | 20.69 | 17.648 | 106.623471 | 111.243214 | 97.236962 | 0.004262 | 0.95318 | 0.023302 | 24.446285 | 0.07958 | 0.155337 | 0.022641 | 1.583125 | 1.583125 | 0.004082
2019-03-19 16:36 | 1553027746.8 | 428 | 0.205036 | 0.003485 | 9.7e-05 | 100.234819 | 99.341281 | 116.214952 | 21.239368 | 0.003476 | 0.003163 | 152.66428 | 0.260321 | 8.402369 | 0.003723 | 0.005971 | 0.005832 | 4.5e-05 | 0.001048 | 0.282075 | 1.354944 | 2.548 | 101.15 | 20.69 | 17.65 | 105.484773 | 111.491958 | 97.909576 | 0.004262 | 0.951452 | 0.023281 | 24.468966 | 0.080093 | 0.154865 | 0.022511 | 1.572663 | 1.572663 | 0.004096
2019-03-19 16:36 | 1553027747.8 | 429 | 0.205045 | 0.003476 | 9.7e-05 | 100.193104 | 99.354981 | 116.112847 | 21.239449 | 0.003567 | 0.003165 | 152.597003 | 0.261459 | 8.402317 | 0.003706 | 0.005031 | 0.004936 | 5e-05 | 0.001048 | 0.280637 | 1.306145 | 2.5481 | 101.15 | 20.69 | 17.652 | 107.696183 | 111.073636 | 97.965222 | 0.004263 | 0.951309 | 0.023269 | 24.460049 | 0.075137 | 0.155542 | 0.022471 | 1.569088 | 1.569088 | 0.004124
2019-03-19 16:36 | 1553027748.8 | 430 | 0.205052 | 0.003467 | 9.7e-05 | 100.168797 | 99.284084 | 115.801605 | 21.238453 | 0.00358 | 0.003187 | 152.528807 | 0.260418 | 8.402564 | 0.003666 | 0.005047 | 0.004878 | 4.5e-05 | 0.001052 | 0.263438 | 1.316407 | 2.5481 | 101.15 | 20.69 | 17.651 | 108.000885 | 110.096121 | 98.483987 | 0.004263 | 0.949981 | 0.023222 | 24.444311 | 0.079351 | 0.154923 | 0.022442 | 1.563848 | 1.563848 | 0.004121
2019-03-19 16:36 | 1553027749.8 | 431 | 0.205048 | 0.003459 | 9.6e-05 | 100.147789 | 99.191955 | 115.76757 | 21.238852 | 0.00359 | 0.003172 | 152.441232 | 0.261088 | 8.402876 | 0.003664 | 0.005022 | 0.004893 | 4.9e-05 | 0.001047 | 0.279586 | 1.309088 | 2.5483 | 101.15 | 20.69 | 17.65 | 108.245321 | 110.05932 | 98.137872 | 0.004262 | 0.950867 | 0.023229 | 24.429334 | 0.085779 | 0.155321 | 0.022473 | 1.566577 | 1.566577 | 0.004125
2019-03-19 16:36 | 1553027750.8 | 432 | 0.20506 | 0.003448 | 9.6e-05 | 100.131883 | 99.222437 | 115.974595 | 21.238281 | 0.003458 | 0.003173 | 152.34553 | 0.260334 | 8.40179 | 0.003672 | 0.004819 | 0.004808 | 4.8e-05 | 0.00104 | 0.258738 | 1.337279 | 2.548 | 101.15 | 20.69 | 17.648 | 105.058918 | 110.237926 | 98.140456 | 0.004262 | 0.95086 | 0.02325 | 24.451253 | 0.08161 | 0.154873 | 0.022417 | 1.564062 | 1.564062 | 0.004119
2019-03-19 16:36 | 1553027751.8 | 433 | 0.205042 | 0.003434 | 9.6e-05 | 100.12498 | 99.42211 | 115.918262 | 21.238158 | 0.003467 | 0.00317 | 152.277812 | 0.261101 | 8.403805 | 0.003595 | 0.00529 | 0.005116 | 4.9e-05 | 0.001034 | 0.236506 | 1.349281 | 2.548 | 101.15 | 20.69 | 17.647 | 105.263422 | 108.381854 | 98.072926 | 0.004262 | 0.951033 | 0.023246 | 24.443091 | 0.063012 | 0.155329 | 0.022543 | 1.572647 | 1.572647 | 0.004109
2019-03-19 16:36 | 1553027752.8 | 434 | 0.205022 | 0.003428 | 9.6e-05 | 100.137285 | 99.347446 | 115.809819 | 21.238388 | 0.003506 | 0.003186 | 152.227153 | 0.261153 | 8.401855 | 0.003584 | 0.005445 | 0.005315 | 4.6e-05 | 0.001029 | 0.281522 | 1.356665 | 2.5482 | 101.15 | 20.69 | 17.647 | 106.218693 | 108.11349 | 98.476916 | 0.004262 | 0.949999 | 0.023223 | 24.444945 | 0.07083 | 0.15536 | 0.022668 | 1.579739 | 1.579739 | 0.004091
2019-03-19 16:36 | 1553027753.8 | 435 | 0.205037 | 0.003427 | 9.6e-05 | 100.120479 | 99.31354 | 115.850661 | 21.238823 | 0.003505 | 0.003138 | 152.16601 | 0.260431 | 8.402492 | 0.003611 | 0.004788 | 0.004719 | 5e-05 | 0.001025 | 0.265042 | 1.340293 | 2.5481 | 101.15 | 20.69 | 17.642 | 106.194861 | 108.761658 | 97.314807 | 0.00426 | 0.95298 | 0.023263 | 24.410998 | 0.072382 | 0.154931 | 0.022581 | 1.576434 | 1.576434 | 0.004088
2019-03-19 16:36 | 1553027754.8 | 436 | 0.20496 | 0.003423 | 9.5e-05 | 100.163694 | 99.390258 | 115.943612 | 21.238369 | 0.003469 | 0.003114 | 152.103583 | 0.259995 | 8.402804 | 0.003581 | 0.005083 | 0.00491 | 4.9e-05 | 0.001028 | 0.276711 | 1.325714 | 2.548 | 101.15 | 20.69 | 17.638 | 105.32182 | 108.038439 | 96.733804 | 0.004259 | 0.954476 | 0.023291 | 24.401631 | 0.069335 | 0.154671 | 0.023048 | 1.611005 | 1.611005 | 0.003994
2019-03-19 16:36 | 1553027755.8 | 437 | 0.20495 | 0.003424 | 9.4e-05 | 100.150189 | 99.321417 | 115.983514 | 21.238414 | 0.003475 | 0.003158 | 152.019554 | 0.259924 | 8.401855 | 0.003574 | 0.005306 | 0.005148 | 4.7e-05 | 0.001027 | 0.259622 | 1.347065 | 2.5482 | 101.15 | 20.69 | 17.632 | 105.464925 | 107.862933 | 97.789544 | 0.004258 | 0.95176 | 0.023262 | 24.440635 | 0.074327 | 0.154629 | 0.023111 | 1.613487 | 1.613487 | 0.003987
2019-03-19 16:36 | 1553027756.8 | 438 | 0.204944 | 0.003424 | 9.4e-05 | 100.076664 | 99.268674 | 115.74973 | 21.237558 | 0.003454 | 0.003137 | 151.948175 | 0.260444 | 8.403279 | 0.003628 | 0.005296 | 0.005098 | 4.8e-05 | 0.001033 | 0.264489 | 1.343873 | 2.548 | 101.15 | 20.69 | 17.628 | 104.963179 | 109.179737 | 97.280002 | 0.004257 | 0.953069 | 0.023254 | 24.399216 | 0.072509 | 0.154938 | 0.023143 | 1.615191 | 1.615191 | 0.003991
2019-03-19 16:36 | 1553027757.8 | 439 | 0.204935 | 0.003426 | 9.4e-05 | 100.096171 | 99.410806 | 115.722033 | 21.238174 | 0.003507 | 0.003164 | 151.883275 | 0.260002 | 8.401491 | 0.003656 | 0.005427 | 0.005381 | 4.8e-05 | 0.001035 | 0.28119 | 1.343959 | 2.5479 | 101.15 | 20.69 | 17.621 | 106.250019 | 109.85447 | 97.933537 | 0.004255 | 0.951391 | 0.023231 | 24.417807 | 0.061455 | 0.154675 | 0.023199 | 1.617499 | 1.617499 | 0.003978
2019-03-19 16:36 | 1553027758.8 | 440 | 0.204956 | 0.003431 | 9.4e-05 | 100.124381 | 99.290591 | 115.859111 | 21.237185 | 0.003494 | 0.003133 | 151.810478 | 0.260386 | 8.404982 | 0.003679 | 0.005024 | 0.004903 | 4.6e-05 | 0.001044 | 0.262719 | 1.335501 | 2.548 | 101.15 | 20.69 | 17.617 | 105.922559 | 110.41652 | 97.174577 | 0.004254 | 0.95334 | 0.023268 | 24.407267 | 0.074798 | 0.154903 | 0.023066 | 1.610802 | 1.610802 | 0.004
2019-03-19 16:36 | 1553027759.8 | 441 | 0.204921 | 0.003443 | 9.4e-05 | 100.085067 | 99.375873 | 115.795267 | 21.23662 | 0.003466 | 0.003141 | 151.749814 | 0.260288 | 8.401283 | 0.003623 | 0.004967 | 0.004808 | 5e-05 | 0.001049 | 0.282075 | 1.329981 | 2.5481 | 101.15 | 20.69 | 17.614 | 105.251734 | 109.062194 | 97.370868 | 0.004254 | 0.952835 | 0.023256 | 24.407007 | 0.063606 | 0.154845 | 0.023262 | 1.623686 | 1.623686 | 0.003967
2019-03-19 16:36 | 1553027760.8 | 442 | 0.20492 | 0.003449 | 9.4e-05 | 100.076065 | 99.297099 | 115.54693 | 21.236734 | 0.003508 | 0.003164 | 151.68064 | 0.260919 | 8.403441 | 0.003687 | 0.004639 | 0.0045 | 4.8e-05 | 0.001052 | 0.311496 | 1.33249 | 2.5481 | 101.15 | 20.69 | 17.605 | 106.268258 | 110.611085 | 97.943729 | 0.004251 | 0.951364 | 0.023213 | 24.399662 | 0.069894 | 0.155221 | 0.023257 | 1.620269 | 1.620269 | 0.003985
2019-03-19 16:36 | 1553027761.8 | 443 | 0.204901 | 0.00345 | 9.4e-05 | 100.069462 | 99.222437 | 115.429802 | 21.23722 | 0.003474 | 0.003138 | 151.631227 | 0.259488 | 8.403428 | 0.003527 | 0.005344 | 0.005242 | 4.9e-05 | 0.001053 | 0.279586 | 1.337712 | 2.5481 | 101.15 | 20.69 | 17.601 | 105.426171 | 106.724613 | 97.308655 | 0.004251 | 0.952995 | 0.023221 | 24.366415 | 0.076032 | 0.154369 | 0.02337 | 1.628751 | 1.628751 | 0.003943
2019-03-19 16:36 | 1553027762.8 | 444 | 0.20491 | 0.003457 | 9.4e-05 | 100.053857 | 99.199491 | 115.426282 | 21.236328 | 0.003478 | 0.003117 | 151.54645 | 0.260379 | 8.401413 | 0.003496 | 0.005146 | 0.005138 | 4.7e-05 | 0.001056 | 0.26377 | 1.341401 | 2.5481 | 101.15 | 20.69 | 17.595 | 105.526657 | 105.977505 | 96.797011 | 0.004249 | 0.954313 | 0.023237 | 24.349212 | 0.076706 | 0.1549 | 0.023308 | 1.625528 | 1.625528 | 0.003964
2019-03-19 16:36 | 1553027763.8 | 445 | 0.204894 | 0.003461 | 9.3e-05 | 100.050255 | 99.331007 | 115.567351 | 21.23711 | 0.003477 | 0.003116 | 151.478368 | 0.260639 | 8.401628 | 0.003516 | 0.005206 | 0.005047 | 4.8e-05 | 0.001051 | 0.276711 | 1.335794 | 2.548 | 101.15 | 20.68 | 17.583 | 105.507781 | 106.462464 | 96.783527 | 0.004244 | 0.954348 | 0.023251 | 24.363643 | 0.064533 | 0.155054 | 0.023404 | 1.633338 | 1.633338 | 0.003949
2019-03-19 16:36 | 1553027764.8 | 446 | 0.204878 | 0.003473 | 9.3e-05 | 100.014544 | 99.212847 | 115.680488 | 21.236474 | 0.003455 | 0.003131 | 151.417359 | 0.259716 | 8.401264 | 0.003551 | 0.005071 | 0.004902 | 4.9e-05 | 0.001053 | 0.267531 | 1.320952 | 2.5481 | 101.15 | 20.68 | 17.577 | 104.982481 | 107.293219 | 97.126065 | 0.004242 | 0.953465 | 0.023252 | 24.386848 | 0.071987 | 0.154505 | 0.02348 | 1.638647 | 1.638647 | 0.003922
2019-03-19 16:36 | 1553027765.8 | 447 | 0.204818 | 0.003477 | 9.4e-05 | 100.028648 | 99.242987 | 115.625092 | 21.235669 | 0.003448 | 0.003117 | 151.34002 | 0.260874 | 8.403071 | 0.003573 | 0.005315 | 0.005236 | 4.7e-05 | 0.001054 | 0.252986 | 1.36467 | 2.5481 | 101.15 | 20.68 | 17.567 | 104.812489 | 107.827222 | 96.793954 | 0.00424 | 0.954321 | 0.023257 | 24.370072 | 0.070531 | 0.155194 | 0.023835 | 1.66377 | 1.66377 | 0.00388
2019-03-19 16:36 | 1553027766.8 | 448 | 0.204896 | 0.00348 | 9.4e-05 | 100.055058 | 99.296415 | 115.809585 | 21.236114 | 0.003489 | 0.003135 | 151.267338 | 0.259442 | 8.403558 | 0.003651 | 0.005275 | 0.00522 | 4.7e-05 | 0.001059 | 0.278646 | 1.309681 | 2.5481 | 101.15 | 20.68 | 17.562 | 105.796361 | 109.730922 | 97.237776 | 0.004238 | 0.953178 | 0.023261 | 24.404132 | 0.068078 | 0.154342 | 0.023368 | 1.631445 | 1.631445 | 0.003936
2019-03-19 16:36 | 1553027767.8 | 449 | 0.204845 | 0.003491 | 9.5e-05 | 100.148389 | 99.269016 | 115.95347 | 21.235595 | 0.003457 | 0.003125 | 151.194732 | 0.260132 | 8.403903 | 0.003605 | 0.005741 | 0.005646 | 4.7e-05 | 0.00106 | 0.270793 | 1.326704 | 2.548 | 101.15 | 20.68 | 17.559 | 105.017015 | 108.625136 | 96.999868 | 0.004238 | 0.95379 | 0.023283 | 24.411444 | 0.078886 | 0.154753 | 0.023657 | 1.653204 | 1.653204 | 0.003894
2019-03-19 16:36 | 1553027768.8 | 450 | 0.204802 | 0.003499 | 9.3e-05 | 100.084768 | 99.351213 | 116.008395 | 21.235523 | 0.003553 | 0.0031 | 151.129736 | 0.260665 | 8.402505 | 0.003551 | 0.004568 | 0.004417 | 4.9e-05 | 0.001063 | 0.278646 | 1.350608 | 2.548 | 101.15 | 20.68 | 17.553 | 107.346657 | 107.304908 | 96.395897 | 0.004236 | 0.955349 | 0.023308 | 24.397296 | 0.065799 | 0.15507 | 0.023905 | 1.672381 | 1.672381 | 0.003857
2019-03-19 16:36 | 1553027769.8 | 451 | 0.204827 | 0.003507 | 9.3e-05 | 100.000739 | 99.252577 | 115.886338 | 21.23515 | 0.003503 | 0.003118 | 151.080515 | 0.261719 | 8.401127 | 0.003627 | 0.005193 | 0.004998 | 4.8e-05 | 0.001063 | 0.29391 | 1.335202 | 2.5481 | 101.15 | 20.68 | 17.553 | 106.129892 | 109.148947 | 96.823149 | 0.004236 | 0.954246 | 0.023282 | 24.39855 | 0.067171 | 0.155697 | 0.023744 | 1.659269 | 1.659269 | 0.003904
2019-03-19 16:36 | 1553027770.8 | 452 | 0.204826 | 0.003519 | 9.2e-05 | 99.997438 | 99.284084 | 116.024825 | 21.235095 | 0.003427 | 0.003157 | 151.014657 | 0.260125 | 8.402174 | 0.003524 | 0.004804 | 0.004637 | 4.7e-05 | 0.001063 | 0.268249 | 1.32389 | 2.548 | 101.15 | 20.68 | 17.546 | 104.289137 | 106.635908 | 97.756351 | 0.004235 | 0.951845 | 0.023267 | 24.443894 | 0.064037 | 0.154749 | 0.023737 | 1.657712 | 1.657712 | 0.003883
2019-03-19 16:36 | 1553027771.8 | 453 | 0.204788 | 0.003529 | 9.3e-05 | 100.000739 | 99.036121 | 116.193591 | 21.235449 | 0.003495 | 0.003169 | 150.918457 | 0.260769 | 8.402622 | 0.003543 | 0.005327 | 0.005214 | 5.1e-05 | 0.001059 | 0.250829 | 1.330281 | 2.548 | 101.15 | 20.68 | 17.542 | 105.949964 | 107.108726 | 98.04129 | 0.004234 | 0.951114 | 0.023275 | 24.471059 | 0.086699 | 0.155132 | 0.023953 | 1.673363 | 1.673363 | 0.003857
2019-03-19 16:36 | 1553027772.8 | 454 | 0.204786 | 0.003532 | 9.2e-05 | 99.970427 | 99.016257 | 115.813104 | 21.234719 | 0.003487 | 0.003167 | 150.861243 | 0.259742 | 8.402915 | 0.003545 | 0.004829 | 0.004726 | 4.9e-05 | 0.001058 | 0.256083 | 1.336849 | 2.5478 | 101.15 | 20.68 | 17.539 | 105.743095 | 107.145629 | 98.006029 | 0.004233 | 0.951205 | 0.023238 | 24.4298 | 0.085781 | 0.15452 | 0.023966 | 1.671684 | 1.671684 | 0.003845
2019-03-19 16:36 | 1553027773.8 | 455 | 0.204859 | 0.003546 | 9.1e-05 | 100.017844 | 99.079961 | 115.34037 | 21.234511 | 0.003486 | 0.00318 | 150.768071 | 0.260769 | 8.401764 | 0.003615 | 0.005077 | 0.004863 | 5.1e-05 | 0.001061 | 0.284398 | 1.31202 | 2.5481 | 101.15 | 20.68 | 17.539 | 105.732706 | 108.847066 | 98.326455 | 0.004233 | 0.950384 | 0.02318 | 24.390411 | 0.08427 | 0.155132 | 0.023509 | 1.635721 | 1.635721 | 0.003945
2019-03-19 16:36 | 1553027774.8 | 456 | 0.204814 | 0.003544 | 9e-05 | 99.983032 | 99.258398 | 115.01786 | 21.234226 | 0.003424 | 0.003167 | 150.684464 | 0.259859 | 8.400659 | 0.003501 | 0.004998 | 0.004865 | 5.1e-05 | 0.001061 | 0.244193 | 1.295927 | 2.548 | 101.15 | 20.68 | 17.54 | 104.22528 | 106.098181 | 97.997092 | 0.004233 | 0.951228 | 0.023158 | 24.345487 | 0.065062 | 0.15459 | 0.023782 | 1.653249 | 1.653249 | 0.00389
2019-03-19 16:36 | 1553027775.8 | 457 | 0.204866 | 0.003546 | 9e-05 | 99.993836 | 99.232027 | 115.116679 | 21.233152 | 0.00347 | 0.003159 | 150.606971 | 0.261147 | 8.404761 | 0.003495 | 0.004653 | 0.004505 | 5.3e-05 | 0.001058 | 0.263438 | 1.304883 | 2.5479 | 101.15 | 20.68 | 17.542 | 105.328351 | 105.940681 | 97.817266 | 0.004234 | 0.951689 | 0.023174 | 24.350042 | 0.068405 | 0.155356 | 0.023471 | 1.63274 | 1.63274 | 0.003958
2019-03-19 16:36 | 1553027776.8 | 458 | 0.204851 | 0.00355 | 9e-05 | 100.049656 | 98.922072 | 114.923736 | 21.23335 | 0.003471 | 0.003156 | 150.537356 | 0.260256 | 8.402973 | 0.00349 | 0.004746 | 0.004603 | 5.3e-05 | 0.001061 | 0.306297 | 1.343221 | 2.5481 | 101.15 | 20.68 | 17.544 | 105.367098 | 105.832217 | 97.738947 | 0.004234 | 0.95189 | 0.023157 | 24.327059 | 0.10138 | 0.154826 | 0.023551 | 1.637091 | 1.637091 | 0.003934
2019-03-19 16:36 | 1553027777.8 | 459 | 0.204796 | 0.003551 | 9e-05 | 99.999238 | 98.933718 | 114.819518 | 21.232915 | 0.00355 | 0.003184 | 150.472628 | 0.260984 | 8.402063 | 0.003489 | 0.00482 | 0.004655 | 5.3e-05 | 0.001065 | 0.279033 | 1.386903 | 2.5481 | 101.15 | 20.68 | 17.546 | 107.270071 | 105.805113 | 98.410439 | 0.004235 | 0.950169 | 0.023125 | 24.338028 | 0.095818 | 0.15526 | 0.023884 | 1.657973 | 1.657973 | 0.003896
2019-03-19 16:36 | 1553027778.8 | 460 | 0.204696 | 0.003549 | 8.9e-05 | 99.94912 | 98.929949 | 114.821866 | 21.233077 | 0.003535 | 0.003133 | 150.382581 | 0.260639 | 8.402668 | 0.003459 | 0.005452 | 0.005408 | 5e-05 | 0.001061 | 0.287439 | 1.355549 | 2.548 | 101.15 | 20.68 | 17.554 | 106.919777 | 105.060127 | 97.172262 | 0.004237 | 0.953346 | 0.023164 | 24.297691 | 0.091675 | 0.155054 | 0.024485 | 1.702684 | 1.702684 | 0.003788
2019-03-19 16:36 | 1553027779.8 | 461 | 0.204569 | 0.003558 | 8.9e-05 | 99.992336 | 98.984747 | 115.030536 | 21.233616 | 0.003499 | 0.003163 | 150.289793 | 0.259579 | 8.405118 | 0.003456 | 0.005423 | 0.005341 | 5.1e-05 | 0.001059 | 0.275771 | 1.359491 | 2.5481 | 101.15 | 20.68 | 17.558 | 106.028453 | 105.007078 | 97.913387 | 0.004238 | 0.951442 | 0.023162 | 24.344083 | 0.090588 | 0.154424 | 0.025239 | 1.754939 | 1.754939 | 0.003661
2019-03-19 16:36 | 1553027780.8 | 462 | 0.204598 | 0.003563 | 8.9e-05 | 100.068262 | 99.123799 | 114.812479 | 21.234031 | 0.003455 | 0.003193 | 150.220293 | 0.260574 | 8.400152 | 0.003454 | 0.005356 | 0.005225 | 5.2e-05 | 0.001056 | 0.255364 | 1.346591 | 2.548 | 101.15 | 20.68 | 17.564 | 104.969908 | 104.942272 | 98.620803 | 0.004239 | 0.949632 | 0.023118 | 24.34417 | 0.084821 | 0.155016 | 0.02506 | 1.739226 | 1.739226 | 0.003708
2019-03-19 16:36 | 1553027781.8 | 463 | 0.204581 | 0.003581 | 8.9e-05 | 100.013343 | 99.199833 | 114.821398 | 21.233242 | 0.003504 | 0.003243 | 150.162599 | 0.261264 | 8.402232 | 0.003512 | 0.00483 | 0.004744 | 4.9e-05 | 0.00105 | 0.258903 | 1.328449 | 2.5481 | 101.15 | 20.68 | 17.567 | 106.171201 | 106.344408 | 99.830164 | 0.00424 | 0.946553 | 0.023081 | 24.384681 | 0.073053 | 0.155426 | 0.025139 | 1.741902 | 1.741902 | 0.003712
2019-03-19 16:36 | 1553027782.8 | 464 | 0.204626 | 0.003605 | 8.9e-05 | 100.03615 | 99.102907 | 115.068327 | 21.232373 | 0.003481 | 0.003127 | 150.071747 | 0.260782 | 8.402076 | 0.003467 | 0.004897 | 0.004693 | 5.1e-05 | 0.001057 | 0.300933 | 1.29988 | 2.5481 | 101.15 | 20.68 | 17.57 | 105.609357 | 105.274246 | 97.042128 | 0.00424 | 0.953681 | 0.023193 | 24.31948 | 0.083836 | 0.15514 | 0.024836 | 1.72921 | 1.72921 | 0.003732
2019-03-19 16:36 | 1553027783.8 | 465 | 0.204618 | 0.003624 | 9e-05 | 99.961725 | 98.98646 | 115.331921 | 21.232613 | 0.003508 | 0.003144 | 149.994503 | 0.260685 | 8.401862 | 0.0035 | 0.004962 | 0.004797 | 4.7e-05 | 0.001057 | 0.24458 | 1.344544 | 2.548 | 101.15 | 20.68 | 17.575 | 106.247726 | 106.051727 | 97.434349 | 0.004242 | 0.952672 | 0.023207 | 24.360214 | 0.087695 | 0.155081 | 0.024862 | 1.732042 | 1.732042 | 0.003725
2019-03-19 16:36 | 1553027784.8 | 466 | 0.20464 | 0.003641 | 9.1e-05 | 100.03435 | 98.603555 | 115.184516 | 21.232542 | 0.003458 | 0.003201 | 149.930389 | 0.261342 | 8.403064 | 0.003544 | 0.004813 | 0.004724 | 4.8e-05 | 0.001055 | 0.239935 | 1.35886 | 2.5481 | 101.15 | 20.68 | 17.577 | 105.051846 | 107.14204 | 98.830337 | 0.004242 | 0.949097 | 0.023149 | 24.390451 | 0.128858 | 0.155472 | 0.024707 | 1.716883 | 1.716883 | 0.003767
2019-03-19 16:36 | 1553027785.8 | 467 | 0.204611 | 0.00366 | 9e-05 | 99.983933 | 98.47889 | 115.213856 | 21.231744 | 0.00355 | 0.003158 | 149.857688 | 0.260659 | 8.399775 | 0.003493 | 0.00506 | 0.004848 | 4.8e-05 | 0.001053 | 0.270074 | 1.35346 | 2.5482 | 101.15 | 20.68 | 17.58 | 107.268923 | 105.8857 | 97.771925 | 0.004243 | 0.951805 | 0.023185 | 24.358829 | 0.135664 | 0.155066 | 0.024857 | 1.730023 | 1.730023 | 0.003729
2019-03-19 16:36 | 1553027786.8 | 468 | 0.204686 | 0.003673 | 9.1e-05 | 100.038252 | 98.463819 | 115.426985 | 21.232159 | 0.003514 | 0.003173 | 149.792635 | 0.261374 | 8.403058 | 0.003533 | 0.004694 | 0.004621 | 5.2e-05 | 0.001056 | 0.263936 | 1.321362 | 2.548 | 101.15 | 20.68 | 17.582 | 106.407152 | 106.86452 | 98.138349 | 0.004243 | 0.950866 | 0.023195 | 24.393388 | 0.141891 | 0.155492 | 0.02439 | 1.698131 | 1.698131 | 0.003809
2019-03-19 16:36 | 1553027787.8 | 469 | 0.204681 | 0.003674 | 9.1e-05 | 100.073062 | 98.723769 | 115.153532 | 21.232107 | 0.003529 | 0.003133 | 149.720624 | 0.260704 | 8.403084 | 0.003469 | 0.005257 | 0.005094 | 5.3e-05 | 0.00106 | 0.238497 | 1.331703 | 2.5479 | 101.15 | 20.68 | 17.584 | 106.772258 | 105.318114 | 97.173489 | 0.004244 | 0.953343 | 0.023198 | 24.332798 | 0.12142 | 0.155093 | 0.024419 | 1.700412 | 1.700412 | 0.003794
2019-03-19 16:36 | 1553027788.8 | 470 | 0.20469 | 0.003684 | 9.2e-05 | 100.058059 | 98.639518 | 114.962936 | 21.232006 | 0.003465 | 0.00318 | 149.66592 | 0.260106 | 8.400705 | 0.003443 | 0.004458 | 0.004364 | 5.2e-05 | 0.001059 | 0.293357 | 1.372171 | 2.5479 | 101.15 | 20.68 | 17.586 | 105.201393 | 104.672921 | 98.327152 | 0.004244 | 0.950382 | 0.023142 | 24.350494 | 0.127716 | 0.154737 | 0.024351 | 1.691577 | 1.691577 | 0.003805
2019-03-19 16:36 | 1553027789.8 | 471 | 0.204673 | 0.003681 | 9.2e-05 | 100.03465 | 98.630956 | 114.867404 | 21.231601 | 0.003549 | 0.003151 | 149.596516 | 0.260821 | 8.401797 | 0.003394 | 0.00497 | 0.004747 | 5.5e-05 | 0.001059 | 0.291034 | 1.347242 | 2.5481 | 101.15 | 20.68 | 17.587 | 107.253006 | 103.496346 | 97.614283 | 0.004245 | 0.95221 | 0.023155 | 24.317008 | 0.126399 | 0.155163 | 0.02446 | 1.70005 | 1.70005 | 0.003797
2019-03-19 16:36 | 1553027790.8 | 472 | 0.204681 | 0.003682 | 9.2e-05 | 100.00344 | 98.777883 | 115.058703 | 21.231669 | 0.003474 | 0.003126 | 149.524639 | 0.260516 | 8.40192 | 0.003474 | 0.004604 | 0.0045 | 5.2e-05 | 0.001054 | 0.300933 | 1.334223 | 2.548 | 101.15 | 20.68 | 17.585 | 105.429223 | 105.431648 | 97.011013 | 0.004244 | 0.953762 | 0.023193 | 24.317441 | 0.110294 | 0.154981 | 0.024413 | 1.699524 | 1.699524 | 0.003794
2019-03-19 16:36 | 1553027791.8 | 473 | 0.204644 | 0.003677 | 9.2e-05 | 100.079066 | 98.763157 | 115.130059 | 21.231286 | 0.003455 | 0.003199 | 149.45052 | 0.260587 | 8.403838 | 0.00351 | 0.005515 | 0.005386 | 5.2e-05 | 0.001046 | 0.294794 | 1.339157 | 2.548 | 101.15 | 20.68 | 17.585 | 104.981282 | 106.313381 | 98.781982 | 0.004244 | 0.94922 | 0.023145 | 24.3831 | 0.118389 | 0.155023 | 0.024636 | 1.711565 | 1.711565 | 0.003768
2019-03-19 16:37 | 1553027792.8 | 474 | 0.204653 | 0.003682 | 9.3e-05 | 100.106374 | 98.963855 | 114.841584 | 21.23116 | 0.003562 | 0.003165 | 149.385677 | 0.260516 | 8.40038 | 0.003468 | 0.005011 | 0.004791 | 5e-05 | 0.001042 | 0.28296 | 1.337327 | 2.548 | 101.15 | 20.67 | 17.584 | 107.572987 | 105.288819 | 97.944573 | 0.004241 | 0.951362 | 0.023142 | 24.325103 | 0.102672 | 0.154981 | 0.024575 | 1.707045 | 1.707045 | 0.003777
2019-03-19 16:37 | 1553027793.8 | 475 | 0.204669 | 0.003682 | 9.3e-05 | 100.057457 | 98.915222 | 114.633151 | 21.231156 | 0.003505 | 0.003156 | 149.34303 | 0.260626 | 8.402252 | 0.003428 | 0.005011 | 0.00492 | 5e-05 | 0.001038 | 0.298776 | 1.34902 | 2.5481 | 101.15 | 20.67 | 17.585 | 106.188079 | 104.308062 | 97.741638 | 0.004241 | 0.951883 | 0.023127 | 24.296372 | 0.102696 | 0.155047 | 0.02448 | 1.699351 | 1.699351 | 0.003796
2019-03-19 16:37 | 1553027794.8 | 476 | 0.204655 | 0.003687 | 9.3e-05 | 99.995636 | 98.957006 | 114.71812 | 21.231393 | 0.003482 | 0.003196 | 149.250031 | 0.260444 | 8.404377 | 0.003455 | 0.005443 | 0.005273 | 5.1e-05 | 0.001039 | 0.279586 | 1.331744 | 2.5481 | 101.15 | 20.67 | 17.586 | 105.628767 | 104.979932 | 98.691939 | 0.004242 | 0.94945 | 0.023106 | 24.336493 | 0.093391 | 0.154938 | 0.024561 | 1.703449 | 1.703449 | 0.003784
2019-03-19 16:37 | 1553027795.8 | 477 | 0.204659 | 0.003689 | 9.3e-05 | 100.055957 | 98.879604 | 114.644651 | 21.230679 | 0.003485 | 0.003192 | 149.166174 | 0.260808 | 8.404046 | 0.003431 | 0.004574 | 0.004533 | 5.1e-05 | 0.001041 | 0.265761 | 1.347252 | 2.5481 | 101.15 | 20.67 | 17.588 | 105.706884 | 104.37836 | 98.604965 | 0.004242 | 0.949672 | 0.023102 | 24.325853 | 0.105784 | 0.155155 | 0.02453 | 1.700906 | 1.700906 | 0.003795
2019-03-19 16:37 | 1553027796.8 | 478 | 0.204652 | 0.003679 | 9.3e-05 | 100.063461 | 98.787815 | 114.589961 | 21.230546 | 0.003415 | 0.00315 | 149.093243 | 0.260594 | 8.404046 | 0.003469 | 0.005158 | 0.005044 | 5.1e-05 | 0.001037 | 0.264489 | 1.33133 | 2.548 | 101.15 | 20.67 | 17.593 | 104.001658 | 105.314161 | 97.593688 | 0.004243 | 0.952263 | 0.023128 | 24.286949 | 0.114761 | 0.155027 | 0.024586 | 1.706731 | 1.706731 | 0.003779
2019-03-19 16:37 | 1553027797.8 | 479 | 0.204669 | 0.003678 | 9.3e-05 | 100.047856 | 98.942279 | 114.62916 | 21.230082 | 0.003498 | 0.003157 | 149.021692 | 0.260321 | 8.402915 | 0.003435 | 0.00496 | 0.004845 | 4.8e-05 | 0.001033 | 0.246018 | 1.334396 | 2.548 | 101.15 | 20.67 | 17.596 | 106.001222 | 104.492652 | 97.758467 | 0.004244 | 0.95184 | 0.023126 | 24.2965 | 0.099392 | 0.154865 | 0.024488 | 1.699839 | 1.699839 | 0.00379
2019-03-19 16:37 | 1553027798.8 | 480 | 0.204657 | 0.003672 | 9.2e-05 | 100.100073 | 98.93269 | 114.910358 | 21.230079 | 0.003477 | 0.003213 | 148.94811 | 0.261374 | 8.402908 | 0.003462 | 0.00486 | 0.004689 | 5.2e-05 | 0.001035 | 0.283513 | 1.321002 | 2.5482 | 101.15 | 20.67 | 17.599 | 105.49144 | 105.139864 | 99.11339 | 0.004245 | 0.948375 | 0.023113 | 24.370674 | 0.104926 | 0.155492 | 0.024568 | 1.70441 | 1.70441 | 0.003795
2019-03-19 16:37 | 1553027799.8 | 481 | 0.204675 | 0.003665 | 9.2e-05 | 100.134284 | 98.99057 | 114.977255 | 21.229674 | 0.003505 | 0.003132 | 148.89425 | 0.260828 | 8.402408 | 0.003425 | 0.004884 | 0.004744 | 5.2e-05 | 0.001034 | 0.272563 | 1.342843 | 2.5481 | 101.15 | 20.67 | 17.601 | 106.191479 | 104.253056 | 97.155419 | 0.004245 | 0.95339 | 0.02318 | 24.313574 | 0.102751 | 0.155167 | 0.024465 | 1.702295 | 1.702295 | 0.003792
2019-03-19 16:37 | 1553027800.8 | 482 | 0.204697 | 0.003666 | 9.2e-05 | 100.14749 | 98.973103 | 114.551935 | 21.22869 | 0.00353 | 0.003149 | 148.827433 | 0.261446 | 8.401745 | 0.003436 | 0.004837 | 0.004693 | 5e-05 | 0.001034 | 0.284066 | 1.325393 | 2.5481 | 101.15 | 20.67 | 17.603 | 106.784683 | 104.50777 | 97.569172 | 0.004246 | 0.952326 | 0.023124 | 24.282116 | 0.105509 | 0.155534 | 0.024332 | 1.688948 | 1.688948 | 0.003831
2019-03-19 16:37 | 1553027801.8 | 483 | 0.20475 | 0.003664 | 9.3e-05 | 100.14749 | 98.892276 | 114.338102 | 21.229073 | 0.003455 | 0.003166 | 148.744458 | 0.261322 | 8.402707 | 0.003385 | 0.004714 | 0.004555 | 5e-05 | 0.001034 | 0.28119 | 1.317033 | 2.548 | 101.15 | 20.67 | 17.608 | 104.976692 | 103.28338 | 97.968388 | 0.004247 | 0.951301 | 0.02309 | 24.272501 | 0.112816 | 0.155461 | 0.024021 | 1.664811 | 1.664811 | 0.003885
2019-03-19 16:37 | 1553027802.8 | 484 | 0.204756 | 0.00366 | 9.2e-05 | 100.158592 | 99.264905 | 114.722109 | 21.228103 | 0.003486 | 0.003186 | 148.678178 | 0.260808 | 8.40376 | 0.003366 | 0.005366 | 0.005223 | 5.3e-05 | 0.001031 | 0.259291 | 1.328691 | 2.5479 | 101.15 | 20.67 | 17.61 | 105.727159 | 102.814049 | 98.447307 | 0.004247 | 0.950075 | 0.023114 | 24.328909 | 0.080168 | 0.155155 | 0.023989 | 1.6644 | 1.6644 | 0.003878
2019-03-19 16:37 | 1553027803.8 | 485 | 0.204748 | 0.003654 | 9.2e-05 | 100.136386 | 99.111813 | 115.100482 | 21.228048 | 0.003522 | 0.003179 | 148.612837 | 0.261179 | 8.4014 | 0.003396 | 0.004882 | 0.004783 | 4.9e-05 | 0.001037 | 0.260175 | 1.339083 | 2.548 | 101.15 | 20.67 | 17.613 | 106.580235 | 103.538655 | 98.277138 | 0.004248 | 0.95051 | 0.023158 | 24.363416 | 0.09199 | 0.155376 | 0.024043 | 1.671234 | 1.671234 | 0.003868
2019-03-19 16:37 | 1553027804.8 | 486 | 0.20475 | 0.00364 | 9.3e-05 | 100.20691 | 99.191955 | 115.393417 | 21.228875 | 0.003477 | 0.003194 | 148.567507 | 0.260926 | 8.401153 | 0.003416 | 0.004974 | 0.004847 | 4.7e-05 | 0.001041 | 0.256415 | 1.301499 | 2.5479 | 101.15 | 20.67 | 17.613 | 105.504326 | 104.029099 | 98.660481 | 0.004248 | 0.94953 | 0.023175 | 24.406985 | 0.091057 | 0.155225 | 0.024049 | 1.672871 | 1.672871 | 0.00386
2019-03-19 16:37 | 1553027805.8 | 487 | 0.20476 | 0.00363 | 9.3e-05 | 100.166096 | 99.063522 | 115.412195 | 21.229077 | 0.003503 | 0.003169 | 148.509756 | 0.260769 | 8.400536 | 0.003442 | 0.004542 | 0.004381 | 4.7e-05 | 0.001042 | 0.272231 | 1.329715 | 2.5481 | 101.15 | 20.67 | 17.613 | 106.121518 | 104.662299 | 98.046913 | 0.004248 | 0.9511 | 0.023196 | 24.388822 | 0.099003 | 0.155132 | 0.024002 | 1.671119 | 1.671119 | 0.003862
2019-03-19 16:37 | 1553027806.8 | 488 | 0.204767 | 0.003625 | 9.3e-05 | 100.144789 | 99.190585 | 115.216905 | 21.228178 | 0.00357 | 0.003141 | 148.433337 | 0.260711 | 8.40298 | 0.003469 | 0.004691 | 0.004672 | 4.8e-05 | 0.00105 | 0.284066 | 1.314429 | 2.548 | 101.15 | 20.67 | 17.614 | 107.748014 | 105.313298 | 97.379784 | 0.004248 | 0.952812 | 0.023197 | 24.346271 | 0.085634 | 0.155097 | 0.023964 | 1.668561 | 1.668561 | 0.003867
2019-03-19 16:37 | 1553027807.8 | 489 | 0.204769 | 0.003618 | 9.3e-05 | 100.205409 | 99.09914 | 115.586359 | 21.228334 | 0.003517 | 0.003203 | 148.353218 | 0.260451 | 8.406054 | 0.003477 | 0.005237 | 0.005132 | 5e-05 | 0.001053 | 0.260728 | 1.322704 | 2.548 | 101.15 | 20.67 | 17.614 | 106.478857 | 105.506221 | 98.86466 | 0.004248 | 0.949009 | 0.023188 | 24.434087 | 0.099297 | 0.154942 | 0.02396 | 1.667628 | 1.667628 | 0.003865
2019-03-19 16:37 | 1553027808.8 | 490 | 0.204814 | 0.003619 | 9.3e-05 | 100.212012 | 99.252919 | 115.365719 | 21.2275 | 0.003474 | 0.00316 | 148.286478 | 0.260821 | 8.40155 | 0.0035 | 0.005058 | 0.004882 | 5.1e-05 | 0.001056 | 0.267531 | 1.358616 | 2.5479 | 101.15 | 20.67 | 17.612 | 105.435326 | 106.058605 | 97.833737 | 0.004248 | 0.951647 | 0.023198 | 24.376908 | 0.086017 | 0.155163 | 0.02369 | 1.649523 | 1.649523 | 0.003913
2019-03-19 16:37 | 1553027809.8 | 491 | 0.204832 | 0.003611 | 9.3e-05 | 100.165494 | 99.158049 | 115.241315 | 21.227873 | 0.003561 | 0.00316 | 148.214351 | 0.261121 | 8.403201 | 0.00351 | 0.005009 | 0.004868 | 4.8e-05 | 0.001059 | 0.283126 | 1.387369 | 2.548 | 101.15 | 20.67 | 17.612 | 107.538207 | 106.303003 | 97.834101 | 0.004248 | 0.951646 | 0.023186 | 24.363773 | 0.090418 | 0.155341 | 0.023592 | 1.641774 | 1.641774 | 0.003936
2019-03-19 16:37 | 1553027810.8 | 492 | 0.204872 | 0.003603 | 9.3e-05 | 100.142987 | 99.115579 | 115.650672 | 21.228269 | 0.00352 | 0.003132 | 148.14073 | 0.260568 | 8.404026 | 0.003561 | 0.005283 | 0.00515 | 5e-05 | 0.00106 | 0.28943 | 1.365163 | 2.5481 | 101.15 | 20.68 | 17.61 | 106.541146 | 107.534711 | 97.148735 | 0.00425 | 0.953407 | 0.023248 | 24.384451 | 0.09224 | 0.155012 | 0.02336 | 1.629981 | 1.629981 | 0.003956
2019-03-19 16:37 | 1553027811.8 | 493 | 0.204878 | 0.003596 | 9.3e-05 | 100.200307 | 99.276551 | 115.897133 | 21.227555 | 0.003522 | 0.003187 | 148.088212 | 0.261049 | 8.402141 | 0.003513 | 0.005274 | 0.005194 | 5.1e-05 | 0.00106 | 0.267696 | 1.321377 | 2.5478 | 101.15 | 20.67 | 17.611 | 106.592369 | 106.371103 | 98.481328 | 0.004248 | 0.949988 | 0.023231 | 24.454304 | 0.082843 | 0.155298 | 0.023335 | 1.627087 | 1.627087 | 0.003971
2019-03-19 16:37 | 1553027812.8 | 494 | 0.204883 | 0.003584 | 9.4e-05 | 100.26543 | 99.356008 | 115.763575 | 21.226857 | 0.00354 | 0.003199 | 148.025171 | 0.261043 | 8.403454 | 0.003509 | 0.00481 | 0.004628 | 5e-05 | 0.001062 | 0.245852 | 1.342578 | 2.5481 | 101.15 | 20.67 | 17.609 | 107.018277 | 106.282357 | 98.769926 | 0.004247 | 0.949251 | 0.023209 | 24.449697 | 0.081499 | 0.155294 | 0.023316 | 1.624163 | 1.624163 | 0.003978
2019-03-19 16:37 | 1553027813.8 | 495 | 0.204907 | 0.003569 | 9.4e-05 | 100.251325 | 99.339911 | 115.571571 | 21.227133 | 0.003466 | 0.00317 | 147.9412 | 0.260848 | 8.403695 | 0.003525 | 0.005163 | 0.005037 | 5.1e-05 | 0.001065 | 0.269853 | 1.309328 | 2.548 | 101.15 | 20.67 | 17.609 | 105.221837 | 106.662805 | 98.070144 | 0.004247 | 0.95104 | 0.023211 | 24.406419 | 0.081689 | 0.155178 | 0.023193 | 1.615723 | 1.615723 | 0.003995
2019-03-19 16:37 | 1553027814.8 | 496 | 0.204934 | 0.003565 | 9.4e-05 | 100.222515 | 99.32313 | 115.438717 | 21.227646 | 0.003418 | 0.003189 | 147.882529 | 0.260711 | 8.403961 | 0.003536 | 0.00527 | 0.005085 | 5e-05 | 0.001065 | 0.244193 | 1.338581 | 2.5481 | 101.15 | 20.67 | 17.607 | 104.080477 | 106.937267 | 98.529265 | 0.004247 | 0.949866 | 0.023184 | 24.407467 | 0.08063 | 0.155097 | 0.023036 | 1.602945 | 1.602945 | 0.004025
2019-03-19 16:37 | 1553027815.8 | 497 | 0.204954 | 0.00355 | 9.4e-05 | 100.259427 | 99.257371 | 115.578613 | 21.226903 | 0.003517 | 0.003224 | 147.822689 | 0.260347 | 8.403051 | 0.003498 | 0.004932 | 0.004856 | 5.4e-05 | 0.00107 | 0.256802 | 1.355797 | 2.5482 | 101.15 | 20.67 | 17.608 | 106.474301 | 106.009994 | 99.384905 | 0.004247 | 0.947684 | 0.023171 | 24.450347 | 0.089847 | 0.15488 | 0.022937 | 1.595132 | 1.595132 | 0.004039
2019-03-19 16:37 | 1553027816.8 | 498 | 0.205006 | 0.00354 | 9.3e-05 | 100.249823 | 99.263534 | 115.607485 | 21.226721 | 0.003484 | 0.003143 | 147.768504 | 0.26114 | 8.401465 | 0.003447 | 0.005474 | 0.00532 | 4.8e-05 | 0.001067 | 0.272231 | 1.301003 | 2.5482 | 101.15 | 20.67 | 17.609 | 105.669057 | 104.77634 | 97.405657 | 0.004247 | 0.952746 | 0.023236 | 24.388354 | 0.088435 | 0.155352 | 0.022636 | 1.578612 | 1.578612 | 0.004094
2019-03-19 16:37 | 1553027817.8 | 499 | 0.205009 | 0.00352 | 9.2e-05 | 100.281934 | 99.386831 | 115.235684 | 21.225521 | 0.003493 | 0.003105 | 147.69747 | 0.26036 | 8.402655 | 0.003533 | 0.005238 | 0.005045 | 4.8e-05 | 0.001068 | 0.253539 | 1.332922 | 2.5481 | 101.15 | 20.67 | 17.609 | 105.89052 | 106.844669 | 96.506624 | 0.004247 | 0.955063 | 0.023227 | 24.31955 | 0.080196 | 0.154888 | 0.022642 | 1.578437 | 1.578437 | 0.004082
2019-03-19 16:37 | 1553027818.8 | 500 | 0.205011 | 0.003511 | 9.2e-05 | 100.263328 | 99.492663 | 115.508903 | 21.225965 | 0.003468 | 0.003152 | 147.61831 | 0.260138 | 8.402863 | 0.003521 | 0.005131 | 0.005002 | 5.1e-05 | 0.001069 | 0.285504 | 1.288608 | 2.548 | 101.15 | 20.67 | 17.609 | 105.278156 | 106.555388 | 97.622072 | 0.004247 | 0.95219 | 0.023219 | 24.385071 | 0.069017 | 0.154756 | 0.022642 | 1.577999 | 1.577999 | 0.00408
2019-03-19 16:37 | 1553027819.8 | 501 | 0.205062 | 0.003491 | 9.1e-05 | 100.310745 | 99.453275 | 115.546928 | 21.225521 | 0.003449 | 0.003139 | 147.539878 | 0.260887 | 8.402161 | 0.003513 | 0.004806 | 0.004672 | 4.9e-05 | 0.001069 | 0.256581 | 1.327864 | 2.548 | 101.15 | 20.68 | 17.608 | 104.81298 | 106.365957 | 97.31681 | 0.00425 | 0.952974 | 0.023233 | 24.379043 | 0.076788 | 0.155201 | 0.022365 | 1.559551 | 1.559551 | 0.00414
2019-03-19 16:37 | 1553027820.8 | 502 | 0.205032 | 0.003469 | 9.1e-05 | 100.320349 | 99.316622 | 115.504444 | 21.226195 | 0.003486 | 0.003215 | 147.4809 | 0.260763 | 8.403825 | 0.003477 | 0.005561 | 0.005411 | 5.1e-05 | 0.001065 | 0.293357 | 1.312398 | 2.548 | 101.15 | 20.68 | 17.607 | 105.708799 | 105.499519 | 99.159878 | 0.004249 | 0.948257 | 0.023171 | 24.435117 | 0.089943 | 0.155128 | 0.022571 | 1.569761 | 1.569761 | 0.004111
2019-03-19 16:37 | 1553027821.8 | 503 | 0.205065 | 0.003454 | 9e-05 | 100.258528 | 99.339226 | 115.387317 | 21.226474 | 0.003537 | 0.003143 | 147.4137 | 0.260119 | 8.404546 | 0.003428 | 0.004851 | 0.004793 | 4.8e-05 | 0.00107 | 0.286554 | 1.31508 | 2.548 | 101.15 | 20.68 | 17.603 | 106.964512 | 104.305904 | 97.419667 | 0.004248 | 0.95271 | 0.023213 | 24.365581 | 0.082394 | 0.154745 | 0.022391 | 1.560223 | 1.560223 | 0.004126
2019-03-19 16:37 | 1553027822.8 | 504 | 0.205141 | 0.003441 | 9e-05 | 100.23632 | 99.30532 | 115.429333 | 21.225754 | 0.003439 | 0.003132 | 147.338124 | 0.260815 | 8.404475 | 0.003441 | 0.005026 | 0.004934 | 4.8e-05 | 0.001069 | 0.273282 | 1.34347 | 2.5482 | 101.15 | 20.68 | 17.599 | 104.56767 | 104.619538 | 97.150871 | 0.004247 | 0.953401 | 0.023226 | 24.361176 | 0.083466 | 0.155159 | 0.021949 | 1.530175 | 1.530175 | 0.004218
2019-03-19 16:37 | 1553027823.8 | 505 | 0.205108 | 0.003422 | 8.9e-05 | 100.292139 | 99.380324 | 115.267375 | 21.225826 | 0.00346 | 0.003183 | 147.269122 | 0.261492 | 8.401725 | 0.00345 | 0.004967 | 0.004847 | 4.6e-05 | 0.001061 | 0.277208 | 1.289416 | 2.548 | 101.15 | 20.68 | 17.595 | 105.095456 | 104.831944 | 98.392406 | 0.004246 | 0.950216 | 0.023171 | 24.384856 | 0.081692 | 0.155561 | 0.022173 | 1.542186 | 1.542186 | 0.004196
2019-03-19 16:37 | 1553027824.8 | 506 | 0.205135 | 0.003412 | 8.9e-05 | 100.337754 | 99.473483 | 115.277468 | 21.225375 | 0.003441 | 0.003158 | 147.190211 | 0.260828 | 8.403857 | 0.003429 | 0.004787 | 0.004603 | 4.8e-05 | 0.001057 | 0.27201 | 1.34671 | 2.5481 | 101.15 | 20.68 | 17.586 | 104.636619 | 104.337787 | 97.780691 | 0.004244 | 0.951783 | 0.023191 | 24.36584 | 0.077379 | 0.155167 | 0.022022 | 1.533032 | 1.533032 | 0.004211
2019-03-19 16:37 | 1553027825.8 | 507 | 0.205125 | 0.003401 | 8.8e-05 | 100.272632 | 99.505677 | 115.291081 | 21.225634 | 0.003454 | 0.003158 | 147.136715 | 0.260776 | 8.404325 | 0.003433 | 0.005017 | 0.004928 | 4.6e-05 | 0.00105 | 0.262885 | 1.337978 | 2.548 | 101.15 | 20.68 | 17.58 | 104.934781 | 104.42674 | 97.774663 | 0.004243 | 0.951798 | 0.023193 | 24.367081 | 0.068677 | 0.155136 | 0.022097 | 1.538386 | 1.538386 | 0.004195
2019-03-19 16:37 | 1553027826.8 | 508 | 0.205144 | 0.00338 | 8.8e-05 | 100.316147 | 99.506019 | 115.46149 | 21.225332 | 0.003427 | 0.003183 | 147.088529 | 0.260594 | 8.403597 | 0.003403 | 0.005001 | 0.004933 | 4.9e-05 | 0.001051 | 0.265208 | 1.314574 | 2.548 | 101.15 | 20.68 | 17.564 | 104.276433 | 103.707272 | 98.381775 | 0.004239 | 0.950243 | 0.023191 | 24.40503 | 0.072527 | 0.155027 | 0.022011 | 1.532332 | 1.532332 | 0.004209
2019-03-19 16:37 | 1553027827.8 | 509 | 0.205219 | 0.003375 | 8.8e-05 | 100.303243 | 99.503279 | 115.549511 | 21.225031 | 0.003439 | 0.003069 | 147.031794 | 0.26047 | 8.403012 | 0.003494 | 0.004883 | 0.004678 | 4.4e-05 | 0.001053 | 0.271125 | 1.333074 | 2.5481 | 101.15 | 20.68 | 17.556 | 104.570113 | 105.913081 | 95.621179 | 0.004237 | 0.957356 | 0.023286 | 24.323459 | 0.071623 | 0.154954 | 0.021569 | 1.507715 | 1.507715 | 0.004275
2019-03-19 16:37 | 1553027828.8 | 510 | 0.205231 | 0.003356 | 8.8e-05 | 100.279835 | 99.243671 | 115.427455 | 21.224271 | 0.003483 | 0.003147 | 146.982151 | 0.260932 | 8.402889 | 0.003422 | 0.00514 | 0.005019 | 4.6e-05 | 0.001051 | 0.227326 | 1.35033 | 2.548 | 101.15 | 20.68 | 17.551 | 105.634404 | 104.155928 | 97.517759 | 0.004236 | 0.952458 | 0.023214 | 24.373043 | 0.092902 | 0.155229 | 0.021517 | 1.49941 | 1.49941 | 0.004307
2019-03-19 16:37 | 1553027829.8 | 511 | 0.205223 | 0.003344 | 8.7e-05 | 100.342856 | 99.49917 | 115.812402 | 21.224479 | 0.003495 | 0.003187 | 146.932259 | 0.260795 | 8.39932 | 0.003426 | 0.004978 | 0.004833 | 4.7e-05 | 0.001049 | 0.260175 | 1.354572 | 2.548 | 101.15 | 20.68 | 17.543 | 105.924911 | 104.250396 | 98.477361 | 0.004234 | 0.949998 | 0.023223 | 24.445232 | 0.075524 | 0.155147 | 0.021582 | 1.504526 | 1.504526 | 0.00429
2019-03-19 16:37 | 1553027830.8 | 512 | 0.205197 | 0.003326 | 8.7e-05 | 100.417282 | 99.66288 | 115.787755 | 21.224005 | 0.003501 | 0.0031 | 146.871825 | 0.260926 | 8.402479 | 0.003344 | 0.005131 | 0.005053 | 4.8e-05 | 0.001056 | 0.301984 | 1.354113 | 2.548 | 101.15 | 20.68 | 17.539 | 106.074102 | 102.274226 | 96.376702 | 0.004233 | 0.955399 | 0.023286 | 24.373451 | 0.067451 | 0.155225 | 0.021759 | 1.521082 | 1.521082 | 0.004245
2019-03-19 16:37 | 1553027831.8 | 513 | 0.205233 | 0.003307 | 8.7e-05 | 100.399275 | 99.399848 | 115.63542 | 21.22408 | 0.003515 | 0.003094 | 146.795271 | 0.260594 | 8.401218 | 0.00338 | 0.005445 | 0.005221 | 4.6e-05 | 0.001053 | 0.255862 | 1.336205 | 2.5481 | 101.15 | 20.68 | 17.533 | 106.426652 | 103.147223 | 96.235784 | 0.004231 | 0.955763 | 0.023275 | 24.352767 | 0.089485 | 0.155027 | 0.021569 | 1.507066 | 1.507066 | 0.004279
2019-03-19 16:37 | 1553027832.8 | 514 | 0.205226 | 0.003297 | 8.7e-05 | 100.300542 | 99.640618 | 115.952765 | 21.224797 | 0.003476 | 0.003148 | 146.757915 | 0.260047 | 8.403506 | 0.003409 | 0.005483 | 0.005385 | 4.7e-05 | 0.001056 | 0.258903 | 1.335788 | 2.5482 | 101.15 | 20.68 | 17.531 | 105.472204 | 103.855262 | 97.524552 | 0.004231 | 0.95244 | 0.023267 | 24.428665 | 0.059045 | 0.154702 | 0.021619 | 1.509999 | 1.509999 | 0.004262
2019-03-19 16:37 | 1553027833.8 | 515 | 0.205285 | 0.003286 | 8.6e-05 | 100.379769 | 99.632056 | 116.327618 | 21.223629 | 0.003445 | 0.003122 | 146.701812 | 0.261088 | 8.401101 | 0.003452 | 0.005178 | 0.004997 | 4.7e-05 | 0.001063 | 0.274001 | 1.335451 | 2.5479 | 101.15 | 20.68 | 17.529 | 104.716594 | 104.886517 | 96.8974 | 0.004231 | 0.954054 | 0.023324 | 24.447412 | 0.066876 | 0.155321 | 0.021282 | 1.490138 | 1.490138 | 0.004336
2019-03-19 16:37 | 1553027834.8 | 516 | 0.205336 | 0.003275 | 8.7e-05 | 100.365064 | 99.705348 | 116.468688 | 21.223876 | 0.003439 | 0.003097 | 146.63674 | 0.261257 | 8.403142 | 0.003449 | 0.004888 | 0.00486 | 5.1e-05 | 0.001068 | 0.264655 | 1.345324 | 2.548 | 101.15 | 20.68 | 17.529 | 104.576012 | 104.81137 | 96.309218 | 0.004231 | 0.955573 | 0.023357 | 24.442782 | 0.058988 | 0.155422 | 0.020987 | 1.471489 | 1.471489 | 0.004394
2019-03-19 16:37 | 1553027835.8 | 517 | 0.20543 | 0.003257 | 8.6e-05 | 100.419382 | 99.976944 | 116.27105 | 21.223502 | 0.003452 | 0.003099 | 146.583934 | 0.260646 | 8.40296 | 0.003479 | 0.005286 | 0.005145 | 4.6e-05 | 0.001069 | 0.272729 | 1.389507 | 2.5481 | 101.15 | 20.68 | 17.53 | 104.898998 | 105.546351 | 96.344826 | 0.004231 | 0.955481 | 0.023336 | 24.423212 | 0.039496 | 0.155058 | 0.020447 | 1.432323 | 1.432323 | 0.004503
2019-03-19 16:37 | 1553027836.8 | 518 | 0.205408 | 0.003248 | 8.6e-05 | 100.409478 | 99.847824 | 116.006283 | 21.223178 | 0.003455 | 0.003138 | 146.500327 | 0.260496 | 8.40218 | 0.003512 | 0.004849 | 0.004805 | 4.7e-05 | 0.00107 | 0.277927 | 1.361064 | 2.548 | 101.15 | 20.68 | 17.532 | 104.971891 | 106.336248 | 97.298101 | 0.004231 | 0.953023 | 0.023279 | 24.426837 | 0.050173 | 0.154969 | 0.020591 | 1.438953 | 1.438953 | 0.00448
2019-03-19 16:37 | 1553027837.8 | 519 | 0.205427 | 0.00322 | 8.5e-05 | 100.422984 | 99.631712 | 116.206736 | 21.222565 | 0.00341 | 0.003159 | 146.4503 | 0.260704 | 8.402934 | 0.003458 | 0.004919 | 0.004766 | 4.5e-05 | 0.001072 | 0.263936 | 1.328788 | 2.5481 | 101.15 | 20.68 | 17.541 | 103.862527 | 105.034807 | 97.809355 | 0.004233 | 0.951709 | 0.023283 | 24.464797 | 0.070757 | 0.155093 | 0.020515 | 1.433886 | 1.433886 | 0.0045
2019-03-19 16:37 | 1553027838.8 | 520 | 0.205442 | 0.003202 | 8.6e-05 | 100.492606 | 99.85947 | 116.366348 | 21.222386 | 0.003403 | 0.00313 | 146.412292 | 0.260834 | 8.401875 | 0.003332 | 0.004985 | 0.004827 | 4.7e-05 | 0.001065 | 0.248175 | 1.346181 | 2.5481 | 101.15 | 20.68 | 17.545 | 103.698091 | 101.989177 | 97.097595 | 0.004234 | 0.953539 | 0.023322 | 24.458095 | 0.056532 | 0.15517 | 0.020446 | 1.431394 | 1.431394 | 0.00451
2019-03-19 16:37 | 1553027839.8 | 521 | 0.205475 | 0.003176 | 8.5e-05 | 100.512415 | 99.920089 | 116.203215 | 21.223071 | 0.003509 | 0.003177 | 146.351838 | 0.260392 | 8.402135 | 0.003428 | 0.004903 | 0.004774 | 4.7e-05 | 0.001067 | 0.238995 | 1.362052 | 2.5481 | 101.15 | 20.68 | 17.555 | 106.283258 | 104.305725 | 98.233864 | 0.004237 | 0.950621 | 0.02327 | 24.47842 | 0.052867 | 0.154907 | 0.020283 | 1.416813 | 1.416813 | 0.004548
2019-03-19 16:37 | 1553027840.8 | 522 | 0.205489 | 0.00316 | 8.5e-05 | 100.519016 | 99.728296 | 116.08069 | 21.223013 | 0.003452 | 0.003122 | 146.279348 | 0.26006 | 8.403168 | 0.003494 | 0.004188 | 0.00414 | 4.8e-05 | 0.001068 | 0.252488 | 1.318014 | 2.5481 | 101.15 | 20.68 | 17.559 | 104.878884 | 105.916441 | 96.909357 | 0.004238 | 0.954024 | 0.023299 | 24.421846 | 0.070639 | 0.15471 | 0.020213 | 1.413741 | 1.413741 | 0.004552
2019-03-19 16:37 | 1553027841.8 | 523 | 0.205468 | 0.003135 | 8.5e-05 | 100.567334 | 99.710487 | 116.363298 | 21.223272 | 0.003416 | 0.003051 | 146.239615 | 0.260379 | 8.40519 | 0.003526 | 0.005031 | 0.004857 | 5e-05 | 0.00107 | 0.245133 | 1.321074 | 2.5481 | 101.15 | 20.68 | 17.563 | 104.009322 | 106.675522 | 95.188928 | 0.004239 | 0.95848 | 0.023382 | 24.394651 | 0.076535 | 0.1549 | 0.020374 | 1.430064 | 1.430064 | 0.004506
2019-03-19 16:37 | 1553027842.8 | 524 | 0.205483 | 0.003117 | 8.5e-05 | 100.578136 | 99.71939 | 116.453197 | 21.221919 | 0.003389 | 0.003128 | 146.153746 | 0.260457 | 8.401966 | 0.00352 | 0.005272 | 0.005149 | 4.8e-05 | 0.001068 | 0.256581 | 1.341647 | 2.548 | 101.15 | 20.68 | 17.571 | 103.357284 | 106.548998 | 97.051496 | 0.004241 | 0.953657 | 0.023332 | 24.465697 | 0.076697 | 0.154946 | 0.020304 | 1.422106 | 1.422106 | 0.004533
2019-03-19 16:37 | 1553027843.8 | 525 | 0.205563 | 0.003105 | 8.5e-05 | 100.574236 | 99.924542 | 116.649897 | 21.222198 | 0.003367 | 0.003094 | 146.088213 | 0.259833 | 8.401524 | 0.003545 | 0.005217 | 0.005188 | 5e-05 | 0.001068 | 0.250332 | 1.32059 | 2.5481 | 101.15 | 20.68 | 17.576 | 102.839755 | 107.150106 | 96.222361 | 0.004242 | 0.955798 | 0.023378 | 24.458914 | 0.057968 | 0.154575 | 0.01984 | 1.392292 | 1.392292 | 0.004618
2019-03-19 16:37 | 1553027844.8 | 526 | 0.205543 | 0.003091 | 8.5e-05 | 100.636657 | 99.838578 | 116.531361 | 21.221728 | 0.003458 | 0.003133 | 146.021205 | 0.26034 | 8.40181 | 0.003533 | 0.005184 | 0.005044 | 4.9e-05 | 0.001068 | 0.242976 | 1.340348 | 2.5481 | 101.15 | 20.68 | 17.582 | 105.043442 | 106.860609 | 97.180033 | 0.004243 | 0.953326 | 0.023336 | 24.478154 | 0.071216 | 0.154876 | 0.019977 | 1.399422 | 1.399422 | 0.004604
2019-03-19 16:37 | 1553027845.8 | 527 | 0.205562 | 0.003076 | 8.4e-05 | 100.654963 | 99.83481 | 116.556243 | 21.221455 | 0.003382 | 0.003121 | 145.950765 | 0.260646 | 8.40181 | 0.003476 | 0.005819 | 0.005718 | 5.2e-05 | 0.001072 | 0.282075 | 1.354298 | 2.5481 | 101.15 | 20.68 | 17.595 | 103.191884 | 105.471115 | 96.871615 | 0.004246 | 0.954121 | 0.023348 | 24.470571 | 0.07318 | 0.155058 | 0.019886 | 1.39377 | 1.39377 | 0.004628
2019-03-19 16:37 | 1553027846.8 | 528 | 0.205648 | 0.003057 | 8.4e-05 | 100.619551 | 99.831043 | 116.843074 | 21.220803 | 0.003461 | 0.003096 | 145.908636 | 0.260431 | 8.401329 | 0.003511 | 0.004843 | 0.004719 | 4.7e-05 | 0.00107 | 0.227879 | 1.376554 | 2.5481 | 101.15 | 20.68 | 17.602 | 105.09466 | 106.321307 | 96.265422 | 0.004248 | 0.955687 | 0.023396 | 24.480585 | 0.07037 | 0.154931 | 0.019393 | 1.362013 | 1.362013 | 0.004732
2019-03-19 16:37 | 1553027847.8 | 529 | 0.205663 | 0.003044 | 8.3e-05 | 100.684373 | 99.940983 | 116.799417 | 21.219813 | 0.003437 | 0.003118 | 145.849237 | 0.260529 | 8.401043 | 0.003519 | 0.005217 | 0.005087 | 5e-05 | 0.001065 | 0.2573 | 1.395557 | 2.5481 | 101.15 | 20.68 | 17.611 | 104.521138 | 106.520974 | 96.805781 | 0.00425 | 0.954291 | 0.023374 | 24.493906 | 0.066286 | 0.154989 | 0.019316 | 1.355395 | 1.355395 | 0.004757
2019-03-19 16:37 | 1553027848.8 | 530 | 0.205702 | 0.003026 | 8.2e-05 | 100.698178 | 99.880018 | 116.470334 | 21.220518 | 0.003376 | 0.003109 | 145.782018 | 0.259416 | 8.403344 | 0.003494 | 0.00504 | 0.004931 | 4.9e-05 | 0.001058 | 0.263051 | 1.371056 | 2.5482 | 101.15 | 20.68 | 17.614 | 103.043958 | 105.907692 | 96.596636 | 0.004251 | 0.954831 | 0.023348 | 24.452461 | 0.07297 | 0.154327 | 0.019106 | 1.339132 | 1.339132 | 0.004794
2019-03-19 16:37 | 1553027849.8 | 531 | 0.205777 | 0.00301 | 8.3e-05 | 100.7612 | 100.040648 | 116.452496 | 21.220047 | 0.003389 | 0.003096 | 145.719667 | 0.260581 | 8.401751 | 0.003494 | 0.004713 | 0.004519 | 4.8e-05 | 0.001057 | 0.253705 | 1.362131 | 2.5481 | 101.15 | 20.68 | 17.617 | 103.368049 | 105.91669 | 96.271928 | 0.004252 | 0.95567 | 0.023356 | 24.43985 | 0.064193 | 0.15502 | 0.018674 | 1.309277 | 1.309277 | 0.004925
2019-03-19 16:37 | 1553027850.8 | 532 | 0.20572 | 0.002978 | 8.3e-05 | 100.720086 | 99.745419 | 116.887907 | 21.219557 | 0.003444 | 0.003064 | 145.693599 | 0.260535 | 8.402694 | 0.003485 | 0.005206 | 0.005106 | 4.7e-05 | 0.001054 | 0.271125 | 1.314366 | 2.5479 | 101.15 | 20.67 | 17.621 | 104.699277 | 105.682656 | 95.512547 | 0.00425 | 0.957638 | 0.023424 | 24.460318 | 0.086978 | 0.154992 | 0.019054 | 1.339802 | 1.339802 | 0.004812
2019-03-19 16:38 | 1553027851.8 | 533 | 0.205749 | 0.002964 | 8.3e-05 | 100.678971 | 99.977972 | 116.831338 | 21.21907 | 0.003463 | 0.003049 | 145.638398 | 0.260256 | 8.404585 | 0.003454 | 0.004992 | 0.004821 | 4.7e-05 | 0.001054 | 0.250332 | 1.323426 | 2.5479 | 101.15 | 20.67 | 17.622 | 105.147028 | 104.924477 | 95.143328 | 0.00425 | 0.958598 | 0.02343 | 24.442149 | 0.062496 | 0.154826 | 0.018901 | 1.329369 | 1.329369 | 0.004845
2019-03-19 16:38 | 1553027852.8 | 534 | 0.205723 | 0.002943 | 8.2e-05 | 100.806215 | 100.057087 | 116.632291 | 21.219327 | 0.003386 | 0.003124 | 145.591822 | 0.260496 | 8.401927 | 0.003534 | 0.004939 | 0.004835 | 4.8e-05 | 0.001057 | 0.262719 | 1.314017 | 2.548 | 101.15 | 20.67 | 17.622 | 103.284748 | 106.875486 | 96.959856 | 0.00425 | 0.953893 | 0.023353 | 24.481472 | 0.066718 | 0.154969 | 0.019082 | 1.337743 | 1.337743 | 0.004819
2019-03-19 16:38 | 1553027853.8 | 535 | 0.205848 | 0.002924 | 8.2e-05 | 100.818218 | 100.014961 | 116.517511 | 21.219006 | 0.003428 | 0.003101 | 145.546913 | 0.260978 | 8.402531 | 0.003502 | 0.005121 | 0.00494 | 4.8e-05 | 0.001056 | 0.235068 | 1.352465 | 2.5481 | 101.15 | 20.67 | 17.622 | 104.301747 | 106.109229 | 96.389212 | 0.00425 | 0.955367 | 0.023359 | 24.450551 | 0.07155 | 0.155256 | 0.018354 | 1.287002 | 1.287002 | 0.005018
2019-03-19 16:38 | 1553027854.8 | 536 | 0.20577 | 0.002903 | 8.2e-05 | 100.802915 | 100.113597 | 116.503897 | 21.218162 | 0.003312 | 0.003082 | 145.5219 | 0.260197 | 8.401225 | 0.003461 | 0.005209 | 0.005119 | 4.8e-05 | 0.001058 | 0.277761 | 1.338182 | 2.5479 | 101.15 | 20.67 | 17.623 | 101.495188 | 105.11244 | 95.93792 | 0.004251 | 0.956535 | 0.023372 | 24.434189 | 0.061375 | 0.154791 | 0.018851 | 1.322625 | 1.322625 | 0.004869
2019-03-19 16:38 | 1553027855.8 | 537 | 0.205895 | 0.002889 | 8.2e-05 | 100.861134 | 100.158807 | 116.582529 | 21.218425 | 0.003349 | 0.003107 | 145.463172 | 0.260672 | 8.402739 | 0.003492 | 0.005073 | 0.005001 | 4.6e-05 | 0.001052 | 0.270572 | 1.31372 | 2.548 | 101.15 | 20.67 | 17.62 | 102.385946 | 105.850586 | 96.545098 | 0.00425 | 0.954964 | 0.023361 | 24.46253 | 0.062501 | 0.155074 | 0.018115 | 1.270279 | 1.270279 | 0.005078
2019-03-19 16:38 | 1553027856.8 | 538 | 0.205856 | 0.002873 | 8.2e-05 | 100.916654 | 100.225934 | 116.661396 | 21.21691 | 0.003393 | 0.003101 | 145.407146 | 0.260678 | 8.402356 | 0.003446 | 0.004722 | 0.004619 | 4.8e-05 | 0.001048 | 0.284398 | 1.333287 | 2.5481 | 101.15 | 20.67 | 17.617 | 103.449034 | 104.733772 | 96.400447 | 0.004249 | 0.955337 | 0.023373 | 24.466015 | 0.061431 | 0.155078 | 0.01837 | 1.288885 | 1.288885 | 0.005005
2019-03-19 16:38 | 1553027857.8 | 539 | 0.205883 | 0.002855 | 8.2e-05 | 100.935259 | 100.138257 | 116.689798 | 21.216605 | 0.003422 | 0.003096 | 145.349951 | 0.260151 | 8.401433 | 0.003499 | 0.004724 | 0.004572 | 5e-05 | 0.001048 | 0.266812 | 1.361033 | 2.548 | 101.15 | 20.67 | 17.613 | 104.149881 | 106.014947 | 96.277988 | 0.004248 | 0.955654 | 0.02338 | 24.464939 | 0.070908 | 0.154764 | 0.01823 | 1.279424 | 1.279424 | 0.005032
2019-03-19 16:38 | 1553027858.8 | 540 | 0.205831 | 0.002837 | 8.1e-05 | 100.99378 | 100.306076 | 116.505069 | 21.216455 | 0.003361 | 0.003072 | 145.272669 | 0.260633 | 8.405762 | 0.003507 | 0.00459 | 0.004519 | 4.9e-05 | 0.001055 | 0.27201 | 1.404971 | 2.548 | 101.15 | 20.67 | 17.614 | 102.671417 | 106.224137 | 95.688125 | 0.004248 | 0.957182 | 0.02338 | 24.426042 | 0.061115 | 0.155051 | 0.018564 | 1.302961 | 1.302961 | 0.00495
2019-03-19 16:38 | 1553027859.8 | 541 | 0.205814 | 0.002821 | 8.2e-05 | 101.0514 | 100.27354 | 116.534879 | 21.216978 | 0.003372 | 0.003065 | 145.19002 | 0.26021 | 8.400971 | 0.003436 | 0.005105 | 0.004902 | 4.8e-05 | 0.00105 | 0.250498 | 1.346999 | 2.548 | 101.15 | 20.67 | 17.614 | 102.942172 | 104.500914 | 95.531997 | 0.004248 | 0.957588 | 0.023388 | 24.423996 | 0.069118 | 0.154799 | 0.018691 | 1.31229 | 1.31229 | 0.004907
2019-03-19 16:38 | 1553027860.8 | 542 | 0.205833 | 0.002804 | 8.2e-05 | 101.121023 | 100.268403 | 116.429959 | 21.216851 | 0.003371 | 0.003108 | 145.107639 | 0.259202 | 8.40244 | 0.003413 | 0.005029 | 0.004854 | 5.2e-05 | 0.001053 | 0.27201 | 1.353722 | 2.548 | 101.15 | 20.67 | 17.617 | 102.923401 | 103.937135 | 96.552256 | 0.004249 | 0.954945 | 0.023345 | 24.446755 | 0.075737 | 0.154199 | 0.018593 | 1.302963 | 1.302963 | 0.004923
2019-03-19 16:38 | 1553027861.8 | 543 | 0.205829 | 0.002793 | 8.4e-05 | 101.073006 | 100.255389 | 116.291472 | 21.216806 | 0.003356 | 0.003061 | 145.039347 | 0.259182 | 8.405216 | 0.003416 | 0.004689 | 0.004608 | 4.6e-05 | 0.001057 | 0.255364 | 1.353179 | 2.5481 | 101.15 | 20.67 | 17.62 | 102.559412 | 104.007115 | 95.426122 | 0.00425 | 0.957863 | 0.023367 | 24.394972 | 0.07265 | 0.154188 | 0.018629 | 1.306659 | 1.306659 | 0.004909
2019-03-19 16:38 | 1553027862.8 | 544 | 0.205701 | 0.002784 | 8.5e-05 | 101.153433 | 100.806798 | 116.141485 | 21.217185 | 0.003348 | 0.003098 | 144.986522 | 0.259221 | 8.402479 | 0.00346 | 0.005454 | 0.005288 | 5.2e-05 | 0.001053 | 0.248894 | 1.312181 | 2.548 | 101.15 | 20.67 | 17.623 | 102.358829 | 105.084815 | 96.31525 | 0.004251 | 0.955558 | 0.023324 | 24.408623 | 0.030704 | 0.154211 | 0.01941 | 1.358903 | 1.358903 | 0.004721
2019-03-19 16:38 | 1553027863.8 | 545 | 0.205666 | 0.002781 | 8.7e-05 | 101.175342 | 100.522874 | 116.052759 | 21.215615 | 0.003349 | 0.003087 | 144.926951 | 0.260399 | 8.40374 | 0.003478 | 0.004726 | 0.004675 | 5.1e-05 | 0.001053 | 0.22987 | 1.356688 | 2.548 | 101.15 | 20.67 | 17.625 | 102.389494 | 105.517532 | 96.051306 | 0.004251 | 0.956241 | 0.023323 | 24.390581 | 0.057869 | 0.154911 | 0.01962 | 1.373483 | 1.373483 | 0.004692
2019-03-19 16:38 | 1553027864.8 | 546 | 0.205452 | 0.002787 | 8.8e-05 | 101.20115 | 100.756795 | 116.184439 | 21.215855 | 0.003321 | 0.00305 | 144.849745 | 0.261075 | 8.40272 | 0.003479 | 0.005105 | 0.004952 | 5e-05 | 0.001049 | 0.260175 | 1.350652 | 2.5479 | 101.15 | 20.66 | 17.631 | 101.70324 | 105.534256 | 95.157329 | 0.00425 | 0.958562 | 0.023365 | 24.37485 | 0.03936 | 0.155314 | 0.020897 | 1.465568 | 1.465568 | 0.004409
2019-03-19 16:38 | 1553027865.8 | 547 | 0.205333 | 0.002811 | 9e-05 | 101.229359 | 100.31738 | 115.986567 | 21.215638 | 0.003426 | 0.003091 | 144.777811 | 0.259592 | 8.401472 | 0.003467 | 0.00556 | 0.005422 | 5e-05 | 0.001055 | 0.249613 | 1.344836 | 2.548 | 101.15 | 20.66 | 17.636 | 104.244896 | 105.234103 | 96.150786 | 0.004251 | 0.955983 | 0.023313 | 24.386909 | 0.080947 | 0.154431 | 0.02158 | 1.510093 | 1.510093 | 0.004254
2019-03-19 16:38 | 1553027866.8 | 548 | 0.205246 | 0.002837 | 9.2e-05 | 101.220357 | 100.433826 | 115.510079 | 21.216404 | 0.003332 | 0.003078 | 144.696944 | 0.259241 | 8.404813 | 0.003416 | 0.004797 | 0.004773 | 5.3e-05 | 0.001058 | 0.271291 | 1.328148 | 2.5479 | 101.15 | 20.66 | 17.641 | 101.97389 | 104.022471 | 95.831207 | 0.004252 | 0.956811 | 0.023276 | 24.326233 | 0.069775 | 0.154222 | 0.022066 | 1.541528 | 1.541528 | 0.004162
2019-03-19 16:38 | 1553027867.8 | 549 | 0.205002 | 0.00288 | 9.6e-05 | 101.300484 | 100.213263 | 115.035702 | 21.215602 | 0.0034 | 0.003128 | 144.607299 | 0.260529 | 8.401855 | 0.003461 | 0.005223 | 0.005045 | 4.8e-05 | 0.001058 | 0.274886 | 1.316167 | 2.5479 | 101.15 | 20.66 | 17.653 | 103.614417 | 105.097327 | 97.035193 | 0.004255 | 0.953699 | 0.02319 | 24.315804 | 0.096517 | 0.154989 | 0.023473 | 1.633636 | 1.633636 | 0.003947
2019-03-19 16:38 | 1553027868.8 | 550 | 0.204753 | 0.002934 | 0.0001 | 101.283079 | 99.836864 | 115.276529 | 21.215618 | 0.003381 | 0.003131 | 144.520549 | 0.259885 | 8.405417 | 0.003499 | 0.005029 | 0.004844 | 5.2e-05 | 0.001062 | 0.280084 | 1.377162 | 2.5481 | 101.15 | 20.66 | 17.66 | 103.167285 | 106.031202 | 97.127705 | 0.004257 | 0.953461 | 0.023211 | 24.344285 | 0.128639 | 0.154605 | 0.024893 | 1.733883 | 1.733883 | 0.003709
2019-03-19 16:38 | 1553027869.8 | 551 | 0.204531 | 0.002991 | 0.000104 | 101.241065 | 99.635823 | 114.912707 | 21.215884 | 0.003426 | 0.003122 | 144.457796 | 0.259098 | 8.403565 | 0.003516 | 0.005073 | 0.004974 | 4.7e-05 | 0.001063 | 0.283347 | 1.340158 | 2.548 | 101.15 | 20.66 | 17.672 | 104.260161 | 106.439246 | 96.889849 | 0.00426 | 0.954074 | 0.023182 | 24.29803 | 0.142958 | 0.154137 | 0.026148 | 1.818868 | 1.818868 | 0.003525
2019-03-19 16:38 | 1553027870.8 | 552 | 0.20439 | 0.003068 | 0.000108 | 101.355703 | 99.601231 | 114.449597 | 21.215437 | 0.003441 | 0.003125 | 144.361135 | 0.259299 | 8.403012 | 0.003486 | 0.005789 | 0.005681 | 4.9e-05 | 0.001067 | 0.255862 | 1.287993 | 2.548 | 101.15 | 20.66 | 17.678 | 104.615744 | 105.702873 | 96.966206 | 0.004261 | 0.953877 | 0.023133 | 24.251521 | 0.156186 | 0.154257 | 0.026891 | 1.866362 | 1.866362 | 0.003438
2019-03-19 16:38 | 1553027871.8 | 553 | 0.204226 | 0.003148 | 0.000114 | 101.381812 | 99.777271 | 114.215108 | 21.215758 | 0.003392 | 0.003105 | 144.263766 | 0.260574 | 8.404429 | 0.003465 | 0.004732 | 0.004604 | 4.6e-05 | 0.001066 | 0.271125 | 1.323111 | 2.548 | 101.15 | 20.66 | 17.683 | 103.42441 | 105.200519 | 96.482379 | 0.004262 | 0.955126 | 0.023124 | 24.210824 | 0.142695 | 0.155016 | 0.02777 | 1.926295 | 1.926295 | 0.003348
2019-03-19 16:38 | 1553027872.8 | 554 | 0.20402 | 0.00325 | 0.000121 | 101.357505 | 99.522458 | 113.909028 | 21.214291 | 0.003424 | 0.003188 | 144.159018 | 0.260197 | 8.402882 | 0.003444 | 0.005188 | 0.005056 | 5e-05 | 0.001067 | 0.264876 | 1.324796 | 2.548 | 101.15 | 20.66 | 17.692 | 104.20117 | 104.683216 | 98.484819 | 0.004265 | 0.949979 | 0.023031 | 24.243765 | 0.163422 | 0.154791 | 0.028868 | 1.994035 | 1.994035 | 0.003229
2019-03-19 16:38 | 1553027873.8 | 555 | 0.203845 | 0.003344 | 0.000129 | 101.357505 | 99.375187 | 113.441459 | 21.213555 | 0.003429 | 0.003136 | 144.063814 | 0.25982 | 8.403344 | 0.003414 | 0.004499 | 0.004475 | 4.5e-05 | 0.001063 | 0.273669 | 1.31294 | 2.5482 | 101.15 | 20.66 | 17.698 | 104.312893 | 103.959836 | 97.237755 | 0.004266 | 0.953178 | 0.023022 | 24.15333 | 0.176668 | 0.154567 | 0.029794 | 2.056791 | 2.056791 | 0.003126
2019-03-19 16:38 | 1553027874.8 | 556 | 0.20362 | 0.003455 | 0.000137 | 101.361105 | 99.267303 | 112.993841 | 21.214905 | 0.003458 | 0.003205 | 143.962036 | 0.259657 | 8.401316 | 0.003435 | 0.004236 | 0.004117 | 4.7e-05 | 0.001051 | 0.244746 | 1.326508 | 2.5481 | 101.15 | 20.66 | 17.708 | 105.019551 | 104.467378 | 98.909562 | 0.004268 | 0.948895 | 0.022925 | 24.159971 | 0.186701 | 0.15447 | 0.030991 | 2.129993 | 2.129993 | 0.003017
2019-03-19 16:38 | 1553027875.8 | 557 | 0.203457 | 0.00358 | 0.000144 | 101.377611 | 98.959747 | 112.546458 | 21.214544 | 0.003424 | 0.003206 | 143.872507 | 0.261303 | 8.400224 | 0.003512 | 0.004882 | 0.004753 | 4.8e-05 | 0.001046 | 0.268415 | 1.342714 | 2.5481 | 101.15 | 20.66 | 17.713 | 104.198995 | 106.324638 | 98.922503 | 0.00427 | 0.948862 | 0.022879 | 24.112514 | 0.215913 | 0.155449 | 0.031807 | 2.181299 | 2.181299 | 0.002965
2019-03-19 16:38 | 1553027876.8 | 558 | 0.203295 | 0.003706 | 0.000152 | 101.408521 | 98.565882 | 112.69222 | 21.214029 | 0.003461 | 0.003187 | 143.772128 | 0.26049 | 8.405268 | 0.003439 | 0.004454 | 0.004277 | 5.1e-05 | 0.001054 | 0.293357 | 1.295645 | 2.5481 | 101.15 | 20.66 | 17.718 | 105.104515 | 104.572677 | 98.476589 | 0.004271 | 0.95 | 0.022908 | 24.113661 | 0.254311 | 0.154965 | 0.032611 | 2.23873 | 2.23873 | 0.00288
2019-03-19 16:38 | 1553027877.8 | 559 | 0.203016 | 0.003833 | 0.00016 | 101.409123 | 98.640888 | 112.911687 | 21.214106 | 0.003459 | 0.003177 | 143.674471 | 0.260405 | 8.403285 | 0.003507 | 0.005363 | 0.005345 | 4.8e-05 | 0.001056 | 0.245631 | 1.343049 | 2.5481 | 101.15 | 20.66 | 17.723 | 105.05974 | 106.209222 | 98.229708 | 0.004272 | 0.950632 | 0.022938 | 24.129111 | 0.24756 | 0.154915 | 0.034113 | 2.344492 | 2.344492 | 0.002749
2019-03-19 16:38 | 1553027878.8 | 560 | 0.202816 | 0.003967 | 0.000167 | 101.494351 | 98.65082 | 112.578613 | 21.214006 | 0.00349 | 0.003238 | 143.591075 | 0.260405 | 8.403116 | 0.003509 | 0.005266 | 0.00512 | 4.5e-05 | 0.001058 | 0.270074 | 1.300818 | 2.548 | 101.15 | 20.66 | 17.724 | 105.79363 | 106.267344 | 99.700883 | 0.004272 | 0.946881 | 0.022859 | 24.141171 | 0.254173 | 0.154915 | 0.035136 | 2.406144 | 2.406144 | 0.002678
2019-03-19 16:38 | 1553027879.8 | 561 | 0.202677 | 0.004106 | 0.000172 | 101.43403 | 98.496355 | 112.372291 | 21.213928 | 0.003475 | 0.003209 | 143.494836 | 0.260444 | 8.402135 | 0.003562 | 0.004597 | 0.004512 | 4.7e-05 | 0.001061 | 0.276489 | 1.313347 | 2.548 | 101.15 | 20.66 | 17.725 | 105.433192 | 107.547357 | 98.992481 | 0.004273 | 0.948683 | 0.02286 | 24.096115 | 0.262872 | 0.154938 | 0.035793 | 2.450927 | 2.450927 | 0.00263
2019-03-19 16:38 | 1553027880.8 | 562 | 0.202525 | 0.004245 | 0.000176 | 101.500953 | 98.597392 | 112.522515 | 21.213912 | 0.003529 | 0.003262 | 143.396298 | 0.260295 | 8.403272 | 0.003581 | 0.00491 | 0.004826 | 4.6e-05 | 0.001062 | 0.267531 | 1.330365 | 2.5481 | 101.15 | 20.66 | 17.726 | 106.747395 | 108.003534 | 100.286002 | 0.004273 | 0.945397 | 0.022835 | 24.154086 | 0.259601 | 0.154849 | 0.036526 | 2.498242 | 2.498242 | 0.002579
2019-03-19 16:38 | 1553027881.8 | 563 | 0.202438 | 0.004387 | 0.000179 | 101.449335 | 98.767951 | 112.386609 | 21.214136 | 0.00349 | 0.003259 | 143.298814 | 0.260275 | 8.404468 | 0.003592 | 0.005118 | 0.004977 | 4.6e-05 | 0.001064 | 0.272397 | 1.324003 | 2.5479 | 101.15 | 20.66 | 17.727 | 105.790604 | 108.280341 | 100.211731 | 0.004273 | 0.945585 | 0.022824 | 24.137094 | 0.239592 | 0.154838 | 0.03687 | 2.520283 | 2.520283 | 0.002556
2019-03-19 16:38 | 1553027882.8 | 564 | 0.202377 | 0.004535 | 0.000182 | 101.505155 | 98.990228 | 112.272063 | 21.214467 | 0.0036 | 0.003255 | 143.196653 | 0.260301 | 8.401901 | 0.003591 | 0.004923 | 0.004805 | 4.5e-05 | 0.001066 | 0.274167 | 1.316098 | 2.5479 | 101.15 | 20.65 | 17.726 | 108.472771 | 108.25468 | 100.10782 | 0.00427 | 0.945849 | 0.022815 | 24.121433 | 0.224405 | 0.154853 | 0.037054 | 2.531808 | 2.531808 | 0.002544
2019-03-19 16:38 | 1553027883.8 | 565 | 0.202364 | 0.00467 | 0.000183 | 101.488948 | 98.833025 | 112.415246 | 21.213428 | 0.003528 | 0.003305 | 143.076532 | 0.259683 | 8.400614 | 0.003582 | 0.004855 | 0.004675 | 4.9e-05 | 0.001063 | 0.255364 | 1.330656 | 2.548 | 101.15 | 20.65 | 17.725 | 106.713193 | 108.028313 | 101.327221 | 0.00427 | 0.942769 | 0.022793 | 24.176204 | 0.237192 | 0.154486 | 0.036963 | 2.523004 | 2.523004 | 0.002547
2019-03-19 16:38 | 1553027884.8 | 566 | 0.202375 | 0.004785 | 0.000185 | 101.451437 | 99.276207 | 112.256103 | 21.213445 | 0.003501 | 0.003292 | 142.951332 | 0.260717 | 8.402505 | 0.003537 | 0.005246 | 0.005113 | 4.7e-05 | 0.001066 | 0.237557 | 1.358337 | 2.548 | 101.15 | 20.65 | 17.723 | 106.080254 | 106.939126 | 101.005191 | 0.004269 | 0.94358 | 0.022786 | 24.148695 | 0.193867 | 0.155101 | 0.036755 | 2.50796 | 2.50796 | 0.002573
2019-03-19 16:38 | 1553027885.8 | 567 | 0.202366 | 0.004899 | 0.000186 | 101.501253 | 99.291962 | 112.599269 | 21.213788 | 0.00358 | 0.003273 | 142.840488 | 0.260028 | 8.400757 | 0.003577 | 0.004913 | 0.004801 | 4.9e-05 | 0.00106 | 0.27472 | 1.326122 | 2.5481 | 101.15 | 20.66 | 17.719 | 107.985202 | 107.91673 | 100.557503 | 0.004271 | 0.94471 | 0.022835 | 24.171104 | 0.196838 | 0.154691 | 0.036674 | 2.507731 | 2.507731 | 0.002566
2019-03-19 16:38 | 1553027886.8 | 568 | 0.20231 | 0.004997 | 0.000186 | 101.482647 | 99.217984 | 112.532843 | 21.2136 | 0.003535 | 0.003296 | 142.736008 | 0.25952 | 8.403526 | 0.003523 | 0.004864 | 0.004733 | 5e-05 | 0.001062 | 0.241539 | 1.329552 | 2.5481 | 101.15 | 20.66 | 17.717 | 106.883221 | 106.599807 | 101.098008 | 0.004271 | 0.943346 | 0.022811 | 24.181442 | 0.201865 | 0.154389 | 0.036885 | 2.519557 | 2.519557 | 0.002549
2019-03-19 16:38 | 1553027887.8 | 569 | 0.202354 | 0.005078 | 0.000187 | 101.509356 | 99.241959 | 112.558193 | 21.212601 | 0.003572 | 0.003321 | 142.630129 | 0.260451 | 8.400724 | 0.003458 | 0.005341 | 0.005273 | 4.7e-05 | 0.001066 | 0.251051 | 1.354605 | 2.5483 | 101.15 | 20.66 | 17.71 | 107.792712 | 105.018023 | 101.696187 | 0.004269 | 0.941841 | 0.022796 | 24.203485 | 0.202058 | 0.154942 | 0.036527 | 2.49338 | 2.49338 | 0.002585
2019-03-19 16:38 | 1553027888.8 | 570 | 0.20236 | 0.005147 | 0.000187 | 101.52256 | 99.13065 | 112.561245 | 21.213516 | 0.003578 | 0.003311 | 142.525629 | 0.259592 | 8.402414 | 0.003528 | 0.005378 | 0.005235 | 4.7e-05 | 0.001065 | 0.240267 | 1.336069 | 2.548 | 101.15 | 20.66 | 17.706 | 107.930789 | 106.722742 | 101.469353 | 0.004268 | 0.942411 | 0.022803 | 24.196488 | 0.213259 | 0.154431 | 0.036404 | 2.485705 | 2.485705 | 0.002585
2019-03-19 16:38 | 1553027889.8 | 571 | 0.202359 | 0.005204 | 0.000187 | 101.545369 | 99.33717 | 112.683771 | 21.212254 | 0.00361 | 0.003272 | 142.41952 | 0.259033 | 8.403903 | 0.003499 | 0.005195 | 0.005088 | 5e-05 | 0.001067 | 0.264655 | 1.323434 | 2.5479 | 101.15 | 20.66 | 17.703 | 108.703292 | 106.016022 | 100.511256 | 0.004267 | 0.944827 | 0.022845 | 24.178676 | 0.196654 | 0.154099 | 0.03634 | 2.485919 | 2.485919 | 0.002579
2019-03-19 16:38 | 1553027890.8 | 572 | 0.202371 | 0.005257 | 0.000186 | 101.479045 | 99.000502 | 112.813573 | 21.212497 | 0.003655 | 0.00335 | 142.307027 | 0.260197 | 8.40296 | 0.003563 | 0.004868 | 0.004773 | 4.6e-05 | 0.001068 | 0.249779 | 1.292715 | 2.5481 | 101.15 | 20.66 | 17.697 | 109.803264 | 107.581397 | 102.396614 | 0.004266 | 0.940084 | 0.0228 | 24.253554 | 0.221175 | 0.154791 | 0.036207 | 2.472046 | 2.472046 | 0.002605
2019-03-19 16:38 | 1553027891.8 | 573 | 0.202436 | 0.005295 | 0.000187 | 101.534865 | 99.309771 | 112.976472 | 21.213097 | 0.003583 | 0.003331 | 142.196088 | 0.259644 | 8.402811 | 0.003579 | 0.004374 | 0.004264 | 4.8e-05 | 0.001071 | 0.272231 | 1.33789 | 2.548 | 101.15 | 20.66 | 17.693 | 108.064168 | 107.953202 | 101.958071 | 0.004265 | 0.941183 | 0.02283 | 24.256883 | 0.198196 | 0.154462 | 0.035771 | 2.445441 | 2.445441 | 0.002628
2019-03-19 16:38 | 1553027892.8 | 574 | 0.202429 | 0.005324 | 0.000186 | 101.571477 | 99.159417 | 112.893145 | 21.210881 | 0.003596 | 0.003313 | 142.07499 | 0.258701 | 8.402187 | 0.003578 | 0.005034 | 0.004885 | 4.9e-05 | 0.001074 | 0.24906 | 1.397132 | 2.5481 | 101.15 | 20.66 | 17.688 | 108.370164 | 107.945445 | 101.519291 | 0.004264 | 0.942285 | 0.022835 | 24.23375 | 0.214973 | 0.153901 | 0.035779 | 2.446514 | 2.446514 | 0.002617
2019-03-19 16:38 | 1553027893.8 | 575 | 0.202449 | 0.005342 | 0.000185 | 101.602088 | 99.226546 | 112.567348 | 21.212484 | 0.00358 | 0.003283 | 141.975876 | 0.259085 | 8.40311 | 0.003621 | 0.005534 | 0.005411 | 4.8e-05 | 0.001067 | 0.273282 | 1.371799 | 2.5481 | 101.15 | 20.66 | 17.677 | 107.981738 | 108.968306 | 100.779987 | 0.004261 | 0.944148 | 0.022825 | 24.174871 | 0.211615 | 0.15413 | 0.035638 | 2.435839 | 2.435839 | 0.002632
2019-03-19 16:38 | 1553027894.8 | 576 | 0.202448 | 0.005348 | 0.000185 | 101.624895 | 99.156337 | 112.915443 | 21.211793 | 0.003651 | 0.003369 | 141.898671 | 0.259937 | 8.402694 | 0.003643 | 0.004734 | 0.004552 | 4.7e-05 | 0.00106 | 0.265208 | 1.320605 | 2.548 | 101.15 | 20.66 | 17.672 | 109.715804 | 109.50607 | 102.865664 | 0.00426 | 0.938911 | 0.022796 | 24.279651 | 0.219953 | 0.154636 | 0.035637 | 2.432815 | 2.432815 | 0.002644
2019-03-19 16:38 | 1553027895.8 | 577 | 0.202417 | 0.005357 | 0.000185 | 101.642001 | 99.461153 | 112.93516 | 21.21201 | 0.003606 | 0.003348 | 141.804004 | 0.259026 | 8.403656 | 0.003656 | 0.005048 | 0.005008 | 4.8e-05 | 0.001062 | 0.26377 | 1.353935 | 2.548 | 101.15 | 20.66 | 17.663 | 108.603706 | 109.832682 | 102.368539 | 0.004258 | 0.940154 | 0.022814 | 24.265714 | 0.194004 | 0.154095 | 0.035811 | 2.446443 | 2.446443 | 0.00262
2019-03-19 16:38 | 1553027896.8 | 578 | 0.202395 | 0.005354 | 0.000186 | 101.655806 | 99.505333 | 112.76874 | 21.211261 | 0.003688 | 0.003277 | 141.714934 | 0.260743 | 8.401524 | 0.003649 | 0.005284 | 0.00511 | 5e-05 | 0.001062 | 0.234515 | 1.41537 | 2.5481 | 101.15 | 20.66 | 17.658 | 110.600908 | 109.67032 | 100.640665 | 0.004256 | 0.9445 | 0.022849 | 24.191978 | 0.191247 | 0.155116 | 0.035945 | 2.459445 | 2.459445 | 0.002624
2019-03-19 16:38 | 1553027897.8 | 579 | 0.202407 | 0.005351 | 0.000187 | 101.631198 | 99.775901 | 112.692222 | 21.21143 | 0.003601 | 0.00335 | 141.62573 | 0.25982 | 8.402518 | 0.003627 | 0.005148 | 0.004999 | 4.7e-05 | 0.001067 | 0.263936 | 1.419633 | 2.548 | 101.15 | 20.66 | 17.65 | 108.482422 | 109.127136 | 102.409614 | 0.004254 | 0.940052 | 0.022788 | 24.240926 | 0.164793 | 0.154567 | 0.035872 | 2.447781 | 2.447781 | 0.002627
2019-03-19 16:38 | 1553027898.8 | 580 | 0.202403 | 0.005365 | 0.000189 | 101.638401 | 99.604313 | 112.93211 | 21.211371 | 0.003625 | 0.003377 | 141.5408 | 0.260321 | 8.404299 | 0.003673 | 0.004785 | 0.004721 | 4.8e-05 | 0.001068 | 0.258903 | 1.355864 | 2.548 | 101.15 | 20.65 | 17.645 | 109.078243 | 110.252354 | 103.069646 | 0.004251 | 0.938402 | 0.022792 | 24.288028 | 0.180822 | 0.154865 | 0.035879 | 2.448617 | 2.448617 | 0.002631
2019-03-19 16:38 | 1553027899.8 | 581 | 0.202431 | 0.005373 | 0.00019 | 101.765945 | 99.523828 | 112.893145 | 21.210768 | 0.003675 | 0.003341 | 141.453226 | 0.259195 | 8.399476 | 0.003621 | 0.004909 | 0.004741 | 4.9e-05 | 0.001072 | 0.258903 | 1.35308 | 2.5479 | 101.15 | 20.66 | 17.641 | 110.284096 | 108.969781 | 102.177284 | 0.004252 | 0.940633 | 0.022815 | 24.255021 | 0.19927 | 0.154195 | 0.035704 | 2.439073 | 2.439073 | 0.00263
2019-03-19 16:38 | 1553027900.8 | 582 | 0.202455 | 0.005387 | 0.00019 | 101.651305 | 99.20497 | 112.749494 | 21.21092 | 0.00362 | 0.003376 | 141.385412 | 0.259254 | 8.403344 | 0.003627 | 0.004469 | 0.00432 | 4.9e-05 | 0.001073 | 0.278149 | 1.379362 | 2.5479 | 101.15 | 20.65 | 17.632 | 108.963614 | 109.125178 | 103.044744 | 0.004247 | 0.938464 | 0.022774 | 24.267579 | 0.217891 | 0.15423 | 0.03554 | 2.423504 | 2.423504 | 0.002647
2019-03-19 16:38 | 1553027901.8 | 583 | 0.202527 | 0.005395 | 0.00019 | 101.717627 | 99.461153 | 112.853241 | 21.209856 | 0.003668 | 0.003313 | 141.318001 | 0.260399 | 8.401569 | 0.003604 | 0.005108 | 0.005004 | 4.9e-05 | 0.001077 | 0.278646 | 1.337503 | 2.5481 | 101.15 | 20.65 | 17.628 | 110.116915 | 108.574632 | 101.516112 | 0.004247 | 0.942293 | 0.022831 | 24.229364 | 0.200657 | 0.154911 | 0.035098 | 2.399363 | 2.399363 | 0.002686
2019-03-19 16:38 | 1553027902.8 | 584 | 0.2025 | 0.0054 | 0.000189 | 101.709526 | 99.236822 | 112.882816 | 21.209885 | 0.003702 | 0.003366 | 141.26324 | 0.260522 | 8.402655 | 0.0036 | 0.005363 | 0.005214 | 4.6e-05 | 0.001075 | 0.256249 | 1.323873 | 2.5481 | 101.15 | 20.65 | 17.623 | 110.941964 | 108.45662 | 102.784371 | 0.004245 | 0.939114 | 0.022796 | 24.273518 | 0.220142 | 0.154985 | 0.035257 | 2.406523 | 2.406523 | 0.002679
2019-03-19 16:38 | 1553027903.9 | 585 | 0.202553 | 0.005389 | 0.000188 | 101.678014 | 99.444028 | 113.400146 | 21.210372 | 0.00364 | 0.003378 | 141.162249 | 0.260555 | 8.405996 | 0.003614 | 0.005501 | 0.005343 | 4.9e-05 | 0.001071 | 0.245465 | 1.301073 | 2.5481 | 101.15 | 20.66 | 17.618 | 109.451699 | 108.799097 | 103.092161 | 0.004247 | 0.938346 | 0.022838 | 24.339034 | 0.198713 | 0.155004 | 0.034956 | 2.390496 | 2.390496 | 0.002697
2019-03-19 16:38 | 1553027904.8 | 586 | 0.202597 | 0.005379 | 0.000186 | 101.799556 | 99.392654 | 113.198518 | 21.209428 | 0.003675 | 0.00339 | 141.070783 | 0.259748 | 8.402239 | 0.003632 | 0.005193 | 0.005033 | 5.1e-05 | 0.001061 | 0.280471 | 1.351918 | 2.5481 | 101.15 | 20.66 | 17.617 | 110.287643 | 109.232565 | 103.370985 | 0.004246 | 0.937651 | 0.02281 | 24.326395 | 0.214021 | 0.154524 | 0.034708 | 2.370646 | 2.370646 | 0.002712
2019-03-19 16:38 | 1553027905.8 | 587 | 0.202542 | 0.005366 | 0.000186 | 101.743737 | 99.613561 | 113.094771 | 21.209068 | 0.003691 | 0.003339 | 140.960054 | 0.260548 | 8.401355 | 0.003658 | 0.005375 | 0.005234 | 4.7e-05 | 0.001057 | 0.255696 | 1.330072 | 2.548 | 101.15 | 20.65 | 17.617 | 110.676083 | 109.865282 | 102.136407 | 0.004244 | 0.940736 | 0.022837 | 24.275349 | 0.189257 | 0.155 | 0.035054 | 2.397113 | 2.397113 | 0.00269
2019-03-19 16:38 | 1553027906.8 | 588 | 0.202582 | 0.005345 | 0.000186 | 101.837369 | 99.790285 | 113.350385 | 21.208737 | 0.00368 | 0.003358 | 140.874875 | 0.259748 | 8.399957 | 0.003654 | 0.005449 | 0.005247 | 5e-05 | 0.001062 | 0.267199 | 1.321442 | 2.5479 | 101.15 | 20.65 | 17.618 | 110.399777 | 109.775026 | 102.601886 | 0.004244 | 0.93957 | 0.022848 | 24.317833 | 0.18163 | 0.154524 | 0.034837 | 2.383497 | 2.383497 | 0.002697
2019-03-19 16:38 | 1553027907.8 | 589 | 0.202538 | 0.005332 | 0.000186 | 101.806157 | 99.659113 | 113.418924 | 21.208828 | 0.003679 | 0.0034 | 140.796213 | 0.260483 | 8.40272 | 0.003707 | 0.005076 | 0.004866 | 4.8e-05 | 0.001065 | 0.268968 | 1.306669 | 2.5481 | 101.15 | 20.65 | 17.621 | 110.396705 | 111.058644 | 103.603915 | 0.004245 | 0.937072 | 0.022825 | 24.357597 | 0.190654 | 0.154962 | 0.035118 | 2.400291 | 2.400291 | 0.002686
2019-03-19 16:38 | 1553027908.8 | 590 | 0.20261 | 0.005322 | 0.000186 | 101.749738 | 99.550199 | 113.490044 | 21.208944 | 0.003645 | 0.003457 | 140.710977 | 0.260347 | 8.402915 | 0.003798 | 0.004439 | 0.004312 | 4.9e-05 | 0.001067 | 0.271844 | 1.32144 | 2.5481 | 101.15 | 20.65 | 17.626 | 109.554551 | 113.293471 | 104.990201 | 0.004246 | 0.933636 | 0.02279 | 24.410018 | 0.195476 | 0.15488 | 0.034698 | 2.367919 | 2.367919 | 0.002721
2019-03-19 16:38 | 1553027909.8 | 591 | 0.202547 | 0.005313 | 0.000186 | 101.829266 | 99.446768 | 113.613275 | 21.208055 | 0.003707 | 0.003397 | 140.608068 | 0.259794 | 8.402791 | 0.003743 | 0.005163 | 0.004989 | 4.8e-05 | 0.00106 | 0.269687 | 1.347873 | 2.548 | 101.15 | 20.65 | 17.629 | 111.06883 | 111.941988 | 103.549622 | 0.004247 | 0.937207 | 0.022846 | 24.376701 | 0.211762 | 0.154551 | 0.035088 | 2.40043 | 2.40043 | 0.002678
2019-03-19 16:38 | 1553027910.8 | 592 | 0.202585 | 0.005308 | 0.000184 | 101.857476 | 99.640276 | 113.708102 | 21.209412 | 0.003709 | 0.003356 | 140.513555 | 0.259605 | 8.402804 | 0.003729 | 0.00576 | 0.005676 | 4.8e-05 | 0.001056 | 0.283513 | 1.357989 | 2.5481 | 101.15 | 20.65 | 17.632 | 111.120755 | 111.595855 | 102.560173 | 0.004247 | 0.939675 | 0.022886 | 24.354823 | 0.196852 | 0.154439 | 0.034869 | 2.389694 | 2.389694 | 0.002688
2019-03-19 16:38 | 1553027911.8 | 593 | 0.202695 | 0.005298 | 0.000182 | 101.904593 | 99.745763 | 113.589801 | 21.208785 | 0.003702 | 0.003414 | 140.404953 | 0.259709 | 8.399158 | 0.003743 | 0.005427 | 0.00518 | 5.1e-05 | 0.001048 | 0.245299 | 1.331395 | 2.5481 | 101.15 | 20.65 | 17.635 | 110.937722 | 111.933215 | 103.956623 | 0.004248 | 0.936195 | 0.022831 | 24.387346 | 0.191524 | 0.154501 | 0.034223 | 2.339945 | 2.339945 | 0.002747
2019-03-19 16:39 | 1553027912.8 | 594 | 0.202931 | 0.005288 | 0.000181 | 101.934303 | 99.586504 | 113.711859 | 21.208341 | 0.003702 | 0.003424 | 140.308562 | 0.259559 | 8.401953 | 0.003689 | 0.005024 | 0.004952 | 5.1e-05 | 0.001042 | 0.248728 | 1.340868 | 2.548 | 101.15 | 20.65 | 17.635 | 110.956257 | 110.632085 | 104.203103 | 0.004248 | 0.935584 | 0.022836 | 24.408418 | 0.208425 | 0.154412 | 0.032827 | 2.244887 | 2.244887 | 0.002861
2019-03-19 16:39 | 1553027913.8 | 595 | 0.202984 | 0.005268 | 0.00018 | 101.928299 | 99.723157 | 113.719605 | 21.20752 | 0.003673 | 0.003352 | 140.244812 | 0.259852 | 8.402057 | 0.003757 | 0.005315 | 0.005222 | 4.9e-05 | 0.001042 | 0.277208 | 1.340143 | 2.5481 | 101.15 | 20.65 | 17.632 | 110.239092 | 112.283155 | 102.458571 | 0.004247 | 0.939929 | 0.02289 | 24.352761 | 0.195632 | 0.154586 | 0.032532 | 2.230049 | 2.230049 | 0.002884
2019-03-19 16:39 | 1553027914.8 | 596 | 0.203115 | 0.00524 | 0.000179 | 101.896789 | 99.756721 | 114.096101 | 21.206969 | 0.003712 | 0.003387 | 140.158521 | 0.260795 | 8.39997 | 0.003765 | 0.005312 | 0.005173 | 5.2e-05 | 0.001042 | 0.258406 | 1.314991 | 2.5481 | 101.15 | 20.65 | 17.631 | 111.197165 | 112.469794 | 103.308026 | 0.004247 | 0.937808 | 0.022902 | 24.420608 | 0.189857 | 0.155147 | 0.031781 | 2.179662 | 2.179662 | 0.002961
2019-03-19 16:39 | 1553027915.8 | 597 | 0.203136 | 0.005206 | 0.000178 | 101.902191 | 99.613219 | 114.286931 | 21.207199 | 0.003737 | 0.003326 | 140.102399 | 0.260327 | 8.400328 | 0.003767 | 0.005429 | 0.00527 | 5.2e-05 | 0.00105 | 0.285282 | 1.346183 | 2.548 | 101.15 | 20.65 | 17.629 | 111.806094 | 112.519191 | 101.817247 | 0.004247 | 0.941537 | 0.022967 | 24.39258 | 0.203207 | 0.154869 | 0.031699 | 2.180214 | 2.180214 | 0.002955
2019-03-19 16:39 | 1553027916.8 | 598 | 0.203189 | 0.005163 | 0.000177 | 101.897389 | 99.466976 | 114.512267 | 21.206946 | 0.003704 | 0.003403 | 140.023929 | 0.260138 | 8.402278 | 0.003799 | 0.005449 | 0.005286 | 5e-05 | 0.001046 | 0.28119 | 1.32993 | 2.5482 | 101.15 | 20.65 | 17.625 | 110.988937 | 113.304901 | 103.678143 | 0.004246 | 0.936887 | 0.022932 | 24.477128 | 0.215927 | 0.154756 | 0.031441 | 2.159266 | 2.159266 | 0.002982
2019-03-19 16:39 | 1553027917.8 | 599 | 0.203286 | 0.005106 | 0.000176 | 101.956209 | 99.720419 | 114.637845 | 21.207277 | 0.00375 | 0.003358 | 139.944289 | 0.259982 | 8.404592 | 0.003759 | 0.005099 | 0.004981 | 5.3e-05 | 0.001048 | 0.254811 | 1.307024 | 2.548 | 101.15 | 20.65 | 17.622 | 112.113278 | 112.329648 | 102.587868 | 0.004245 | 0.939606 | 0.022978 | 24.455091 | 0.198327 | 0.154664 | 0.030925 | 2.128134 | 2.128134 | 0.003023
2019-03-19 16:39 | 1553027918.8 | 600 | 0.203328 | 0.005053 | 0.000176 | 101.963111 | 99.702951 | 114.709201 | 21.20801 | 0.003675 | 0.003404 | 139.853111 | 0.259527 | 8.40478 | 0.003855 | 0.005401 | 0.005326 | 5.1e-05 | 0.001044 | 0.249226 | 1.304096 | 2.5481 | 101.15 | 20.65 | 17.618 | 110.282119 | 114.66541 | 103.700503 | 0.004244 | 0.936831 | 0.022951 | 24.498894 | 0.200499 | 0.154393 | 0.030742 | 2.112999 | 2.112999 | 0.00304
2019-03-19 16:39 | 1553027919.8 | 601 | 0.203411 | 0.005009 | 0.000177 | 102.013229 | 99.523486 | 114.719998 | 21.207916 | 0.003647 | 0.003357 | 139.784876 | 0.259553 | 8.402648 | 0.003884 | 0.005231 | 0.005082 | 5.2e-05 | 0.001042 | 0.252986 | 1.331952 | 2.548 | 101.15 | 20.65 | 17.615 | 109.615757 | 115.366173 | 102.578323 | 0.004243 | 0.939629 | 0.022987 | 24.463541 | 0.221009 | 0.154408 | 0.030299 | 2.085692 | 2.085692 | 0.00308
2019-03-19 16:39 | 1553027920.8 | 602 | 0.203441 | 0.004956 | 0.000177 | 101.968813 | 99.702951 | 114.675167 | 21.207802 | 0.003676 | 0.003359 | 139.701499 | 0.260763 | 8.404059 | 0.003825 | 0.005236 | 0.005075 | 4.9e-05 | 0.001046 | 0.249779 | 1.343058 | 2.548 | 101.15 | 20.65 | 17.613 | 110.300878 | 113.927602 | 102.617436 | 0.004243 | 0.939532 | 0.022981 | 24.460034 | 0.200999 | 0.155128 | 0.03018 | 2.076965 | 2.076965 | 0.003107
2019-03-19 16:39 | 1553027921.8 | 603 | 0.203555 | 0.00491 | 0.000178 | 101.981719 | 99.752955 | 114.858722 | 21.206969 | 0.003672 | 0.003347 | 139.636445 | 0.259722 | 8.404624 | 0.003823 | 0.005618 | 0.005522 | 5.3e-05 | 0.001048 | 0.286389 | 1.35337 | 2.548 | 101.15 | 20.65 | 17.611 | 110.224451 | 113.894381 | 102.323665 | 0.004242 | 0.940267 | 0.023008 | 24.470031 | 0.197647 | 0.154509 | 0.029553 | 2.036122 | 2.036122 | 0.003157
2019-03-19 16:39 | 1553027922.8 | 604 | 0.203623 | 0.004861 | 0.000178 | 102.04384 | 99.886527 | 115.055654 | 21.206485 | 0.003638 | 0.00334 | 139.526924 | 0.259494 | 8.403363 | 0.003777 | 0.005032 | 0.004876 | 4.8e-05 | 0.001051 | 0.267199 | 1.332195 | 2.5481 | 101.15 | 20.65 | 17.612 | 109.390294 | 112.77508 | 102.164625 | 0.004243 | 0.940665 | 0.023033 | 24.485813 | 0.191124 | 0.154373 | 0.029204 | 2.01412 | 2.01412 | 0.003188
2019-03-19 16:39 | 1553027923.8 | 605 | 0.203616 | 0.004812 | 0.000179 | 101.993123 | 99.636851 | 114.846517 | 21.206401 | 0.003689 | 0.003352 | 139.447093 | 0.260002 | 8.404403 | 0.003784 | 0.005768 | 0.005683 | 5e-05 | 0.00105 | 0.257134 | 1.371217 | 2.5481 | 101.15 | 20.65 | 17.62 | 110.627748 | 112.944943 | 102.448761 | 0.004245 | 0.939954 | 0.023003 | 24.472807 | 0.209064 | 0.154675 | 0.029309 | 2.018736 | 2.018736 | 0.003187
2019-03-19 16:39 | 1553027924.8 | 606 | 0.203649 | 0.004753 | 0.00018 | 102.026735 | 99.381694 | 114.516495 | 21.207004 | 0.003656 | 0.003384 | 139.364962 | 0.260099 | 8.402902 | 0.003764 | 0.005266 | 0.005152 | 4.9e-05 | 0.001055 | 0.27472 | 1.340437 | 2.548 | 101.15 | 20.65 | 17.626 | 109.820721 | 112.448651 | 103.227888 | 0.004246 | 0.938008 | 0.022946 | 24.462952 | 0.234946 | 0.154733 | 0.029183 | 2.005044 | 2.005044 | 0.00321
2019-03-19 16:39 | 1553027925.8 | 607 | 0.2037 | 0.004699 | 0.00018 | 102.037237 | 99.449851 | 114.669768 | 21.205632 | 0.003626 | 0.003373 | 139.277272 | 0.258219 | 8.402661 | 0.003745 | 0.005492 | 0.005371 | 4.8e-05 | 0.001052 | 0.265761 | 1.338268 | 2.5481 | 101.15 | 20.65 | 17.631 | 109.085247 | 111.993874 | 102.948515 | 0.004247 | 0.938705 | 0.02297 | 24.470231 | 0.229734 | 0.153615 | 0.028943 | 1.990541 | 1.990541 | 0.00321
2019-03-19 16:39 | 1553027926.8 | 608 | 0.203683 | 0.004646 | 0.000181 | 102.088254 | 99.413204 | 114.505227 | 21.206118 | 0.003731 | 0.003363 | 139.213292 | 0.259995 | 8.404312 | 0.003788 | 0.00518 | 0.005092 | 5e-05 | 0.001047 | 0.23634 | 1.309039 | 2.548 | 101.15 | 20.65 | 17.638 | 111.650282 | 113.036948 | 102.720393 | 0.004249 | 0.939274 | 0.022961 | 24.445251 | 0.237502 | 0.154671 | 0.029109 | 2.001092 | 2.001092 | 0.003215
2019-03-19 16:39 | 1553027927.8 | 609 | 0.203703 | 0.004604 | 0.000183 | 101.970615 | 99.548145 | 114.390916 | 21.20717 | 0.003638 | 0.003427 | 139.128515 | 0.260874 | 8.404793 | 0.003752 | 0.005419 | 0.00526 | 5e-05 | 0.001052 | 0.275052 | 1.331754 | 2.5479 | 101.15 | 20.65 | 17.64 | 109.380031 | 112.15114 | 104.267144 | 0.004249 | 0.935425 | 0.022902 | 24.483267 | 0.215056 | 0.155194 | 0.029039 | 1.991142 | 1.991142 | 0.003242
2019-03-19 16:39 | 1553027928.8 | 610 | 0.20376 | 0.004567 | 0.000184 | 101.973015 | 99.337856 | 114.11629 | 21.207079 | 0.003688 | 0.003353 | 139.044237 | 0.259742 | 8.405768 | 0.003866 | 0.005579 | 0.005487 | 5.3e-05 | 0.001057 | 0.240986 | 1.311102 | 2.5478 | 101.15 | 20.65 | 17.64 | 110.613338 | 114.935051 | 102.479204 | 0.004249 | 0.939877 | 0.022929 | 24.395869 | 0.234181 | 0.15452 | 0.02874 | 1.97283 | 1.97283 | 0.003258
2019-03-19 16:39 | 1553027929.8 | 611 | 0.203784 | 0.004528 | 0.000184 | 101.994923 | 99.447452 | 114.039769 | 21.206482 | 0.003676 | 0.003345 | 138.971459 | 0.260548 | 8.401244 | 0.003783 | 0.005121 | 0.005014 | 5.1e-05 | 0.001057 | 0.280637 | 1.334122 | 2.548 | 101.15 | 20.65 | 17.64 | 110.314656 | 112.907039 | 102.290264 | 0.004249 | 0.94035 | 0.022927 | 24.381554 | 0.22624 | 0.155 | 0.028645 | 1.966124 | 1.966124 | 0.00328
2019-03-19 16:39 | 1553027930.8 | 612 | 0.203817 | 0.004489 | 0.000186 | 101.979917 | 99.251206 | 114.164407 | 21.205278 | 0.003713 | 0.003317 | 138.91114 | 0.260613 | 8.402837 | 0.003783 | 0.005128 | 0.004951 | 5.1e-05 | 0.001061 | 0.291421 | 1.384947 | 2.5482 | 101.15 | 20.65 | 17.64 | 111.215207 | 112.918516 | 101.608925 | 0.004249 | 0.94206 | 0.022961 | 24.372728 | 0.242592 | 0.155039 | 0.028488 | 1.958042 | 1.958042 | 0.003294
2019-03-19 16:39 | 1553027931.8 | 613 | 0.203822 | 0.004458 | 0.000188 | 102.046241 | 99.198121 | 114.360165 | 21.205515 | 0.00366 | 0.003279 | 138.839647 | 0.260464 | 8.403669 | 0.003793 | 0.00526 | 0.005045 | 5.1e-05 | 0.001058 | 0.261447 | 1.388288 | 2.5479 | 101.15 | 20.64 | 17.64 | 109.912353 | 113.166876 | 100.683675 | 0.004247 | 0.944392 | 0.023009 | 24.363484 | 0.253193 | 0.15495 | 0.028497 | 1.962665 | 1.962665 | 0.003284
2019-03-19 16:39 | 1553027932.8 | 614 | 0.203822 | 0.004432 | 0.00019 | 102.053444 | 99.146403 | 114.498652 | 21.206067 | 0.003619 | 0.00337 | 138.772753 | 0.259325 | 8.402505 | 0.003767 | 0.005206 | 0.005217 | 4.9e-05 | 0.001062 | 0.267918 | 1.369008 | 2.5482 | 101.15 | 20.65 | 17.639 | 108.936017 | 112.530494 | 102.87968 | 0.004249 | 0.938876 | 0.022955 | 24.449729 | 0.258489 | 0.154273 | 0.028525 | 1.959897 | 1.959897 | 0.003275
2019-03-19 16:39 | 1553027933.8 | 615 | 0.203851 | 0.004402 | 0.000191 | 101.984119 | 99.123799 | 114.657324 | 21.205006 | 0.003619 | 0.003336 | 138.700991 | 0.259384 | 8.403994 | 0.003822 | 0.004967 | 0.004874 | 4.7e-05 | 0.001059 | 0.286001 | 1.313435 | 2.548 | 101.15 | 20.65 | 17.637 | 108.918456 | 113.853715 | 102.064173 | 0.004249 | 0.940917 | 0.022996 | 24.440119 | 0.25445 | 0.154308 | 0.028386 | 1.953669 | 1.953669 | 0.003286
2019-03-19 16:39 | 1553027934.8 | 616 | 0.203809 | 0.004369 | 0.000192 | 102.010228 | 98.911456 | 114.60193 | 21.206099 | 0.003642 | 0.0033 | 138.633178 | 0.259638 | 8.403584 | 0.003743 | 0.004936 | 0.004831 | 5.1e-05 | 0.001059 | 0.253539 | 1.372748 | 2.548 | 101.15 | 20.65 | 17.633 | 109.486145 | 111.940796 | 101.194479 | 0.004248 | 0.943103 | 0.023017 | 24.40588 | 0.275921 | 0.154458 | 0.02868 | 1.975753 | 1.975753 | 0.003252
2019-03-19 16:39 | 1553027935.8 | 617 | 0.203886 | 0.004351 | 0.000193 | 102.048341 | 98.813846 | 114.399365 | 21.20485 | 0.00363 | 0.0033 | 138.561627 | 0.259592 | 8.404956 | 0.003722 | 0.005361 | 0.005242 | 4.8e-05 | 0.001063 | 0.273282 | 1.358428 | 2.548 | 101.15 | 20.65 | 17.63 | 109.183852 | 111.416207 | 101.185274 | 0.004247 | 0.943126 | 0.022997 | 24.384002 | 0.288094 | 0.154431 | 0.028236 | 1.943398 | 1.943398 | 0.003306
2019-03-19 16:39 | 1553027936.8 | 618 | 0.203956 | 0.004334 | 0.000194 | 102.051042 | 98.967966 | 114.315802 | 21.204616 | 0.00358 | 0.003302 | 138.455326 | 0.259937 | 8.400276 | 0.003701 | 0.005173 | 0.004997 | 4.8e-05 | 0.001065 | 0.23811 | 1.373611 | 2.5481 | 101.15 | 20.65 | 17.621 | 107.983494 | 110.922684 | 101.243843 | 0.004245 | 0.942979 | 0.022987 | 24.377001 | 0.274391 | 0.154636 | 0.02784 | 1.91511 | 1.91511 | 0.003359
2019-03-19 16:39 | 1553027937.8 | 619 | 0.203959 | 0.004322 | 0.000196 | 101.95921 | 99.069343 | 114.486915 | 21.203653 | 0.003589 | 0.003305 | 138.395428 | 0.259969 | 8.404078 | 0.003698 | 0.00525 | 0.005104 | 5e-05 | 0.001071 | 0.25553 | 1.352108 | 2.548 | 101.15 | 20.65 | 17.617 | 108.201579 | 110.849994 | 101.305814 | 0.004244 | 0.942823 | 0.023002 | 24.397258 | 0.257181 | 0.154656 | 0.027834 | 1.91592 | 1.91592 | 0.003358
2019-03-19 16:39 | 1553027938.8 | 620 | 0.204023 | 0.004303 | 0.000196 | 101.991622 | 99.282372 | 114.939932 | 21.204042 | 0.003667 | 0.003296 | 138.311246 | 0.260613 | 8.404163 | 0.003672 | 0.004885 | 0.004765 | 5.1e-05 | 0.001073 | 0.268084 | 1.356954 | 2.548 | 101.15 | 20.65 | 17.614 | 110.089086 | 110.209665 | 101.104397 | 0.004243 | 0.94333 | 0.023054 | 24.438904 | 0.240811 | 0.155039 | 0.02747 | 1.894945 | 1.894945 | 0.003404
2019-03-19 16:39 | 1553027939.8 | 621 | 0.204038 | 0.00428 | 0.000197 | 102.025834 | 99.162158 | 115.346943 | 21.203666 | 0.0037 | 0.003352 | 138.223633 | 0.258961 | 8.405222 | 0.003633 | 0.005235 | 0.00507 | 5e-05 | 0.001075 | 0.270959 | 1.336158 | 2.5481 | 101.15 | 20.65 | 17.609 | 110.895728 | 109.270892 | 102.449961 | 0.004242 | 0.939951 | 0.023053 | 24.526106 | 0.254647 | 0.154056 | 0.027409 | 1.890644 | 1.890644 | 0.00339
2019-03-19 16:39 | 1553027940.8 | 622 | 0.204044 | 0.004261 | 0.000198 | 102.009327 | 98.930635 | 115.091329 | 21.204172 | 0.003675 | 0.003314 | 138.146791 | 0.260021 | 8.402811 | 0.003733 | 0.005596 | 0.005414 | 5.1e-05 | 0.001067 | 0.277595 | 1.311586 | 2.548 | 101.15 | 20.65 | 17.608 | 110.273002 | 111.703602 | 101.528466 | 0.004242 | 0.942262 | 0.023056 | 24.468845 | 0.274108 | 0.154687 | 0.027398 | 1.890054 | 1.890054 | 0.003405
2019-03-19 16:39 | 1553027941.8 | 623 | 0.204044 | 0.004242 | 0.000199 | 101.965513 | 99.267303 | 114.98453 | 21.203656 | 0.003625 | 0.003347 | 138.069931 | 0.260529 | 8.401121 | 0.003657 | 0.004997 | 0.004907 | 5e-05 | 0.001058 | 0.275439 | 1.333994 | 2.548 | 101.15 | 20.65 | 17.599 | 109.072375 | 109.844901 | 102.325995 | 0.00424 | 0.940261 | 0.023021 | 24.483505 | 0.239878 | 0.154989 | 0.027416 | 1.888409 | 1.888409 | 0.003414
2019-03-19 16:39 | 1553027942.8 | 624 | 0.204064 | 0.004234 | 0.000199 | 101.922597 | 99.304292 | 115.065276 | 21.202436 | 0.003627 | 0.0033 | 138.019426 | 0.258922 | 8.403201 | 0.003729 | 0.004549 | 0.004429 | 5e-05 | 0.001058 | 0.2959 | 1.337853 | 2.5481 | 101.15 | 20.65 | 17.592 | 109.109809 | 111.592165 | 101.186787 | 0.004238 | 0.943122 | 0.023064 | 24.454917 | 0.232781 | 0.154033 | 0.027305 | 1.884215 | 1.884215 | 0.003401
2019-03-19 16:39 | 1553027943.8 | 625 | 0.204163 | 0.004212 | 0.000198 | 101.894388 | 99.081673 | 115.252585 | 21.202452 | 0.003625 | 0.003296 | 137.943773 | 0.260594 | 8.404806 | 0.003721 | 0.004818 | 0.0047 | 4.9e-05 | 0.00105 | 0.270406 | 1.320488 | 2.548 | 101.15 | 20.65 | 17.583 | 109.064148 | 111.406797 | 101.087117 | 0.004236 | 0.943374 | 0.023086 | 24.471555 | 0.250379 | 0.155027 | 0.026742 | 1.847079 | 1.847079 | 0.003492
2019-03-19 16:39 | 1553027944.8 | 626 | 0.20426 | 0.004192 | 0.000197 | 101.909693 | 99.220725 | 115.629786 | 21.201304 | 0.003591 | 0.003271 | 137.883511 | 0.260386 | 8.403123 | 0.003729 | 0.004673 | 0.004562 | 4.7e-05 | 0.001045 | 0.279365 | 1.385519 | 2.5479 | 101.15 | 20.65 | 17.563 | 108.23376 | 111.592756 | 100.497418 | 0.004231 | 0.944862 | 0.023142 | 24.492248 | 0.239178 | 0.154903 | 0.026186 | 1.812963 | 1.812963 | 0.003554
2019-03-19 16:39 | 1553027945.8 | 627 | 0.204389 | 0.004161 | 0.000196 | 101.888386 | 99.282714 | 115.939855 | 21.202232 | 0.003581 | 0.003311 | 137.82049 | 0.259891 | 8.402408 | 0.003719 | 0.004876 | 0.004705 | 4.8e-05 | 0.00105 | 0.270074 | 1.380053 | 2.5481 | 101.15 | 20.65 | 17.552 | 107.997668 | 111.351115 | 101.448164 | 0.004228 | 0.942464 | 0.023143 | 24.556247 | 0.231722 | 0.154609 | 0.025452 | 1.762132 | 1.762132 | 0.00365
2019-03-19 16:39 | 1553027946.8 | 628 | 0.204446 | 0.00413 | 0.000195 | 101.928601 | 99.449165 | 116.120124 | 21.201845 | 0.003562 | 0.003282 | 137.762758 | 0.260685 | 8.403162 | 0.003744 | 0.005377 | 0.005237 | 5.3e-05 | 0.001049 | 0.268968 | 1.361625 | 2.5481 | 101.15 | 20.65 | 17.531 | 107.549109 | 111.965818 | 100.747582 | 0.004223 | 0.94423 | 0.023183 | 24.552339 | 0.220268 | 0.155081 | 0.025153 | 1.744424 | 1.744424 | 0.003698
2019-03-19 16:39 | 1553027947.8 | 629 | 0.20447 | 0.004097 | 0.000194 | 101.926199 | 99.59678 | 116.148057 | 21.200963 | 0.003611 | 0.003303 | 137.693373 | 0.25939 | 8.400555 | 0.003674 | 0.004995 | 0.004848 | 4.9e-05 | 0.001046 | 0.277761 | 1.364 | 2.5482 | 101.15 | 20.65 | 17.522 | 108.716509 | 110.247729 | 101.24971 | 0.004221 | 0.942964 | 0.02317 | 24.571774 | 0.206791 | 0.154311 | 0.025046 | 1.73606 | 1.73606 | 0.003698
2019-03-19 16:39 | 1553027948.8 | 630 | 0.204527 | 0.004053 | 0.000194 | 101.943906 | 99.587874 | 116.029522 | 21.200872 | 0.003649 | 0.003296 | 137.648157 | 0.260067 | 8.404351 | 0.003736 | 0.004928 | 0.004822 | 5e-05 | 0.001045 | 0.31686 | 1.342476 | 2.5481 | 101.15 | 20.65 | 17.515 | 109.648217 | 111.776032 | 101.095978 | 0.004219 | 0.943351 | 0.023163 | 24.55419 | 0.209144 | 0.154714 | 0.024762 | 1.71583 | 1.71583 | 0.003751
2019-03-19 16:39 | 1553027949.8 | 631 | 0.204644 | 0.004004 | 0.000193 | 101.9274 | 99.647809 | 116.117074 | 21.200759 | 0.003576 | 0.003198 | 137.601217 | 0.259013 | 8.40101 | 0.00378 | 0.005396 | 0.005251 | 5.2e-05 | 0.001046 | 0.268084 | 1.390057 | 2.548 | 101.15 | 20.65 | 17.515 | 107.871665 | 112.836648 | 98.719324 | 0.004219 | 0.94938 | 0.023246 | 24.485333 | 0.202314 | 0.154087 | 0.024119 | 1.677041 | 1.677041 | 0.003822
2019-03-19 16:39 | 1553027950.8 | 632 | 0.204765 | 0.003955 | 0.000193 | 101.902491 | 99.623835 | 116.34898 | 21.201242 | 0.003613 | 0.003244 | 137.531219 | 0.260008 | 8.399795 | 0.003895 | 0.005508 | 0.005486 | 4.6e-05 | 0.001041 | 0.297172 | 1.358005 | 2.5482 | 101.15 | 20.65 | 17.493 | 108.774353 | 115.629293 | 99.820926 | 0.004214 | 0.946576 | 0.023235 | 24.546048 | 0.20228 | 0.154679 | 0.023455 | 1.629939 | 1.629939 | 0.003948
2019-03-19 16:39 | 1553027951.8 | 633 | 0.204872 | 0.003906 | 0.000192 | 101.888986 | 99.885499 | 116.238425 | 21.201349 | 0.003579 | 0.003209 | 137.46536 | 0.259794 | 8.405053 | 0.003889 | 0.005097 | 0.004961 | 5.2e-05 | 0.001036 | 0.260728 | 1.362081 | 2.5482 | 101.15 | 20.65 | 17.486 | 107.938528 | 115.499669 | 98.985039 | 0.004212 | 0.948702 | 0.02325 | 24.506875 | 0.177633 | 0.154551 | 0.022873 | 1.590358 | 1.590358 | 0.004043
2019-03-19 16:39 | 1553027952.8 | 634 | 0.204945 | 0.003849 | 0.000193 | 101.930101 | 100.383481 | 116.118716 | 21.201794 | 0.003643 | 0.003211 | 137.408434 | 0.259137 | 8.403214 | 0.003872 | 0.005562 | 0.005402 | 5.1e-05 | 0.001028 | 0.263604 | 1.329181 | 2.5481 | 101.15 | 20.64 | 17.479 | 109.498446 | 115.071482 | 99.044209 | 0.004208 | 0.948552 | 0.023236 | 24.4962 | 0.136759 | 0.15416 | 0.0225 | 1.563331 | 1.563331 | 0.004102
2019-03-19 16:39 | 1553027953.8 | 635 | 0.205029 | 0.003786 | 0.000195 | 101.861078 | 100.220113 | 116.141953 | 21.202124 | 0.003494 | 0.003221 | 137.358081 | 0.259104 | 8.402583 | 0.003951 | 0.005393 | 0.005241 | 5.2e-05 | 0.001028 | 0.260894 | 1.289242 | 2.5481 | 101.15 | 20.64 | 17.47 | 105.892104 | 117.000237 | 99.289161 | 0.004206 | 0.947928 | 0.023231 | 24.506711 | 0.145268 | 0.154141 | 0.022073 | 1.533097 | 1.533097 | 0.004183
2019-03-19 16:39 | 1553027954.8 | 636 | 0.205062 | 0.003728 | 0.000196 | 101.878783 | 99.971465 | 116.291706 | 21.200726 | 0.003489 | 0.003232 | 137.315971 | 0.258961 | 8.402499 | 0.003913 | 0.005395 | 0.005299 | 5.2e-05 | 0.001028 | 0.263051 | 1.317745 | 2.5482 | 101.15 | 20.64 | 17.468 | 105.770439 | 116.067305 | 99.543576 | 0.004205 | 0.947281 | 0.023238 | 24.530879 | 0.169042 | 0.154056 | 0.021949 | 1.524794 | 1.524794 | 0.004203
2019-03-19 16:39 | 1553027955.8 | 637 | 0.205075 | 0.003667 | 0.000198 | 101.824164 | 100.208124 | 116.312597 | 21.201553 | 0.003508 | 0.003293 | 137.276429 | 0.259182 | 8.401816 | 0.003875 | 0.005226 | 0.005162 | 5.1e-05 | 0.001033 | 0.261613 | 1.370653 | 2.5481 | 101.15 | 20.64 | 17.468 | 106.215848 | 115.141456 | 101.01414 | 0.004205 | 0.943558 | 0.023194 | 24.581436 | 0.143096 | 0.154188 | 0.02194 | 1.521194 | 1.521194 | 0.004217
2019-03-19 16:39 | 1553027956.8 | 638 | 0.205223 | 0.00361 | 0.0002 | 101.825364 | 100.128668 | 116.355551 | 21.199999 | 0.003499 | 0.003168 | 137.226556 | 0.259299 | 8.404605 | 0.003846 | 0.00499 | 0.004839 | 5.3e-05 | 0.001035 | 0.262498 | 1.344908 | 2.5481 | 101.15 | 20.64 | 17.47 | 105.999412 | 114.448179 | 98.005259 | 0.004206 | 0.951207 | 0.023292 | 24.48692 | 0.150297 | 0.154257 | 0.02112 | 1.470136 | 1.470136 | 0.004365
2019-03-19 16:39 | 1553027957.8 | 639 | 0.205291 | 0.003549 | 0.000202 | 101.862578 | 100.193056 | 116.248987 | 21.20094 | 0.003536 | 0.003237 | 137.16363 | 0.259494 | 8.401433 | 0.003832 | 0.00478 | 0.004691 | 5.4e-05 | 0.001036 | 0.27201 | 1.338672 | 2.5482 | 101.15 | 20.64 | 17.472 | 106.896782 | 114.114542 | 99.662256 | 0.004206 | 0.946979 | 0.02323 | 24.530278 | 0.147815 | 0.154373 | 0.020789 | 1.44294 | 1.44294 | 0.004451
2019-03-19 16:39 | 1553027958.8 | 640 | 0.205334 | 0.003492 | 0.000205 | 101.84007 | 100.198879 | 116.291238 | 21.200441 | 0.003508 | 0.003238 | 137.117476 | 0.259046 | 8.400256 | 0.003862 | 0.005067 | 0.004965 | 5.2e-05 | 0.001037 | 0.270959 | 1.333123 | 2.5481 | 101.15 | 20.64 | 17.472 | 106.236834 | 114.82809 | 99.677485 | 0.004206 | 0.94694 | 0.023233 | 24.535237 | 0.145319 | 0.154106 | 0.020594 | 1.429425 | 1.429425 | 0.004485
2019-03-19 16:39 | 1553027959.8 | 641 | 0.205337 | 0.003427 | 0.000208 | 101.880283 | 100.430059 | 116.170119 | 21.200476 | 0.003546 | 0.003231 | 137.061814 | 0.259098 | 8.402648 | 0.003889 | 0.005602 | 0.005445 | 5.2e-05 | 0.001035 | 0.272729 | 1.322978 | 2.5481 | 101.15 | 20.64 | 17.47 | 107.153818 | 115.500516 | 99.517463 | 0.004206 | 0.947347 | 0.023226 | 24.517193 | 0.128237 | 0.154137 | 0.020653 | 1.43288 | 1.43288 | 0.004475
2019-03-19 16:39 | 1553027960.8 | 642 | 0.205341 | 0.003367 | 0.000213 | 101.84247 | 99.964613 | 116.719373 | 21.198981 | 0.003508 | 0.003227 | 137.018439 | 0.259026 | 8.404442 | 0.003868 | 0.005197 | 0.005086 | 5.3e-05 | 0.001035 | 0.279752 | 1.347287 | 2.5479 | 101.15 | 20.64 | 17.466 | 106.221092 | 114.974615 | 99.417847 | 0.004205 | 0.9476 | 0.023284 | 24.571799 | 0.166466 | 0.154095 | 0.020699 | 1.439396 | 1.439396 | 0.004453
2019-03-19 16:39 | 1553027961.8 | 643 | 0.20535 | 0.003318 | 0.000218 | 101.815461 | 99.539583 | 117.147274 | 21.199639 | 0.003519 | 0.003163 | 136.995419 | 0.259872 | 8.40311 | 0.003832 | 0.005407 | 0.005295 | 5.3e-05 | 0.00104 | 0.294463 | 1.372588 | 2.5481 | 101.15 | 20.64 | 17.458 | 106.495631 | 114.092065 | 97.865991 | 0.004203 | 0.951564 | 0.023376 | 24.565477 | 0.202206 | 0.154598 | 0.0207 | 1.444858 | 1.444858 | 0.004451
2019-03-19 16:39 | 1553027962.8 | 644 | 0.205342 | 0.003274 | 0.000223 | 101.858075 | 99.42211 | 117.527996 | 21.199045 | 0.003513 | 0.003151 | 136.961129 | 0.259768 | 8.401095 | 0.003792 | 0.004619 | 0.00456 | 5.5e-05 | 0.001034 | 0.26377 | 1.374147 | 2.5482 | 101.15 | 20.64 | 17.453 | 106.357248 | 113.130319 | 97.581081 | 0.004202 | 0.952295 | 0.023423 | 24.595914 | 0.216511 | 0.154536 | 0.020791 | 1.453865 | 1.453865 | 0.004422
2019-03-19 16:39 | 1553027963.8 | 645 | 0.205358 | 0.003241 | 0.00023 | 101.832567 | 99.215588 | 117.59677 | 21.198919 | 0.003552 | 0.00315 | 136.913345 | 0.259429 | 8.403201 | 0.003847 | 0.0059 | 0.005653 | 5.2e-05 | 0.001041 | 0.288545 | 1.353007 | 2.548 | 101.15 | 20.64 | 17.444 | 107.286269 | 114.473192 | 97.569847 | 0.0042 | 0.952324 | 0.02343 | 24.602736 | 0.23287 | 0.154335 | 0.02073 | 1.449612 | 1.449612 | 0.004429
2019-03-19 16:39 | 1553027964.8 | 646 | 0.205346 | 0.003215 | 0.000237 | 101.777648 | 99.007353 | 117.432229 | 21.198578 | 0.003465 | 0.003159 | 136.839072 | 0.259403 | 8.40491 | 0.003847 | 0.00487 | 0.004771 | 5.3e-05 | 0.001046 | 0.296619 | 1.364681 | 2.548 | 101.15 | 20.64 | 17.44 | 105.170367 | 114.472857 | 97.76784 | 0.004199 | 0.951816 | 0.023407 | 24.592082 | 0.246837 | 0.154319 | 0.020823 | 1.454298 | 1.454298 | 0.004414
2019-03-19 16:39 | 1553027965.8 | 647 | 0.205618 | 0.003198 | 0.000245 | 101.685516 | 98.608008 | 117.547009 | 21.19741 | 0.003449 | 0.003147 | 136.783698 | 0.260555 | 8.404325 | 0.00383 | 0.004834 | 0.004692 | 5.1e-05 | 0.001043 | 0.277208 | 1.351592 | 2.5481 | 101.15 | 20.64 | 17.438 | 104.789346 | 114.060392 | 97.488422 | 0.004198 | 0.952533 | 0.023427 | 24.594829 | 0.274887 | 0.155004 | 0.019199 | 1.340706 | 1.340706 | 0.00481
2019-03-19 16:39 | 1553027966.8 | 648 | 0.205981 | 0.003173 | 0.000252 | 101.762642 | 99.188873 | 118.023029 | 21.198182 | 0.003493 | 0.003147 | 136.744751 | 0.260418 | 8.404442 | 0.003815 | 0.0056 | 0.00545 | 5.4e-05 | 0.001044 | 0.260341 | 1.34405 | 2.548 | 101.15 | 20.64 | 17.438 | 105.855986 | 113.681111 | 97.484585 | 0.004198 | 0.952543 | 0.023475 | 24.644451 | 0.229134 | 0.154923 | 0.017044 | 1.190857 | 1.190857 | 0.005412
2019-03-19 16:39 | 1553027967.8 | 649 | 0.206255 | 0.003139 | 0.000259 | 101.745537 | 99.992357 | 118.310565 | 21.19778 | 0.003559 | 0.003067 | 136.701241 | 0.259345 | 8.401823 | 0.003765 | 0.005855 | 0.00567 | 4.9e-05 | 0.001044 | 0.268415 | 1.325765 | 2.548 | 101.15 | 20.64 | 17.437 | 107.451424 | 112.462466 | 95.56011 | 0.004198 | 0.957515 | 0.023565 | 24.61031 | 0.155467 | 0.154284 | 0.015428 | 1.080437 | 1.080437 | 0.00594
2019-03-19 16:39 | 1553027968.8 | 650 | 0.206428 | 0.003081 | 0.000265 | 101.740436 | 100.526983 | 118.445531 | 21.198127 | 0.003423 | 0.003133 | 136.684604 | 0.259768 | 8.402707 | 0.003773 | 0.004483 | 0.004354 | 5.4e-05 | 0.001042 | 0.265374 | 1.352099 | 2.5481 | 101.15 | 20.63 | 17.437 | 104.159427 | 112.663396 | 97.155328 | 0.004195 | 0.95339 | 0.023527 | 24.677554 | 0.107322 | 0.154536 | 0.014452 | 1.009222 | 1.009222 | 0.00637
2019-03-19 16:39 | 1553027969.8 | 651 | 0.206554 | 0.00301 | 0.000271 | 101.713727 | 100.989688 | 118.970373 | 21.197644 | 0.003408 | 0.003095 | 136.658805 | 0.260256 | 8.403116 | 0.003741 | 0.005331 | 0.005181 | 5.2e-05 | 0.00104 | 0.265595 | 1.304735 | 2.548 | 101.15 | 20.64 | 17.441 | 103.80108 | 111.8882 | 96.221121 | 0.004199 | 0.955801 | 0.023609 | 24.700951 | 0.063899 | 0.154826 | 0.013772 | 0.964055 | 0.964055 | 0.006681
2019-03-19 16:39 | 1553027970.8 | 652 | 0.206699 | 0.002911 | 0.000276 | 101.796254 | 100.975303 | 118.895496 | 21.197362 | 0.003428 | 0.003164 | 136.632278 | 0.259807 | 8.403051 | 0.003731 | 0.005122 | 0.004948 | 5.1e-05 | 0.00104 | 0.272231 | 1.329038 | 2.548 | 101.15 | 20.64 | 17.447 | 104.277419 | 111.639248 | 97.903149 | 0.0042 | 0.951469 | 0.023548 | 24.749336 | 0.072427 | 0.154559 | 0.013015 | 0.907652 | 0.907652 | 0.007084
2019-03-19 16:40 | 1553027971.8 | 653 | 0.206841 | 0.002799 | 0.00028 | 101.740736 | 101.226692 | 118.818037 | 21.197864 | 0.003442 | 0.003071 | 136.601706 | 0.259651 | 8.402421 | 0.003674 | 0.00561 | 0.005466 | 5e-05 | 0.001044 | 0.258738 | 1.351816 | 2.5481 | 101.15 | 20.63 | 17.462 | 104.61115 | 110.26365 | 95.65432 | 0.004201 | 0.95727 | 0.023612 | 24.666185 | 0.045307 | 0.154466 | 0.012295 | 0.858657 | 0.858657 | 0.007484
2019-03-19 16:40 | 1553027972.8 | 654 | 0.20696 | 0.002682 | 0.000283 | 101.734433 | 101.115041 | 118.79785 | 21.196486 | 0.00344 | 0.003045 | 136.579913 | 0.259826 | 8.403136 | 0.003684 | 0.004273 | 0.004147 | 5.3e-05 | 0.001047 | 0.272397 | 1.337799 | 2.5481 | 101.15 | 20.64 | 17.47 | 104.570537 | 110.488654 | 95.010086 | 0.004206 | 0.958945 | 0.023631 | 24.642538 | 0.054624 | 0.154571 | 0.011724 | 0.818507 | 0.818507 | 0.007856
2019-03-19 16:40 | 1553027973.8 | 655 | 0.207045 | 0.002566 | 0.000285 | 101.686417 | 101.113329 | 118.830475 | 21.196972 | 0.003342 | 0.003096 | 136.557296 | 0.260132 | 8.400607 | 0.003587 | 0.00528 | 0.005132 | 5.3e-05 | 0.001049 | 0.27295 | 1.373743 | 2.5481 | 101.15 | 20.64 | 17.479 | 102.19285 | 108.131163 | 96.244607 | 0.004208 | 0.95574 | 0.023595 | 24.687209 | 0.050553 | 0.154753 | 0.01135 | 0.790543 | 0.790543 | 0.008143
2019-03-19 16:40 | 1553027974.8 | 656 | 0.207112 | 0.002452 | 0.000288 | 101.616492 | 101.036611 | 119.045952 | 21.196862 | 0.003373 | 0.003006 | 136.551507 | 0.25928 | 8.402668 | 0.003649 | 0.00495 | 0.004827 | 5.2e-05 | 0.001046 | 0.26377 | 1.37353 | 2.548 | 101.15 | 20.64 | 17.496 | 102.946963 | 109.641851 | 94.075132 | 0.004212 | 0.961387 | 0.023686 | 24.636914 | 0.051189 | 0.154246 | 0.011087 | 0.774649 | 0.774649 | 0.008283
2019-03-19 16:40 | 1553027975.8 | 657 | 0.20724 | 0.002351 | 0.000291 | 101.695421 | 101.059215 | 119.084212 | 21.19728 | 0.003371 | 0.003014 | 136.546006 | 0.259059 | 8.401452 | 0.003684 | 0.005082 | 0.004955 | 5.5e-05 | 0.001042 | 0.28672 | 1.396211 | 2.548 | 101.15 | 20.64 | 17.504 | 102.907171 | 110.505238 | 94.268027 | 0.004214 | 0.960882 | 0.023683 | 24.647344 | 0.056133 | 0.154114 | 0.010438 | 0.7281 | 0.7281 | 0.008805
2019-03-19 16:40 | 1553027976.8 | 658 | 0.207293 | 0.002248 | 0.000294 | 101.606889 | 101.070859 | 119.256734 | 21.196937 | 0.003357 | 0.003062 | 136.534123 | 0.25939 | 8.402713 | 0.00363 | 0.005601 | 0.005385 | 5.4e-05 | 0.001034 | 0.279752 | 1.365361 | 2.5482 | 101.15 | 20.63 | 17.515 | 102.560568 | 109.195041 | 95.420035 | 0.004214 | 0.957879 | 0.023663 | 24.703828 | 0.047312 | 0.154311 | 0.010244 | 0.713521 | 0.713521 | 0.008997
2019-03-19 16:40 | 1553027977.8 | 659 | 0.207441 | 0.002149 | 0.000297 | 101.644103 | 101.131822 | 119.598725 | 21.19667 | 0.003321 | 0.003048 | 136.541426 | 0.259455 | 8.402486 | 0.003653 | 0.005634 | 0.005579 | 5.1e-05 | 0.001034 | 0.251548 | 1.383229 | 2.5479 | 101.15 | 20.63 | 17.519 | 101.685218 | 109.752247 | 95.082172 | 0.004215 | 0.958758 | 0.023708 | 24.727883 | 0.045194 | 0.15435 | 0.009475 | 0.659687 | 0.659687 | 0.009733
2019-03-19 16:40 | 1553027978.8 | 660 | 0.207415 | 0.002051 | 0.0003 | 101.586483 | 101.14381 | 119.826406 | 21.197154 | 0.003328 | 0.002997 | 136.511716 | 0.259176 | 8.40153 | 0.003664 | 0.005486 | 0.005311 | 5.6e-05 | 0.001036 | 0.306297 | 1.419192 | 2.5481 | 101.15 | 20.63 | 17.52 | 101.855354 | 110.000162 | 93.866543 | 0.004215 | 0.961933 | 0.02377 | 24.71052 | 0.039062 | 0.154184 | 0.00975 | 0.680946 | 0.680946 | 0.009419
2019-03-19 16:40 | 1553027979.8 | 661 | 0.20743 | 0.001968 | 0.000303 | 101.640201 | 101.225321 | 119.655528 | 21.196466 | 0.003313 | 0.002955 | 136.484556 | 0.25967 | 8.403805 | 0.003699 | 0.005174 | 0.005116 | 5.1e-05 | 0.001037 | 0.263051 | 1.390451 | 2.548 | 101.15 | 20.63 | 17.521 | 101.508353 | 110.856312 | 92.840076 | 0.004216 | 0.964631 | 0.023786 | 24.65834 | 0.036585 | 0.154478 | 0.009756 | 0.681678 | 0.681678 | 0.009427
2019-03-19 16:40 | 1553027980.8 | 662 | 0.207591 | 0.001885 | 0.000305 | 101.593385 | 101.309575 | 119.634404 | 21.195859 | 0.003268 | 0.002961 | 136.458911 | 0.25941 | 8.404429 | 0.003662 | 0.005456 | 0.005303 | 5.2e-05 | 0.00104 | 0.293191 | 1.378045 | 2.5481 | 101.15 | 20.63 | 17.519 | 100.402607 | 109.958783 | 92.99427 | 0.004215 | 0.964225 | 0.023779 | 24.661356 | 0.025022 | 0.154323 | 0.00889 | 0.619335 | 0.619335 | 0.010366
2019-03-19 16:40 | 1553027981.8 | 663 | 0.207672 | 0.001811 | 0.000307 | 101.608991 | 101.544866 | 119.8081 | 21.196758 | 0.00331 | 0.002985 | 136.416877 | 0.260594 | 8.402544 | 0.003676 | 0.004974 | 0.004796 | 5.3e-05 | 0.00104 | 0.275052 | 1.349213 | 2.5481 | 101.15 | 20.63 | 17.511 | 101.415229 | 110.296358 | 93.580369 | 0.004213 | 0.962684 | 0.023777 | 24.698997 | 0.005647 | 0.155027 | 0.008491 | 0.590597 | 0.590597 | 0.01092
2019-03-19 16:40 | 1553027982.8 | 664 | 0.207766 | 0.001733 | 0.000307 | 101.55017 | 101.327042 | 119.960906 | 21.195804 | 0.003226 | 0.002934 | 136.38228 | 0.260314 | 8.405989 | 0.00374 | 0.005306 | 0.005147 | 5.5e-05 | 0.001044 | 0.265042 | 1.317842 | 2.5478 | 101.15 | 20.63 | 17.506 | 99.400724 | 111.867412 | 92.349822 | 0.004212 | 0.965925 | 0.023833 | 24.673244 | 0.019675 | 0.154861 | 0.00802 | 0.558112 | 0.558112 | 0.011543
2019-03-19 16:40 | 1553027983.8 | 665 | 0.20786 | 0.001653 | 0.000307 | 101.543869 | 101.404788 | 120.254077 | 21.195908 | 0.003222 | 0.002934 | 136.364685 | 0.260067 | 8.404 | 0.003703 | 0.005892 | 0.005732 | 5.2e-05 | 0.001046 | 0.275605 | 1.329385 | 2.548 | 101.15 | 20.63 | 17.501 | 99.289379 | 110.94648 | 92.35378 | 0.004211 | 0.965914 | 0.023861 | 24.703508 | 0.012259 | 0.154714 | 0.00756 | 0.525685 | 0.525685 | 0.012243
2019-03-19 16:40 | 1553027984.8 | 666 | 0.207947 | 0.001592 | 0.000307 | 101.54837 | 101.48082 | 120.218398 | 21.196852 | 0.003235 | 0.00291 | 136.338886 | 0.260444 | 8.403324 | 0.003689 | 0.004584 | 0.004474 | 5.1e-05 | 0.001046 | 0.281356 | 1.329267 | 2.5481 | 101.15 | 20.63 | 17.493 | 99.61813 | 110.616914 | 91.772149 | 0.004209 | 0.967454 | 0.023877 | 24.680183 | 0.005952 | 0.154938 | 0.007106 | 0.493339 | 0.493339 | 0.013065
2019-03-19 16:40 | 1553027985.8 | 667 | 0.208033 | 0.001515 | 0.000308 | 101.512357 | 101.49041 | 120.150798 | 21.196099 | 0.003278 | 0.002946 | 136.318166 | 0.259631 | 8.404241 | 0.003698 | 0.004938 | 0.00481 | 5.5e-05 | 0.001049 | 0.271678 | 1.313479 | 2.548 | 101.15 | 20.63 | 17.49 | 100.653191 | 110.836983 | 92.63239 | 0.004208 | 0.965179 | 0.023842 | 24.702307 | 0.001934 | 0.154455 | 0.006689 | 0.462594 | 0.462594 | 0.01389
2019-03-19 16:40 | 1553027986.8 | 668 | 0.208042 | 0.001449 | 0.000309 | 101.465542 | 101.701727 | 119.727356 | 21.195522 | 0.003226 | 0.002951 | 136.296737 | 0.259937 | 8.401446 | 0.003613 | 0.005284 | 0.005173 | 4.7e-05 | 0.001048 | 0.293025 | 1.363283 | 2.548 | 101.15 | 20.63 | 17.487 | 99.391021 | 108.760969 | 92.742241 | 0.004207 | 0.964889 | 0.023797 | 24.662443 | -0.020796 | 0.154636 | 0.006715 | 0.463503 | 0.463503 | 0.013879
2019-03-19 16:40 | 1553027987.8 | 669 | 0.208081 | 0.00138 | 0.00031 | 101.447835 | 101.466094 | 119.696607 | 21.195045 | 0.003208 | 0.002871 | 136.258173 | 0.259722 | 8.400334 | 0.003651 | 0.004939 | 0.004778 | 4.8e-05 | 0.001046 | 0.244746 | 1.339872 | 2.548 | 101.15 | 20.63 | 17.484 | 98.953024 | 109.689891 | 90.818129 | 0.004207 | 0.96999 | 0.023856 | 24.594352 | -0.00161 | 0.154509 | 0.006562 | 0.453641 | 0.453641 | 0.014169
2019-03-19 16:40 | 1553027988.8 | 670 | 0.208085 | 0.001317 | 0.00031 | 101.446335 | 101.301697 | 119.773831 | 21.19546 | 0.003212 | 0.002933 | 136.23914 | 0.260379 | 8.403038 | 0.003664 | 0.005347 | 0.005184 | 5e-05 | 0.001051 | 0.272231 | 1.32629 | 2.548 | 101.15 | 20.63 | 17.483 | 99.062441 | 110.018432 | 92.329239 | 0.004206 | 0.965979 | 0.023815 | 24.653303 | 0.012762 | 0.1549 | 0.006621 | 0.457046 | 0.457046 | 0.014099
2019-03-19 16:40 | 1553027989.8 | 671 | 0.208065 | 0.00127 | 0.00031 | 101.438833 | 101.225665 | 119.735571 | 21.195726 | 0.003206 | 0.002928 | 136.235115 | 0.260138 | 8.402557 | 0.003642 | 0.005298 | 0.005189 | 5e-05 | 0.001048 | 0.296951 | 1.336693 | 2.5481 | 101.15 | 20.63 | 17.482 | 98.902689 | 109.482286 | 92.207291 | 0.004206 | 0.966302 | 0.023815 | 24.645253 | 0.018816 | 0.154756 | 0.006801 | 0.469977 | 0.469977 | 0.013698
2019-03-19 16:40 | 1553027990.8 | 672 | 0.208089 | 0.001218 | 0.000311 | 101.465242 | 101.514727 | 119.604125 | 21.195788 | 0.003187 | 0.002974 | 136.241708 | 0.260164 | 8.405716 | 0.003616 | 0.005252 | 0.005124 | 4.9e-05 | 0.001049 | 0.277595 | 1.316283 | 2.548 | 101.15 | 20.63 | 17.481 | 98.458066 | 108.842366 | 93.297045 | 0.004206 | 0.963428 | 0.023766 | 24.668429 | -0.004361 | 0.154772 | 0.006721 | 0.46331 | 0.46331 | 0.013897
2019-03-19 16:40 | 1553027991.8 | 673 | 0.208064 | 0.00117 | 0.000312 | 101.417825 | 101.470889 | 119.527839 | 21.195292 | 0.003195 | 0.002888 | 136.240826 | 0.260203 | 8.401823 | 0.003638 | 0.004594 | 0.004478 | 5.2e-05 | 0.001042 | 0.287273 | 1.348046 | 2.548 | 101.15 | 20.63 | 17.481 | 98.632545 | 109.371536 | 91.22338 | 0.004206 | 0.968911 | 0.023826 | 24.590686 | -0.004679 | 0.154795 | 0.006927 | 0.479197 | 0.479197 | 0.013438
2019-03-19 16:40 | 1553027992.8 | 674 | 0.208036 | 0.001134 | 0.000313 | 101.397417 | 101.291766 | 119.792138 | 21.195807 | 0.003241 | 0.002872 | 136.232067 | 0.259969 | 8.403539 | 0.003533 | 0.004806 | 0.004717 | 5e-05 | 0.00104 | 0.243142 | 1.33912 | 2.5481 | 101.15 | 20.63 | 17.484 | 99.747433 | 106.838367 | 90.856454 | 0.004207 | 0.969888 | 0.023865 | 24.60546 | 0.009325 | 0.154656 | 0.00714 | 0.495161 | 0.495161 | 0.012993
2019-03-19 16:40 | 1553027993.8 | 675 | 0.208091 | 0.001104 | 0.000313 | 101.385414 | 101.077366 | 119.846828 | 21.19436 | 0.003196 | 0.002834 | 136.223518 | 0.259403 | 8.401491 | 0.00361 | 0.004909 | 0.004751 | 5e-05 | 0.001048 | 0.273116 | 1.331976 | 2.5481 | 101.15 | 20.63 | 17.486 | 98.658219 | 108.686471 | 89.932945 | 0.004207 | 0.972355 | 0.0239 | 24.579836 | 0.027218 | 0.154319 | 0.006844 | 0.47456 | 0.47456 | 0.013528
2019-03-19 16:40 | 1553027994.8 | 676 | 0.208105 | 0.001073 | 0.000314 | 101.331695 | 100.909889 | 120.213936 | 21.194639 | 0.003139 | 0.002915 | 136.240711 | 0.260249 | 8.40454 | 0.003639 | 0.005183 | 0.005065 | 5.1e-05 | 0.001046 | 0.270572 | 1.360686 | 2.5481 | 101.15 | 20.63 | 17.49 | 97.290558 | 109.400784 | 91.888086 | 0.004208 | 0.967147 | 0.023873 | 24.683645 | 0.03731 | 0.154822 | 0.006798 | 0.470679 | 0.470679 | 0.013684
2019-03-19 16:40 | 1553027995.8 | 677 | 0.208169 | 0.001061 | 0.000315 | 101.251268 | 100.939685 | 120.338575 | 21.195256 | 0.003115 | 0.002898 | 136.232182 | 0.259592 | 8.40064 | 0.003609 | 0.00531 | 0.005157 | 5.1e-05 | 0.001048 | 0.253705 | 1.324436 | 2.548 | 101.15 | 20.63 | 17.493 | 96.705052 | 108.663788 | 91.467197 | 0.004209 | 0.968263 | 0.023899 | 24.682196 | 0.027568 | 0.154431 | 0.006429 | 0.444566 | 0.444566 | 0.014451
2019-03-19 16:40 | 1553027996.8 | 678 | 0.20825 | 0.001042 | 0.000315 | 101.255169 | 101.144495 | 120.540671 | 21.194944 | 0.003144 | 0.002889 | 136.224228 | 0.259488 | 8.404715 | 0.003658 | 0.004515 | 0.004506 | 4.9e-05 | 0.001046 | 0.26377 | 1.329895 | 2.5481 | 101.15 | 20.63 | 17.494 | 97.415487 | 109.86965 | 91.251955 | 0.004209 | 0.968835 | 0.023926 | 24.695621 | 0.009782 | 0.154369 | 0.005963 | 0.411463 | 0.411463 | 0.015607
2019-03-19 16:40 | 1553027997.8 | 679 | 0.208312 | 0.001018 | 0.000316 | 101.22906 | 101.157509 | 120.465561 | 21.194146 | 0.003103 | 0.002823 | 136.242743 | 0.259878 | 8.404267 | 0.003694 | 0.005521 | 0.005366 | 4.5e-05 | 0.001042 | 0.262 | 1.349007 | 2.5481 | 101.15 | 20.63 | 17.498 | 96.41423 | 110.733169 | 89.657702 | 0.00421 | 0.973092 | 0.023971 | 24.633861 | 0.006324 | 0.154602 | 0.005617 | 0.387137 | 0.387137 | 0.016613
2019-03-19 16:40 | 1553027998.8 | 680 | 0.208275 | 0.000997 | 0.000314 | 101.212254 | 100.986605 | 120.621183 | 21.194046 | 0.003119 | 0.00289 | 136.219838 | 0.259397 | 8.40127 | 0.003642 | 0.005505 | 0.005348 | 5e-05 | 0.001051 | 0.286223 | 1.299845 | 2.5481 | 101.15 | 20.63 | 17.5 | 96.809636 | 109.463384 | 91.273731 | 0.00421 | 0.968777 | 0.023933 | 24.704605 | 0.019964 | 0.154315 | 0.00587 | 0.404894 | 0.404894 | 0.015855
2019-03-19 16:40 | 1553027999.8 | 681 | 0.208393 | 0.000978 | 0.000313 | 101.207453 | 101.17566 | 120.595833 | 21.192738 | 0.003072 | 0.00282 | 136.211999 | 0.260158 | 8.402765 | 0.003619 | 0.005109 | 0.004986 | 4.5e-05 | 0.001052 | 0.265595 | 1.309714 | 2.5481 | 101.15 | 20.63 | 17.502 | 95.671047 | 108.913468 | 89.597572 | 0.004211 | 0.973254 | 0.023986 | 24.645135 | 0.00281 | 0.154768 | 0.005186 | 0.356368 | 0.356368 | 0.018067
2019-03-19 16:40 | 1553028000.8 | 682 | 0.208415 | 0.00094 | 0.00031 | 101.166038 | 101.196552 | 120.691599 | 21.192939 | 0.003069 | 0.002818 | 136.191356 | 0.258955 | 8.404059 | 0.003647 | 0.004276 | 0.004197 | 5.3e-05 | 0.001052 | 0.260728 | 1.291539 | 2.5481 | 101.15 | 20.63 | 17.503 | 95.601732 | 109.602519 | 89.53684 | 0.004211 | 0.973417 | 0.023997 | 24.652855 | -0.002697 | 0.154052 | 0.005102 | 0.350604 | 0.350604 | 0.018279
2019-03-19 16:40 | 1553028001.8 | 683 | 0.208479 | 0.000914 | 0.000307 | 101.091912 | 100.960577 | 120.73338 | 21.191862 | 0.003085 | 0.002788 | 136.167397 | 0.258629 | 8.401277 | 0.003674 | 0.005273 | 0.005165 | 4.9e-05 | 0.001055 | 0.260009 | 1.301358 | 2.5479 | 101.15 | 20.63 | 17.505 | 95.986635 | 110.236364 | 88.826425 | 0.004212 | 0.975327 | 0.024025 | 24.632961 | 0.011628 | 0.153859 | 0.004757 | 0.326291 | 0.326291 | 0.019616
2019-03-19 16:40 | 1553028002.8 | 684 | 0.208519 | 0.000879 | 0.000305 | 101.145632 | 101.155797 | 120.782436 | 21.192573 | 0.003092 | 0.002815 | 136.172783 | 0.258616 | 8.402895 | 0.003595 | 0.004945 | 0.004842 | 4.9e-05 | 0.001054 | 0.305965 | 1.363676 | 2.548 | 101.15 | 20.63 | 17.509 | 96.143272 | 108.33254 | 89.464721 | 0.004213 | 0.97361 | 0.024009 | 24.659678 | -0.000899 | 0.153851 | 0.004558 | 0.311787 | 0.311787 | 0.020527
2019-03-19 16:40 | 1553028003.8 | 685 | 0.208514 | 0.000846 | 0.000301 | 101.121624 | 101.05305 | 120.592545 | 21.192631 | 0.003082 | 0.002807 | 136.166305 | 0.259794 | 8.401725 | 0.003613 | 0.00509 | 0.004934 | 4.7e-05 | 0.001053 | 0.277595 | 1.32709 | 2.548 | 101.15 | 20.63 | 17.512 | 95.904348 | 108.765178 | 89.272375 | 0.004213 | 0.974127 | 0.023996 | 24.63375 | 0.006068 | 0.154551 | 0.004635 | 0.317354 | 0.317354 | 0.020259
2019-03-19 16:40 | 1553028004.8 | 686 | 0.208567 | 0.00082 | 0.000299 | 101.030692 | 100.896873 | 120.435749 | 21.193293 | 0.003044 | 0.002795 | 136.141982 | 0.259891 | 8.402362 | 0.003694 | 0.005059 | 0.004892 | 4.8e-05 | 0.001051 | 0.262166 | 1.344356 | 2.5481 | 101.15 | 20.63 | 17.516 | 94.994428 | 110.734034 | 88.98865 | 0.004214 | 0.97489 | 0.02399 | 24.608092 | 0.011855 | 0.154609 | 0.004351 | 0.296865 | 0.296865 | 0.021666
2019-03-19 16:40 | 1553028005.8 | 687 | 0.208526 | 0.000783 | 0.000297 | 101.064903 | 101.058529 | 120.64301 | 21.191778 | 0.003062 | 0.002763 | 136.129944 | 0.259937 | 8.402479 | 0.003608 | 0.004701 | 0.004585 | 5.1e-05 | 0.001054 | 0.267365 | 1.326594 | 2.548 | 101.15 | 20.62 | 17.521 | 95.42973 | 108.638273 | 88.213173 | 0.004213 | 0.976982 | 0.024037 | 24.602873 | 0.000564 | 0.154636 | 0.00465 | 0.319198 | 0.319198 | 0.020153
2019-03-19 16:40 | 1553028006.8 | 688 | 0.20857 | 0.00076 | 0.000295 | 101.021089 | 100.785222 | 120.862947 | 21.192329 | 0.003039 | 0.002765 | 136.113327 | 0.260138 | 8.402265 | 0.003566 | 0.004659 | 0.004522 | 5.1e-05 | 0.001051 | 0.26648 | 1.361877 | 2.548 | 101.15 | 20.62 | 17.524 | 94.868262 | 107.618436 | 88.279426 | 0.004214 | 0.976803 | 0.024056 | 24.627546 | 0.020908 | 0.154756 | 0.004413 | 0.302428 | 0.302428 | 0.021287
2019-03-19 16:40 | 1553028007.8 | 689 | 0.208573 | 0.000731 | 0.000294 | 100.942162 | 100.925986 | 121.00472 | 21.191788 | 0.003061 | 0.002742 | 136.097839 | 0.259774 | 8.403188 | 0.003622 | 0.004663 | 0.004534 | 5e-05 | 0.001049 | 0.247622 | 1.337005 | 2.5481 | 101.15 | 20.62 | 17.528 | 95.396918 | 108.973271 | 87.704097 | 0.004215 | 0.97836 | 0.02409 | 24.622365 | 0.001433 | 0.15454 | 0.004437 | 0.30468 | 0.30468 | 0.0211
2019-03-19 16:40 | 1553028008.8 | 690 | 0.208603 | 0.000703 | 0.000292 | 100.962268 | 100.982155 | 120.651931 | 21.191314 | 0.003089 | 0.002772 | 136.094178 | 0.259254 | 8.402427 | 0.003569 | 0.005141 | 0.004969 | 4.8e-05 | 0.001049 | 0.268249 | 1.284644 | 2.5479 | 101.15 | 20.62 | 17.529 | 96.074693 | 107.686873 | 88.443099 | 0.004215 | 0.976361 | 0.02403 | 24.611609 | -0.001762 | 0.15423 | 0.00429 | 0.293376 | 0.293376 | 0.021869
2019-03-19 16:40 | 1553028009.8 | 691 | 0.20861 | 0.000688 | 0.000289 | 100.892044 | 100.888311 | 120.622356 | 21.191723 | 0.003009 | 0.002778 | 136.098203 | 0.258655 | 8.403324 | 0.00365 | 0.00504 | 0.004934 | 4.9e-05 | 0.001043 | 0.234349 | 1.341603 | 2.5482 | 101.15 | 20.62 | 17.528 | 94.147555 | 109.673264 | 88.577108 | 0.004215 | 0.975999 | 0.024022 | 24.613152 | 0.000331 | 0.153874 | 0.004269 | 0.291955 | 0.291955 | 0.021925
2019-03-19 16:40 | 1553028010.8 | 692 | 0.208606 | 0.000666 | 0.000288 | 100.965269 | 100.81536 | 120.801684 | 21.191178 | 0.003001 | 0.002798 | 136.098855 | 0.260347 | 8.402141 | 0.003564 | 0.005598 | 0.005381 | 5.2e-05 | 0.001047 | 0.27201 | 1.376731 | 2.548 | 101.15 | 20.62 | 17.527 | 93.95141 | 107.571668 | 89.060032 | 0.004214 | 0.974698 | 0.024024 | 24.647877 | 0.01329 | 0.15488 | 0.004322 | 0.295858 | 0.295858 | 0.021777
2019-03-19 16:40 | 1553028011.8 | 693 | 0.208624 | 0.00065 | 0.000287 | 100.809216 | 100.682818 | 121.043919 | 21.190165 | 0.003016 | 0.002782 | 136.121722 | 0.26021 | 8.404176 | 0.00359 | 0.005171 | 0.005117 | 5e-05 | 0.001047 | 0.220524 | 1.316175 | 2.5479 | 101.15 | 20.62 | 17.526 | 94.314408 | 108.197583 | 88.678635 | 0.004214 | 0.975725 | 0.024061 | 24.659584 | 0.011222 | 0.154799 | 0.004237 | 0.290224 | 0.290224 | 0.022188
2019-03-19 16:40 | 1553028012.8 | 694 | 0.20861 | 0.000636 | 0.000285 | 100.814618 | 100.634869 | 120.811308 | 21.190704 | 0.003005 | 0.002737 | 136.097974 | 0.259195 | 8.401771 | 0.003573 | 0.004468 | 0.004388 | 5.3e-05 | 0.001046 | 0.266646 | 1.311436 | 2.548 | 101.15 | 20.62 | 17.53 | 94.054904 | 107.797954 | 87.588238 | 0.004215 | 0.978675 | 0.024074 | 24.59873 | 0.015962 | 0.154195 | 0.004339 | 0.297871 | 0.297871 | 0.021535
2019-03-19 16:40 | 1553028013.8 | 695 | 0.20862 | 0.000621 | 0.000284 | 100.748595 | 100.766043 | 120.902851 | 21.189756 | 0.002972 | 0.002753 | 136.086301 | 0.259839 | 8.403565 | 0.003564 | 0.00521 | 0.005011 | 5e-05 | 0.001048 | 0.252101 | 1.295489 | 2.5481 | 101.15 | 20.62 | 17.531 | 93.243429 | 107.563235 | 87.97844 | 0.004215 | 0.977617 | 0.02407 | 24.621353 | -0.001549 | 0.154578 | 0.004302 | 0.295209 | 0.295209 | 0.021783
2019-03-19 16:40 | 1553028014.8 | 696 | 0.20862 | 0.000607 | 0.000282 | 100.67567 | 100.569111 | 120.992515 | 21.190276 | 0.003006 | 0.002693 | 136.10311 | 0.259202 | 8.403636 | 0.003605 | 0.005207 | 0.005114 | 4.9e-05 | 0.001048 | 0.284066 | 1.355414 | 2.5481 | 101.15 | 20.62 | 17.532 | 94.085844 | 108.557859 | 86.535249 | 0.004216 | 0.98154 | 0.024127 | 24.581216 | 0.009472 | 0.154199 | 0.00432 | 0.297353 | 0.297353 | 0.021573
2019-03-19 16:40 | 1553028015.8 | 697 | 0.208643 | 0.000597 | 0.000281 | 100.657064 | 100.408481 | 120.810838 | 21.190026 | 0.002975 | 0.002725 | 136.082487 | 0.259143 | 8.402973 | 0.003526 | 0.005021 | 0.004835 | 5.3e-05 | 0.001051 | 0.259844 | 1.32847 | 2.548 | 101.15 | 20.62 | 17.535 | 93.315789 | 106.651686 | 87.305757 | 0.004216 | 0.979442 | 0.024084 | 24.589049 | 0.022117 | 0.154164 | 0.004198 | 0.288066 | 0.288066 | 0.022263
2019-03-19 16:40 | 1553028016.8 | 698 | 0.208664 | 0.00059 | 0.000277 | 100.641459 | 100.612949 | 120.700752 | 21.189662 | 0.003006 | 0.002745 | 136.068878 | 0.259351 | 8.401114 | 0.003519 | 0.00539 | 0.005284 | 4.9e-05 | 0.001048 | 0.24906 | 1.346106 | 2.5481 | 101.15 | 20.62 | 17.537 | 94.078975 | 106.473242 | 87.788679 | 0.004217 | 0.978131 | 0.024056 | 24.594302 | 0.002534 | 0.154288 | 0.004087 | 0.279862 | 0.279862 | 0.022934
2019-03-19 16:40 | 1553028017.8 | 699 | 0.208667 | 0.000585 | 0.000274 | 100.584739 | 100.546507 | 120.801917 | 21.189185 | 0.002937 | 0.002741 | 136.048484 | 0.259065 | 8.403025 | 0.003557 | 0.005078 | 0.004953 | 5.2e-05 | 0.001051 | 0.28943 | 1.37178 | 2.5481 | 101.15 | 20.62 | 17.541 | 92.413043 | 107.394938 | 87.680387 | 0.004218 | 0.978425 | 0.02407 | 24.600915 | 0.0034 | 0.154118 | 0.004078 | 0.279539 | 0.279539 | 0.022935
2019-03-19 16:40 | 1553028018.8 | 700 | 0.208679 | 0.000573 | 0.000271 | 100.575435 | 100.457116 | 121.002136 | 21.189779 | 0.002998 | 0.002729 | 136.048752 | 0.259176 | 8.401686 | 0.003437 | 0.005044 | 0.004909 | 5.2e-05 | 0.001052 | 0.247069 | 1.371645 | 2.548 | 101.15 | 20.62 | 17.543 | 93.887338 | 104.482296 | 87.403707 | 0.004218 | 0.979176 | 0.024099 | 24.611852 | 0.010529 | 0.154184 | 0.004023 | 0.276045 | 0.276045 | 0.023235
2019-03-19 16:40 | 1553028019.8 | 701 | 0.208677 | 0.000569 | 0.000268 | 100.552628 | 100.670829 | 120.932892 | 21.189318 | 0.002878 | 0.002704 | 136.03177 | 0.258746 | 8.403175 | 0.003511 | 0.004136 | 0.004052 | 4.8e-05 | 0.001047 | 0.257853 | 1.332717 | 2.5481 | 101.15 | 20.62 | 17.547 | 90.978314 | 106.275427 | 86.801404 | 0.004219 | 0.980814 | 0.024113 | 24.584249 | -0.010508 | 0.153928 | 0.004044 | 0.277937 | 0.277937 | 0.023039
2019-03-19 16:40 | 1553028020.8 | 702 | 0.208684 | 0.000558 | 0.000265 | 100.479702 | 100.461225 | 120.722581 | 21.189747 | 0.002978 | 0.002712 | 136.015421 | 0.260353 | 8.401543 | 0.003527 | 0.005058 | 0.00492 | 5.1e-05 | 0.001054 | 0.306297 | 1.352897 | 2.548 | 101.15 | 20.62 | 17.557 | 93.399916 | 106.686838 | 87.000103 | 0.004222 | 0.980273 | 0.024085 | 24.569642 | 0.001645 | 0.154884 | 0.004021 | 0.276158 | 0.276158 | 0.023331
2019-03-19 16:40 | 1553028021.8 | 703 | 0.208685 | 0.000546 | 0.000262 | 100.485706 | 100.429373 | 120.564143 | 21.189864 | 0.002957 | 0.002691 | 136.000604 | 0.259826 | 8.40662 | 0.003527 | 0.005025 | 0.004914 | 5e-05 | 0.001049 | 0.280084 | 1.364925 | 2.548 | 101.15 | 20.62 | 17.563 | 92.890065 | 106.678946 | 86.479509 | 0.004223 | 0.981692 | 0.024087 | 24.535761 | 0.005016 | 0.154571 | 0.004034 | 0.277269 | 0.277269 | 0.023191
2019-03-19 16:40 | 1553028022.8 | 704 | 0.208686 | 0.000544 | 0.000261 | 100.477603 | 100.250594 | 120.85215 | 21.189085 | 0.00293 | 0.002735 | 135.997058 | 0.260275 | 8.405372 | 0.003455 | 0.004694 | 0.004542 | 4.7e-05 | 0.001044 | 0.258903 | 1.347623 | 2.5479 | 101.15 | 20.62 | 17.57 | 92.24783 | 104.917188 | 87.539733 | 0.004225 | 0.978806 | 0.02408 | 24.601233 | 0.020231 | 0.154838 | 0.004031 | 0.277041 | 0.277041 | 0.02325
2019-03-19 16:40 | 1553028023.8 | 705 | 0.2087 | 0.000538 | 0.000258 | 100.41398 | 100.257785 | 121.006128 | 21.188968 | 0.002932 | 0.00267 | 135.986574 | 0.260125 | 8.401888 | 0.003465 | 0.005311 | 0.005205 | 5.2e-05 | 0.001045 | 0.258903 | 1.366477 | 2.548 | 101.15 | 20.62 | 17.581 | 92.299299 | 105.170415 | 85.989998 | 0.004227 | 0.98303 | 0.024147 | 24.563959 | 0.013924 | 0.154749 | 0.003954 | 0.272428 | 0.272428 | 0.02363
2019-03-19 16:40 | 1553028024.8 | 706 | 0.208685 | 0.000535 | 0.000256 | 100.429587 | 100.327312 | 120.838301 | 21.189114 | 0.002884 | 0.002736 | 135.961043 | 0.259312 | 8.402908 | 0.003489 | 0.005278 | 0.005113 | 5.2e-05 | 0.001048 | 0.260728 | 1.348763 | 2.5481 | 101.15 | 20.61 | 17.586 | 91.131352 | 105.752763 | 87.578029 | 0.004226 | 0.978702 | 0.024077 | 24.601129 | 0.009113 | 0.154265 | 0.004057 | 0.279258 | 0.279258 | 0.02298
2019-03-19 16:40 | 1553028025.8 | 707 | 0.208706 | 0.000531 | 0.000254 | 100.38397 | 100.025235 | 120.968572 | 21.188387 | 0.002873 | 0.002715 | 135.964474 | 0.259364 | 8.402889 | 0.003514 | 0.005232 | 0.005164 | 4.8e-05 | 0.001049 | 0.273835 | 1.383012 | 2.5481 | 101.15 | 20.61 | 17.596 | 90.8555 | 106.349962 | 87.064476 | 0.004228 | 0.980098 | 0.024107 | 24.596859 | 0.032022 | 0.154296 | 0.003932 | 0.270635 | 0.270635 | 0.023717
2019-03-19 16:40 | 1553028026.8 | 708 | 0.20872 | 0.000518 | 0.000251 | 100.397475 | 100.299227 | 120.991575 | 21.189773 | 0.002894 | 0.002714 | 135.97609 | 0.258948 | 8.40324 | 0.003504 | 0.00524 | 0.005071 | 5.2e-05 | 0.001048 | 0.261281 | 1.291372 | 2.548 | 101.15 | 20.61 | 17.599 | 91.370536 | 106.117712 | 87.034539 | 0.004229 | 0.980179 | 0.024111 | 24.598175 | 0.008757 | 0.154048 | 0.003872 | 0.266451 | 0.266451 | 0.024051
2019-03-19 16:40 | 1553028027.8 | 709 | 0.208716 | 0.000514 | 0.000248 | 100.314046 | 100.38211 | 120.951203 | 21.188472 | 0.002938 | 0.002704 | 135.967828 | 0.259104 | 8.402395 | 0.00355 | 0.00447 | 0.004419 | 4.8e-05 | 0.001047 | 0.257521 | 1.309994 | 2.548 | 101.15 | 20.61 | 17.6 | 92.437419 | 107.244478 | 86.786626 | 0.004229 | 0.980854 | 0.024115 | 24.585606 | -0.006067 | 0.154141 | 0.003901 | 0.268804 | 0.268804 | 0.023855
2019-03-19 16:40 | 1553028028.8 | 710 | 0.208707 | 0.000512 | 0.000245 | 100.245322 | 100.091335 | 120.699345 | 21.188984 | 0.002917 | 0.002659 | 135.956865 | 0.260457 | 8.402174 | 0.003625 | 0.00491 | 0.004795 | 4.7e-05 | 0.001048 | 0.251935 | 1.301118 | 2.548 | 101.15 | 20.61 | 17.604 | 91.92958 | 109.065028 | 85.709029 | 0.00423 | 0.9838 | 0.024126 | 24.523203 | 0.01375 | 0.154946 | 0.003965 | 0.273754 | 0.273754 | 0.023546
2019-03-19 16:40 | 1553028029.8 | 711 | 0.208722 | 0.000511 | 0.000242 | 100.26573 | 100.259498 | 121.000965 | 21.189215 | 0.002877 | 0.002711 | 135.948259 | 0.259377 | 8.401088 | 0.003447 | 0.004808 | 0.004693 | 4.7e-05 | 0.001052 | 0.260009 | 1.346024 | 2.548 | 101.15 | 20.62 | 17.606 | 90.970504 | 104.744966 | 86.973837 | 0.004233 | 0.980344 | 0.024114 | 24.597057 | 0.000556 | 0.154304 | 0.003879 | 0.267507 | 0.267507 | 0.023996
2019-03-19 16:40 | 1553028030.8 | 712 | 0.208722 | 0.000508 | 0.000239 | 100.250424 | 100.201959 | 121.253762 | 21.18853 | 0.002956 | 0.002669 | 135.931526 | 0.259384 | 8.401771 | 0.00351 | 0.005643 | 0.00545 | 4.9e-05 | 0.001058 | 0.262 | 1.399228 | 2.5481 | 101.15 | 20.62 | 17.61 | 92.863693 | 106.264467 | 85.961425 | 0.004234 | 0.983108 | 0.024173 | 24.588103 | 0.004325 | 0.154308 | 0.003884 | 0.26878 | 0.26878 | 0.023883
2019-03-19 16:40 | 1553028031.8 | 713 | 0.208752 | 0.000504 | 0.000238 | 100.177799 | 99.944064 | 121.31878 | 21.187871 | 0.002898 | 0.002663 | 135.903101 | 0.25993 | 8.404007 | 0.003616 | 0.005215 | 0.005147 | 5e-05 | 0.001056 | 0.231474 | 1.373276 | 2.548 | 101.15 | 20.62 | 17.61 | 91.463868 | 108.834601 | 85.799362 | 0.004234 | 0.983552 | 0.024185 | 24.589144 | 0.020894 | 0.154633 | 0.003711 | 0.256347 | 0.256347 | 0.025094
2019-03-19 16:41 | 1553028032.8 | 714 | 0.208778 | 0.000497 | 0.000234 | 100.153791 | 100.177643 | 120.814593 | 21.187369 | 0.002888 | 0.002676 | 135.883014 | 0.259826 | 8.402791 | 0.003616 | 0.005555 | 0.005429 | 4.8e-05 | 0.001057 | 0.238663 | 1.320898 | 2.5481 | 101.15 | 20.62 | 17.61 | 91.234466 | 108.83095 | 86.118117 | 0.004234 | 0.982679 | 0.024124 | 24.548888 | -0.00213 | 0.154571 | 0.003571 | 0.245754 | 0.245754 | 0.026165
2019-03-19 16:41 | 1553028033.8 | 715 | 0.208762 | 0.000494 | 0.00023 | 100.096471 | 100.12079 | 120.770465 | 21.187573 | 0.002863 | 0.002656 | 135.861508 | 0.259007 | 8.402421 | 0.003427 | 0.005414 | 0.005416 | 5.1e-05 | 0.001054 | 0.252488 | 1.329849 | 2.548 | 101.15 | 20.62 | 17.609 | 90.624157 | 104.249666 | 85.637416 | 0.004234 | 0.983996 | 0.024135 | 24.527979 | -0.002173 | 0.154083 | 0.003673 | 0.253471 | 0.253471 | 0.025288
2019-03-19 16:41 | 1553028034.8 | 716 | 0.208789 | 0.000488 | 0.000226 | 100.087768 | 99.964613 | 120.986411 | 21.186999 | 0.00284 | 0.002636 | 135.831895 | 0.259065 | 8.402863 | 0.003513 | 0.005331 | 0.005268 | 5e-05 | 0.001052 | 0.277042 | 1.379007 | 2.5481 | 101.15 | 20.62 | 17.609 | 90.072707 | 106.326769 | 85.160103 | 0.004234 | 0.985307 | 0.024173 | 24.533563 | 0.011013 | 0.154118 | 0.003526 | 0.243423 | 0.243423 | 0.026338
2019-03-19 16:41 | 1553028035.8 | 717 | 0.208798 | 0.000484 | 0.000223 | 100.068861 | 100.052634 | 121.074432 | 21.185873 | 0.002859 | 0.002648 | 135.825301 | 0.259117 | 8.401413 | 0.00358 | 0.005039 | 0.004899 | 4.9e-05 | 0.001052 | 0.269853 | 1.351318 | 2.548 | 101.15 | 20.62 | 17.61 | 90.537225 | 107.954678 | 85.457035 | 0.004234 | 0.984491 | 0.024172 | 24.552652 | 0.001451 | 0.154149 | 0.00348 | 0.240262 | 0.240262 | 0.02669
2019-03-19 16:41 | 1553028036.8 | 718 | 0.20878 | 0.00048 | 0.00022 | 100.105475 | 99.967012 | 121.150248 | 21.186239 | 0.002829 | 0.002592 | 135.816848 | 0.259969 | 8.404267 | 0.003574 | 0.005458 | 0.005355 | 4.8e-05 | 0.001058 | 0.261613 | 1.319789 | 2.548 | 101.15 | 20.62 | 17.609 | 89.807035 | 107.810086 | 84.109097 | 0.004234 | 0.988205 | 0.024225 | 24.514136 | 0.01238 | 0.154656 | 0.003593 | 0.249218 | 0.249218 | 0.025815
2019-03-19 16:41 | 1553028037.8 | 719 | 0.20881 | 0.000476 | 0.000217 | 100.033749 | 99.98071 | 121.016221 | 21.186606 | 0.002894 | 0.002636 | 135.796167 | 0.259774 | 8.404384 | 0.003574 | 0.004643 | 0.004494 | 5.1e-05 | 0.001062 | 0.277761 | 1.338696 | 2.5478 | 101.15 | 20.62 | 17.611 | 91.375166 | 107.824771 | 85.152506 | 0.004235 | 0.985328 | 0.024176 | 24.536325 | 0.004744 | 0.15454 | 0.003422 | 0.236395 | 0.236395 | 0.027195
2019-03-19 16:41 | 1553028038.8 | 720 | 0.208797 | 0.000471 | 0.000214 | 100.073664 | 99.897485 | 121.159872 | 21.186136 | 0.002846 | 0.002634 | 135.793848 | 0.260125 | 8.403162 | 0.003531 | 0.004833 | 0.004686 | 5.2e-05 | 0.001063 | 0.274886 | 1.32095 | 2.5481 | 101.15 | 20.62 | 17.616 | 90.212532 | 106.760462 | 85.121743 | 0.004236 | 0.985412 | 0.024192 | 24.549829 | 0.015761 | 0.154749 | 0.003509 | 0.243128 | 0.243128 | 0.026478
2019-03-19 16:41 | 1553028039.8 | 721 | 0.208816 | 0.000467 | 0.000211 | 100.061359 | 99.929337 | 121.223716 | 21.185435 | 0.002841 | 0.00269 | 135.776463 | 0.259976 | 8.400854 | 0.003468 | 0.005064 | 0.004993 | 4.7e-05 | 0.001059 | 0.246737 | 1.29466 | 2.5479 | 101.15 | 20.62 | 17.616 | 90.095272 | 105.23848 | 86.465823 | 0.004236 | 0.981729 | 0.024153 | 24.602316 | 0.011809 | 0.15466 | 0.003405 | 0.235319 | 0.235319 | 0.027341
2019-03-19 16:41 | 1553028040.8 | 722 | 0.208812 | 0.000465 | 0.000208 | 99.971628 | 99.947832 | 121.375113 | 21.185276 | 0.002868 | 0.002659 | 135.778974 | 0.259462 | 8.40231 | 0.003441 | 0.005533 | 0.005358 | 4.5e-05 | 0.00106 | 0.276158 | 1.328973 | 2.5481 | 101.15 | 20.62 | 17.619 | 90.732017 | 104.593499 | 85.704706 | 0.004236 | 0.983811 | 0.024194 | 24.591609 | 0.002129 | 0.154354 | 0.00344 | 0.238498 | 0.238498 | 0.026923
2019-03-19 16:41 | 1553028041.8 | 723 | 0.208821 | 0.000459 | 0.000205 | 99.903805 | 99.852277 | 121.405391 | 21.185899 | 0.002838 | 0.002668 | 135.787235 | 0.259742 | 8.401764 | 0.003495 | 0.005479 | 0.005445 | 4.9e-05 | 0.001056 | 0.251382 | 1.324454 | 2.5482 | 101.15 | 20.62 | 17.62 | 90.012146 | 105.906048 | 85.933128 | 0.004237 | 0.983186 | 0.024189 | 24.602502 | 0.004615 | 0.15452 | 0.003394 | 0.235257 | 0.235257 | 0.027324
2019-03-19 16:41 | 1553028042.8 | 724 | 0.20882 | 0.000459 | 0.000201 | 99.86089 | 99.672128 | 121.591528 | 21.184358 | 0.002831 | 0.00261 | 135.770924 | 0.259078 | 8.404332 | 0.00355 | 0.004855 | 0.004751 | 4.6e-05 | 0.001056 | 0.301818 | 1.350501 | 2.548 | 101.15 | 20.62 | 17.621 | 89.85506 | 107.23899 | 84.533169 | 0.004237 | 0.987034 | 0.024255 | 24.573312 | 0.016923 | 0.154126 | 0.003404 | 0.236866 | 0.236866 | 0.027069
2019-03-19 16:41 | 1553028043.8 | 725 | 0.208815 | 0.000455 | 0.000198 | 99.790666 | 99.61904 | 121.570167 | 21.184822 | 0.002878 | 0.002615 | 135.782827 | 0.259709 | 8.404163 | 0.00346 | 0.005224 | 0.005118 | 5.1e-05 | 0.001052 | 0.256968 | 1.342533 | 2.5479 | 101.15 | 20.62 | 17.62 | 90.97635 | 105.057743 | 84.645211 | 0.004237 | 0.986725 | 0.024249 | 24.575002 | 0.015397 | 0.154501 | 0.003448 | 0.240202 | 0.240202 | 0.026758
2019-03-19 16:41 | 1553028044.8 | 726 | 0.208828 | 0.000449 | 0.000195 | 99.690732 | 99.645755 | 121.453276 | 21.184848 | 0.002863 | 0.002626 | 135.774393 | 0.260269 | 8.400692 | 0.003436 | 0.00429 | 0.004147 | 5.1e-05 | 0.001056 | 0.253207 | 1.31882 | 2.5481 | 101.15 | 20.62 | 17.62 | 90.629215 | 104.458567 | 84.92615 | 0.004237 | 0.985951 | 0.024228 | 24.572826 | 0.004036 | 0.154834 | 0.003376 | 0.23494 | 0.23494 | 0.027416
2019-03-19 16:41 | 1553028045.8 | 727 | 0.208821 | 0.000443 | 0.000191 | 99.648118 | 99.524513 | 121.424405 | 21.18426 | 0.002784 | 0.002607 | 135.768547 | 0.260236 | 8.402076 | 0.003541 | 0.005225 | 0.005042 | 4.8e-05 | 0.001051 | 0.277595 | 1.308208 | 2.548 | 101.15 | 20.61 | 17.62 | 88.716712 | 107.00566 | 84.462128 | 0.004234 | 0.98723 | 0.02424 | 24.55398 | 0.011102 | 0.154814 | 0.003429 | 0.239159 | 0.239159 | 0.026929
2019-03-19 16:41 | 1553028046.8 | 728 | 0.208838 | 0.000438 | 0.000187 | 99.625009 | 99.435466 | 121.355866 | 21.184299 | 0.002842 | 0.002632 | 135.756453 | 0.259573 | 8.402206 | 0.003526 | 0.004658 | 0.004589 | 4.6e-05 | 0.001052 | 0.272729 | 1.320043 | 2.548 | 101.15 | 20.61 | 17.619 | 90.118494 | 106.652384 | 85.059106 | 0.004234 | 0.985585 | 0.024213 | 24.56753 | 0.017034 | 0.15442 | 0.003339 | 0.232553 | 0.232553 | 0.027623
2019-03-19 16:41 | 1553028047.8 | 729 | 0.208844 | 0.00044 | 0.000185 | 99.617507 | 99.462865 | 121.543411 | 21.184442 | 0.002866 | 0.002607 | 135.760286 | 0.259748 | 8.398761 | 0.003443 | 0.005235 | 0.005105 | 4.7e-05 | 0.001051 | 0.265208 | 1.356678 | 2.5482 | 101.15 | 20.61 | 17.62 | 90.698442 | 104.640431 | 84.448116 | 0.004234 | 0.987269 | 0.024253 | 24.565529 | 0.013896 | 0.154524 | 0.003305 | 0.230595 | 0.230595 | 0.027877
2019-03-19 16:41 | 1553028048.8 | 730 | 0.208879 | 0.000433 | 0.000183 | 99.553886 | 99.341281 | 121.871084 | 21.185019 | 0.002837 | 0.002595 | 135.755226 | 0.260021 | 8.401803 | 0.003473 | 0.005208 | 0.005006 | 4.8e-05 | 0.001054 | 0.252488 | 1.352869 | 2.5482 | 101.15 | 20.61 | 17.621 | 90.00575 | 105.351303 | 84.174043 | 0.004234 | 0.988026 | 0.024295 | 24.589192 | 0.019122 | 0.154687 | 0.003106 | 0.216508 | 0.216508 | 0.029722
2019-03-19 16:41 | 1553028049.8 | 731 | 0.208873 | 0.000429 | 0.00018 | 99.51157 | 99.184762 | 121.910282 | 21.184056 | 0.002781 | 0.002603 | 135.744665 | 0.259384 | 8.402934 | 0.003493 | 0.004485 | 0.004378 | 4.9e-05 | 0.001056 | 0.259622 | 1.350012 | 2.5482 | 101.15 | 20.61 | 17.62 | 88.64164 | 105.847732 | 84.360443 | 0.004234 | 0.987511 | 0.024292 | 24.599559 | 0.029423 | 0.154308 | 0.003151 | 0.219951 | 0.219951 | 0.029185
2019-03-19 16:41 | 1553028050.8 | 732 | 0.20889 | 0.000428 | 0.000177 | 99.48216 | 99.327238 | 121.595987 | 21.183855 | 0.002811 | 0.002604 | 135.746371 | 0.258896 | 8.399684 | 0.003532 | 0.005089 | 0.004896 | 4.4e-05 | 0.001057 | 0.251382 | 1.309923 | 2.5481 | 101.15 | 20.61 | 17.619 | 89.361608 | 106.795839 | 84.380449 | 0.004234 | 0.987455 | 0.02426 | 24.568516 | 0.01394 | 0.154017 | 0.003056 | 0.212901 | 0.212901 | 0.030094
2019-03-19 16:41 | 1553028051.8 | 733 | 0.208876 | 0.000419 | 0.000174 | 99.383127 | 99.087152 | 121.47135 | 21.185003 | 0.002838 | 0.002616 | 135.757104 | 0.259735 | 8.40324 | 0.00367 | 0.004769 | 0.00472 | 4.8e-05 | 0.001064 | 0.273669 | 1.308457 | 2.5481 | 101.15 | 20.61 | 17.62 | 90.017537 | 110.145273 | 84.685069 | 0.004234 | 0.986615 | 0.024238 | 24.56638 | 0.026678 | 0.154516 | 0.003152 | 0.219907 | 0.219907 | 0.02923
2019-03-19 16:41 | 1553028052.8 | 734 | 0.208866 | 0.000414 | 0.000171 | 99.284092 | 99.094003 | 121.396708 | 21.185133 | 0.002796 | 0.002619 | 135.7655 | 0.26008 | 8.402265 | 0.003627 | 0.00501 | 0.004863 | 4.8e-05 | 0.001058 | 0.266259 | 1.31842 | 2.548 | 101.15 | 20.61 | 17.629 | 89.018279 | 109.099152 | 84.739069 | 0.004236 | 0.986466 | 0.024228 | 24.560684 | 0.017142 | 0.154722 | 0.003222 | 0.225168 | 0.225168 | 0.028585
2019-03-19 16:41 | 1553028053.8 | 735 | 0.208861 | 0.000413 | 0.000167 | 99.227074 | 99.017969 | 121.433326 | 21.184419 | 0.002802 | 0.002604 | 135.767512 | 0.259683 | 8.401069 | 0.003621 | 0.005295 | 0.005144 | 4.7e-05 | 0.001061 | 0.263217 | 1.369863 | 2.5481 | 101.15 | 20.61 | 17.635 | 89.145681 | 108.964343 | 84.390376 | 0.004238 | 0.987428 | 0.024244 | 24.552419 | 0.018869 | 0.154486 | 0.003258 | 0.228188 | 0.228188 | 0.028164
2019-03-19 16:41 | 1553028054.8 | 736 | 0.208915 | 0.000417 | 0.000164 | 99.202464 | 98.967966 | 121.539185 | 21.184053 | 0.002725 | 0.002636 | 135.763391 | 0.259449 | 8.400815 | 0.003588 | 0.004828 | 0.004599 | 4.7e-05 | 0.001066 | 0.254645 | 1.349944 | 2.5481 | 101.15 | 20.61 | 17.642 | 87.288161 | 108.154679 | 85.15628 | 0.004239 | 0.985317 | 0.024228 | 24.589413 | 0.021168 | 0.154346 | 0.002933 | 0.204422 | 0.204422 | 0.03141
2019-03-19 16:41 | 1553028055.8 | 737 | 0.208913 | 0.000411 | 0.000162 | 99.196163 | 99.083727 | 121.800901 | 21.183942 | 0.002796 | 0.00261 | 135.768011 | 0.260262 | 8.403266 | 0.003618 | 0.004697 | 0.004574 | 5e-05 | 0.00107 | 0.274886 | 1.337408 | 2.548 | 101.15 | 20.61 | 17.658 | 88.996896 | 108.868401 | 84.542144 | 0.004243 | 0.987009 | 0.024275 | 24.594769 | 0.010144 | 0.15483 | 0.002953 | 0.206458 | 0.206458 | 0.031197
2019-03-19 16:41 | 1553028056.8 | 738 | 0.20893 | 0.000407 | 0.00016 | 99.064418 | 98.710071 | 122.074823 | 21.184108 | 0.002832 | 0.0026 | 135.754095 | 0.25861 | 8.402408 | 0.003597 | 0.005378 | 0.005186 | 4.7e-05 | 0.00107 | 0.248728 | 1.339546 | 2.5481 | 101.15 | 20.6 | 17.666 | 89.870471 | 108.380826 | 84.287867 | 0.004243 | 0.987711 | 0.024311 | 24.613656 | 0.032051 | 0.153847 | 0.002863 | 0.200279 | 0.200279 | 0.031956
2019-03-19 16:41 | 1553028057.8 | 739 | 0.208923 | 0.000404 | 0.000157 | 98.930872 | 98.552526 | 122.086091 | 21.184046 | 0.002738 | 0.002676 | 135.755456 | 0.259267 | 8.405671 | 0.003466 | 0.005623 | 0.005453 | 4.5e-05 | 0.001062 | 0.266978 | 1.34536 | 2.5481 | 101.15 | 20.6 | 17.674 | 87.62148 | 105.18669 | 86.130287 | 0.004244 | 0.982646 | 0.02425 | 24.678149 | 0.034273 | 0.154238 | 0.00291 | 0.203355 | 0.203355 | 0.031552
2019-03-19 16:41 | 1553028058.8 | 740 | 0.208893 | 0.000406 | 0.000155 | 98.89816 | 98.710071 | 121.928356 | 21.183173 | 0.002841 | 0.002565 | 135.735714 | 0.258922 | 8.403883 | 0.003567 | 0.004743 | 0.004584 | 4.8e-05 | 0.001061 | 0.285504 | 1.340126 | 2.5481 | 101.15 | 20.61 | 17.689 | 90.092349 | 107.651945 | 83.453757 | 0.004251 | 0.990021 | 0.024325 | 24.570167 | 0.017027 | 0.154033 | 0.003092 | 0.217471 | 0.217471 | 0.029465
2019-03-19 16:41 | 1553028059.8 | 741 | 0.208908 | 0.000403 | 0.000153 | 98.769115 | 98.547731 | 121.614766 | 21.182758 | 0.002733 | 0.002583 | 135.754517 | 0.259228 | 8.401095 | 0.003523 | 0.005339 | 0.005309 | 4.6e-05 | 0.001065 | 0.294075 | 1.33718 | 2.548 | 101.15 | 20.61 | 17.697 | 87.489061 | 106.566439 | 83.89194 | 0.004253 | 0.988806 | 0.024279 | 24.553622 | 0.020071 | 0.154215 | 0.003006 | 0.210911 | 0.210911 | 0.030417
2019-03-19 16:41 | 1553028060.8 | 742 | 0.208969 | 0.000393 | 0.000151 | 98.616964 | 98.350799 | 121.614062 | 21.182803 | 0.002848 | 0.00261 | 135.736672 | 0.259104 | 8.404676 | 0.003516 | 0.005157 | 0.005032 | 4.9e-05 | 0.001068 | 0.271512 | 1.340601 | 2.548 | 101.15 | 20.61 | 17.711 | 90.255297 | 106.407569 | 84.526127 | 0.004256 | 0.987053 | 0.024257 | 24.575348 | 0.024174 | 0.154141 | 0.002656 | 0.185184 | 0.185184 | 0.034627
2019-03-19 16:41 | 1553028061.8 | 743 | 0.208898 | 0.000392 | 0.000149 | 98.528134 | 98.2823 | 121.973659 | 21.182168 | 0.002824 | 0.002629 | 135.715454 | 0.259664 | 8.403942 | 0.00358 | 0.004812 | 0.004702 | 4.8e-05 | 0.001069 | 0.258019 | 1.367343 | 2.548 | 101.15 | 20.61 | 17.718 | 89.688922 | 107.959059 | 84.996184 | 0.004258 | 0.985758 | 0.024277 | 24.627821 | 0.022345 | 0.154474 | 0.003085 | 0.216936 | 0.216936 | 0.029622
2019-03-19 16:41 | 1553028062.8 | 744 | 0.20894 | 0.000387 | 0.000147 | 98.424298 | 97.926795 | 122.251102 | 21.183102 | 0.002761 | 0.002575 | 135.730749 | 0.259878 | 8.403181 | 0.003569 | 0.005586 | 0.005502 | 4.9e-05 | 0.001067 | 0.302703 | 1.352498 | 2.5481 | 101.15 | 20.61 | 17.725 | 88.165745 | 107.692904 | 83.681633 | 0.004259 | 0.989389 | 0.024349 | 24.610524 | 0.045326 | 0.154602 | 0.002844 | 0.199926 | 0.199926 | 0.032169
2019-03-19 16:41 | 1553028063.8 | 745 | 0.208893 | 0.000389 | 0.000144 | 98.304857 | 98.037761 | 122.533474 | 21.1816 | 0.0028 | 0.002594 | 135.737075 | 0.260535 | 8.401335 | 0.003481 | 0.004585 | 0.004426 | 4.7e-05 | 0.001069 | 0.296232 | 1.381031 | 2.5481 | 101.15 | 20.61 | 17.73 | 89.113324 | 105.553339 | 84.149802 | 0.004261 | 0.988093 | 0.024362 | 24.655088 | 0.024336 | 0.154992 | 0.003126 | 0.220939 | 0.220939 | 0.029183
2019-03-19 16:41 | 1553028064.8 | 746 | 0.208903 | 0.000388 | 0.000143 | 98.187516 | 97.933302 | 122.826409 | 21.182242 | 0.002781 | 0.002597 | 135.774336 | 0.260438 | 8.401712 | 0.003562 | 0.00451 | 0.004313 | 4.9e-05 | 0.001072 | 0.258184 | 1.300927 | 2.548 | 101.15 | 20.61 | 17.731 | 88.633617 | 107.519457 | 84.221366 | 0.004261 | 0.987895 | 0.024388 | 24.687013 | 0.023188 | 0.154934 | 0.003068 | 0.21705 | 0.21705 | 0.029695
2019-03-19 16:41 | 1553028065.8 | 747 | 0.208924 | 0.000386 | 0.00014 | 98.04947 | 97.6415 | 122.440289 | 21.181622 | 0.002792 | 0.002527 | 135.761225 | 0.260516 | 8.403701 | 0.003622 | 0.004943 | 0.004899 | 4.9e-05 | 0.001074 | 0.256249 | 1.33918 | 2.5481 | 101.15 | 20.61 | 17.733 | 88.916389 | 108.982978 | 82.542735 | 0.004261 | 0.992557 | 0.024407 | 24.590223 | 0.037295 | 0.154981 | 0.002949 | 0.208595 | 0.208595 | 0.030908
2019-03-19 16:41 | 1553028066.8 | 748 | 0.208937 | 0.000382 | 0.000138 | 97.921926 | 97.426759 | 122.114963 | 21.180996 | 0.00278 | 0.002642 | 135.763583 | 0.259442 | 8.405996 | 0.003549 | 0.004493 | 0.004372 | 4.9e-05 | 0.001076 | 0.281024 | 1.338823 | 2.5479 | 101.15 | 20.61 | 17.733 | 88.616757 | 107.202444 | 85.294744 | 0.004261 | 0.984937 | 0.024281 | 24.652351 | 0.045345 | 0.154342 | 0.00288 | 0.202556 | 0.202556 | 0.031698
2019-03-19 16:41 | 1553028067.8 | 749 | 0.208969 | 0.000376 | 0.000138 | 97.803084 | 97.478816 | 121.848317 | 21.180299 | 0.002742 | 0.002543 | 135.753424 | 0.260132 | 8.404839 | 0.003562 | 0.005414 | 0.005306 | 5e-05 | 0.001081 | 0.259622 | 1.34694 | 2.5481 | 101.15 | 20.61 | 17.732 | 87.692932 | 107.516096 | 82.908076 | 0.004261 | 0.991539 | 0.024336 | 24.543301 | 0.029705 | 0.154753 | 0.002691 | 0.18919 | 0.18919 | 0.034028
2019-03-19 16:41 | 1553028068.8 | 750 | 0.208988 | 0.000372 | 0.000137 | 97.625724 | 97.064746 | 121.980467 | 21.180149 | 0.002822 | 0.002587 | 135.760075 | 0.26008 | 8.403474 | 0.003511 | 0.00561 | 0.005452 | 5.1e-05 | 0.001084 | 0.249447 | 1.359455 | 2.5481 | 101.15 | 20.61 | 17.732 | 89.636867 | 106.266447 | 83.964913 | 0.004261 | 0.988604 | 0.024313 | 24.593024 | 0.051545 | 0.154722 | 0.002582 | 0.181052 | 0.181052 | 0.03555
2019-03-19 16:41 | 1553028069.8 | 751 | 0.20896 | 0.000372 | 0.000136 | 97.517987 | 96.964738 | 122.295466 | 21.180185 | 0.002814 | 0.002592 | 135.749112 | 0.260555 | 8.404702 | 0.003507 | 0.005011 | 0.00488 | 5e-05 | 0.001087 | 0.249226 | 1.336456 | 2.5481 | 101.15 | 20.61 | 17.732 | 89.437747 | 106.185459 | 84.100093 | 0.004261 | 0.98823 | 0.02434 | 24.629418 | 0.05089 | 0.155004 | 0.002753 | 0.193907 | 0.193907 | 0.033254
2019-03-19 16:41 | 1553028070.8 | 752 | 0.208949 | 0.00037 | 0.000134 | 97.388341 | 96.967136 | 122.463293 | 21.180818 | 0.002785 | 0.002573 | 135.761417 | 0.260008 | 8.404293 | 0.003426 | 0.005388 | 0.005244 | 4.9e-05 | 0.00109 | 0.248507 | 1.358899 | 2.548 | 101.15 | 20.61 | 17.734 | 88.73672 | 104.215432 | 83.641184 | 0.004262 | 0.989501 | 0.024372 | 24.630477 | 0.038769 | 0.154679 | 0.002825 | 0.199492 | 0.199492 | 0.032255
2019-03-19 16:41 | 1553028071.8 | 753 | 0.208981 | 0.000365 | 0.000133 | 97.286607 | 96.839045 | 122.063089 | 21.179796 | 0.002746 | 0.002603 | 135.769889 | 0.260028 | 8.401504 | 0.00346 | 0.005063 | 0.004933 | 4.9e-05 | 0.001091 | 0.277208 | 1.367277 | 2.5482 | 101.15 | 20.61 | 17.739 | 87.808696 | 105.052824 | 84.35775 | 0.004263 | 0.987518 | 0.024308 | 24.614879 | 0.041244 | 0.154691 | 0.00264 | 0.185502 | 0.185502 | 0.03469
2019-03-19 16:41 | 1553028072.8 | 754 | 0.208971 | 0.000366 | 0.000131 | 97.129353 | 96.663004 | 121.916386 | 21.179407 | 0.00277 | 0.00258 | 135.753559 | 0.259462 | 8.40712 | 0.003392 | 0.004872 | 0.004752 | 5.1e-05 | 0.001093 | 0.277927 | 1.365191 | 2.5481 | 101.15 | 20.61 | 17.741 | 88.366769 | 103.384014 | 83.805006 | 0.004263 | 0.989047 | 0.024312 | 24.581058 | 0.043049 | 0.154354 | 0.002704 | 0.190325 | 0.190325 | 0.033738
2019-03-19 16:41 | 1553028073.8 | 755 | 0.208945 | 0.000364 | 0.000129 | 97.03272 | 96.522582 | 121.396474 | 21.18026 | 0.002807 | 0.002609 | 135.720093 | 0.259182 | 8.401699 | 0.003409 | 0.005419 | 0.005257 | 4.9e-05 | 0.001092 | 0.258019 | 1.3478 | 2.5482 | 101.15 | 20.61 | 17.749 | 89.277685 | 103.812422 | 84.502735 | 0.004265 | 0.987118 | 0.024236 | 24.55255 | 0.047149 | 0.154188 | 0.002866 | 0.201752 | 0.201752 | 0.031792
2019-03-19 16:41 | 1553028074.8 | 756 | 0.208961 | 0.000365 | 0.000128 | 96.876065 | 96.315718 | 121.340375 | 21.180464 | 0.002775 | 0.002535 | 135.681164 | 0.259299 | 8.401452 | 0.003448 | 0.004789 | 0.004708 | 4.8e-05 | 0.001092 | 0.281356 | 1.368883 | 2.5481 | 101.15 | 20.61 | 17.755 | 88.499719 | 104.756278 | 82.721916 | 0.004267 | 0.992057 | 0.024291 | 24.485688 | 0.051887 | 0.154257 | 0.002766 | 0.19492 | 0.19492 | 0.032922
2019-03-19 16:41 | 1553028075.8 | 757 | 0.208999 | 0.000355 | 0.000126 | 96.688802 | 96.143787 | 121.503508 | 21.178972 | 0.002718 | 0.002557 | 135.667345 | 0.25995 | 8.400471 | 0.003469 | 0.004836 | 0.004684 | 4.9e-05 | 0.001095 | 0.267696 | 1.361079 | 2.5482 | 101.15 | 20.61 | 17.76 | 87.123912 | 105.267552 | 83.260935 | 0.004268 | 0.990557 | 0.024289 | 24.520691 | 0.050561 | 0.154644 | 0.002554 | 0.179539 | 0.179539 | 0.035832
2019-03-19 16:41 | 1553028076.8 | 758 | 0.20898 | 0.000355 | 0.000125 | 96.540852 | 95.983501 | 121.552566 | 21.180753 | 0.002748 | 0.002595 | 135.657895 | 0.259494 | 8.402824 | 0.003467 | 0.005319 | 0.005286 | 4.9e-05 | 0.001093 | 0.254811 | 1.354001 | 2.548 | 101.15 | 20.6 | 17.769 | 87.85969 | 105.200923 | 84.158358 | 0.004267 | 0.988069 | 0.024264 | 24.556499 | 0.051788 | 0.154373 | 0.002668 | 0.187775 | 0.187775 | 0.0342
2019-03-19 16:41 | 1553028077.8 | 759 | 0.208986 | 0.000358 | 0.000123 | 96.350886 | 95.623201 | 121.708657 | 21.180192 | 0.002683 | 0.002545 | 135.631138 | 0.259651 | 8.403786 | 0.003462 | 0.004919 | 0.004755 | 5.2e-05 | 0.001088 | 0.249613 | 1.353388 | 2.548 | 101.15 | 20.6 | 17.773 | 86.291347 | 105.097335 | 82.965673 | 0.004268 | 0.991378 | 0.02432 | 24.531216 | 0.06781 | 0.154466 | 0.002634 | 0.185743 | 0.185743 | 0.034595
2019-03-19 16:41 | 1553028078.8 | 760 | 0.208969 | 0.000351 | 0.000123 | 96.199935 | 95.50881 | 121.519704 | 21.179578 | 0.002787 | 0.002557 | 135.622743 | 0.259742 | 8.401238 | 0.003442 | 0.004806 | 0.004608 | 4.7e-05 | 0.001085 | 0.273835 | 1.313145 | 2.5481 | 101.15 | 20.61 | 17.781 | 88.777888 | 104.603435 | 83.259119 | 0.004273 | 0.990562 | 0.024291 | 24.522263 | 0.064492 | 0.15452 | 0.002743 | 0.193588 | 0.193588 | 0.033205
2019-03-19 16:41 | 1553028079.8 | 761 | 0.208977 | 0.000354 | 0.000122 | 95.992563 | 95.494083 | 121.551392 | 21.179721 | 0.002756 | 0.002533 | 135.603863 | 0.25952 | 8.402206 | 0.003523 | 0.004557 | 0.004447 | 4.9e-05 | 0.001077 | 0.281522 | 1.309556 | 2.5478 | 101.15 | 20.61 | 17.784 | 88.030548 | 106.567588 | 82.664939 | 0.004274 | 0.992216 | 0.024314 | 24.505008 | 0.046569 | 0.154389 | 0.00269 | 0.189929 | 0.189929 | 0.033816
2019-03-19 16:41 | 1553028080.8 | 762 | 0.208989 | 0.000347 | 0.00012 | 95.83891 | 95.096108 | 121.441542 | 21.179377 | 0.00274 | 0.002556 | 135.578313 | 0.260119 | 8.404306 | 0.003483 | 0.005132 | 0.004979 | 4.8e-05 | 0.001073 | 0.239935 | 1.337065 | 2.5482 | 101.15 | 20.6 | 17.787 | 87.648232 | 105.588992 | 83.226947 | 0.004272 | 0.990652 | 0.024284 | 24.513269 | 0.069595 | 0.154745 | 0.002628 | 0.185246 | 0.185246 | 0.03475
2019-03-19 16:41 | 1553028081.8 | 763 | 0.209017 | 0.000346 | 0.000119 | 95.730573 | 95.069051 | 121.617818 | 21.179377 | 0.002719 | 0.002564 | 135.572275 | 0.258981 | 8.403272 | 0.003456 | 0.005053 | 0.004902 | 4.9e-05 | 0.001066 | 0.245299 | 1.346891 | 2.5481 | 101.15 | 20.6 | 17.79 | 87.156312 | 104.942352 | 83.410399 | 0.004272 | 0.990142 | 0.024295 | 24.537367 | 0.062024 | 0.154068 | 0.002464 | 0.173361 | 0.173361 | 0.03697
2019-03-19 16:41 | 1553028082.8 | 764 | 0.209032 | 0.000341 | 0.000119 | 95.449677 | 94.711149 | 121.600683 | 21.17855 | 0.002714 | 0.002587 | 135.576147 | 0.260236 | 8.40322 | 0.003441 | 0.005115 | 0.004978 | 4.9e-05 | 0.001064 | 0.269355 | 1.300375 | 2.548 | 101.15 | 20.6 | 17.79 | 87.021951 | 104.581343 | 83.965766 | 0.004272 | 0.988602 | 0.024275 | 24.554738 | 0.069476 | 0.154814 | 0.002378 | 0.166994 | 0.166994 | 0.038566
2019-03-19 16:41 | 1553028083.8 | 765 | 0.209035 | 0.000343 | 0.000117 | 95.329035 | 94.403935 | 121.668049 | 21.178683 | 0.002733 | 0.00263 | 135.580325 | 0.258636 | 8.401706 | 0.003466 | 0.005534 | 0.00543 | 5e-05 | 0.001063 | 0.295347 | 1.352715 | 2.548 | 101.15 | 20.6 | 17.788 | 87.48823 | 105.184592 | 85.016852 | 0.004272 | 0.985701 | 0.024246 | 24.597658 | 0.087224 | 0.153862 | 0.002362 | 0.165633 | 0.165633 | 0.038644
2019-03-19 16:41 | 1553028084.8 | 766 | 0.209036 | 0.000338 | 0.000116 | 95.032534 | 94.087817 | 121.551861 | 21.178602 | 0.002734 | 0.00254 | 135.596042 | 0.259553 | 8.404163 | 0.00343 | 0.004987 | 0.004841 | 5e-05 | 0.00107 | 0.277595 | 1.325641 | 2.5479 | 101.15 | 20.6 | 17.785 | 87.518716 | 104.301473 | 82.835506 | 0.004271 | 0.991741 | 0.024308 | 24.510928 | 0.089363 | 0.154408 | 0.002366 | 0.166498 | 0.166498 | 0.038579
2019-03-19 16:41 | 1553028085.8 | 767 | 0.209039 | 0.000337 | 0.000115 | 94.791251 | 93.864511 | 121.442245 | 21.178453 | 0.002722 | 0.002525 | 135.593877 | 0.260217 | 8.402304 | 0.003441 | 0.004925 | 0.004836 | 5e-05 | 0.00107 | 0.25011 | 1.356525 | 2.548 | 101.15 | 20.6 | 17.781 | 87.22015 | 104.571795 | 82.489656 | 0.00427 | 0.992705 | 0.024309 | 24.48797 | 0.087878 | 0.154803 | 0.002351 | 0.165485 | 0.165485 | 0.038915
2019-03-19 16:41 | 1553028086.8 | 768 | 0.209042 | 0.00034 | 0.000113 | 94.487546 | 93.678539 | 121.476046 | 21.178556 | 0.002709 | 0.002497 | 135.581341 | 0.260093 | 8.403149 | 0.003434 | 0.005032 | 0.004864 | 5.3e-05 | 0.001071 | 0.275992 | 1.38916 | 2.548 | 101.15 | 20.6 | 17.77 | 86.897066 | 104.401274 | 81.808981 | 0.004268 | 0.994609 | 0.024336 | 24.467928 | 0.076913 | 0.154729 | 0.002328 | 0.164033 | 0.164033 | 0.03924
2019-03-19 16:41 | 1553028087.8 | 769 | 0.209012 | 0.000333 | 0.000113 | 94.314387 | 93.529898 | 121.352815 | 21.178232 | 0.002757 | 0.00256 | 135.590791 | 0.260151 | 8.403383 | 0.003564 | 0.004624 | 0.004584 | 4.9e-05 | 0.001073 | 0.253373 | 1.37767 | 2.548 | 101.15 | 20.6 | 17.765 | 88.06954 | 107.562864 | 83.327298 | 0.004266 | 0.990373 | 0.024272 | 24.507762 | 0.07471 | 0.154764 | 0.002517 | 0.177453 | 0.177453 | 0.036281
2019-03-19 16:41 | 1553028088.8 | 770 | 0.209051 | 0.000331 | 0.000112 | 94.162535 | 93.154187 | 121.471114 | 21.177739 | 0.002735 | 0.002486 | 135.57584 | 0.258577 | 8.40179 | 0.003438 | 0.005878 | 0.005706 | 5.4e-05 | 0.001068 | 0.283126 | 1.34957 | 2.5481 | 101.15 | 20.6 | 17.759 | 87.524857 | 104.512928 | 81.540658 | 0.004265 | 0.995361 | 0.024345 | 24.458182 | 0.0963 | 0.153828 | 0.00229 | 0.161383 | 0.161383 | 0.039652
2019-03-19 16:41 | 1553028089.8 | 771 | 0.209 | 0.00033 | 0.000112 | 93.947961 | 92.816833 | 121.194844 | 21.17782 | 0.002689 | 0.002578 | 135.577699 | 0.259859 | 8.40233 | 0.003507 | 0.004492 | 0.004365 | 5e-05 | 0.00106 | 0.276877 | 1.335807 | 2.548 | 101.15 | 20.6 | 17.749 | 86.424981 | 106.170529 | 83.760664 | 0.004262 | 0.98917 | 0.024241 | 24.506688 | 0.108345 | 0.15459 | 0.002596 | 0.183129 | 0.183129 | 0.035117
2019-03-19 16:41 | 1553028090.8 | 772 | 0.209057 | 0.000327 | 0.000111 | 93.73849 | 92.690796 | 121.30399 | 21.177002 | 0.002667 | 0.002553 | 135.601333 | 0.259781 | 8.40166 | 0.003425 | 0.005494 | 0.005364 | 5.3e-05 | 0.001053 | 0.259291 | 1.323401 | 2.5481 | 101.15 | 20.6 | 17.744 | 85.886957 | 104.20152 | 83.160686 | 0.004261 | 0.990836 | 0.024273 | 24.497105 | 0.100534 | 0.154544 | 0.002258 | 0.158632 | 0.158632 | 0.040528
2019-03-19 16:41 | 1553028091.8 | 773 | 0.209012 | 0.000326 | 0.00011 | 93.459993 | 92.559279 | 121.383562 | 21.177369 | 0.002699 | 0.002562 | 135.588491 | 0.25954 | 8.405021 | 0.003507 | 0.004857 | 0.004713 | 5.2e-05 | 0.001049 | 0.287439 | 1.341618 | 2.548 | 101.15 | 20.6 | 17.735 | 86.659379 | 106.189736 | 83.380319 | 0.004259 | 0.990225 | 0.024273 | 24.51269 | 0.08662 | 0.1544 | 0.002534 | 0.178876 | 0.178876 | 0.035908
2019-03-19 16:42 | 1553028092.8 | 774 | 0.209029 | 0.00032 | 0.000109 | 93.233416 | 92.271589 | 121.552328 | 21.177398 | 0.002753 | 0.002568 | 135.581878 | 0.260802 | 8.40129 | 0.003411 | 0.005286 | 0.005144 | 5e-05 | 0.001043 | 0.271125 | 1.282525 | 2.548 | 101.15 | 20.6 | 17.732 | 87.975817 | 103.846691 | 83.504415 | 0.004258 | 0.989881 | 0.024286 | 24.533993 | 0.092754 | 0.155151 | 0.002441 | 0.172222 | 0.172222 | 0.037477
2019-03-19 16:42 | 1553028093.8 | 775 | 0.209048 | 0.000323 | 0.000109 | 92.964823 | 91.917795 | 121.643401 | 21.177444 | 0.00273 | 0.002543 | 135.585386 | 0.259683 | 8.402785 | 0.003422 | 0.004966 | 0.004796 | 5.5e-05 | 0.001044 | 0.24082 | 1.336352 | 2.5482 | 101.15 | 20.6 | 17.728 | 87.405921 | 104.113264 | 82.909873 | 0.004257 | 0.991534 | 0.024315 | 24.522717 | 0.101311 | 0.154486 | 0.002323 | 0.163814 | 0.163814 | 0.039231
2019-03-19 16:42 | 1553028094.8 | 776 | 0.209027 | 0.000322 | 0.000108 | 92.666522 | 91.528726 | 121.41877 | 21.178242 | 0.002749 | 0.002575 | 135.566161 | 0.259696 | 8.399327 | 0.003416 | 0.004889 | 0.004758 | 5.1e-05 | 0.001046 | 0.246018 | 1.318674 | 2.5481 | 101.15 | 20.6 | 17.72 | 87.861823 | 103.966238 | 83.682926 | 0.004256 | 0.989386 | 0.024266 | 24.526646 | 0.110504 | 0.154493 | 0.00245 | 0.172814 | 0.172814 | 0.03719
2019-03-19 16:42 | 1553028095.8 | 777 | 0.209057 | 0.000326 | 0.000108 | 92.45915 | 91.259528 | 121.621806 | 21.177155 | 0.002665 | 0.002555 | 135.560526 | 0.260073 | 8.402759 | 0.003333 | 0.004868 | 0.004631 | 5e-05 | 0.001049 | 0.315643 | 1.314345 | 2.5482 | 101.15 | 20.6 | 17.714 | 85.837308 | 101.955138 | 83.195938 | 0.004254 | 0.990738 | 0.024303 | 24.530388 | 0.116811 | 0.154718 | 0.002265 | 0.15954 | 0.15954 | 0.040343
2019-03-19 16:42 | 1553028096.8 | 778 | 0.209043 | 0.000323 | 0.000108 | 92.094824 | 91.003001 | 121.79644 | 21.177622 | 0.002731 | 0.002516 | 135.569649 | 0.258759 | 8.403045 | 0.003422 | 0.005037 | 0.004912 | 5.2e-05 | 0.001056 | 0.268249 | 1.321956 | 2.5481 | 101.15 | 20.6 | 17.706 | 87.442675 | 104.114892 | 82.263599 | 0.004252 | 0.993337 | 0.024353 | 24.515859 | 0.106675 | 0.153936 | 0.002351 | 0.166207 | 0.166207 | 0.038529
2019-03-19 16:42 | 1553028097.8 | 779 | 0.209032 | 0.000321 | 0.000107 | 91.818731 | 90.547147 | 121.777428 | 21.176632 | 0.002637 | 0.002548 | 135.572045 | 0.260086 | 8.403025 | 0.003409 | 0.005193 | 0.004997 | 5.4e-05 | 0.001057 | 0.265042 | 1.318348 | 2.5481 | 101.15 | 20.6 | 17.703 | 85.167113 | 103.8096 | 83.035546 | 0.004251 | 0.991184 | 0.024324 | 24.540553 | 0.124737 | 0.154725 | 0.002423 | 0.171349 | 0.171349 | 0.037564
2019-03-19 16:42 | 1553028098.8 | 780 | 0.209004 | 0.000323 | 0.000107 | 91.618562 | 90.454332 | 121.604907 | 21.176019 | 0.002664 | 0.002574 | 135.574211 | 0.259559 | 8.403305 | 0.003397 | 0.004888 | 0.004832 | 5.3e-05 | 0.00106 | 0.281743 | 1.347839 | 2.5481 | 101.15 | 20.6 | 17.701 | 85.81744 | 103.513687 | 83.656723 | 0.004251 | 0.989458 | 0.024286 | 24.544538 | 0.11439 | 0.154412 | 0.002591 | 0.183383 | 0.183383 | 0.035028
2019-03-19 16:42 | 1553028099.8 | 781 | 0.208979 | 0.000321 | 0.000106 | 91.394085 | 90.233768 | 121.545051 | 21.17599 | 0.002655 | 0.002504 | 135.587264 | 0.259228 | 8.40129 | 0.003338 | 0.004849 | 0.004703 | 5.3e-05 | 0.001066 | 0.273448 | 1.339018 | 2.5479 | 101.15 | 20.6 | 17.699 | 85.595616 | 102.09391 | 81.972591 | 0.00425 | 0.994151 | 0.024337 | 24.480517 | 0.114285 | 0.154215 | 0.002746 | 0.195195 | 0.195195 | 0.032866
2019-03-19 16:42 | 1553028100.8 | 782 | 0.209092 | 0.000314 | 0.000106 | 91.125192 | 89.837507 | 121.438018 | 21.176441 | 0.002708 | 0.002495 | 135.57678 | 0.259553 | 8.403266 | 0.003374 | 0.003911 | 0.003828 | 5.5e-05 | 0.001065 | 0.252654 | 1.337391 | 2.5482 | 101.15 | 20.6 | 17.698 | 86.876242 | 102.948307 | 81.76246 | 0.00425 | 0.994739 | 0.024334 | 24.462495 | 0.127296 | 0.154408 | 0.002068 | 0.145379 | 0.145379 | 0.044184
2019-03-19 16:42 | 1553028101.8 | 783 | 0.209061 | 0.000319 | 0.000105 | 90.875508 | 89.406996 | 121.467594 | 21.175666 | 0.002729 | 0.002539 | 135.578658 | 0.259599 | 8.401699 | 0.003359 | 0.005236 | 0.005039 | 5.2e-05 | 0.001066 | 0.262166 | 1.361067 | 2.548 | 101.15 | 20.6 | 17.693 | 87.397936 | 102.584567 | 82.824723 | 0.004249 | 0.991771 | 0.0243 | 24.502059 | 0.145721 | 0.154435 | 0.002251 | 0.158611 | 0.158611 | 0.040505
2019-03-19 16:42 | 1553028102.8 | 784 | 0.20906 | 0.000316 | 0.000105 | 90.668136 | 89.120673 | 121.087811 | 21.176542 | 0.002692 | 0.002582 | 135.56986 | 0.259618 | 8.402999 | 0.003373 | 0.004988 | 0.004828 | 5.2e-05 | 0.001071 | 0.262166 | 1.386131 | 2.5482 | 101.15 | 20.6 | 17.69 | 86.496162 | 102.933391 | 83.857771 | 0.004248 | 0.988901 | 0.024227 | 24.499197 | 0.153977 | 0.154447 | 0.002265 | 0.159221 | 0.159221 | 0.040353
2019-03-19 16:42 | 1553028103.8 | 785 | 0.20905 | 0.00031 | 0.000104 | 90.599412 | 89.039846 | 121.19508 | 21.175228 | 0.002708 | 0.002525 | 135.556865 | 0.25848 | 8.40543 | 0.003403 | 0.005058 | 0.004911 | 5.3e-05 | 0.001068 | 0.284398 | 1.331347 | 2.5481 | 101.15 | 20.6 | 17.684 | 86.86977 | 103.645665 | 82.47715 | 0.004247 | 0.99274 | 0.024285 | 24.462607 | 0.155311 | 0.15377 | 0.00233 | 0.164415 | 0.164415 | 0.038907
2019-03-19 16:42 | 1553028104.8 | 786 | 0.209048 | 0.000311 | 0.000104 | 90.545994 | 89.13814 | 121.492945 | 21.17415 | 0.002712 | 0.002504 | 135.559663 | 0.25915 | 8.403955 | 0.003341 | 0.004532 | 0.004482 | 5e-05 | 0.001066 | 0.29391 | 1.362787 | 2.548 | 101.15 | 20.6 | 17.67 | 86.978692 | 102.145368 | 81.984747 | 0.004244 | 0.994117 | 0.024332 | 24.475688 | 0.140167 | 0.154168 | 0.002344 | 0.165756 | 0.165756 | 0.038692
2019-03-19 16:42 | 1553028105.8 | 787 | 0.209062 | 0.000313 | 0.000103 | 90.604815 | 89.185061 | 121.353754 | 21.175484 | 0.00269 | 0.002604 | 135.560334 | 0.259371 | 8.402707 | 0.003359 | 0.00492 | 0.004764 | 4.8e-05 | 0.001059 | 0.266646 | 1.375274 | 2.5481 | 101.15 | 20.6 | 17.661 | 86.435945 | 102.581968 | 84.377852 | 0.004241 | 0.987463 | 0.024236 | 24.543943 | 0.141268 | 0.1543 | 0.002256 | 0.158745 | 0.158745 | 0.040435
2019-03-19 16:42 | 1553028106.8 | 788 | 0.209047 | 0.000309 | 0.000103 | 90.735959 | 89.329593 | 121.002371 | 21.175864 | 0.002703 | 0.002528 | 135.549965 | 0.259982 | 8.403623 | 0.003324 | 0.005165 | 0.005002 | 5e-05 | 0.00106 | 0.28672 | 1.397332 | 2.5481 | 101.15 | 20.6 | 17.654 | 86.76403 | 101.735558 | 82.55109 | 0.00424 | 0.992534 | 0.024263 | 24.445692 | 0.139722 | 0.154664 | 0.002353 | 0.165996 | 0.165996 | 0.03876
2019-03-19 16:42 | 1553028107.8 | 789 | 0.209041 | 0.000314 | 0.000103 | 90.921122 | 89.637492 | 121.102598 | 21.175828 | 0.002737 | 0.002551 | 135.554507 | 0.259898 | 8.404156 | 0.003369 | 0.005171 | 0.005037 | 5e-05 | 0.001053 | 0.278646 | 1.363864 | 2.5481 | 101.15 | 20.6 | 17.641 | 87.581485 | 102.823477 | 83.105691 | 0.004237 | 0.990989 | 0.024254 | 24.474872 | 0.12718 | 0.154613 | 0.002386 | 0.168375 | 0.168375 | 0.0382
2019-03-19 16:42 | 1553028108.8 | 790 | 0.209053 | 0.000309 | 0.000102 | 91.151002 | 89.813532 | 121.438723 | 21.174618 | 0.002697 | 0.002567 | 135.56641 | 0.259546 | 8.40218 | 0.003391 | 0.004994 | 0.004812 | 5e-05 | 0.001055 | 0.252488 | 1.363238 | 2.5481 | 101.15 | 20.59 | 17.634 | 86.621576 | 103.35196 | 83.496907 | 0.004232 | 0.989902 | 0.024275 | 24.522267 | 0.132217 | 0.154404 | 0.002319 | 0.163604 | 0.163604 | 0.039261
2019-03-19 16:42 | 1553028109.8 | 791 | 0.209064 | 0.000306 | 0.000101 | 91.424094 | 90.202258 | 121.826956 | 21.174157 | 0.002734 | 0.002522 | 135.548393 | 0.260334 | 8.403246 | 0.00339 | 0.004874 | 0.00474 | 5e-05 | 0.001059 | 0.248507 | 1.324817 | 2.5482 | 101.15 | 20.59 | 17.623 | 87.500198 | 103.35054 | 82.394375 | 0.00423 | 0.992971 | 0.024351 | 24.52344 | 0.120345 | 0.154873 | 0.002255 | 0.159495 | 0.159495 | 0.040394
2019-03-19 16:42 | 1553028110.8 | 792 | 0.209062 | 0.000314 | 0.000101 | 91.619762 | 90.297813 | 121.982578 | 21.173722 | 0.002696 | 0.002502 | 135.525718 | 0.259631 | 8.40244 | 0.003351 | 0.005525 | 0.005356 | 5e-05 | 0.001062 | 0.273448 | 1.346439 | 2.548 | 101.15 | 20.59 | 17.618 | 86.585576 | 102.403501 | 81.91967 | 0.004228 | 0.994299 | 0.024383 | 24.522711 | 0.129998 | 0.154455 | 0.002257 | 0.159915 | 0.159915 | 0.04018
2019-03-19 16:42 | 1553028111.8 | 793 | 0.209057 | 0.000306 | 0.000101 | 91.84904 | 90.580712 | 121.747385 | 21.173985 | 0.002719 | 0.002479 | 135.504174 | 0.260314 | 8.40363 | 0.00339 | 0.004601 | 0.004476 | 5.1e-05 | 0.00107 | 0.279199 | 1.334836 | 2.5481 | 101.14 | 20.59 | 17.615 | 87.152758 | 103.328572 | 81.382704 | 0.004228 | 0.995805 | 0.024378 | 24.480527 | 0.124375 | 0.154861 | 0.002301 | 0.163115 | 0.163115 | 0.039495
2019-03-19 16:42 | 1553028112.8 | 794 | 0.209066 | 0.00031 | 0.0001 | 92.117933 | 90.98622 | 121.883759 | 21.172632 | 0.002708 | 0.00254 | 135.499421 | 0.258584 | 8.403981 | 0.003415 | 0.005279 | 0.005201 | 5e-05 | 0.001067 | 0.259622 | 1.332023 | 2.548 | 101.14 | 20.59 | 17.609 | 86.868692 | 103.941124 | 82.846781 | 0.004227 | 0.991709 | 0.024341 | 24.544758 | 0.110569 | 0.153832 | 0.002243 | 0.158612 | 0.158612 | 0.040346
2019-03-19 16:42 | 1553028113.8 | 795 | 0.209061 | 0.000307 | 0.0001 | 92.439044 | 91.335902 | 121.871084 | 21.172869 | 0.002632 | 0.00256 | 135.491447 | 0.258811 | 8.403077 | 0.003482 | 0.005071 | 0.004907 | 5.2e-05 | 0.001065 | 0.260562 | 1.370111 | 2.5482 | 101.14 | 20.59 | 17.608 | 85.052576 | 105.579468 | 83.324497 | 0.004226 | 0.99038 | 0.024324 | 24.559943 | 0.107384 | 0.153967 | 0.002276 | 0.161006 | 0.161006 | 0.039781
2019-03-19 16:42 | 1553028114.8 | 796 | 0.209054 | 0.000307 | 0.0001 | 92.655418 | 91.528384 | 122.025296 | 21.174228 | 0.002685 | 0.002527 | 135.479851 | 0.259332 | 8.403396 | 0.003482 | 0.004772 | 0.004663 | 5.5e-05 | 0.001061 | 0.276324 | 1.370174 | 2.548 | 101.14 | 20.59 | 17.611 | 86.318275 | 105.572796 | 82.51849 | 0.004227 | 0.992625 | 0.024367 | 24.547678 | 0.109466 | 0.154277 | 0.002315 | 0.164088 | 0.164088 | 0.039113
2019-03-19 16:42 | 1553028115.8 | 797 | 0.209093 | 0.000306 | 0.0001 | 92.942316 | 91.852037 | 122.071068 | 21.173239 | 0.002678 | 0.002553 | 135.480791 | 0.261225 | 8.401699 | 0.003481 | 0.005718 | 0.005622 | 4.9e-05 | 0.001059 | 0.265208 | 1.378196 | 2.5482 | 101.14 | 20.59 | 17.615 | 86.158043 | 105.537393 | 83.151504 | 0.004228 | 0.990861 | 0.02435 | 24.574121 | 0.105546 | 0.155403 | 0.002081 | 0.146811 | 0.146811 | 0.044034
2019-03-19 16:42 | 1553028116.8 | 798 | 0.209077 | 0.000304 | 0.000101 | 93.237017 | 92.106508 | 122.000417 | 21.17271 | 0.00269 | 0.002523 | 135.482937 | 0.259898 | 8.403149 | 0.003491 | 0.004329 | 0.004196 | 5e-05 | 0.001056 | 0.266812 | 1.395304 | 2.5482 | 101.14 | 20.59 | 17.619 | 86.447927 | 105.788601 | 82.424222 | 0.004229 | 0.992888 | 0.024367 | 24.541923 | 0.109116 | 0.154613 | 0.002183 | 0.154331 | 0.154331 | 0.041676
2019-03-19 16:42 | 1553028117.8 | 799 | 0.209065 | 0.000301 | 0.000102 | 93.400574 | 92.455162 | 122.025298 | 21.171136 | 0.002683 | 0.002486 | 135.495703 | 0.260197 | 8.403279 | 0.003441 | 0.004923 | 0.004747 | 5e-05 | 0.001056 | 0.228764 | 1.366526 | 2.5483 | 101.14 | 20.59 | 17.629 | 86.268596 | 104.57336 | 81.532808 | 0.004231 | 0.995383 | 0.0244 | 24.51364 | 0.090999 | 0.154791 | 0.002255 | 0.159817 | 0.159817 | 0.040292
2019-03-19 16:42 | 1553028118.8 | 800 | 0.209056 | 0.000297 | 0.000101 | 93.619349 | 92.758266 | 121.964974 | 21.172272 | 0.002687 | 0.002523 | 135.48748 | 0.260041 | 8.399567 | 0.003399 | 0.004838 | 0.004667 | 4.9e-05 | 0.001057 | 0.290481 | 1.361577 | 2.5481 | 101.14 | 20.59 | 17.633 | 86.38278 | 103.561862 | 82.43149 | 0.004232 | 0.992868 | 0.024364 | 24.538608 | 0.08265 | 0.154698 | 0.002316 | 0.164082 | 0.164082 | 0.039221
2019-03-19 16:42 | 1553028119.8 | 801 | 0.209086 | 0.000304 | 0.000101 | 93.852828 | 92.869577 | 121.780247 | 21.172431 | 0.002707 | 0.00254 | 135.488649 | 0.259859 | 8.403357 | 0.003436 | 0.004778 | 0.004641 | 5.3e-05 | 0.00106 | 0.276158 | 1.316822 | 2.5482 | 101.14 | 20.59 | 17.643 | 86.865368 | 104.446417 | 82.832642 | 0.004235 | 0.991749 | 0.024331 | 24.533846 | 0.094202 | 0.15459 | 0.002129 | 0.150142 | 0.150142 | 0.042832
2019-03-19 16:42 | 1553028120.8 | 802 | 0.209067 | 0.000304 | 0.000101 | 93.988176 | 92.943554 | 121.749028 | 21.171185 | 0.002729 | 0.002505 | 135.498558 | 0.260002 | 8.40361 | 0.003462 | 0.004701 | 0.004548 | 5.2e-05 | 0.001059 | 0.282241 | 1.371133 | 2.5481 | 101.14 | 20.59 | 17.648 | 87.39286 | 105.071063 | 81.988119 | 0.004236 | 0.994107 | 0.024357 | 24.501586 | 0.09997 | 0.154675 | 0.002241 | 0.158538 | 0.158538 | 0.040586
2019-03-19 16:42 | 1553028121.8 | 803 | 0.209049 | 0.000301 | 0.0001 | 94.225257 | 93.19186 | 121.687765 | 21.171801 | 0.002642 | 0.002536 | 135.506647 | 0.259917 | 8.404533 | 0.003502 | 0.005029 | 0.004998 | 5e-05 | 0.001057 | 0.275771 | 1.33187 | 2.5478 | 101.14 | 20.59 | 17.654 | 85.277877 | 106.048202 | 82.743077 | 0.004237 | 0.991998 | 0.024325 | 24.521443 | 0.098639 | 0.154625 | 0.002356 | 0.166843 | 0.166843 | 0.038554
2019-03-19 16:42 | 1553028122.8 | 804 | 0.209077 | 0.000304 | 9.9e-05 | 94.434429 | 93.562778 | 121.812404 | 21.171445 | 0.002634 | 0.002508 | 135.501395 | 0.259078 | 8.402622 | 0.00351 | 0.004759 | 0.004591 | 5.2e-05 | 0.001055 | 0.259125 | 1.304537 | 2.548 | 101.14 | 20.59 | 17.666 | 85.090158 | 106.247005 | 82.065775 | 0.00424 | 0.99389 | 0.024361 | 24.510641 | 0.082944 | 0.154126 | 0.002183 | 0.154408 | 0.154408 | 0.041524
2019-03-19 16:42 | 1553028123.8 | 805 | 0.209049 | 0.000302 | 0.0001 | 94.573377 | 93.72546 | 121.735883 | 21.172142 | 0.00267 | 0.002549 | 135.491352 | 0.259553 | 8.403428 | 0.003455 | 0.004561 | 0.004471 | 5e-05 | 0.001054 | 0.270959 | 1.317776 | 2.5481 | 101.14 | 20.59 | 17.674 | 85.968843 | 104.922665 | 83.062443 | 0.004242 | 0.991109 | 0.024319 | 24.537293 | 0.080556 | 0.154408 | 0.002355 | 0.166754 | 0.166754 | 0.03852
2019-03-19 16:42 | 1553028124.8 | 806 | 0.20904 | 0.000305 | 9.9e-05 | 94.754938 | 94.047401 | 121.492476 | 21.170734 | 0.002695 | 0.002529 | 135.510768 | 0.260288 | 8.403584 | 0.003347 | 0.005261 | 0.005117 | 5.2e-05 | 0.001051 | 0.293025 | 1.307013 | 2.5482 | 101.14 | 20.59 | 17.683 | 86.558612 | 102.296962 | 82.579767 | 0.004244 | 0.992454 | 0.024311 | 24.496136 | 0.06704 | 0.154845 | 0.002409 | 0.170715 | 0.170715 | 0.037733
2019-03-19 16:42 | 1553028125.8 | 807 | 0.209063 | 0.000302 | 9.9e-05 | 94.907991 | 94.07172 | 121.417129 | 21.170867 | 0.002682 | 0.002521 | 135.520466 | 0.260021 | 8.403084 | 0.003364 | 0.004622 | 0.004546 | 5e-05 | 0.001047 | 0.243308 | 1.328994 | 2.548 | 101.14 | 20.58 | 17.697 | 86.239464 | 102.71644 | 82.387336 | 0.004245 | 0.992991 | 0.02431 | 24.481915 | 0.079163 | 0.154687 | 0.002269 | 0.160439 | 0.160439 | 0.040108
2019-03-19 16:42 | 1553028126.8 | 808 | 0.209075 | 0.000307 | 9.8e-05 | 95.057443 | 94.303928 | 121.819915 | 21.170708 | 0.002679 | 0.002486 | 135.521118 | 0.260164 | 8.405931 | 0.003418 | 0.005127 | 0.005064 | 5.3e-05 | 0.001054 | 0.27472 | 1.323941 | 2.548 | 101.14 | 20.58 | 17.705 | 86.17435 | 104.013143 | 81.538642 | 0.004247 | 0.995367 | 0.02438 | 24.493203 | 0.071185 | 0.154772 | 0.002191 | 0.155193 | 0.155193 | 0.041487
2019-03-19 16:42 | 1553028127.8 | 809 | 0.209057 | 0.000301 | 9.8e-05 | 95.268714 | 94.586482 | 121.761704 | 21.170796 | 0.002656 | 0.002498 | 135.502104 | 0.259638 | 8.403883 | 0.003435 | 0.004856 | 0.004645 | 4.9e-05 | 0.001056 | 0.280803 | 1.34575 | 2.548 | 101.14 | 20.58 | 17.717 | 85.624249 | 104.437789 | 81.817795 | 0.00425 | 0.994584 | 0.024364 | 24.496985 | 0.064284 | 0.154458 | 0.002312 | 0.163959 | 0.163959 | 0.03919
2019-03-19 16:42 | 1553028128.8 | 810 | 0.209095 | 0.000302 | 9.7e-05 | 95.37285 | 94.671762 | 121.85395 | 21.171652 | 0.002714 | 0.002498 | 135.5045 | 0.260099 | 8.403857 | 0.003449 | 0.005265 | 0.005223 | 5e-05 | 0.001068 | 0.284785 | 1.360715 | 2.5481 | 101.14 | 20.58 | 17.723 | 87.031612 | 104.757107 | 81.829683 | 0.004251 | 0.994551 | 0.024373 | 24.506673 | 0.065994 | 0.154733 | 0.002078 | 0.146934 | 0.146934 | 0.043808
2019-03-19 16:42 | 1553028129.8 | 811 | 0.209096 | 0.000305 | 9.6e-05 | 95.609632 | 95.093025 | 121.765224 | 21.170663 | 0.002663 | 0.002513 | 135.509829 | 0.259859 | 8.403012 | 0.00347 | 0.005424 | 0.005173 | 5.1e-05 | 0.001071 | 0.241373 | 1.337086 | 2.5479 | 101.14 | 20.58 | 17.723 | 85.790346 | 105.279057 | 82.178718 | 0.004251 | 0.993574 | 0.024352 | 24.50979 | 0.048461 | 0.15459 | 0.002071 | 0.14631 | 0.14631 | 0.043954
2019-03-19 16:42 | 1553028130.8 | 812 | 0.209072 | 0.000301 | 9.6e-05 | 95.737475 | 94.949865 | 121.837754 | 21.170251 | 0.00266 | 0.002569 | 135.489722 | 0.259098 | 8.400815 | 0.003459 | 0.005243 | 0.005102 | 5.2e-05 | 0.001074 | 0.245631 | 1.324707 | 2.548 | 101.14 | 20.58 | 17.736 | 85.721145 | 105.000329 | 83.523204 | 0.004255 | 0.989829 | 0.024314 | 24.563428 | 0.073889 | 0.154137 | 0.002222 | 0.157187 | 0.157187 | 0.040793
2019-03-19 16:42 | 1553028131.8 | 813 | 0.209084 | 0.0003 | 9.6e-05 | 95.895029 | 95.032406 | 122.116605 | 21.170134 | 0.002646 | 0.002511 | 135.484624 | 0.259891 | 8.401855 | 0.003424 | 0.005118 | 0.005007 | 5e-05 | 0.001074 | 0.252986 | 1.337516 | 2.5478 | 101.14 | 20.59 | 17.745 | 85.394122 | 104.164995 | 82.134695 | 0.004259 | 0.993697 | 0.024389 | 24.543608 | 0.080825 | 0.154609 | 0.002151 | 0.152434 | 0.152434 | 0.042194
2019-03-19 16:42 | 1553028132.8 | 814 | 0.209083 | 0.000297 | 9.5e-05 | 95.954149 | 95.440311 | 122.096419 | 21.171302 | 0.002654 | 0.002497 | 135.489531 | 0.260112 | 8.404371 | 0.003491 | 0.004528 | 0.004374 | 4.8e-05 | 0.001067 | 0.281024 | 1.336361 | 2.5481 | 101.14 | 20.59 | 17.748 | 85.573983 | 105.781644 | 81.812037 | 0.00426 | 0.9946 | 0.024398 | 24.530433 | 0.048027 | 0.154741 | 0.002159 | 0.153118 | 0.153118 | 0.042041
2019-03-19 16:42 | 1553028133.8 | 815 | 0.209113 | 0.000296 | 9.6e-05 | 96.047482 | 95.487918 | 121.970373 | 21.171052 | 0.002675 | 0.002502 | 135.514256 | 0.259761 | 8.404455 | 0.003457 | 0.004494 | 0.00441 | 4.8e-05 | 0.001061 | 0.261613 | 1.338323 | 2.5481 | 101.14 | 20.59 | 17.749 | 86.093607 | 104.949961 | 81.910829 | 0.00426 | 0.994324 | 0.024382 | 24.521179 | 0.052262 | 0.154532 | 0.001979 | 0.139749 | 0.139749 | 0.046001
2019-03-19 16:42 | 1553028134.8 | 816 | 0.209067 | 0.000293 | 9.6e-05 | 96.16152 | 95.574568 | 122.007223 | 21.17088 | 0.002665 | 0.002491 | 135.49898 | 0.260054 | 8.402941 | 0.003468 | 0.004793 | 0.004671 | 4.6e-05 | 0.001053 | 0.240654 | 1.312067 | 2.548 | 101.14 | 20.59 | 17.746 | 85.84276 | 105.23296 | 81.661155 | 0.00426 | 0.995023 | 0.024394 | 24.516259 | 0.054763 | 0.154706 | 0.002262 | 0.160649 | 0.160649 | 0.040061
2019-03-19 16:42 | 1553028135.8 | 817 | 0.209078 | 0.000295 | 9.6e-05 | 96.287264 | 95.747184 | 121.908639 | 21.17041 | 0.002682 | 0.002549 | 135.475174 | 0.259625 | 8.399665 | 0.003469 | 0.004567 | 0.004387 | 5e-05 | 0.001052 | 0.255364 | 1.316358 | 2.5481 | 101.14 | 20.59 | 17.741 | 86.252252 | 105.25917 | 83.057636 | 0.004258 | 0.991122 | 0.024337 | 24.554531 | 0.050312 | 0.154451 | 0.002192 | 0.155112 | 0.155112 | 0.041423
2019-03-19 16:42 | 1553028136.8 | 818 | 0.209086 | 0.000288 | 9.5e-05 | 96.473928 | 95.860891 | 121.569464 | 21.171227 | 0.002693 | 0.00251 | 135.469558 | 0.260002 | 8.403207 | 0.003366 | 0.005027 | 0.004872 | 4.6e-05 | 0.001053 | 0.302869 | 1.292723 | 2.5479 | 101.14 | 20.59 | 17.735 | 86.527812 | 102.762315 | 82.105226 | 0.004257 | 0.99378 | 0.024335 | 24.487547 | 0.057019 | 0.154675 | 0.002153 | 0.152265 | 0.152265 | 0.042259
2019-03-19 16:42 | 1553028137.8 | 819 | 0.209072 | 0.00029 | 9.4e-05 | 96.603572 | 95.907127 | 121.672039 | 21.168541 | 0.002681 | 0.00253 | 135.462256 | 0.259599 | 8.400718 | 0.003365 | 0.004927 | 0.004783 | 4.5e-05 | 0.001052 | 0.285282 | 1.296355 | 2.5479 | 101.14 | 20.59 | 17.723 | 86.21916 | 102.7316 | 82.583168 | 0.004254 | 0.992444 | 0.024329 | 24.514349 | 0.064718 | 0.154435 | 0.00224 | 0.158692 | 0.158692 | 0.040484
2019-03-19 16:42 | 1553028138.8 | 820 | 0.209082 | 0.000299 | 9.5e-05 | 96.699606 | 96.105772 | 121.545287 | 21.170118 | 0.00262 | 0.002487 | 135.462946 | 0.259995 | 8.401563 | 0.003359 | 0.004278 | 0.00419 | 4.6e-05 | 0.001047 | 0.278867 | 1.341439 | 2.548 | 101.14 | 20.59 | 17.716 | 84.768982 | 102.593187 | 81.57148 | 0.004252 | 0.995275 | 0.024351 | 24.466711 | 0.055098 | 0.154671 | 0.002169 | 0.153587 | 0.153587 | 0.041894
2019-03-19 16:42 | 1553028139.8 | 821 | 0.20905 | 0.000294 | 9.5e-05 | 96.804942 | 96.158515 | 121.542001 | 21.169997 | 0.002649 | 0.0025 | 135.458518 | 0.259566 | 8.402687 | 0.003305 | 0.004852 | 0.004706 | 4.9e-05 | 0.001049 | 0.261281 | 1.338816 | 2.548 | 101.14 | 20.59 | 17.705 | 85.467355 | 101.286968 | 81.875431 | 0.00425 | 0.994423 | 0.02434 | 24.476861 | 0.059929 | 0.154416 | 0.002362 | 0.167712 | 0.167712 | 0.038302
2019-03-19 16:42 | 1553028140.8 | 822 | 0.209098 | 0.000296 | 9.4e-05 | 96.765928 | 96.165365 | 121.276765 | 21.169014 | 0.002615 | 0.002471 | 135.466051 | 0.259826 | 8.401472 | 0.003369 | 0.004637 | 0.004459 | 4.9e-05 | 0.001053 | 0.239935 | 1.363539 | 2.5481 | 101.14 | 20.59 | 17.7 | 84.626013 | 102.834008 | 81.164926 | 0.004249 | 0.996417 | 0.024338 | 24.425661 | 0.055686 | 0.154571 | 0.002073 | 0.146526 | 0.146526 | 0.043884
2019-03-19 16:42 | 1553028141.8 | 823 | 0.209094 | 0.000291 | 9.5e-05 | 96.826849 | 96.278043 | 121.430274 | 21.168959 | 0.002716 | 0.002539 | 135.45779 | 0.260073 | 8.403012 | 0.003314 | 0.004271 | 0.004234 | 4.7e-05 | 0.001055 | 0.27295 | 1.342182 | 2.548 | 101.14 | 20.59 | 17.698 | 87.057151 | 101.495754 | 82.801143 | 0.004248 | 0.991837 | 0.024298 | 24.497484 | 0.050841 | 0.154718 | 0.002105 | 0.148577 | 0.148577 | 0.043319
2019-03-19 16:42 | 1553028142.8 | 824 | 0.209134 | 0.000286 | 9.4e-05 | 96.970299 | 96.272222 | 121.55233 | 21.169761 | 0.002582 | 0.002522 | 135.434138 | 0.259735 | 8.401368 | 0.003364 | 0.005201 | 0.005045 | 4.6e-05 | 0.001063 | 0.271125 | 1.327382 | 2.5482 | 101.14 | 20.59 | 17.695 | 83.850226 | 102.716085 | 82.410302 | 0.004247 | 0.992927 | 0.024323 | 24.496333 | 0.064624 | 0.154516 | 0.001872 | 0.131661 | 0.131661 | 0.048821
2019-03-19 16:42 | 1553028143.8 | 825 | 0.209065 | 0.000291 | 9.3e-05 | 96.896773 | 96.329417 | 121.853481 | 21.169238 | 0.002661 | 0.002465 | 135.410619 | 0.259976 | 8.400705 | 0.003364 | 0.00546 | 0.005319 | 4.9e-05 | 0.001069 | 0.258738 | 1.316528 | 2.5481 | 101.14 | 20.59 | 17.695 | 85.751434 | 102.7117 | 81.041845 | 0.004247 | 0.996763 | 0.0244 | 24.479415 | 0.052527 | 0.15466 | 0.002283 | 0.162386 | 0.162386 | 0.039621
2019-03-19 16:42 | 1553028144.8 | 826 | 0.208964 | 0.000291 | 9.3e-05 | 96.918381 | 96.451687 | 121.626973 | 21.169686 | 0.002657 | 0.00251 | 135.396455 | 0.259911 | 8.40192 | 0.003313 | 0.004778 | 0.004689 | 4.8e-05 | 0.001075 | 0.277595 | 1.353802 | 2.5481 | 101.14 | 20.59 | 17.699 | 85.651316 | 101.473717 | 82.118635 | 0.004248 | 0.993742 | 0.024341 | 24.493801 | 0.043175 | 0.154621 | 0.002889 | 0.206501 | 0.206501 | 0.031149
2019-03-19 16:42 | 1553028145.8 | 827 | 0.209041 | 0.000285 | 9.3e-05 | 96.909078 | 96.504087 | 121.688941 | 21.169355 | 0.002654 | 0.002418 | 135.409814 | 0.259956 | 8.404117 | 0.00335 | 0.005025 | 0.004928 | 4.9e-05 | 0.001076 | 0.302703 | 1.360401 | 2.5479 | 101.14 | 20.59 | 17.702 | 85.585323 | 102.362191 | 79.911454 | 0.004249 | 0.999954 | 0.024423 | 24.423815 | 0.037458 | 0.154648 | 0.002433 | 0.173644 | 0.173644 | 0.037049
2019-03-19 16:42 | 1553028146.8 | 828 | 0.209081 | 0.00029 | 9.3e-05 | 96.9718 | 96.30236 | 121.633077 | 21.168748 | 0.002682 | 0.002464 | 135.395861 | 0.259781 | 8.402089 | 0.003282 | 0.005234 | 0.005078 | 5e-05 | 0.001074 | 0.270074 | 1.409449 | 2.5482 | 101.14 | 20.59 | 17.706 | 86.241255 | 100.717433 | 80.998588 | 0.00425 | 0.996885 | 0.02438 | 24.455773 | 0.061962 | 0.154544 | 0.002186 | 0.15511 | 0.15511 | 0.041448
2019-03-19 16:42 | 1553028147.8 | 829 | 0.209064 | 0.000286 | 9.4e-05 | 97.038721 | 96.506827 | 121.640823 | 21.168975 | 0.002631 | 0.002531 | 135.400442 | 0.260776 | 8.40231 | 0.003329 | 0.003834 | 0.003728 | 5.1e-05 | 0.001077 | 0.266978 | 1.321453 | 2.548 | 101.14 | 20.59 | 17.715 | 85.013678 | 101.851294 | 82.610755 | 0.004252 | 0.992367 | 0.024325 | 24.512155 | 0.049162 | 0.155136 | 0.002291 | 0.162456 | 0.162456 | 0.039725
2019-03-19 16:42 | 1553028148.8 | 830 | 0.209063 | 0.000284 | 9.3e-05 | 97.036322 | 96.634577 | 121.637068 | 21.168499 | 0.002646 | 0.002519 | 135.396052 | 0.260008 | 8.405034 | 0.003248 | 0.004948 | 0.004684 | 4.5e-05 | 0.001072 | 0.248175 | 1.324649 | 2.5481 | 101.14 | 20.59 | 17.72 | 85.376177 | 99.898014 | 82.327343 | 0.004253 | 0.993159 | 0.024334 | 24.502011 | 0.037109 | 0.154679 | 0.002303 | 0.163441 | 0.163441 | 0.03937
2019-03-19 16:42 | 1553028149.8 | 831 | 0.209102 | 0.000287 | 9.4e-05 | 97.054928 | 96.483881 | 121.68143 | 21.169138 | 0.002699 | 0.002471 | 135.361896 | 0.25969 | 8.401348 | 0.003277 | 0.003966 | 0.003873 | 4.6e-05 | 0.001074 | 0.254811 | 1.291713 | 2.548 | 101.14 | 20.59 | 17.73 | 86.661488 | 100.598558 | 81.178266 | 0.004256 | 0.996379 | 0.024378 | 24.466838 | 0.052783 | 0.154489 | 0.002064 | 0.146094 | 0.146094 | 0.043991
2019-03-19 16:42 | 1553028150.8 | 832 | 0.20909 | 0.000286 | 9.4e-05 | 96.969099 | 96.744173 | 121.76593 | 21.16809 | 0.002664 | 0.002446 | 135.364369 | 0.260151 | 8.4048 | 0.003313 | 0.004439 | 0.004266 | 4.5e-05 | 0.001079 | 0.267199 | 1.3462 | 2.5481 | 101.14 | 20.59 | 17.735 | 85.804928 | 101.461026 | 80.580002 | 0.004257 | 0.998065 | 0.024407 | 24.45466 | 0.020771 | 0.154764 | 0.002136 | 0.15154 | 0.15154 | 0.042485
2019-03-19 16:42 | 1553028151.8 | 833 | 0.209083 | 0.000285 | 9.4e-05 | 97.014114 | 96.514363 | 121.606083 | 21.168181 | 0.002706 | 0.002521 | 135.362261 | 0.259813 | 8.400035 | 0.003254 | 0.004639 | 0.004489 | 4.7e-05 | 0.001078 | 0.284066 | 1.329283 | 2.5481 | 101.14 | 20.59 | 17.738 | 86.83092 | 100.047633 | 82.378478 | 0.004258 | 0.993016 | 0.02433 | 24.500652 | 0.046195 | 0.154563 | 0.002178 | 0.154185 | 0.154185 | 0.041702
2019-03-19 16:43 | 1553028152.8 | 834 | 0.209042 | 0.000287 | 9.4e-05 | 96.922583 | 96.539021 | 121.734946 | 21.16794 | 0.002703 | 0.002494 | 135.383268 | 0.259638 | 8.402739 | 0.003219 | 0.004874 | 0.004711 | 4.9e-05 | 0.001077 | 0.290868 | 1.351513 | 2.548 | 101.14 | 20.59 | 17.742 | 86.751039 | 99.20479 | 81.717673 | 0.004259 | 0.994865 | 0.024365 | 24.490838 | 0.035467 | 0.154458 | 0.002427 | 0.17267 | 0.17267 | 0.037213
2019-03-19 16:43 | 1553028153.8 | 835 | 0.20906 | 0.000283 | 9.3e-05 | 97.00121 | 96.510596 | 121.795738 | 21.168687 | 0.002657 | 0.002517 | 135.377748 | 0.25995 | 8.400523 | 0.003231 | 0.00459 | 0.004461 | 4.6e-05 | 0.001071 | 0.276158 | 1.324788 | 2.5481 | 101.14 | 20.59 | 17.742 | 85.6566 | 99.4903 | 82.288341 | 0.004259 | 0.993268 | 0.024352 | 24.516642 | 0.045355 | 0.154644 | 0.002325 | 0.165123 | 0.165123 | 0.03896
2019-03-19 16:43 | 1553028154.8 | 836 | 0.209073 | 0.000282 | 9.3e-05 | 97.042323 | 96.55101 | 121.994549 | 21.16806 | 0.00261 | 0.002482 | 135.383019 | 0.259586 | 8.403708 | 0.00331 | 0.005038 | 0.004998 | 5e-05 | 0.001069 | 0.246571 | 1.388733 | 2.5481 | 101.14 | 20.59 | 17.743 | 84.508686 | 101.39203 | 81.446418 | 0.004259 | 0.995626 | 0.0244 | 24.507566 | 0.0454 | 0.154427 | 0.002243 | 0.159442 | 0.159442 | 0.040292
2019-03-19 16:43 | 1553028155.8 | 837 | 0.209055 | 0.000286 | 9.3e-05 | 96.985603 | 96.31332 | 121.899485 | 21.167249 | 0.00263 | 0.002519 | 135.350549 | 0.259462 | 8.399522 | 0.003246 | 0.004912 | 0.004799 | 5e-05 | 0.001073 | 0.277208 | 1.374263 | 2.5479 | 101.14 | 20.59 | 17.74 | 85.000457 | 99.841904 | 82.3206 | 0.004258 | 0.993177 | 0.024361 | 24.528194 | 0.062218 | 0.154354 | 0.002348 | 0.16687 | 0.16687 | 0.03848
2019-03-19 16:43 | 1553028156.8 | 838 | 0.209114 | 0.000285 | 9.3e-05 | 97.027919 | 96.544158 | 122.149466 | 21.167253 | 0.002729 | 0.002495 | 135.35467 | 0.26021 | 8.404384 | 0.003299 | 0.004227 | 0.004076 | 5e-05 | 0.001069 | 0.268084 | 1.362756 | 2.5479 | 101.14 | 20.59 | 17.737 | 87.366417 | 101.12193 | 81.745851 | 0.004257 | 0.994786 | 0.024406 | 24.533474 | 0.044707 | 0.154799 | 0.001997 | 0.141365 | 0.141365 | 0.045553
2019-03-19 16:43 | 1553028157.8 | 839 | 0.209107 | 0.000289 | 9.3e-05 | 96.959195 | 96.456824 | 122.407191 | 21.166974 | 0.002614 | 0.002488 | 135.317467 | 0.260002 | 8.403064 | 0.003319 | 0.004689 | 0.004571 | 5.3e-05 | 0.001066 | 0.262498 | 1.377389 | 2.5481 | 101.14 | 20.59 | 17.732 | 84.617057 | 101.616269 | 81.578525 | 0.004256 | 0.995255 | 0.024437 | 24.553551 | 0.046465 | 0.154675 | 0.002033 | 0.144212 | 0.144212 | 0.044618
2019-03-19 16:43 | 1553028158.8 | 840 | 0.209097 | 0.000286 | 9.4e-05 | 96.995508 | 96.57738 | 122.202982 | 21.166088 | 0.002591 | 0.002464 | 135.289924 | 0.260789 | 8.400965 | 0.003397 | 0.005341 | 0.005158 | 4.9e-05 | 0.001071 | 0.302537 | 1.318715 | 2.548 | 101.14 | 20.59 | 17.729 | 84.062118 | 103.494526 | 80.999131 | 0.004255 | 0.996883 | 0.024437 | 24.513018 | 0.038641 | 0.155143 | 0.002096 | 0.148824 | 0.148824 | 0.043367
2019-03-19 16:43 | 1553028159.8 | 841 | 0.209086 | 0.000284 | 9.4e-05 | 96.942088 | 96.465386 | 121.904884 | 21.166344 | 0.002632 | 0.002509 | 135.31325 | 0.259716 | 8.401569 | 0.003424 | 0.004912 | 0.004785 | 4.8e-05 | 0.001068 | 0.263438 | 1.331982 | 2.5481 | 101.14 | 20.59 | 17.724 | 85.043834 | 104.162014 | 82.087987 | 0.004254 | 0.993828 | 0.024369 | 24.52071 | 0.044092 | 0.154505 | 0.002162 | 0.153214 | 0.153214 | 0.041951
2019-03-19 16:43 | 1553028160.8 | 842 | 0.209096 | 0.00029 | 9.3e-05 | 96.968497 | 96.211601 | 122.028582 | 21.166049 | 0.002668 | 0.002506 | 135.286416 | 0.25982 | 8.401881 | 0.003421 | 0.005093 | 0.005012 | 5.3e-05 | 0.001068 | 0.285835 | 1.341712 | 2.548 | 101.14 | 20.59 | 17.714 | 85.906871 | 104.090969 | 82.008134 | 0.004252 | 0.994051 | 0.024384 | 24.53039 | 0.070091 | 0.154567 | 0.002095 | 0.148473 | 0.148473 | 0.043307
2019-03-19 16:43 | 1553028161.8 | 843 | 0.209086 | 0.000287 | 9.3e-05 | 96.898573 | 96.493813 | 121.963094 | 21.16564 | 0.002695 | 0.002506 | 135.288371 | 0.260438 | 8.400672 | 0.003517 | 0.005304 | 0.005154 | 4.7e-05 | 0.001061 | 0.251935 | 1.359306 | 2.5479 | 101.14 | 20.59 | 17.709 | 86.563769 | 106.409681 | 82.013266 | 0.004251 | 0.994037 | 0.024378 | 24.523984 | 0.037441 | 0.154934 | 0.002159 | 0.153139 | 0.153139 | 0.042088
2019-03-19 16:43 | 1553028162.8 | 844 | 0.209097 | 0.000285 | 9.2e-05 | 96.9772 | 96.275647 | 121.771795 | 21.165741 | 0.002635 | 0.002471 | 135.28448 | 0.259481 | 8.402239 | 0.00345 | 0.00506 | 0.004952 | 4.5e-05 | 0.00106 | 0.265208 | 1.379062 | 2.548 | 101.14 | 20.59 | 17.7 | 85.117571 | 104.796893 | 81.179776 | 0.004249 | 0.996375 | 0.024387 | 24.475973 | 0.064942 | 0.154366 | 0.002096 | 0.148649 | 0.148649 | 0.0432
2019-03-19 16:43 | 1553028163.8 | 845 | 0.209111 | 0.000281 | 9.2e-05 | 96.900075 | 96.411274 | 121.560074 | 21.16502 | 0.002653 | 0.00252 | 135.274034 | 0.259625 | 8.402921 | 0.003467 | 0.005099 | 0.004994 | 4.9e-05 | 0.00106 | 0.271678 | 1.363982 | 2.5479 | 101.14 | 20.59 | 17.695 | 85.557057 | 105.188674 | 82.350409 | 0.004247 | 0.993094 | 0.024326 | 24.49505 | 0.045234 | 0.154451 | 0.002021 | 0.142768 | 0.142768 | 0.045004
2019-03-19 16:43 | 1553028164.8 | 846 | 0.209114 | 0.000277 | 9.2e-05 | 96.842454 | 96.38079 | 121.595517 | 21.165264 | 0.002648 | 0.002546 | 135.260464 | 0.259813 | 8.403968 | 0.003431 | 0.005504 | 0.005309 | 4.7e-05 | 0.001063 | 0.254424 | 1.354686 | 2.5481 | 101.14 | 20.59 | 17.69 | 85.427639 | 104.335436 | 82.982437 | 0.004246 | 0.991332 | 0.024308 | 24.520388 | 0.042742 | 0.154563 | 0.002004 | 0.141422 | 0.141422 | 0.045465
2019-03-19 16:43 | 1553028165.8 | 847 | 0.209129 | 0.000285 | 9.2e-05 | 96.774331 | 96.0657 | 121.988679 | 21.165575 | 0.002624 | 0.002487 | 135.262265 | 0.260685 | 8.403461 | 0.0034 | 0.005135 | 0.004976 | 4.9e-05 | 0.001063 | 0.258738 | 1.324981 | 2.548 | 101.14 | 20.59 | 17.678 | 84.846585 | 103.578083 | 81.546881 | 0.004243 | 0.995344 | 0.024396 | 24.510448 | 0.065737 | 0.155081 | 0.001906 | 0.134635 | 0.134635 | 0.047918
2019-03-19 16:43 | 1553028166.8 | 848 | 0.209086 | 0.000283 | 9.4e-05 | 96.701406 | 96.153034 | 122.287951 | 21.16563 | 0.002629 | 0.002481 | 135.239648 | 0.260431 | 8.403383 | 0.003395 | 0.004424 | 0.004422 | 4.8e-05 | 0.001064 | 0.22716 | 1.345664 | 2.5481 | 101.14 | 20.59 | 17.672 | 84.965212 | 103.441271 | 81.407285 | 0.004242 | 0.995736 | 0.024431 | 24.535665 | 0.050867 | 0.154931 | 0.002168 | 0.154061 | 0.154061 | 0.041835
2019-03-19 16:43 | 1553028167.8 | 849 | 0.209104 | 0.000281 | 9.3e-05 | 96.59667 | 96.135567 | 121.888922 | 21.164813 | 0.002688 | 0.002462 | 135.259716 | 0.260321 | 8.403344 | 0.003347 | 0.004655 | 0.004483 | 5.1e-05 | 0.00107 | 0.274554 | 1.316854 | 2.5481 | 101.14 | 20.59 | 17.665 | 86.397429 | 102.277618 | 80.954152 | 0.00424 | 0.99701 | 0.024407 | 24.479944 | 0.042799 | 0.154865 | 0.002059 | 0.145954 | 0.145954 | 0.04414
2019-03-19 16:43 | 1553028168.8 | 850 | 0.209091 | 0.00028 | 9.4e-05 | 96.644386 | 95.99823 | 122.078343 | 21.164401 | 0.002603 | 0.002478 | 135.27413 | 0.260125 | 8.401127 | 0.003311 | 0.004566 | 0.004524 | 5.1e-05 | 0.001077 | 0.309007 | 1.322913 | 2.5481 | 101.14 | 20.59 | 17.652 | 84.334385 | 101.405636 | 81.335187 | 0.004237 | 0.995938 | 0.024413 | 24.512136 | 0.060003 | 0.154749 | 0.002136 | 0.151641 | 0.151641 | 0.042452
2019-03-19 16:43 | 1553028169.8 | 851 | 0.209106 | 0.000276 | 9.3e-05 | 96.577764 | 96.10851 | 122.387943 | 21.16539 | 0.002623 | 0.002422 | 135.257416 | 0.26021 | 8.404832 | 0.003404 | 0.004487 | 0.004183 | 4.8e-05 | 0.001076 | 0.226607 | 1.30238 | 2.5481 | 101.14 | 20.59 | 17.645 | 84.823075 | 103.672139 | 80.004934 | 0.004235 | 0.99969 | 0.02449 | 24.497104 | 0.043566 | 0.154799 | 0.002054 | 0.146063 | 0.146063 | 0.044088
2019-03-19 16:43 | 1553028170.8 | 852 | 0.20909 | 0.000282 | 9.3e-05 | 96.512041 | 96.035903 | 122.461178 | 21.164187 | 0.002588 | 0.002463 | 135.277753 | 0.260125 | 8.405287 | 0.003497 | 0.004945 | 0.004936 | 5.5e-05 | 0.001074 | 0.286001 | 1.307647 | 2.5479 | 101.14 | 20.59 | 17.631 | 83.981398 | 105.913164 | 80.990317 | 0.004232 | 0.996908 | 0.024463 | 24.538595 | 0.044237 | 0.154749 | 0.002141 | 0.152291 | 0.152291 | 0.042271
2019-03-19 16:43 | 1553028171.8 | 853 | 0.209128 | 0.000277 | 9.3e-05 | 96.496136 | 96.004051 | 122.685574 | 21.164436 | 0.002656 | 0.002497 | 135.280474 | 0.259703 | 8.404039 | 0.003454 | 0.005108 | 0.004886 | 4.8e-05 | 0.001067 | 0.248507 | 1.333081 | 2.5481 | 101.14 | 20.59 | 17.625 | 85.628897 | 104.883609 | 81.795999 | 0.004231 | 0.994645 | 0.024457 | 24.58899 | 0.04573 | 0.154497 | 0.001917 | 0.135775 | 0.135775 | 0.047336
2019-03-19 16:43 | 1553028172.8 | 854 | 0.209107 | 0.000282 | 9.3e-05 | 96.502737 | 95.774583 | 122.362595 | 21.163392 | 0.002617 | 0.002539 | 135.25205 | 0.260073 | 8.402492 | 0.00345 | 0.004769 | 0.004581 | 4.9e-05 | 0.001068 | 0.271125 | 1.319146 | 2.5483 | 101.14 | 20.59 | 17.614 | 84.68597 | 104.775687 | 82.812809 | 0.004228 | 0.991804 | 0.02439 | 24.591751 | 0.067746 | 0.154718 | 0.002039 | 0.144346 | 0.144346 | 0.044589
2019-03-19 16:43 | 1553028173.8 | 855 | 0.209099 | 0.000276 | 9.3e-05 | 96.44992 | 95.710879 | 122.381608 | 21.16321 | 0.002633 | 0.002467 | 135.272865 | 0.259078 | 8.401725 | 0.003356 | 0.004783 | 0.004684 | 4.9e-05 | 0.001066 | 0.252101 | 1.324594 | 2.548 | 101.14 | 20.59 | 17.609 | 85.068932 | 102.497575 | 81.067241 | 0.004227 | 0.996692 | 0.024452 | 24.533286 | 0.068801 | 0.154126 | 0.002098 | 0.149113 | 0.149113 | 0.042999
2019-03-19 16:43 | 1553028174.8 | 856 | 0.209103 | 0.00028 | 9.2e-05 | 96.374894 | 95.755061 | 122.358606 | 21.162253 | 0.002648 | 0.00241 | 135.287969 | 0.260301 | 8.401732 | 0.003355 | 0.004301 | 0.004166 | 5.1e-05 | 0.001069 | 0.277208 | 1.348901 | 2.5481 | 101.14 | 20.59 | 17.604 | 85.41389 | 102.480902 | 79.692371 | 0.004225 | 1.000575 | 0.024497 | 24.483326 | 0.057712 | 0.154853 | 0.002069 | 0.147287 | 0.147287 | 0.043737
2019-03-19 16:43 | 1553028175.8 | 857 | 0.20911 | 0.000278 | 9.2e-05 | 96.357788 | 95.657793 | 122.314243 | 21.162334 | 0.002659 | 0.002474 | 135.284039 | 0.259917 | 8.403038 | 0.003403 | 0.005344 | 0.005203 | 5.3e-05 | 0.001075 | 0.254424 | 1.317536 | 2.548 | 101.14 | 20.59 | 17.597 | 85.69806 | 103.653403 | 81.231751 | 0.004224 | 0.996229 | 0.02444 | 24.532228 | 0.065215 | 0.154625 | 0.002028 | 0.143924 | 0.143924 | 0.044693
2019-03-19 16:43 | 1553028176.8 | 858 | 0.209127 | 0.000277 | 9.2e-05 | 96.346085 | 95.668067 | 121.940563 | 21.161906 | 0.002682 | 0.002491 | 135.308708 | 0.259735 | 8.401784 | 0.003453 | 0.005306 | 0.005243 | 5.3e-05 | 0.001069 | 0.267365 | 1.315761 | 2.5481 | 101.14 | 20.59 | 17.596 | 86.243029 | 104.852771 | 81.645476 | 0.004224 | 0.995067 | 0.024388 | 24.509019 | 0.063168 | 0.154516 | 0.001928 | 0.136241 | 0.136241 | 0.04718
2019-03-19 16:43 | 1553028177.8 | 859 | 0.209104 | 0.000278 | 9.2e-05 | 96.27436 | 95.817395 | 121.87132 | 21.161575 | 0.002618 | 0.002461 | 135.328124 | 0.259397 | 8.40309 | 0.003492 | 0.004772 | 0.004696 | 5.1e-05 | 0.001062 | 0.272397 | 1.358873 | 2.5481 | 101.14 | 20.59 | 17.596 | 84.712345 | 105.794917 | 80.929138 | 0.004224 | 0.99708 | 0.024406 | 24.477312 | 0.042556 | 0.154315 | 0.002063 | 0.146268 | 0.146268 | 0.043889
2019-03-19 16:43 | 1553028178.8 | 860 | 0.209133 | 0.000282 | 9.2e-05 | 96.305571 | 95.877672 | 121.610777 | 21.162483 | 0.002668 | 0.002458 | 135.329811 | 0.259852 | 8.406763 | 0.003488 | 0.00459 | 0.004474 | 4.9e-05 | 0.001057 | 0.264157 | 1.310763 | 2.5481 | 101.14 | 20.59 | 17.598 | 85.914233 | 105.699768 | 80.853591 | 0.004224 | 0.997293 | 0.024382 | 24.448525 | 0.03983 | 0.154586 | 0.001885 | 0.133072 | 0.133072 | 0.048325
2019-03-19 16:43 | 1553028179.8 | 861 | 0.209115 | 0.00028 | 9.2e-05 | 96.221841 | 95.615326 | 121.610777 | 21.162227 | 0.002617 | 0.002445 | 135.330884 | 0.25926 | 8.399808 | 0.003373 | 0.004555 | 0.004442 | 4.6e-05 | 0.001062 | 0.267918 | 1.337756 | 2.5481 | 101.14 | 20.59 | 17.601 | 84.67089 | 102.911403 | 80.552443 | 0.004225 | 0.998142 | 0.024393 | 24.438124 | 0.056559 | 0.154234 | 0.001999 | 0.141513 | 0.141513 | 0.04534
2019-03-19 16:43 | 1553028180.8 | 862 | 0.209122 | 0.000274 | 9.3e-05 | 96.190032 | 95.614981 | 121.617584 | 21.161659 | 0.002618 | 0.002512 | 135.32201 | 0.260366 | 8.403968 | 0.003358 | 0.004627 | 0.004496 | 5e-05 | 0.001063 | 0.269521 | 1.344679 | 2.5481 | 101.14 | 20.59 | 17.611 | 84.697515 | 102.555863 | 82.158441 | 0.004227 | 0.993631 | 0.024338 | 24.494227 | 0.053633 | 0.154892 | 0.001959 | 0.138242 | 0.138242 | 0.04661
2019-03-19 16:43 | 1553028181.8 | 863 | 0.209143 | 0.000278 | 9.2e-05 | 96.16182 | 95.577993 | 121.524633 | 21.162188 | 0.002613 | 0.002473 | 135.301386 | 0.259716 | 8.402772 | 0.003398 | 0.005723 | 0.005563 | 4.8e-05 | 0.001061 | 0.270572 | 1.350634 | 2.548 | 101.14 | 20.58 | 17.617 | 84.587398 | 103.526806 | 81.213583 | 0.004226 | 0.99628 | 0.024361 | 24.452288 | 0.054471 | 0.154505 | 0.001831 | 0.12894 | 0.12894 | 0.049848
2019-03-19 16:43 | 1553028182.8 | 864 | 0.209117 | 0.000274 | 9.3e-05 | 96.117406 | 95.409488 | 122.058628 | 21.161938 | 0.002631 | 0.00247 | 135.294006 | 0.260301 | 8.404462 | 0.003383 | 0.004704 | 0.004633 | 4.6e-05 | 0.00106 | 0.288379 | 1.348421 | 2.5481 | 101.14 | 20.58 | 17.624 | 85.024162 | 103.155482 | 81.149407 | 0.004228 | 0.996461 | 0.024417 | 24.503733 | 0.066122 | 0.154853 | 0.00199 | 0.140952 | 0.140952 | 0.045703
2019-03-19 16:43 | 1553028183.8 | 865 | 0.209093 | 0.000273 | 9.2e-05 | 96.074491 | 95.373869 | 122.194297 | 21.16152 | 0.002677 | 0.002445 | 135.280398 | 0.260112 | 8.402297 | 0.003402 | 0.004888 | 0.004721 | 5.2e-05 | 0.001054 | 0.258406 | 1.375441 | 2.5482 | 101.14 | 20.58 | 17.644 | 86.128134 | 103.612635 | 80.55344 | 0.004232 | 0.99814 | 0.024451 | 24.496718 | 0.065467 | 0.154741 | 0.002136 | 0.151976 | 0.151976 | 0.042357
2019-03-19 16:43 | 1553028184.8 | 866 | 0.20913 | 0.000269 | 9.3e-05 | 95.974257 | 95.246462 | 122.377382 | 21.161529 | 0.002632 | 0.002455 | 135.27367 | 0.259937 | 8.405898 | 0.003372 | 0.004433 | 0.004353 | 5.1e-05 | 0.001052 | 0.244414 | 1.359534 | 2.548 | 101.14 | 20.58 | 17.653 | 85.034588 | 102.899823 | 80.781044 | 0.004235 | 0.997498 | 0.024462 | 24.522949 | 0.068087 | 0.154636 | 0.001918 | 0.135902 | 0.135902 | 0.047335
2019-03-19 16:43 | 1553028185.8 | 867 | 0.20911 | 0.000272 | 9.2e-05 | 95.919338 | 95.234131 | 122.418459 | 21.161604 | 0.002631 | 0.002474 | 135.257359 | 0.260717 | 8.40114 | 0.003464 | 0.004943 | 0.004857 | 4.9e-05 | 0.001055 | 0.276324 | 1.323847 | 2.548 | 101.14 | 20.58 | 17.673 | 85.019027 | 105.131749 | 81.234167 | 0.004239 | 0.996222 | 0.02445 | 24.54276 | 0.064125 | 0.155101 | 0.002037 | 0.14468 | 0.14468 | 0.044596
2019-03-19 16:43 | 1553028186.8 | 868 | 0.209135 | 0.00027 | 9.2e-05 | 95.801096 | 95.262559 | 122.564223 | 21.161309 | 0.002591 | 0.002415 | 135.239763 | 0.26021 | 8.403116 | 0.003437 | 0.004828 | 0.004656 | 4.8e-05 | 0.001051 | 0.281356 | 1.320877 | 2.548 | 101.14 | 20.58 | 17.681 | 84.060604 | 104.457588 | 79.833477 | 0.004241 | 1.000175 | 0.024513 | 24.508788 | 0.050423 | 0.154799 | 0.001893 | 0.13436 | 0.13436 | 0.047928
2019-03-19 16:43 | 1553028187.8 | 869 | 0.209128 | 0.000275 | 9.1e-05 | 95.765685 | 94.870064 | 122.527841 | 21.162314 | 0.002596 | 0.00244 | 135.209709 | 0.258681 | 8.403454 | 0.003485 | 0.004982 | 0.004907 | 5.2e-05 | 0.001047 | 0.271512 | 1.352092 | 2.548 | 101.14 | 20.58 | 17.69 | 84.183982 | 105.638247 | 80.427797 | 0.004243 | 0.998494 | 0.024489 | 24.525771 | 0.084045 | 0.15389 | 0.001928 | 0.136888 | 0.136888 | 0.046767
2019-03-19 16:43 | 1553028188.8 | 870 | 0.209102 | 0.000275 | 9.1e-05 | 95.661849 | 95.064942 | 122.766085 | 21.160676 | 0.002557 | 0.00241 | 135.190063 | 0.259735 | 8.403896 | 0.003453 | 0.005615 | 0.005492 | 5e-05 | 0.001052 | 0.261447 | 1.364826 | 2.5479 | 101.14 | 20.58 | 17.705 | 83.226825 | 104.847689 | 79.700213 | 0.004247 | 1.000553 | 0.024538 | 24.524332 | 0.055987 | 0.154516 | 0.002085 | 0.148775 | 0.148775 | 0.043205
2019-03-19 16:43 | 1553028189.8 | 871 | 0.209139 | 0.000269 | 9e-05 | 95.538808 | 94.839241 | 122.894713 | 21.160283 | 0.002593 | 0.002475 | 135.190159 | 0.260145 | 8.400991 | 0.003411 | 0.005254 | 0.005134 | 5e-05 | 0.001055 | 0.243695 | 1.357831 | 2.5482 | 101.14 | 20.58 | 17.712 | 84.105539 | 103.844001 | 81.266295 | 0.004249 | 0.996132 | 0.024496 | 24.591569 | 0.065736 | 0.15476 | 0.001865 | 0.132333 | 0.132333 | 0.04865
2019-03-19 16:43 | 1553028190.8 | 872 | 0.209132 | 0.000275 | 9e-05 | 95.437372 | 94.75807 | 122.951282 | 21.160206 | 0.002649 | 0.002443 | 135.192785 | 0.260041 | 8.40272 | 0.003356 | 0.004813 | 0.004693 | 4.7e-05 | 0.001057 | 0.256249 | 1.304662 | 2.5481 | 101.14 | 20.59 | 17.723 | 85.457125 | 102.491491 | 80.503618 | 0.004254 | 0.99828 | 0.024528 | 24.570748 | 0.063893 | 0.154698 | 0.001901 | 0.135155 | 0.135155 | 0.047615
2019-03-19 16:43 | 1553028191.8 | 873 | 0.209139 | 0.000267 | 9.1e-05 | 95.392057 | 94.63991 | 122.813969 | 21.160663 | 0.002604 | 0.002454 | 135.186766 | 0.259969 | 8.404728 | 0.003422 | 0.005513 | 0.005431 | 5e-05 | 0.001061 | 0.297504 | 1.30415 | 2.548 | 101.14 | 20.59 | 17.727 | 84.373562 | 104.108477 | 80.753767 | 0.004255 | 0.997575 | 0.024506 | 24.565707 | 0.070805 | 0.154656 | 0.001869 | 0.132654 | 0.132654 | 0.0485
2019-03-19 16:43 | 1553028192.8 | 874 | 0.209133 | 0.000268 | 9.1e-05 | 95.31553 | 94.475516 | 122.589809 | 21.160144 | 0.002555 | 0.002443 | 135.20371 | 0.260256 | 8.401706 | 0.003368 | 0.005453 | 0.005333 | 5.1e-05 | 0.001058 | 0.249447 | 1.306906 | 2.5481 | 101.14 | 20.59 | 17.73 | 83.186397 | 102.801847 | 80.48337 | 0.004256 | 0.998337 | 0.024493 | 24.5339 | 0.079178 | 0.154826 | 0.001905 | 0.135163 | 0.135163 | 0.047652
2019-03-19 16:43 | 1553028193.8 | 875 | 0.20915 | 0.000266 | 9.1e-05 | 95.207794 | 94.328245 | 122.21613 | 21.160819 | 0.002625 | 0.002416 | 135.195161 | 0.260158 | 8.402837 | 0.003397 | 0.005117 | 0.004963 | 5.2e-05 | 0.001053 | 0.275771 | 1.337679 | 2.548 | 101.14 | 20.59 | 17.731 | 84.875398 | 103.496398 | 79.847901 | 0.004256 | 1.000135 | 0.024478 | 24.47446 | 0.083016 | 0.154768 | 0.001807 | 0.127855 | 0.127855 | 0.050357
2019-03-19 16:43 | 1553028194.8 | 876 | 0.209122 | 0.000271 | 9.2e-05 | 95.081149 | 94.297077 | 121.962863 | 21.159901 | 0.002578 | 0.002437 | 135.178007 | 0.260256 | 8.403389 | 0.00338 | 0.005574 | 0.00541 | 5.1e-05 | 0.001046 | 0.271291 | 1.335932 | 2.5481 | 101.14 | 20.59 | 17.729 | 83.735333 | 103.085191 | 80.34735 | 0.004255 | 0.998721 | 0.024435 | 24.466378 | 0.074066 | 0.154826 | 0.001964 | 0.139198 | 0.139198 | 0.04627
2019-03-19 16:43 | 1553028195.8 | 877 | 0.209095 | 0.000273 | 9.1e-05 | 95.009125 | 94.292968 | 121.859819 | 21.159732 | 0.002513 | 0.002422 | 135.211894 | 0.260151 | 8.402304 | 0.003399 | 0.003857 | 0.003725 | 5e-05 | 0.001043 | 0.25011 | 1.296318 | 2.5481 | 101.14 | 20.59 | 17.726 | 82.183013 | 103.551051 | 79.985506 | 0.004255 | 0.999745 | 0.024437 | 24.44352 | 0.067677 | 0.154764 | 0.002131 | 0.151611 | 0.151611 | 0.042465
2019-03-19 16:43 | 1553028196.8 | 878 | 0.209112 | 0.000271 | 9.1e-05 | 94.838066 | 94.015207 | 121.764286 | 21.159489 | 0.002626 | 0.002421 | 135.238728 | 0.259826 | 8.401537 | 0.003385 | 0.004732 | 0.004597 | 4.9e-05 | 0.001045 | 0.249779 | 1.344586 | 2.5481 | 101.14 | 20.59 | 17.719 | 84.89455 | 103.197167 | 79.965805 | 0.004253 | 0.999801 | 0.024428 | 24.433255 | 0.077946 | 0.154571 | 0.002031 | 0.144101 | 0.144101 | 0.044623
2019-03-19 16:43 | 1553028197.8 | 879 | 0.209113 | 0.000272 | 9.2e-05 | 94.73123 | 93.825468 | 121.935164 | 21.159125 | 0.002582 | 0.002448 | 135.244593 | 0.260223 | 8.404111 | 0.00338 | 0.004984 | 0.004876 | 5e-05 | 0.001052 | 0.260728 | 1.303459 | 2.548 | 101.14 | 20.59 | 17.714 | 83.822828 | 103.081284 | 80.605671 | 0.004252 | 0.997992 | 0.024423 | 24.472536 | 0.085934 | 0.154807 | 0.002021 | 0.143358 | 0.143358 | 0.044922
2019-03-19 16:43 | 1553028198.8 | 880 | 0.209136 | 0.000269 | 9.1e-05 | 94.645701 | 93.849785 | 121.835172 | 21.159378 | 0.002579 | 0.002455 | 135.233457 | 0.25902 | 8.40439 | 0.003428 | 0.004763 | 0.004606 | 4.9e-05 | 0.001048 | 0.272231 | 1.292881 | 2.548 | 101.14 | 20.59 | 17.708 | 83.752138 | 104.237832 | 80.771026 | 0.00425 | 0.997526 | 0.024408 | 24.468217 | 0.075537 | 0.154091 | 0.001887 | 0.133411 | 0.133411 | 0.048048
2019-03-19 16:43 | 1553028199.8 | 881 | 0.209113 | 0.000269 | 9.1e-05 | 94.563473 | 93.758682 | 121.85442 | 21.159774 | 0.002584 | 0.002482 | 135.228167 | 0.258844 | 8.402518 | 0.003435 | 0.004844 | 0.004701 | 4.9e-05 | 0.00105 | 0.26106 | 1.31181 | 2.5481 | 101.14 | 20.59 | 17.704 | 83.890546 | 104.422157 | 81.423474 | 0.004249 | 0.99569 | 0.024387 | 24.492694 | 0.076449 | 0.153986 | 0.002024 | 0.14332 | 0.14332 | 0.044696
2019-03-19 16:43 | 1553028200.8 | 882 | 0.209124 | 0.000266 | 9.1e-05 | 94.502252 | 93.680594 | 121.571812 | 21.159252 | 0.002557 | 0.002448 | 135.201026 | 0.259605 | 8.403298 | 0.003433 | 0.00543 | 0.005321 | 5.1e-05 | 0.001057 | 0.294075 | 1.332931 | 2.5481 | 101.14 | 20.59 | 17.7 | 83.226886 | 104.355727 | 80.622137 | 0.004249 | 0.997946 | 0.024386 | 24.436615 | 0.078109 | 0.154439 | 0.001963 | 0.13895 | 0.13895 | 0.046237
2019-03-19 16:43 | 1553028201.8 | 883 | 0.209123 | 0.000267 | 9.1e-05 | 94.40772 | 93.57134 | 121.72673 | 21.159498 | 0.002609 | 0.002401 | 135.211473 | 0.259208 | 8.40062 | 0.003337 | 0.004735 | 0.00466 | 5.1e-05 | 0.001053 | 0.23363 | 1.304369 | 2.548 | 101.14 | 20.59 | 17.692 | 84.481614 | 102.03301 | 79.47703 | 0.004247 | 1.001186 | 0.024442 | 24.412574 | 0.079595 | 0.154203 | 0.001968 | 0.139589 | 0.139589 | 0.045955
2019-03-19 16:43 | 1553028202.8 | 884 | 0.209134 | 0.000265 | 9e-05 | 94.287978 | 93.352831 | 121.665701 | 21.15955 | 0.002571 | 0.002472 | 135.22004 | 0.259937 | 8.402648 | 0.003396 | 0.004452 | 0.004308 | 5.1e-05 | 0.001058 | 0.297338 | 1.332965 | 2.5481 | 101.14 | 20.59 | 17.686 | 83.568119 | 103.46294 | 81.200928 | 0.004245 | 0.996316 | 0.024376 | 24.466039 | 0.089155 | 0.154636 | 0.001905 | 0.134639 | 0.134639 | 0.047779
2019-03-19 16:43 | 1553028203.8 | 885 | 0.209091 | 0.000269 | 8.9e-05 | 94.236961 | 93.299402 | 122.150874 | 21.159154 | 0.002576 | 0.002408 | 135.226116 | 0.259033 | 8.39945 | 0.003315 | 0.005038 | 0.004922 | 5.1e-05 | 0.001054 | 0.262332 | 1.309689 | 2.5482 | 101.14 | 20.59 | 17.681 | 83.684834 | 101.508922 | 79.652838 | 0.004244 | 1.000687 | 0.024478 | 24.461164 | 0.089434 | 0.154099 | 0.002158 | 0.153963 | 0.153963 | 0.041637
2019-03-19 16:43 | 1553028204.9 | 886 | 0.209167 | 0.000263 | 9e-05 | 94.12082 | 93.177133 | 122.238661 | 21.158697 | 0.002629 | 0.00245 | 135.231311 | 0.25848 | 8.404338 | 0.003367 | 0.005184 | 0.005037 | 5e-05 | 0.001061 | 0.303809 | 1.297713 | 2.548 | 101.14 | 20.59 | 17.672 | 84.960885 | 102.758783 | 80.662214 | 0.004242 | 0.997833 | 0.024452 | 24.504932 | 0.090134 | 0.15377 | 0.00171 | 0.120677 | 0.120677 | 0.053008
2019-03-19 16:43 | 1553028205.8 | 887 | 0.20915 | 0.000263 | 8.9e-05 | 93.999879 | 93.108292 | 122.121768 | 21.158645 | 0.002568 | 0.002445 | 135.211357 | 0.25885 | 8.402577 | 0.003398 | 0.004537 | 0.004409 | 5.1e-05 | 0.001064 | 0.257853 | 1.290011 | 2.5479 | 101.14 | 20.59 | 17.667 | 83.50809 | 103.524067 | 80.55065 | 0.004241 | 0.998147 | 0.024444 | 24.48935 | 0.085244 | 0.15399 | 0.001809 | 0.127951 | 0.127951 | 0.050066
2019-03-19 16:43 | 1553028206.8 | 888 | 0.209135 | 0.000267 | 9e-05 | 93.862732 | 93.056919 | 122.093601 | 21.157308 | 0.00265 | 0.00242 | 135.183316 | 0.259514 | 8.404007 | 0.003393 | 0.005025 | 0.004819 | 5.3e-05 | 0.00106 | 0.24906 | 1.359426 | 2.5482 | 101.14 | 20.59 | 17.652 | 85.456716 | 103.394618 | 79.941821 | 0.004237 | 0.999868 | 0.024462 | 24.465442 | 0.077121 | 0.154385 | 0.0019 | 0.134737 | 0.134737 | 0.047666
2019-03-19 16:43 | 1553028207.8 | 889 | 0.209137 | 0.000262 | 9e-05 | 93.784706 | 92.764431 | 122.337243 | 21.157201 | 0.00256 | 0.002491 | 135.169171 | 0.259488 | 8.404286 | 0.00334 | 0.004507 | 0.004355 | 5e-05 | 0.001061 | 0.244746 | 1.3251 | 2.548 | 101.14 | 20.59 | 17.644 | 83.305199 | 102.123477 | 81.640189 | 0.004235 | 0.995082 | 0.024428 | 24.548668 | 0.09784 | 0.154369 | 0.001891 | 0.133882 | 0.133882 | 0.047966
2019-03-19 16:43 | 1553028208.8 | 890 | 0.209119 | 0.000263 | 9e-05 | 93.708179 | 92.872317 | 122.303209 | 21.158441 | 0.002607 | 0.002451 | 135.199589 | 0.259501 | 8.405086 | 0.003412 | 0.004924 | 0.0048 | 5.2e-05 | 0.001059 | 0.28766 | 1.296613 | 2.548 | 101.14 | 20.59 | 17.635 | 84.436096 | 103.851648 | 80.675905 | 0.004233 | 0.997794 | 0.024458 | 24.511875 | 0.080142 | 0.154377 | 0.002002 | 0.142253 | 0.142253 | 0.045146
2019-03-19 16:43 | 1553028209.8 | 891 | 0.209144 | 0.00026 | 9e-05 | 93.727386 | 92.803476 | 122.240536 | 21.157302 | 0.002568 | 0.002443 | 135.201525 | 0.259163 | 8.400789 | 0.003411 | 0.004477 | 0.004343 | 4.8e-05 | 0.001061 | 0.287273 | 1.291753 | 2.548 | 101.14 | 20.59 | 17.613 | 83.491879 | 103.82776 | 80.496234 | 0.004228 | 0.998301 | 0.024458 | 24.499371 | 0.088608 | 0.154176 | 0.001853 | 0.131245 | 0.131245 | 0.048868
2019-03-19 16:43 | 1553028210.8 | 892 | 0.209117 | 0.000261 | 9e-05 | 93.641857 | 92.648328 | 122.603654 | 21.157603 | 0.002582 | 0.002412 | 135.209537 | 0.259527 | 8.402707 | 0.003296 | 0.004846 | 0.00476 | 4.8e-05 | 0.001064 | 0.271125 | 1.359432 | 2.5481 | 101.14 | 20.59 | 17.601 | 83.823755 | 101.042581 | 79.747215 | 0.004225 | 1.00042 | 0.02452 | 24.509735 | 0.095408 | 0.154393 | 0.002014 | 0.143487 | 0.143487 | 0.044762
2019-03-19 16:44 | 1553028211.8 | 893 | 0.209135 | 0.000262 | 9e-05 | 93.636454 | 92.535647 | 122.500375 | 21.157 | 0.002604 | 0.002473 | 135.223605 | 0.258727 | 8.401114 | 0.003438 | 0.005197 | 0.00507 | 5.1e-05 | 0.001063 | 0.271844 | 1.373465 | 2.5479 | 101.14 | 20.59 | 17.575 | 84.353653 | 104.47373 | 81.206386 | 0.004219 | 0.9963 | 0.024459 | 24.550008 | 0.105777 | 0.153917 | 0.001905 | 0.135145 | 0.135145 | 0.047378
2019-03-19 16:44 | 1553028212.8 | 894 | 0.209148 | 0.000261 | 9e-05 | 93.593539 | 92.578459 | 122.611399 | 21.15748 | 0.002577 | 0.002442 | 135.210208 | 0.260269 | 8.402421 | 0.003363 | 0.004976 | 0.00486 | 4.7e-05 | 0.001062 | 0.242036 | 1.335528 | 2.5481 | 101.14 | 20.59 | 17.563 | 83.714467 | 102.667274 | 80.466846 | 0.004216 | 0.998384 | 0.024496 | 24.535487 | 0.097539 | 0.154834 | 0.001825 | 0.129371 | 0.129371 | 0.049788
2019-03-19 16:44 | 1553028213.8 | 895 | 0.209156 | 0.000261 | 9e-05 | 93.504709 | 92.588735 | 122.333251 | 21.156984 | 0.002643 | 0.002411 | 135.207026 | 0.259657 | 8.402089 | 0.003403 | 0.004503 | 0.004365 | 4.6e-05 | 0.001058 | 0.277595 | 1.360063 | 2.5481 | 101.14 | 20.59 | 17.552 | 85.292352 | 103.639691 | 79.730274 | 0.004213 | 1.000468 | 0.024494 | 24.482104 | 0.088053 | 0.15447 | 0.00178 | 0.126016 | 0.126016 | 0.050993
2019-03-19 16:44 | 1553028214.8 | 896 | 0.209151 | 0.000262 | 9e-05 | 93.39127 | 92.45208 | 122.354612 | 21.157117 | 0.002561 | 0.002458 | 135.212086 | 0.25915 | 8.401589 | 0.003359 | 0.00492 | 0.004822 | 5e-05 | 0.001052 | 0.241151 | 1.361384 | 2.5481 | 101.14 | 20.59 | 17.532 | 83.337336 | 102.574909 | 80.842135 | 0.004208 | 0.997326 | 0.024457 | 24.522784 | 0.090406 | 0.154168 | 0.001807 | 0.127836 | 0.127836 | 0.050169
2019-03-19 16:44 | 1553028215.8 | 897 | 0.209104 | 0.000262 | 9e-05 | 93.355558 | 92.310632 | 122.498263 | 21.157289 | 0.00258 | 0.002379 | 135.199589 | 0.257979 | 8.402258 | 0.003271 | 0.004988 | 0.004825 | 4.9e-05 | 0.001047 | 0.275771 | 1.336992 | 2.5482 | 101.14 | 20.59 | 17.523 | 83.783534 | 100.430972 | 78.960176 | 0.004206 | 1.002656 | 0.024537 | 24.471864 | 0.100681 | 0.153472 | 0.002091 | 0.149273 | 0.149273 | 0.04277
2019-03-19 16:44 | 1553028216.8 | 898 | 0.20916 | 0.000263 | 9e-05 | 93.280532 | 92.179116 | 122.579947 | 21.156497 | 0.002558 | 0.002436 | 135.199282 | 0.259735 | 8.402226 | 0.003378 | 0.004913 | 0.004862 | 5e-05 | 0.001049 | 0.258738 | 1.328946 | 2.548 | 101.14 | 20.59 | 17.508 | 83.252342 | 103.038028 | 80.314488 | 0.004202 | 0.998814 | 0.024498 | 24.527055 | 0.106242 | 0.154516 | 0.001755 | 0.124215 | 0.124215 | 0.051748
2019-03-19 16:44 | 1553028217.8 | 899 | 0.209185 | 0.000261 | 9e-05 | 93.236717 | 92.254121 | 122.197583 | 21.156276 | 0.002566 | 0.002383 | 135.19311 | 0.260008 | 8.4027 | 0.003427 | 0.004698 | 0.004546 | 4.9e-05 | 0.001054 | 0.248175 | 1.366088 | 2.5481 | 101.14 | 20.59 | 17.503 | 83.447844 | 104.221469 | 79.03945 | 0.004201 | 1.00243 | 0.024504 | 24.444563 | 0.094764 | 0.154679 | 0.001607 | 0.113335 | 0.113335 | 0.056776
2019-03-19 16:44 | 1553028218.8 | 900 | 0.209121 | 0.000259 | 9e-05 | 93.230416 | 92.12466 | 122.181387 | 21.156637 | 0.002562 | 0.002495 | 135.176837 | 0.25954 | 8.40025 | 0.003424 | 0.004549 | 0.004375 | 5e-05 | 0.001058 | 0.246018 | 1.343159 | 2.5481 | 101.14 | 20.59 | 17.501 | 83.35322 | 104.13919 | 81.729299 | 0.004201 | 0.994832 | 0.024409 | 24.536107 | 0.106721 | 0.1544 | 0.001993 | 0.14133 | 0.14133 | 0.045447
2019-03-19 16:44 | 1553028219.8 | 901 | 0.209137 | 0.000259 | 8.9e-05 | 93.163492 | 92.20309 | 122.264245 | 21.155592 | 0.002546 | 0.002413 | 135.167043 | 0.259969 | 8.403207 | 0.003429 | 0.005515 | 0.005335 | 4.9e-05 | 0.001056 | 0.292859 | 1.338656 | 2.5482 | 101.14 | 20.59 | 17.501 | 82.969923 | 104.265631 | 79.774101 | 0.004201 | 1.000344 | 0.024485 | 24.476718 | 0.092686 | 0.154656 | 0.001899 | 0.134855 | 0.134855 | 0.047708
2019-03-19 16:44 | 1553028220.8 | 902 | 0.209147 | 0.000261 | 8.9e-05 | 93.138283 | 92.013349 | 122.149466 | 21.155589 | 0.002636 | 0.002417 | 135.173311 | 0.25887 | 8.401972 | 0.003444 | 0.005023 | 0.00493 | 5e-05 | 0.001057 | 0.272397 | 1.28987 | 2.5481 | 101.14 | 20.59 | 17.509 | 85.133449 | 104.630374 | 79.873106 | 0.004203 | 1.000063 | 0.02447 | 24.468658 | 0.108691 | 0.154002 | 0.001833 | 0.129913 | 0.129913 | 0.049314
2019-03-19 16:44 | 1553028221.8 | 903 | 0.209113 | 0.000257 | 8.8e-05 | 93.095969 | 92.034927 | 122.124116 | 21.156117 | 0.002549 | 0.002349 | 135.148872 | 0.259325 | 8.403116 | 0.003369 | 0.004834 | 0.004789 | 5.1e-05 | 0.001058 | 0.251548 | 1.311044 | 2.548 | 101.14 | 20.6 | 17.517 | 83.041358 | 102.823094 | 78.234111 | 0.004207 | 1.004728 | 0.024525 | 24.409258 | 0.102529 | 0.154273 | 0.002047 | 0.146101 | 0.146101 | 0.043927
2019-03-19 16:44 | 1553028222.8 | 904 | 0.209009 | 0.000258 | 8.9e-05 | 93.065059 | 91.915055 | 122.139844 | 21.154855 | 0.002551 | 0.002376 | 135.143889 | 0.258766 | 8.402336 | 0.003385 | 0.005304 | 0.00511 | 5.2e-05 | 0.001054 | 0.245465 | 1.36639 | 2.548 | 101.14 | 20.6 | 17.528 | 83.091584 | 103.19748 | 78.873714 | 0.00421 | 1.002902 | 0.024504 | 24.433036 | 0.111216 | 0.15394 | 0.00267 | 0.19198 | 0.19198 | 0.033357
2019-03-19 16:44 | 1553028223.8 | 905 | 0.209081 | 0.000256 | 8.8e-05 | 93.085465 | 91.856832 | 122.334899 | 21.155965 | 0.002567 | 0.002389 | 135.130299 | 0.25939 | 8.400412 | 0.003358 | 0.00541 | 0.005347 | 5.1e-05 | 0.001049 | 0.263936 | 1.388407 | 2.5481 | 101.14 | 20.6 | 17.554 | 83.471105 | 102.553444 | 79.183564 | 0.004216 | 1.00202 | 0.024513 | 24.463297 | 0.118845 | 0.154311 | 0.002241 | 0.160392 | 0.160392 | 0.040023
2019-03-19 16:44 | 1553028224.8 | 906 | 0.209114 | 0.000258 | 8.7e-05 | 92.980428 | 91.83457 | 122.393815 | 21.156166 | 0.002607 | 0.00243 | 135.100667 | 0.259625 | 8.403383 | 0.003439 | 0.004808 | 0.00471 | 5.1e-05 | 0.001041 | 0.255696 | 1.355432 | 2.548 | 101.14 | 20.6 | 17.567 | 84.44014 | 104.506602 | 80.171416 | 0.004219 | 0.999219 | 0.024484 | 24.503466 | 0.110914 | 0.154451 | 0.002039 | 0.145302 | 0.145302 | 0.044219
2019-03-19 16:44 | 1553028225.8 | 907 | 0.209164 | 0.000255 | 8.8e-05 | 92.83668 | 91.736274 | 122.523851 | 21.154641 | 0.002565 | 0.002372 | 135.133558 | 0.260613 | 8.403838 | 0.003367 | 0.004276 | 0.004174 | 4.9e-05 | 0.00104 | 0.28766 | 1.359864 | 2.5481 | 101.14 | 20.6 | 17.581 | 83.417403 | 102.763535 | 78.778354 | 0.004223 | 1.003174 | 0.024546 | 24.4681 | 0.106654 | 0.155039 | 0.001742 | 0.123647 | 0.123647 | 0.052161
2019-03-19 16:44 | 1553028226.8 | 908 | 0.209149 | 0.000251 | 8.7e-05 | 92.736145 | 91.566399 | 122.35579 | 21.155478 | 0.00256 | 0.00242 | 135.154124 | 0.260386 | 8.401407 | 0.003359 | 0.004935 | 0.004755 | 4.9e-05 | 0.001043 | 0.256249 | 1.34706 | 2.5481 | 101.14 | 20.6 | 17.607 | 83.312904 | 102.55999 | 79.944851 | 0.004229 | 0.99986 | 0.024488 | 24.491802 | 0.113541 | 0.154903 | 0.001839 | 0.130549 | 0.130549 | 0.049361
2019-03-19 16:44 | 1553028227.8 | 909 | 0.209119 | 0.000256 | 8.7e-05 | 92.587895 | 91.461256 | 122.353208 | 21.154524 | 0.00262 | 0.002436 | 135.155658 | 0.259312 | 8.402037 | 0.003287 | 0.005462 | 0.005317 | 4.7e-05 | 0.001044 | 0.256083 | 1.354692 | 2.548 | 101.14 | 20.6 | 17.619 | 84.738207 | 100.821351 | 80.332039 | 0.004232 | 0.998765 | 0.024475 | 24.504969 | 0.109508 | 0.154265 | 0.002011 | 0.143183 | 0.143183 | 0.04482
2019-03-19 16:44 | 1553028228.8 | 910 | 0.209119 | 0.000256 | 8.7e-05 | 92.448648 | 91.384193 | 122.385835 | 21.154949 | 0.002513 | 0.002436 | 135.136721 | 0.26075 | 8.401134 | 0.003357 | 0.005063 | 0.004855 | 4.9e-05 | 0.00105 | 0.249613 | 1.308596 | 2.5479 | 101.14 | 20.6 | 17.641 | 82.163467 | 102.527997 | 80.319234 | 0.004237 | 0.998801 | 0.024478 | 24.507792 | 0.103585 | 0.15512 | 0.002011 | 0.143222 | 0.143222 | 0.045056
2019-03-19 16:44 | 1553028229.8 | 911 | 0.209126 | 0.000253 | 8.6e-05 | 92.336709 | 91.041704 | 122.354852 | 21.154651 | 0.00259 | 0.002404 | 135.145288 | 0.260112 | 8.404306 | 0.003314 | 0.004555 | 0.004439 | 5e-05 | 0.00105 | 0.228432 | 1.310635 | 2.548 | 101.14 | 20.6 | 17.651 | 84.01831 | 101.480081 | 79.56196 | 0.004239 | 1.000945 | 0.024502 | 24.478426 | 0.126333 | 0.154741 | 0.001972 | 0.140478 | 0.140478 | 0.045824
2019-03-19 16:44 | 1553028230.8 | 912 | 0.209179 | 0.000252 | 8.6e-05 | 92.112831 | 91.11534 | 122.304386 | 21.154184 | 0.002551 | 0.002413 | 135.141896 | 0.260203 | 8.402486 | 0.003392 | 0.004976 | 0.004753 | 4.9e-05 | 0.001047 | 0.272729 | 1.278656 | 2.5481 | 101.14 | 20.6 | 17.66 | 83.077709 | 103.358621 | 79.778983 | 0.004242 | 1.00033 | 0.024489 | 24.480905 | 0.097389 | 0.154795 | 0.001656 | 0.117077 | 0.117077 | 0.055002
2019-03-19 16:44 | 1553028231.8 | 913 | 0.209138 | 0.00025 | 8.7e-05 | 91.90636 | 90.87628 | 122.382549 | 21.154664 | 0.002561 | 0.002402 | 135.144675 | 0.260295 | 8.403279 | 0.003364 | 0.004408 | 0.004296 | 5.1e-05 | 0.001044 | 0.260728 | 1.341371 | 2.5482 | 101.14 | 20.6 | 17.674 | 83.319327 | 102.694304 | 79.503339 | 0.004245 | 1.001112 | 0.024506 | 24.479162 | 0.100816 | 0.154849 | 0.001905 | 0.135525 | 0.135525 | 0.047532
2019-03-19 16:44 | 1553028232.8 | 914 | 0.209165 | 0.000247 | 8.7e-05 | 91.7287 | 90.723188 | 122.376916 | 21.155112 | 0.002593 | 0.002403 | 135.123744 | 0.259612 | 8.403266 | 0.003337 | 0.005538 | 0.005432 | 4.5e-05 | 0.001046 | 0.259844 | 1.364005 | 2.5479 | 101.14 | 20.6 | 17.675 | 84.095949 | 102.028724 | 79.533571 | 0.004245 | 1.001026 | 0.024505 | 24.479648 | 0.09859 | 0.154443 | 0.001748 | 0.123908 | 0.123908 | 0.051851
2019-03-19 16:44 | 1553028233.8 | 915 | 0.209194 | 0.00025 | 8.7e-05 | 91.620663 | 90.440976 | 122.266126 | 21.153833 | 0.002544 | 0.002399 | 135.126754 | 0.259722 | 8.404137 | 0.003273 | 0.00476 | 0.004621 | 5.1e-05 | 0.001043 | 0.266093 | 1.343904 | 2.548 | 101.14 | 20.6 | 17.675 | 82.925181 | 100.497257 | 79.419149 | 0.004245 | 1.001351 | 0.024498 | 24.464595 | 0.115916 | 0.154509 | 0.001566 | 0.110426 | 0.110426 | 0.058207
2019-03-19 16:44 | 1553028234.8 | 916 | 0.209159 | 0.000257 | 8.7e-05 | 91.462209 | 90.275209 | 122.307437 | 21.154593 | 0.002617 | 0.002407 | 135.142317 | 0.259442 | 8.40374 | 0.003291 | 0.004671 | 0.004483 | 4.7e-05 | 0.001047 | 0.276711 | 1.382082 | 2.5481 | 101.14 | 20.6 | 17.673 | 84.663477 | 100.926656 | 79.619576 | 0.004245 | 1.000782 | 0.024495 | 24.475681 | 0.116842 | 0.154342 | 0.00177 | 0.125506 | 0.125506 | 0.051158
2019-03-19 16:44 | 1553028235.8 | 917 | 0.20917 | 0.000253 | 8.7e-05 | 91.20652 | 90.079647 | 121.856769 | 21.154138 | 0.002523 | 0.002405 | 135.117879 | 0.259859 | 8.399132 | 0.003283 | 0.004819 | 0.004795 | 4.8e-05 | 0.001045 | 0.267531 | 1.325064 | 2.5481 | 101.14 | 20.6 | 17.67 | 82.403071 | 100.72687 | 79.564586 | 0.004244 | 1.000938 | 0.024452 | 24.428642 | 0.1112 | 0.15459 | 0.001707 | 0.120579 | 0.120579 | 0.053334
2019-03-19 16:44 | 1553028236.8 | 918 | 0.209174 | 0.000253 | 8.6e-05 | 91.08768 | 89.531663 | 122.018022 | 21.154985 | 0.002585 | 0.002378 | 135.090393 | 0.259787 | 8.402687 | 0.003321 | 0.004799 | 0.004665 | 4.9e-05 | 0.001048 | 0.276877 | 1.307991 | 2.548 | 101.14 | 20.6 | 17.662 | 83.901527 | 101.639162 | 78.932951 | 0.004242 | 1.002734 | 0.02449 | 24.422903 | 0.154117 | 0.154547 | 0.001688 | 0.119409 | 0.119409 | 0.053842
2019-03-19 16:44 | 1553028237.8 | 919 | 0.209139 | 0.000254 | 8.6e-05 | 90.88661 | 89.50666 | 122.201576 | 21.155264 | 0.002504 | 0.002441 | 135.092942 | 0.260555 | 8.40532 | 0.003386 | 0.004612 | 0.004506 | 5.1e-05 | 0.001043 | 0.258572 | 1.328193 | 2.5481 | 101.14 | 20.6 | 17.657 | 81.947909 | 103.213623 | 80.443547 | 0.004241 | 0.99845 | 0.024456 | 24.493642 | 0.136848 | 0.155004 | 0.001893 | 0.134404 | 0.134404 | 0.047976
2019-03-19 16:44 | 1553028238.8 | 920 | 0.209154 | 0.000253 | 8.7e-05 | 90.68134 | 89.317947 | 122.292883 | 21.154434 | 0.002579 | 0.002372 | 135.100686 | 0.260756 | 8.402772 | 0.003419 | 0.005215 | 0.005066 | 5e-05 | 0.001038 | 0.292859 | 1.364437 | 2.5481 | 101.14 | 20.6 | 17.652 | 83.755995 | 104.027025 | 78.787524 | 0.00424 | 1.003148 | 0.024522 | 24.445345 | 0.135502 | 0.155124 | 0.001807 | 0.128367 | 0.128367 | 0.050271
2019-03-19 16:44 | 1553028239.8 | 921 | 0.209183 | 0.000255 | 8.6e-05 | 90.598811 | 89.32377 | 122.133036 | 21.154816 | 0.002581 | 0.002425 | 135.077724 | 0.259533 | 8.404891 | 0.003418 | 0.004933 | 0.004864 | 5.1e-05 | 0.001039 | 0.276877 | 1.344919 | 2.5481 | 101.14 | 20.6 | 17.64 | 83.811671 | 103.992023 | 80.047784 | 0.004237 | 0.999569 | 0.024463 | 24.473064 | 0.126775 | 0.154397 | 0.00163 | 0.115025 | 0.115025 | 0.055839
2019-03-19 16:44 | 1553028240.8 | 922 | 0.209156 | 0.00025 | 8.6e-05 | 90.582307 | 89.102864 | 122.088438 | 21.154109 | 0.002618 | 0.002405 | 135.067527 | 0.259833 | 8.405073 | 0.003408 | 0.005557 | 0.005452 | 4.5e-05 | 0.001043 | 0.275439 | 1.348077 | 2.548 | 101.14 | 20.6 | 17.635 | 84.697399 | 103.755346 | 79.570806 | 0.004236 | 1.00092 | 0.024475 | 24.452068 | 0.147294 | 0.154575 | 0.0018 | 0.127624 | 0.127624 | 0.050385
2019-03-19 16:44 | 1553028241.8 | 923 | 0.209152 | 0.000247 | 8.6e-05 | 90.489875 | 89.077177 | 122.110972 | 21.15528 | 0.002602 | 0.002445 | 135.060952 | 0.259078 | 8.402642 | 0.00337 | 0.005101 | 0.004928 | 5e-05 | 0.00105 | 0.257853 | 1.331081 | 2.548 | 101.14 | 20.6 | 17.623 | 84.318555 | 102.830025 | 80.547385 | 0.004233 | 0.998157 | 0.024443 | 24.488155 | 0.140741 | 0.154126 | 0.001824 | 0.129225 | 0.129225 | 0.049616
2019-03-19 16:44 | 1553028242.8 | 924 | 0.20917 | 0.000248 | 8.7e-05 | 90.480271 | 89.089849 | 122.087733 | 21.154878 | 0.002571 | 0.002407 | 135.073373 | 0.26023 | 8.401407 | 0.003381 | 0.005358 | 0.005306 | 4.6e-05 | 0.00105 | 0.25553 | 1.31604 | 2.5481 | 101.14 | 20.6 | 17.617 | 83.564304 | 103.105468 | 79.623698 | 0.004231 | 1.00077 | 0.024473 | 24.453831 | 0.138519 | 0.154811 | 0.001716 | 0.121354 | 0.121354 | 0.053069
2019-03-19 16:44 | 1553028243.8 | 925 | 0.20914 | 0.000248 | 8.6e-05 | 90.47637 | 89.162799 | 121.946429 | 21.154129 | 0.002548 | 0.002413 | 135.079659 | 0.260438 | 8.401212 | 0.003372 | 0.004677 | 0.00453 | 4.9e-05 | 0.001044 | 0.267918 | 1.333579 | 2.5481 | 101.14 | 20.6 | 17.612 | 83.011298 | 102.892588 | 79.77893 | 0.00423 | 1.00033 | 0.024453 | 24.445052 | 0.130812 | 0.154934 | 0.001897 | 0.134686 | 0.134686 | 0.047854
2019-03-19 16:44 | 1553028244.8 | 926 | 0.209115 | 0.000251 | 8.7e-05 | 90.551396 | 89.293289 | 121.656546 | 21.154657 | 0.002582 | 0.002411 | 135.084643 | 0.259599 | 8.400035 | 0.003354 | 0.0046 | 0.004409 | 5e-05 | 0.001039 | 0.260728 | 1.34113 | 2.5481 | 101.14 | 20.6 | 17.602 | 83.833398 | 102.450719 | 79.729458 | 0.004228 | 1.00047 | 0.024426 | 24.414269 | 0.125146 | 0.154435 | 0.002041 | 0.145146 | 0.145146 | 0.044262
2019-03-19 16:44 | 1553028245.8 | 927 | 0.209149 | 0.000246 | 8.7e-05 | 90.71405 | 89.318975 | 122.160262 | 21.15347 | 0.002578 | 0.002417 | 135.073622 | 0.259742 | 8.402947 | 0.003356 | 0.004623 | 0.00448 | 4.8e-05 | 0.001036 | 0.268968 | 1.36606 | 2.5479 | 101.14 | 20.6 | 17.597 | 83.72909 | 102.493623 | 79.87105 | 0.004226 | 1.000069 | 0.024471 | 24.469668 | 0.138625 | 0.15452 | 0.001844 | 0.130842 | 0.130842 | 0.049128
2019-03-19 16:44 | 1553028246.8 | 928 | 0.209153 | 0.000249 | 8.7e-05 | 90.959535 | 89.634067 | 122.047362 | 21.154252 | 0.002603 | 0.002382 | 135.061221 | 0.259553 | 8.402089 | 0.003364 | 0.004862 | 0.004752 | 4.9e-05 | 0.001041 | 0.249226 | 1.318642 | 2.548 | 101.14 | 20.6 | 17.585 | 84.327657 | 102.684458 | 79.014179 | 0.004224 | 1.002502 | 0.02449 | 24.428656 | 0.131299 | 0.154408 | 0.001815 | 0.128793 | 0.128793 | 0.049874
2019-03-19 16:44 | 1553028247.8 | 929 | 0.209191 | 0.00025 | 8.7e-05 | 91.161504 | 89.869701 | 122.105339 | 21.154593 | 0.002607 | 0.002369 | 135.068351 | 0.259781 | 8.402369 | 0.003351 | 0.004703 | 0.004557 | 4.9e-05 | 0.001045 | 0.268802 | 1.327723 | 2.548 | 101.14 | 20.6 | 17.581 | 84.423943 | 102.376087 | 78.72136 | 0.004223 | 1.003337 | 0.024506 | 24.424297 | 0.127655 | 0.154544 | 0.001585 | 0.111845 | 0.111845 | 0.057482
2019-03-19 16:44 | 1553028248.8 | 930 | 0.209172 | 0.000251 | 8.7e-05 | 91.365575 | 89.966625 | 122.394753 | 21.153983 | 0.002538 | 0.002408 | 135.065476 | 0.260164 | 8.403116 | 0.003339 | 0.004262 | 0.004165 | 4.7e-05 | 0.00105 | 0.270793 | 1.345527 | 2.548 | 101.14 | 20.6 | 17.577 | 82.772663 | 102.074823 | 79.637728 | 0.004222 | 1.00073 | 0.024503 | 24.485046 | 0.138014 | 0.154772 | 0.001698 | 0.12019 | 0.12019 | 0.053569
2019-03-19 16:44 | 1553028249.8 | 931 | 0.20917 | 0.000247 | 8.7e-05 | 91.518027 | 90.221095 | 122.566806 | 21.153953 | 0.002473 | 0.002442 | 135.102756 | 0.259104 | 8.403493 | 0.003406 | 0.004619 | 0.004498 | 5.2e-05 | 0.001055 | 0.264876 | 1.291435 | 2.548 | 101.14 | 20.6 | 17.571 | 81.20415 | 103.700199 | 80.464145 | 0.00422 | 0.998392 | 0.024491 | 24.530932 | 0.127663 | 0.154141 | 0.001715 | 0.121429 | 0.121429 | 0.052807
2019-03-19 16:44 | 1553028250.8 | 932 | 0.209141 | 0.000248 | 8.7e-05 | 91.674981 | 90.491663 | 122.669849 | 21.154116 | 0.002583 | 0.002443 | 135.100686 | 0.259748 | 8.404195 | 0.003357 | 0.004797 | 0.004688 | 5.1e-05 | 0.001055 | 0.260894 | 1.329442 | 2.5482 | 101.14 | 20.6 | 17.568 | 83.852351 | 102.511445 | 80.49146 | 0.004219 | 0.998314 | 0.024501 | 24.542189 | 0.116206 | 0.154524 | 0.001888 | 0.13426 | 0.13426 | 0.047879
2019-03-19 16:44 | 1553028251.8 | 933 | 0.209173 | 0.000248 | 8.7e-05 | 91.807327 | 90.630373 | 122.720784 | 21.153373 | 0.002498 | 0.002435 | 135.090393 | 0.259247 | 8.404787 | 0.00337 | 0.005079 | 0.004957 | 5e-05 | 0.001058 | 0.262332 | 1.324206 | 2.548 | 101.14 | 20.6 | 17.565 | 81.799444 | 102.829856 | 80.300642 | 0.004219 | 0.998853 | 0.024513 | 24.54066 | 0.115409 | 0.154226 | 0.001698 | 0.120212 | 0.120212 | 0.053371
2019-03-19 16:44 | 1553028252.8 | 934 | 0.209174 | 0.000254 | 8.6e-05 | 91.988288 | 90.881761 | 122.717263 | 21.153992 | 0.002578 | 0.002377 | 135.076861 | 0.26047 | 8.403103 | 0.003483 | 0.004528 | 0.004418 | 4.9e-05 | 0.001057 | 0.251548 | 1.354916 | 2.5482 | 101.14 | 20.6 | 17.562 | 83.741379 | 105.580628 | 78.907959 | 0.004218 | 1.002805 | 0.024561 | 24.491913 | 0.108246 | 0.154954 | 0.001684 | 0.119512 | 0.119512 | 0.053937
2019-03-19 16:44 | 1553028253.8 | 935 | 0.209205 | 0.000253 | 8.7e-05 | 92.10863 | 90.993069 | 122.865844 | 21.153775 | 0.002571 | 0.002422 | 135.047114 | 0.260587 | 8.40324 | 0.003362 | 0.004997 | 0.004892 | 5.2e-05 | 0.001052 | 0.267918 | 1.356279 | 2.5482 | 101.14 | 20.6 | 17.561 | 83.567321 | 102.64646 | 79.986696 | 0.004218 | 0.999741 | 0.024538 | 24.544252 | 0.108992 | 0.155023 | 0.0015 | 0.10572 | 0.10572 | 0.061001
2019-03-19 16:44 | 1553028254.8 | 936 | 0.209161 | 0.000249 | 8.6e-05 | 92.238575 | 91.007796 | 123.154788 | 21.153282 | 0.002549 | 0.002333 | 135.024477 | 0.259735 | 8.402616 | 0.003337 | 0.004478 | 0.004326 | 5.1e-05 | 0.001047 | 0.241704 | 1.329879 | 2.5481 | 101.14 | 20.61 | 17.554 | 83.03548 | 102.037102 | 77.851733 | 0.004219 | 1.005822 | 0.024641 | 24.498702 | 0.120154 | 0.154516 | 0.001771 | 0.126358 | 0.126358 | 0.05087
2019-03-19 16:44 | 1553028255.8 | 937 | 0.209195 | 0.000253 | 8.6e-05 | 92.446546 | 91.405429 | 123.064419 | 21.153772 | 0.002589 | 0.002348 | 135.034195 | 0.260178 | 8.401095 | 0.003421 | 0.004272 | 0.004195 | 5.1e-05 | 0.001042 | 0.259622 | 1.296372 | 2.548 | 101.14 | 20.61 | 17.551 | 83.990765 | 104.080655 | 78.203004 | 0.004218 | 1.004817 | 0.02462 | 24.501963 | 0.101303 | 0.15478 | 0.001558 | 0.110477 | 0.110477 | 0.058282
2019-03-19 16:44 | 1553028256.8 | 938 | 0.209186 | 0.00025 | 8.7e-05 | 92.6002 | 91.653049 | 123.209478 | 21.153428 | 0.002552 | 0.002365 | 135.017328 | 0.259703 | 8.401979 | 0.003351 | 0.004836 | 0.004715 | 5e-05 | 0.001043 | 0.269687 | 1.312752 | 2.548 | 101.14 | 20.61 | 17.545 | 83.101979 | 102.368654 | 78.617389 | 0.004217 | 1.003633 | 0.02462 | 24.530852 | 0.091959 | 0.154497 | 0.001619 | 0.114926 | 0.114926 | 0.055923
2019-03-19 16:44 | 1553028257.8 | 939 | 0.209193 | 0.00025 | 8.7e-05 | 92.602599 | 91.501669 | 123.134131 | 21.152938 | 0.002593 | 0.002433 | 135.01798 | 0.260386 | 8.402895 | 0.003396 | 0.005059 | 0.004915 | 4.8e-05 | 0.001044 | 0.281024 | 1.323393 | 2.5479 | 101.14 | 20.61 | 17.542 | 84.089991 | 103.460349 | 80.247109 | 0.004216 | 0.999005 | 0.024556 | 24.580093 | 0.106977 | 0.154903 | 0.001573 | 0.111245 | 0.111245 | 0.057926
2019-03-19 16:44 | 1553028258.8 | 940 | 0.209183 | 0.000244 | 8.6e-05 | 92.769756 | 91.608182 | 122.872648 | 21.153262 | 0.002565 | 0.002398 | 135.01474 | 0.259865 | 8.403857 | 0.003345 | 0.004628 | 0.004544 | 5.1e-05 | 0.001048 | 0.287992 | 1.302685 | 2.548 | 101.14 | 20.61 | 17.541 | 83.427125 | 102.219363 | 79.401533 | 0.004216 | 1.001401 | 0.024559 | 24.524587 | 0.112702 | 0.154594 | 0.001644 | 0.116509 | 0.116509 | 0.055198
2019-03-19 16:44 | 1553028259.8 | 941 | 0.209163 | 0.000245 | 8.6e-05 | 92.793764 | 91.606128 | 122.792373 | 21.154041 | 0.002589 | 0.002368 | 135.010083 | 0.260125 | 8.404423 | 0.003377 | 0.004579 | 0.004414 | 5e-05 | 0.001044 | 0.279199 | 1.305076 | 2.548 | 101.14 | 20.61 | 17.533 | 83.991026 | 103.002447 | 78.682619 | 0.004214 | 1.003447 | 0.024576 | 24.491565 | 0.115217 | 0.154749 | 0.001762 | 0.125349 | 0.125349 | 0.051357
2019-03-19 16:44 | 1553028260.8 | 942 | 0.209177 | 0.000242 | 8.6e-05 | 92.929112 | 91.749633 | 122.585581 | 21.15261 | 0.002572 | 0.002395 | 135.001745 | 0.259644 | 8.401979 | 0.003296 | 0.005002 | 0.004892 | 5.3e-05 | 0.001048 | 0.282628 | 1.315055 | 2.5481 | 101.14 | 20.61 | 17.529 | 83.585667 | 101.043268 | 79.333137 | 0.004213 | 1.001595 | 0.024533 | 24.493546 | 0.114253 | 0.154462 | 0.001681 | 0.119187 | 0.119187 | 0.053912
2019-03-19 16:44 | 1553028261.8 | 943 | 0.209202 | 0.000243 | 8.5e-05 | 93.050353 | 92.091095 | 122.46329 | 21.153376 | 0.002627 | 0.002428 | 135.01246 | 0.26008 | 8.402323 | 0.00328 | 0.004957 | 0.004792 | 5.1e-05 | 0.001053 | 0.293025 | 1.336526 | 2.548 | 101.14 | 20.61 | 17.525 | 84.917476 | 100.667102 | 80.138429 | 0.004212 | 0.999312 | 0.024492 | 24.509275 | 0.092688 | 0.154722 | 0.001533 | 0.108066 | 0.108066 | 0.05956
2019-03-19 16:44 | 1553028262.8 | 944 | 0.209203 | 0.000242 | 8.5e-05 | 93.033547 | 91.989375 | 122.539576 | 21.15263 | 0.002542 | 0.002428 | 135.00947 | 0.260353 | 8.404436 | 0.003307 | 0.004043 | 0.003897 | 5.1e-05 | 0.001056 | 0.229483 | 1.392071 | 2.5481 | 101.14 | 20.61 | 17.513 | 82.8704 | 101.306297 | 80.135302 | 0.004209 | 0.999321 | 0.0245 | 24.516799 | 0.100958 | 0.154884 | 0.001529 | 0.107855 | 0.107855 | 0.059739
2019-03-19 16:44 | 1553028263.8 | 945 | 0.20921 | 0.000247 | 8.5e-05 | 93.103171 | 92.003759 | 122.332784 | 21.152863 | 0.002543 | 0.002404 | 135.021161 | 0.259455 | 8.402518 | 0.003325 | 0.004715 | 0.004627 | 5.1e-05 | 0.001058 | 0.280803 | 1.33655 | 2.548 | 101.14 | 20.61 | 17.506 | 82.887696 | 101.74382 | 79.550853 | 0.004207 | 1.000977 | 0.0245 | 24.475833 | 0.106251 | 0.15435 | 0.001482 | 0.104346 | 0.104346 | 0.061535
2019-03-19 16:44 | 1553028264.8 | 946 | 0.209173 | 0.00024 | 8.5e-05 | 93.053655 | 91.82087 | 122.170121 | 21.15286 | 0.002536 | 0.002418 | 135.021238 | 0.259742 | 8.401647 | 0.003288 | 0.005139 | 0.004959 | 5.2e-05 | 0.00106 | 0.277595 | 1.341003 | 2.548 | 101.14 | 20.61 | 17.49 | 82.724693 | 100.844886 | 79.882233 | 0.004203 | 1.000037 | 0.024472 | 24.471043 | 0.11929 | 0.15452 | 0.001712 | 0.121229 | 0.121229 | 0.053024
2019-03-19 16:44 | 1553028265.8 | 947 | 0.209151 | 0.000248 | 8.5e-05 | 93.161391 | 92.060272 | 122.338184 | 21.152396 | 0.002555 | 0.002472 | 135.003221 | 0.260086 | 8.4027 | 0.003376 | 0.004971 | 0.004883 | 5.2e-05 | 0.001061 | 0.288711 | 1.374075 | 2.5481 | 101.14 | 20.61 | 17.482 | 83.187532 | 102.9742 | 81.18942 | 0.004201 | 0.996348 | 0.024444 | 24.533163 | 0.10635 | 0.154725 | 0.001835 | 0.130109 | 0.130109 | 0.049471
2019-03-19 16:44 | 1553028266.8 | 948 | 0.209186 | 0.000245 | 8.4e-05 | 93.220211 | 92.230831 | 122.224108 | 21.152448 | 0.002493 | 0.002341 | 135.01405 | 0.259442 | 8.404449 | 0.003314 | 0.004834 | 0.004664 | 5.3e-05 | 0.001058 | 0.266812 | 1.428723 | 2.5482 | 101.14 | 20.61 | 17.473 | 81.693264 | 101.484946 | 78.038815 | 0.004199 | 1.005287 | 0.024542 | 24.412461 | 0.095439 | 0.154342 | 0.001627 | 0.115283 | 0.115283 | 0.055695
2019-03-19 16:44 | 1553028267.8 | 949 | 0.209189 | 0.000237 | 8.4e-05 | 93.188401 | 92.010611 | 122.167539 | 21.151948 | 0.002573 | 0.00234 | 134.986852 | 0.259429 | 8.401277 | 0.003285 | 0.005344 | 0.005211 | 5e-05 | 0.001061 | 0.243695 | 1.390423 | 2.548 | 101.14 | 20.61 | 17.457 | 83.619168 | 100.770211 | 77.999406 | 0.004195 | 1.005399 | 0.024537 | 24.405442 | 0.113769 | 0.154335 | 0.001622 | 0.114922 | 0.114922 | 0.055867
2019-03-19 16:44 | 1553028268.8 | 950 | 0.209158 | 0.000235 | 8.4e-05 | 93.311142 | 92.350703 | 122.312364 | 21.152438 | 0.002552 | 0.002414 | 134.98275 | 0.259494 | 8.398774 | 0.003403 | 0.004412 | 0.004245 | 5e-05 | 0.001063 | 0.299274 | 1.327158 | 2.548 | 101.14 | 20.61 | 17.451 | 83.114242 | 103.643724 | 79.791227 | 0.004194 | 1.000295 | 0.024489 | 24.482128 | 0.092542 | 0.154373 | 0.001807 | 0.128438 | 0.128438 | 0.05
2019-03-19 16:44 | 1553028269.8 | 951 | 0.209198 | 0.000235 | 8.4e-05 | 93.305441 | 92.262683 | 122.307668 | 21.153275 | 0.002576 | 0.002368 | 134.945777 | 0.259312 | 8.402349 | 0.003353 | 0.004408 | 0.004288 | 4.9e-05 | 0.001061 | 0.282794 | 1.360594 | 2.548 | 101.14 | 20.61 | 17.437 | 83.680569 | 102.414988 | 78.695092 | 0.004191 | 1.003411 | 0.024527 | 24.443612 | 0.100525 | 0.154265 | 0.00157 | 0.111046 | 0.111046 | 0.05779
2019-03-19 16:44 | 1553028270.8 | 952 | 0.209179 | 0.000235 | 8.3e-05 | 93.383167 | 92.363717 | 122.362829 | 21.152724 | 0.0025 | 0.002433 | 134.963986 | 0.259729 | 8.400861 | 0.00333 | 0.004832 | 0.004647 | 4.8e-05 | 0.001061 | 0.285504 | 1.349756 | 2.548 | 101.14 | 20.61 | 17.43 | 81.847851 | 101.857439 | 80.237529 | 0.004189 | 0.999032 | 0.024479 | 24.502656 | 0.098183 | 0.154513 | 0.001685 | 0.119409 | 0.119409 | 0.053829
2019-03-19 16:44 | 1553028271.8 | 953 | 0.209165 | 0.00024 | 8.3e-05 | 93.38767 | 92.263025 | 122.534882 | 21.15299 | 0.002561 | 0.002409 | 134.948 | 0.259449 | 8.402564 | 0.003374 | 0.004562 | 0.004506 | 5e-05 | 0.001057 | 0.302537 | 1.343947 | 2.548 | 101.14 | 20.61 | 17.423 | 83.32227 | 102.933853 | 79.674973 | 0.004187 | 1.000625 | 0.024516 | 24.500352 | 0.108371 | 0.154346 | 0.001761 | 0.125152 | 0.125152 | 0.051304
2019-03-19 16:45 | 1553028272.8 | 954 | 0.209166 | 0.000236 | 8.3e-05 | 93.426983 | 92.699017 | 122.758103 | 21.151682 | 0.002567 | 0.002332 | 134.961724 | 0.260542 | 8.401855 | 0.003429 | 0.004774 | 0.004652 | 5.2e-05 | 0.001054 | 0.288877 | 1.309003 | 2.5481 | 101.14 | 20.61 | 17.41 | 83.4631 | 104.262532 | 77.806452 | 0.004184 | 1.005952 | 0.024603 | 24.457637 | 0.069967 | 0.154996 | 0.001761 | 0.125646 | 0.125646 | 0.051318
2019-03-19 16:45 | 1553028273.8 | 955 | 0.209147 | 0.000239 | 8.3e-05 | 93.514313 | 92.537017 | 122.910205 | 21.152221 | 0.002563 | 0.002431 | 134.972956 | 0.259826 | 8.40012 | 0.003478 | 0.004676 | 0.004529 | 5.4e-05 | 0.001049 | 0.275605 | 1.36072 | 2.5481 | 101.14 | 20.61 | 17.405 | 83.376824 | 105.449162 | 80.205078 | 0.004183 | 0.999124 | 0.024535 | 24.556272 | 0.093969 | 0.154571 | 0.001872 | 0.133511 | 0.133511 | 0.048162
2019-03-19 16:45 | 1553028274.8 | 956 | 0.209145 | 0.000234 | 8.3e-05 | 93.595039 | 92.60312 | 123.083197 | 21.152695 | 0.002503 | 0.002418 | 134.969506 | 0.260431 | 8.402642 | 0.003441 | 0.005354 | 0.005228 | 5.2e-05 | 0.001047 | 0.241704 | 1.376463 | 2.5481 | 101.14 | 20.61 | 17.401 | 81.918734 | 104.565494 | 79.878228 | 0.004182 | 1.000049 | 0.024563 | 24.562179 | 0.0953 | 0.154931 | 0.001892 | 0.135127 | 0.135127 | 0.047697
2019-03-19 16:45 | 1553028275.8 | 957 | 0.209165 | 0.000232 | 8.3e-05 | 93.638554 | 92.543869 | 122.817019 | 21.152033 | 0.002589 | 0.002426 | 134.971384 | 0.259358 | 8.399931 | 0.003372 | 0.004626 | 0.004564 | 5.5e-05 | 0.00105 | 0.263438 | 1.336558 | 2.548 | 101.14 | 20.62 | 17.397 | 83.993164 | 102.875524 | 80.077046 | 0.004184 | 0.999486 | 0.02453 | 24.542514 | 0.105183 | 0.154292 | 0.001772 | 0.126098 | 0.126098 | 0.050901
2019-03-19 16:45 | 1553028276.8 | 958 | 0.209183 | 0.000236 | 8.3e-05 | 93.71088 | 92.633257 | 123.026862 | 21.151517 | 0.002591 | 0.002391 | 134.971154 | 0.259846 | 8.401855 | 0.00349 | 0.005088 | 0.004884 | 5e-05 | 0.001048 | 0.285835 | 1.335272 | 2.548 | 101.14 | 20.62 | 17.395 | 84.03715 | 105.748933 | 79.241485 | 0.004183 | 1.001856 | 0.02458 | 24.534402 | 0.103453 | 0.154582 | 0.00166 | 0.117997 | 0.117997 | 0.054498
2019-03-19 16:45 | 1553028277.8 | 959 | 0.209178 | 0.000237 | 8.2e-05 | 93.7697 | 92.888414 | 123.018413 | 21.151462 | 0.002528 | 0.002341 | 134.974336 | 0.259442 | 8.403597 | 0.003416 | 0.004897 | 0.004821 | 5.2e-05 | 0.001047 | 0.258019 | 1.347858 | 2.5481 | 101.14 | 20.62 | 17.397 | 82.520433 | 103.94634 | 78.035455 | 0.004184 | 1.005296 | 0.024621 | 24.491541 | 0.084462 | 0.154342 | 0.001691 | 0.120588 | 0.120588 | 0.053244
2019-03-19 16:45 | 1553028278.8 | 960 | 0.209172 | 0.000236 | 8.2e-05 | 93.901146 | 93.072332 | 122.909736 | 21.151306 | 0.002534 | 0.002401 | 134.987025 | 0.260249 | 8.401212 | 0.003394 | 0.005457 | 0.005401 | 5.2e-05 | 0.001039 | 0.234183 | 1.369863 | 2.5482 | 101.14 | 20.62 | 17.399 | 82.663803 | 103.404493 | 79.473648 | 0.004184 | 1.001196 | 0.02456 | 24.530797 | 0.079299 | 0.154822 | 0.001727 | 0.122939 | 0.122939 | 0.052389
2019-03-19 16:45 | 1553028279.8 | 961 | 0.209167 | 0.000234 | 8.2e-05 | 93.876836 | 92.985338 | 122.619384 | 21.151124 | 0.002528 | 0.002391 | 134.984571 | 0.261075 | 8.401881 | 0.003405 | 0.00477 | 0.004605 | 5.1e-05 | 0.001036 | 0.2573 | 1.336498 | 2.5481 | 101.14 | 20.62 | 17.4 | 82.520105 | 103.688953 | 79.231011 | 0.004184 | 1.001885 | 0.02454 | 24.493374 | 0.085347 | 0.155314 | 0.001757 | 0.125032 | 0.125032 | 0.051675
2019-03-19 16:45 | 1553028280.8 | 962 | 0.209195 | 0.000229 | 8.2e-05 | 93.997778 | 93.173366 | 122.655766 | 21.151559 | 0.002554 | 0.00232 | 134.962491 | 0.260112 | 8.401797 | 0.003382 | 0.005051 | 0.004899 | 5.4e-05 | 0.001034 | 0.276711 | 1.376951 | 2.5481 | 101.14 | 20.62 | 17.402 | 83.164119 | 103.117965 | 77.532671 | 0.004185 | 1.006737 | 0.024603 | 24.437903 | 0.078795 | 0.154741 | 0.001599 | 0.113659 | 0.113659 | 0.056637
2019-03-19 16:45 | 1553028281.8 | 963 | 0.209193 | 0.000234 | 8.2e-05 | 94.017886 | 93.146651 | 122.62572 | 21.150994 | 0.002486 | 0.002386 | 134.957622 | 0.26073 | 8.404143 | 0.003429 | 0.004028 | 0.003937 | 5.5e-05 | 0.001032 | 0.27848 | 1.323859 | 2.5481 | 101.14 | 20.62 | 17.403 | 81.507012 | 104.257013 | 79.119389 | 0.004185 | 1.002203 | 0.024544 | 24.490127 | 0.083273 | 0.155109 | 0.0016 | 0.11347 | 0.11347 | 0.056866
2019-03-19 16:45 | 1553028282.8 | 964 | 0.20917 | 0.000235 | 8.2e-05 | 94.024788 | 93.184326 | 122.22223 | 21.150871 | 0.002522 | 0.002352 | 134.952332 | 0.259904 | 8.40389 | 0.003475 | 0.004066 | 0.003943 | 5.1e-05 | 0.00103 | 0.255364 | 1.319745 | 2.5479 | 101.14 | 20.62 | 17.405 | 82.388842 | 105.380916 | 78.309995 | 0.004185 | 1.004511 | 0.024532 | 24.421697 | 0.080312 | 0.154617 | 0.001742 | 0.123902 | 0.123902 | 0.051913
2019-03-19 16:45 | 1553028283.8 | 965 | 0.209169 | 0.000235 | 8.2e-05 | 94.107315 | 93.109663 | 122.415173 | 21.151027 | 0.002581 | 0.002388 | 134.951546 | 0.260594 | 8.402375 | 0.00341 | 0.005166 | 0.005036 | 4.9e-05 | 0.001032 | 0.263604 | 1.341678 | 2.5481 | 101.14 | 20.62 | 17.406 | 83.814244 | 103.790853 | 79.161472 | 0.004186 | 1.002083 | 0.024522 | 24.470555 | 0.095329 | 0.155027 | 0.001748 | 0.124261 | 0.124261 | 0.0519
2019-03-19 16:45 | 1553028284.8 | 966 | 0.209172 | 0.000233 | 8.3e-05 | 94.0635 | 93.231931 | 122.137964 | 21.150521 | 0.00255 | 0.00235 | 134.940487 | 0.259677 | 8.402083 | 0.003391 | 0.004988 | 0.004771 | 5e-05 | 0.001025 | 0.279365 | 1.337864 | 2.548 | 101.14 | 20.62 | 17.406 | 83.053957 | 103.350436 | 78.257516 | 0.004186 | 1.004661 | 0.024525 | 24.411454 | 0.079426 | 0.154482 | 0.001732 | 0.123069 | 0.123069 | 0.052218
2019-03-19 16:45 | 1553028285.8 | 967 | 0.209142 | 0.000234 | 8.3e-05 | 94.054198 | 92.971981 | 121.951359 | 21.150469 | 0.002529 | 0.00237 | 134.936002 | 0.260373 | 8.402089 | 0.003432 | 0.004949 | 0.004896 | 5.4e-05 | 0.001023 | 0.252267 | 1.344361 | 2.5481 | 101.14 | 20.62 | 17.406 | 82.547597 | 104.338409 | 78.721204 | 0.004186 | 1.003337 | 0.02449 | 24.408887 | 0.103515 | 0.154896 | 0.001908 | 0.135931 | 0.135931 | 0.047404
2019-03-19 16:45 | 1553028286.8 | 968 | 0.20919 | 0.000238 | 8.3e-05 | 94.190745 | 93.300772 | 122.044075 | 21.151072 | 0.002566 | 0.002393 | 134.947981 | 0.26049 | 8.403155 | 0.003384 | 0.004938 | 0.004791 | 5.1e-05 | 0.001021 | 0.24906 | 1.346596 | 2.548 | 101.14 | 20.62 | 17.405 | 83.451448 | 103.162294 | 79.285508 | 0.004185 | 1.00173 | 0.02448 | 24.437736 | 0.084915 | 0.154965 | 0.001617 | 0.114399 | 0.114399 | 0.056351
2019-03-19 16:45 | 1553028287.8 | 969 | 0.209136 | 0.000238 | 8.2e-05 | 94.26547 | 93.281934 | 122.027879 | 21.149865 | 0.002536 | 0.00233 | 134.942039 | 0.259956 | 8.402577 | 0.00342 | 0.004871 | 0.004723 | 5.3e-05 | 0.001025 | 0.320123 | 1.34652 | 2.5481 | 101.14 | 20.61 | 17.403 | 82.728036 | 104.054055 | 77.76024 | 0.004182 | 1.006085 | 0.024532 | 24.38318 | 0.093815 | 0.154648 | 0.00194 | 0.138584 | 0.138584 | 0.046422
2019-03-19 16:45 | 1553028288.8 | 970 | 0.209208 | 0.00023 | 8.2e-05 | 94.313486 | 93.369954 | 121.934694 | 21.150968 | 0.002537 | 0.002401 | 134.92339 | 0.259761 | 8.402356 | 0.003297 | 0.00508 | 0.004983 | 5.2e-05 | 0.001025 | 0.284398 | 1.331486 | 2.548 | 101.14 | 20.61 | 17.401 | 82.732953 | 101.054971 | 79.468754 | 0.004182 | 1.00121 | 0.024463 | 24.433132 | 0.089934 | 0.154532 | 0.001519 | 0.107138 | 0.107138 | 0.060003
2019-03-19 16:45 | 1553028289.8 | 971 | 0.209236 | 0.000231 | 8.2e-05 | 94.392113 | 93.567915 | 122.268002 | 21.15067 | 0.002597 | 0.002425 | 134.930117 | 0.260151 | 8.401758 | 0.003284 | 0.005138 | 0.00503 | 5.2e-05 | 0.001024 | 0.238276 | 1.370872 | 2.548 | 101.14 | 20.61 | 17.398 | 84.182777 | 100.745497 | 80.060103 | 0.004181 | 0.999534 | 0.024476 | 24.48701 | 0.078444 | 0.154764 | 0.001345 | 0.094334 | 0.094334 | 0.068249
2019-03-19 16:45 | 1553028290.8 | 972 | 0.209227 | 0.000231 | 8.1e-05 | 94.421223 | 93.570998 | 122.237018 | 21.149739 | 0.002489 | 0.002341 | 134.918905 | 0.26062 | 8.402466 | 0.00327 | 0.004886 | 0.004698 | 5.3e-05 | 0.001026 | 0.265042 | 1.324276 | 2.5481 | 101.14 | 20.61 | 17.392 | 81.600978 | 100.414892 | 78.043875 | 0.00418 | 1.005272 | 0.024543 | 24.413927 | 0.080907 | 0.155043 | 0.001404 | 0.099039 | 0.099039 | 0.065124
2019-03-19 16:45 | 1553028291.8 | 973 | 0.209216 | 0.000235 | 8e-05 | 94.446432 | 93.635727 | 122.192186 | 21.149437 | 0.002517 | 0.002358 | 134.93351 | 0.259338 | 8.40194 | 0.003275 | 0.00549 | 0.005397 | 5e-05 | 0.001028 | 0.271291 | 1.308432 | 2.5481 | 101.14 | 20.61 | 17.39 | 82.267494 | 100.540132 | 78.429463 | 0.004179 | 1.00417 | 0.024525 | 24.422845 | 0.077109 | 0.15428 | 0.001466 | 0.103579 | 0.103579 | 0.061963
2019-03-19 16:45 | 1553028292.8 | 974 | 0.209238 | 0.000231 | 8e-05 | 94.576076 | 93.730941 | 122.603656 | 21.149226 | 0.002531 | 0.002353 | 134.924291 | 0.259527 | 8.400107 | 0.00331 | 0.004569 | 0.004498 | 5.3e-05 | 0.00102 | 0.277208 | 1.339683 | 2.5481 | 101.14 | 20.61 | 17.385 | 82.607212 | 101.373629 | 78.313205 | 0.004178 | 1.004502 | 0.02457 | 24.459886 | 0.080288 | 0.154393 | 0.001337 | 0.094229 | 0.094229 | 0.068161
2019-03-19 16:45 | 1553028293.8 | 975 | 0.20924 | 0.000233 | 8e-05 | 94.690716 | 93.875472 | 122.540046 | 21.148626 | 0.00254 | 0.002354 | 134.885458 | 0.259774 | 8.401446 | 0.003305 | 0.005006 | 0.004778 | 5.2e-05 | 0.001013 | 0.272397 | 1.366733 | 2.5481 | 101.14 | 20.61 | 17.384 | 82.807131 | 101.267783 | 78.350106 | 0.004178 | 1.004396 | 0.024562 | 24.454824 | 0.077342 | 0.15454 | 0.001324 | 0.093237 | 0.093237 | 0.068952
2019-03-19 16:45 | 1553028294.8 | 976 | 0.20924 | 0.000234 | 8.1e-05 | 94.742334 | 93.915201 | 122.516104 | 21.149061 | 0.002518 | 0.002373 | 134.891668 | 0.261023 | 8.401602 | 0.00328 | 0.00479 | 0.004708 | 4.9e-05 | 0.001012 | 0.258019 | 1.37676 | 2.5481 | 101.14 | 20.61 | 17.382 | 82.296697 | 100.641117 | 78.800333 | 0.004177 | 1.003111 | 0.024544 | 24.46809 | 0.078432 | 0.155283 | 0.001319 | 0.092683 | 0.092683 | 0.069698
2019-03-19 16:45 | 1553028295.8 | 977 | 0.209236 | 0.000228 | 8.1e-05 | 94.803254 | 94.069321 | 122.775004 | 21.14908 | 0.00253 | 0.002352 | 134.895521 | 0.260132 | 8.402414 | 0.003211 | 0.004719 | 0.004631 | 5.5e-05 | 0.001012 | 0.256968 | 1.363762 | 2.5482 | 101.14 | 20.61 | 17.379 | 82.583751 | 98.980921 | 78.287354 | 0.004177 | 1.004576 | 0.024588 | 24.476073 | 0.069515 | 0.154753 | 0.001352 | 0.095328 | 0.095328 | 0.067532
2019-03-19 16:45 | 1553028296.8 | 978 | 0.209197 | 0.00023 | 8.1e-05 | 94.996221 | 94.298105 | 122.669848 | 21.149791 | 0.00254 | 0.002409 | 134.874053 | 0.259683 | 8.403272 | 0.003299 | 0.005105 | 0.00501 | 5e-05 | 0.001015 | 0.264489 | 1.381693 | 2.5481 | 101.14 | 20.61 | 17.378 | 82.809704 | 101.109469 | 79.678118 | 0.004176 | 1.000616 | 0.024529 | 24.51395 | 0.065975 | 0.154486 | 0.001588 | 0.112569 | 0.112569 | 0.057091
2019-03-19 16:45 | 1553028297.8 | 979 | 0.20926 | 0.000232 | 8.2e-05 | 95.107859 | 94.405647 | 122.796598 | 21.14932 | 0.002542 | 0.002393 | 134.871964 | 0.260178 | 8.40218 | 0.003204 | 0.00412 | 0.003915 | 5.2e-05 | 0.001013 | 0.273448 | 1.35484 | 2.5481 | 101.14 | 20.61 | 17.378 | 82.86863 | 98.810999 | 79.283087 | 0.004176 | 1.001737 | 0.024555 | 24.512878 | 0.066285 | 0.15478 | 0.001202 | 0.084023 | 0.084023 | 0.076632
2019-03-19 16:45 | 1553028298.8 | 980 | 0.209176 | 0.000227 | 8.2e-05 | 95.220998 | 94.437841 | 123.145397 | 21.149956 | 0.002494 | 0.002354 | 134.86493 | 0.259956 | 8.401914 | 0.003294 | 0.003945 | 0.003759 | 5.1e-05 | 0.001013 | 0.274886 | 1.340278 | 2.5481 | 101.14 | 20.62 | 17.379 | 81.708633 | 100.981642 | 78.351396 | 0.004179 | 1.004393 | 0.024623 | 24.515198 | 0.07387 | 0.154648 | 0.001714 | 0.122297 | 0.122297 | 0.052604
2019-03-19 16:45 | 1553028299.8 | 981 | 0.209249 | 0.000233 | 8.2e-05 | 95.357544 | 94.600867 | 123.107137 | 21.149953 | 0.002522 | 0.002374 | 134.850727 | 0.25982 | 8.404813 | 0.003298 | 0.004307 | 0.004228 | 5.5e-05 | 0.001009 | 0.246184 | 1.346934 | 2.548 | 101.14 | 20.62 | 17.379 | 82.376412 | 101.090755 | 78.834598 | 0.004179 | 1.003014 | 0.024602 | 24.528232 | 0.071259 | 0.154567 | 0.001264 | 0.088787 | 0.088787 | 0.07242
2019-03-19 16:45 | 1553028300.8 | 982 | 0.209269 | 0.000233 | 8.2e-05 | 95.454477 | 94.816979 | 123.275199 | 21.149778 | 0.002555 | 0.002392 | 134.858777 | 0.259449 | 8.401992 | 0.00327 | 0.005127 | 0.004993 | 5.2e-05 | 0.001012 | 0.260562 | 1.32363 | 2.548 | 101.14 | 20.62 | 17.38 | 83.174892 | 100.399208 | 79.253975 | 0.004179 | 1.00182 | 0.024604 | 24.559586 | 0.059937 | 0.154346 | 0.001147 | 0.080083 | 0.080083 | 0.080177
2019-03-19 16:45 | 1553028301.8 | 983 | 0.209214 | 0.000231 | 8.2e-05 | 95.512998 | 94.701902 | 123.402419 | 21.149729 | 0.002554 | 0.002369 | 134.836505 | 0.260334 | 8.401264 | 0.003285 | 0.004402 | 0.004266 | 5.5e-05 | 0.001015 | 0.262885 | 1.308942 | 2.548 | 101.14 | 20.62 | 17.379 | 83.152244 | 100.776752 | 78.706549 | 0.004179 | 1.003379 | 0.024636 | 24.553163 | 0.076281 | 0.154873 | 0.001484 | 0.105267 | 0.105267 | 0.061203
2019-03-19 16:45 | 1553028302.8 | 984 | 0.209231 | 0.000237 | 8.2e-05 | 95.593425 | 94.886503 | 122.951986 | 21.149074 | 0.002558 | 0.002376 | 134.841527 | 0.259618 | 8.404663 | 0.003355 | 0.005228 | 0.005046 | 5.2e-05 | 0.001016 | 0.302869 | 1.323559 | 2.5481 | 101.14 | 20.62 | 17.378 | 83.248983 | 102.456398 | 78.8633 | 0.004179 | 1.002932 | 0.024586 | 24.51377 | 0.066391 | 0.154447 | 0.001373 | 0.096811 | 0.096811 | 0.066366
2019-03-19 16:45 | 1553028303.8 | 985 | 0.209212 | 0.000233 | 8.2e-05 | 95.604229 | 94.819375 | 123.182014 | 21.149564 | 0.002503 | 0.002383 | 118.56753 | 0.259807 | 8.402876 | 0.003258 | 0.005101 | 0.005037 | 5.5e-05 | 0.001016 | 0.271678 | 1.333399 | 2.548 | 101.14 | 20.62 | 17.373 | 81.927474 | 100.128365 | 79.039186 | 0.004178 | 1.002431 | 0.024602 | 24.542819 | 0.073732 | 0.154559 | 0.00149 | 0.105544 | 0.105544 | 0.060919
2019-03-19 16:45 | 1553028304.8 | 986 | 0.209217 | 0.000236 | 8.2e-05 | 95.697261 | 94.967332 | 123.670943 | 21.149716 | 0.002498 | 0.002358 | 89.847453 | 0.26034 | 8.403077 | 0.003329 | 0.004197 | 0.00413 | 5.7e-05 | 0.001015 | 0.259844 | 1.336794 | 2.5479 | 101.14 | 20.62 | 17.368 | 81.796617 | 101.828602 | 78.43526 | 0.004177 | 1.004153 | 0.024672 | 24.570385 | 0.068486 | 0.154876 | 0.001455 | 0.103242 | 0.103242 | 0.062406
2019-03-19 16:45 | 1553028305.8 | 987 | 0.209203 | 0.000238 | 8.1e-05 | 95.762384 | 95.155703 | 123.740891 | 21.148555 | 0.002579 | 0.002334 | 61.100771 | 0.260171 | 8.402362 | 0.003337 | 0.004824 | 0.004709 | 5.5e-05 | 0.001017 | 0.280471 | 1.330029 | 2.548 | 101.14 | 20.61 | 17.359 | 83.749325 | 102.023042 | 77.862044 | 0.004172 | 1.005793 | 0.0247 | 24.557289 | 0.056846 | 0.154776 | 0.00154 | 0.109783 | 0.109783 | 0.058649
2019-03-19 16:45 | 1553028306.8 | 988 | 0.209206 | 0.000237 | 8e-05 | 95.922339 | 95.339963 | 124.244374 | 21.148876 | 0.002515 | 0.002287 | 32.389454 | 0.259143 | 8.40387 | 0.00343 | 0.004821 | 0.004685 | 5.2e-05 | 0.001019 | 0.28567 | 1.358065 | 2.5481 | 101.14 | 20.61 | 17.355 | 82.223199 | 104.274812 | 76.728805 | 0.004171 | 1.009051 | 0.02479 | 24.567444 | 0.054471 | 0.154164 | 0.001524 | 0.109038 | 0.109038 | 0.058816
2019-03-19 16:45 | 1553028307.8 | 989 | 0.209218 | 0.000238 | 7.6e-05 | 96.056184 | 95.391678 | 124.444828 | 21.149379 | 0.002496 | 0.002347 | 3.671715 | 0.259664 | 8.403558 | 0.003405 | 0.0051 | 0.004942 | 5.2e-05 | 0.001023 | 0.284785 | 1.373532 | 2.5481 | 101.14 | 20.61 | 17.35 | 81.754224 | 103.670772 | 78.181683 | 0.00417 | 1.004878 | 0.024758 | 24.638251 | 0.062092 | 0.154474 | 0.001456 | 0.104084 | 0.104084 | 0.06174
2019-03-19 16:45 | 1553028308.8 | 990 | 0.209269 | 0.000234 | 7.1e-05 | 96.120707 | 95.450587 | 124.425347 | 21.148869 | 0.002459 | 0.002247 | -25.071593 | 0.247089 | 8.403389 | 0.00343 | 0.004532 | 0.004377 | 5.3e-05 | 0.001027 | 0.287439 | 1.321734 | 2.5481 | 101.14 | 20.61 | 17.339 | 80.861531 | 104.280863 | 75.776202 | 0.004167 | 1.011805 | 0.024842 | 24.551838 | 0.062577 | 0.146993 | 0.001157 | 0.082266 | 0.082266 | 0.074332
2019-03-19 16:45 | 1553028309.8 | 991 | 0.209288 | 0.000229 | 6.5e-05 | 96.291166 | 95.747868 | 124.776023 | 21.149444 | 0.002521 | 0.002292 | -53.797478 | 0.236395 | 8.404442 | 0.003444 | 0.004835 | 0.004655 | 4.9e-05 | 0.001031 | 0.270406 | 1.278947 | 2.5481 | 101.14 | 20.61 | 17.339 | 82.348513 | 104.628239 | 76.846361 | 0.004167 | 1.008712 | 0.024839 | 24.624086 | 0.05061 | 0.140631 | 0.001057 | 0.075198 | 0.075198 | 0.077798
2019-03-19 16:45 | 1553028310.8 | 992 | 0.209299 | 0.000231 | 6e-05 | 96.427712 | 95.7054 | 124.999949 | 21.149213 | 0.002501 | 0.002291 | -82.54069 | 0.237156 | 8.400984 | 0.003354 | 0.004737 | 0.004562 | 5.2e-05 | 0.001035 | 0.272729 | 1.296325 | 2.5481 | 101.14 | 20.61 | 17.329 | 81.869443 | 102.435228 | 76.821871 | 0.004165 | 1.008782 | 0.024862 | 24.64531 | 0.067253 | 0.141084 | 0.000997 | 0.0711 | 0.0711 | 0.082547
2019-03-19 16:45 | 1553028311.8 | 993 | 0.209354 | 0.000226 | 5.4e-05 | 96.524646 | 95.883153 | 125.126935 | 21.148645 | 0.002484 | 0.002278 | -111.24597 | 0.237826 | 8.404462 | 0.003344 | 0.004307 | 0.004038 | 5.3e-05 | 0.001035 | 0.289098 | 1.269997 | 2.5481 | 101.14 | 20.61 | 17.325 | 81.467236 | 102.204683 | 76.50947 | 0.004164 | 1.009683 | 0.024885 | 24.646817 | 0.059643 | 0.141483 | 0.000681 | 0.047815 | 0.047815 | 0.123093
2019-03-19 16:45 | 1553028312.8 | 994 | 0.209367 | 0.000221 | 4.8e-05 | 96.653091 | 96.096182 | 125.755759 | 21.14834 | 0.002479 | 0.002255 | -139.989144 | 0.238275 | 8.404371 | 0.003244 | 0.004864 | 0.004769 | 5.2e-05 | 0.001033 | 0.232746 | 1.345724 | 2.5481 | 101.14 | 20.61 | 17.318 | 81.336666 | 99.771698 | 75.956596 | 0.004162 | 1.011282 | 0.024968 | 24.689129 | 0.051687 | 0.14175 | 0.000612 | 0.043128 | 0.043128 | 0.136728
2019-03-19 16:45 | 1553028313.8 | 995 | 0.209385 | 0.000207 | 4.3e-05 | 96.733218 | 96.166049 | 125.753412 | 21.148788 | 0.002468 | 0.002295 | -152.430011 | 0.236492 | 8.405138 | 0.003271 | 0.004654 | 0.004471 | 5.2e-05 | 0.001035 | 0.2912 | 1.340064 | 2.5481 | 101.14 | 20.61 | 17.316 | 81.081367 | 100.441537 | 76.923567 | 0.004161 | 1.008489 | 0.024933 | 24.723067 | 0.052598 | 0.140689 | 0.00053 | 0.037168 | 0.037168 | 0.157468
2019-03-19 16:45 | 1553028314.8 | 996 | 0.209358 | 0.000196 | 3.8e-05 | 96.79804 | 96.378394 | 126.190467 | 21.148688 | 0.00243 | 0.002228 | -152.428899 | 0.238333 | 8.402739 | 0.003265 | 0.004112 | 0.003861 | 5.2e-05 | 0.001034 | 0.254977 | 1.322572 | 2.548 | 101.14 | 20.61 | 17.314 | 80.16416 | 100.300189 | 75.310665 | 0.004161 | 1.013157 | 0.025034 | 24.708874 | 0.038861 | 0.141785 | 0.000713 | 0.051516 | 0.051516 | 0.114493
2019-03-19 16:45 | 1553028315.8 | 997 | 0.209425 | 0.00018 | 3.3e-05 | 96.963095 | 96.374283 | 126.315339 | 21.148149 | 0.002391 | 0.002213 | -152.420945 | 0.236557 | 8.401517 | 0.003263 | 0.004994 | 0.004761 | 5e-05 | 0.001032 | 0.275052 | 1.35029 | 2.548 | 101.14 | 20.61 | 17.314 | 79.232931 | 100.242343 | 74.962502 | 0.004161 | 1.01417 | 0.025059 | 24.708743 | 0.054482 | 0.140728 | 0.000337 | 0.023408 | 0.023408 | 0.250097
2019-03-19 16:45 | 1553028316.8 | 998 | 0.209445 | 0.000168 | 2.8e-05 | 97.068431 | 96.539021 | 126.000338 | 21.147406 | 0.002387 | 0.002197 | -152.423436 | 0.237299 | 8.401992 | 0.003267 | 0.004218 | 0.003996 | 5.2e-05 | 0.001026 | 0.297172 | 1.347151 | 2.5481 | 101.14 | 20.61 | 17.314 | 79.130085 | 100.338119 | 74.568974 | 0.004161 | 1.015318 | 0.025042 | 24.663962 | 0.048917 | 0.141169 | 0.000233 | 0.015801 | 0.015801 | 0.371664
2019-03-19 16:45 | 1553028317.8 | 999 | 0.209454 | 0.000153 | 2.4e-05 | 97.198676 | 96.734928 | 126.281068 | 21.148558 | 0.002429 | 0.002215 | -152.432713 | 0.237514 | 8.404 | 0.003282 | 0.005076 | 0.004875 | 5.3e-05 | 0.001032 | 0.235234 | 1.331854 | 2.5481 | 101.14 | 20.61 | 17.317 | 80.135196 | 100.707148 | 74.996534 | 0.004162 | 1.014071 | 0.025054 | 24.706598 | 0.042778 | 0.141297 | 0.000203 | 0.013797 | 0.013797 | 0.426036
2019-03-19 16:45 | 1553028318.8 | 1000 | 0.209482 | 0.000141 | 2.1e-05 | 97.364635 | 96.845894 | 126.383642 | 21.148298 | 0.002413 | 0.00224 | -152.429551 | 0.237364 | 8.404676 | 0.003245 | 0.005563 | 0.005296 | 5.3e-05 | 0.001031 | 0.279752 | 1.340309 | 2.548 | 101.14 | 20.61 | 17.318 | 79.753808 | 99.806234 | 75.605792 | 0.004162 | 1.0123 | 0.025043 | 24.738248 | 0.047782 | 0.141208 | 5.8e-05 | 0.003033 | 0.003033 | 1.936651
2019-03-19 16:45 | 1553028319.8 | 1001 | 0.209514 | 0.000129 | 1.8e-05 | 97.44086 | 96.955148 | 126.536448 | 21.147964 | 0.002408 | 0.002194 | -152.439383 | 0.237995 | 8.402258 | 0.003252 | 0.00459 | 0.004464 | 5.3e-05 | 0.001028 | 0.291919 | 1.309814 | 2.5482 | 101.14 | 20.61 | 17.32 | 79.630928 | 99.982431 | 74.505608 | 0.004162 | 1.015503 | 0.025097 | 24.714125 | 0.044697 | 0.141583 | -0.000121 | -0.010299 | -0.010299 | -0.571875
2019-03-19 16:45 | 1553028320.8 | 1002 | 0.209499 | 0.00012 | 1.4e-05 | 97.628725 | 97.185644 | 126.640665 | 21.147951 | 0.002344 | 0.002199 | -152.432368 | 0.238145 | 8.401517 | 0.003237 | 0.005051 | 0.00483 | 5.4e-05 | 0.001029 | 0.268249 | 1.324149 | 2.5481 | 101.14 | 20.61 | 17.321 | 78.110138 | 99.61609 | 74.627162 | 0.004163 | 1.015148 | 0.025103 | 24.728622 | 0.040687 | 0.141672 | -1.2e-05 | -0.001821 | -0.001821 | -3.237186
2019-03-19 16:45 | 1553028321.8 | 1003 | 0.209452 | 0.000109 | 1.2e-05 | 97.79048 | 97.318531 | 126.738075 | 21.147925 | 0.00234 | 0.00224 | -152.450136 | 0.237312 | 8.401875 | 0.003309 | 0.0046 | 0.004365 | 5.1e-05 | 0.001034 | 0.269134 | 1.350308 | 2.5483 | 101.14 | 20.61 | 17.32 | 77.996224 | 101.35179 | 75.601586 | 0.004162 | 1.012312 | 0.025078 | 24.772763 | 0.043272 | 0.141177 | 0.000289 | 0.021129 | 0.021129 | 0.277959
2019-03-19 16:45 | 1553028322.8 | 1004 | 0.209487 | 9.5e-05 | 1e-05 | 97.874809 | 97.482241 | 126.605456 | 21.148107 | 0.002354 | 0.002191 | -152.447645 | 0.237631 | 8.402973 | 0.003285 | 0.005185 | 0.004972 | 5.5e-05 | 0.001028 | 0.248341 | 1.373639 | 2.5483 | 101.14 | 20.6 | 17.316 | 78.348641 | 100.764766 | 74.427906 | 0.004159 | 1.01573 | 0.025107 | 24.7181 | 0.035948 | 0.141367 | 0.000101 | 0.007048 | 0.007048 | 0.834373
2019-03-19 16:45 | 1553028323.8 | 1005 | 0.20952 | 8.6e-05 | 8e-06 | 98.007455 | 97.63876 | 126.876562 | 21.148568 | 0.002397 | 0.002169 | -152.430663 | 0.237637 | 8.401153 | 0.003215 | 0.004614 | 0.004444 | 5.5e-05 | 0.001026 | 0.266978 | 1.348541 | 2.5481 | 101.14 | 20.6 | 17.315 | 79.384484 | 99.06913 | 73.893551 | 0.004159 | 1.017294 | 0.025153 | 24.725523 | 0.033712 | 0.14137 | -8.9e-05 | -0.007237 | -0.007237 | -0.812663
2019-03-19 16:45 | 1553028324.8 | 1006 | 0.209498 | 7.6e-05 | 7e-06 | 98.175212 | 97.675749 | 126.513679 | 21.148175 | 0.002351 | 0.002156 | -152.445996 | 0.237188 | 8.402889 | 0.003282 | 0.004624 | 0.00448 | 5.6e-05 | 0.001028 | 0.288545 | 1.391761 | 2.548 | 101.14 | 20.6 | 17.315 | 78.268455 | 100.709919 | 73.589246 | 0.004159 | 1.018187 | 0.025128 | 24.679311 | 0.045621 | 0.141103 | 5.8e-05 | 0.00394 | 0.00394 | 1.489961
2019-03-19 16:45 | 1553028325.8 | 1007 | 0.209538 | 6.7e-05 | 5e-06 | 98.253839 | 97.97851 | 126.760374 | 21.148314 | 0.002405 | 0.002167 | -152.435742 | 0.237208 | 8.402037 | 0.003187 | 0.004248 | 0.003991 | 5.7e-05 | 0.001033 | 0.261779 | 1.351563 | 2.548 | 101.14 | 20.6 | 17.319 | 79.560378 | 98.403049 | 73.845734 | 0.00416 | 1.017434 | 0.025143 | 24.712496 | 0.0251 | 0.141115 | -0.00017 | -0.013247 | -0.013247 | -0.443143
2019-03-19 16:45 | 1553028326.8 | 1008 | 0.209547 | 6.1e-05 | 4e-06 | 98.45941 | 97.965496 | 127.211982 | 21.147338 | 0.002329 | 0.002156 | -152.446284 | 0.237774 | 8.402954 | 0.003186 | 0.004714 | 0.004524 | 5.5e-05 | 0.001031 | 0.277595 | 1.32917 | 2.5481 | 101.14 | 20.6 | 17.321 | 77.738327 | 98.38494 | 73.57594 | 0.00416 | 1.018226 | 0.025198 | 24.746853 | 0.044983 | 0.141452 | -0.000214 | -0.016551 | -0.016551 | -0.355534
2019-03-19 16:45 | 1553028327.8 | 1009 | 0.209642 | 5.3e-05 | 3e-06 | 98.439604 | 98.3484 | 127.304463 | 21.147906 | 0.002355 | 0.002128 | -152.453874 | 0.237325 | 8.402557 | 0.003333 | 0.00447 | 0.004262 | 5.7e-05 | 0.001036 | 0.256581 | 1.346327 | 2.548 | 101.14 | 20.6 | 17.325 | 78.365746 | 101.935994 | 72.917694 | 0.004161 | 1.020163 | 0.025231 | 24.732336 | 0.008291 | 0.141185 | -0.000777 | -0.059369 | -0.059369 | -0.098929
2019-03-19 16:45 | 1553028328.8 | 1010 | 0.209432 | 5.2e-05 | 3e-06 | 98.597757 | 98.436078 | 127.253058 | 21.147951 | 0.002272 | 0.002145 | -152.469208 | 0.237078 | 8.405333 | 0.003354 | 0.004418 | 0.004275 | 5.7e-05 | 0.001044 | 0.262166 | 1.364132 | 2.5481 | 101.14 | 20.6 | 17.331 | 76.385067 | 102.443437 | 73.332432 | 0.004163 | 1.018942 | 0.025211 | 24.742155 | 0.014679 | 0.141038 | 0.000492 | 0.037198 | 0.037198 | 0.157726
2019-03-19 16:45 | 1553028329.8 | 1011 | 0.209458 | 5e-05 | 2e-06 | 98.741807 | 98.426147 | 127.175833 | 21.147241 | 0.002351 | 0.002083 | -152.455274 | 0.237676 | 8.401576 | 0.003287 | 0.004246 | 0.004009 | 5.4e-05 | 0.001046 | 0.274554 | 1.342737 | 2.5481 | 101.14 | 20.6 | 17.335 | 78.272354 | 100.827544 | 71.824035 | 0.004163 | 1.023397 | 0.025258 | 24.680747 | 0.02864 | 0.141394 | 0.000337 | 0.025584 | 0.025584 | 0.229909
2019-03-19 16:45 | 1553028330.8 | 1012 | 0.209514 | 4.4e-05 | 2e-06 | 98.937173 | 98.771034 | 127.11903 | 21.147312 | 0.002295 | 0.002128 | -152.454564 | 0.237579 | 8.401842 | 0.003285 | 0.004027 | 0.003836 | 5.3e-05 | 0.001045 | 0.259456 | 1.336995 | 2.5479 | 101.14 | 20.6 | 17.343 | 76.927661 | 100.779714 | 72.923364 | 0.004165 | 1.020146 | 0.025212 | 24.714519 | 0.015033 | 0.141336 | 8e-06 | 0.000471 | 0.000471 | 12.473078
2019-03-19 16:46 | 1553028331.8 | 1013 | 0.209511 | 3.7e-05 | 1e-06 | 99.001995 | 98.944334 | 127.153299 | 21.147121 | 0.002293 | 0.002137 | -152.455503 | 0.237175 | 8.403675 | 0.003294 | 0.004594 | 0.004389 | 5.4e-05 | 0.001046 | 0.27848 | 1.35604 | 2.5481 | 101.14 | 20.61 | 17.348 | 76.886873 | 100.981292 | 73.131248 | 0.004169 | 1.019534 | 0.025208 | 24.725273 | 0.005211 | 0.141096 | 3.7e-05 | 0.002688 | 0.002688 | 2.18337
2019-03-19 16:46 | 1553028332.8 | 1014 | 0.209481 | 3.5e-05 | 1e-06 | 99.137942 | 99.022764 | 127.15236 | 21.147889 | 0.002245 | 0.002072 | -152.465068 | 0.237384 | 8.402473 | 0.003272 | 0.004487 | 0.00435 | 5.2e-05 | 0.001048 | 0.260562 | 1.354066 | 2.5481 | 101.14 | 20.61 | 17.352 | 75.721435 | 100.446705 | 71.559625 | 0.00417 | 1.024182 | 0.025266 | 24.669009 | 0.010398 | 0.14122 | 0.000222 | 0.016877 | 0.016877 | 0.348096
2019-03-19 16:46 | 1553028333.8 | 1015 | 0.209513 | 3.2e-05 | 1e-06 | 99.279891 | 99.087496 | 127.057062 | 21.147695 | 0.002257 | 0.002077 | -152.476952 | 0.237123 | 8.400666 | 0.003246 | 0.00451 | 0.004282 | 5.2e-05 | 0.001051 | 0.27743 | 1.324336 | 2.548 | 101.14 | 20.61 | 17.362 | 76.00354 | 99.834662 | 71.697604 | 0.004173 | 1.023772 | 0.025251 | 24.664698 | 0.01735 | 0.141065 | 3.1e-05 | 0.002337 | 0.002337 | 2.510539
2019-03-19 16:46 | 1553028334.8 | 1016 | 0.209499 | 3.3e-05 | 1e-06 | 99.312002 | 99.222779 | 127.102834 | 21.147075 | 0.002279 | 0.002089 | -152.470952 | 0.237689 | 8.400802 | 0.003306 | 0.004545 | 0.004311 | 5.2e-05 | 0.001052 | 0.290481 | 1.303073 | 2.548 | 101.14 | 20.61 | 17.367 | 76.534615 | 101.285868 | 71.967324 | 0.004174 | 1.022972 | 0.025246 | 24.678786 | 0.008039 | 0.141401 | 0.000113 | 0.008585 | 0.008585 | 0.685219
2019-03-19 16:46 | 1553028335.8 | 1017 | 0.209484 | 2.7e-05 | 1e-06 | 99.370223 | 99.223463 | 126.786193 | 21.14762 | 0.002254 | 0.002085 | -152.491557 | 0.237702 | 8.400978 | 0.003233 | 0.005014 | 0.004825 | 5.1e-05 | 0.001046 | 0.283126 | 1.314927 | 2.548 | 101.14 | 20.61 | 17.373 | 75.94821 | 99.50987 | 71.868135 | 0.004175 | 1.023266 | 0.025218 | 24.644484 | 0.01322 | 0.141409 | 0.000215 | 0.016342 | 0.016342 | 0.359972
2019-03-19 16:46 | 1553028336.8 | 1018 | 0.209519 | 2.7e-05 | 0 | 99.53738 | 99.427247 | 126.485746 | 21.147224 | 0.002245 | 0.00203 | -152.485922 | 0.237891 | 8.401556 | 0.003189 | 0.004936 | 0.004752 | 4.9e-05 | 0.00105 | 0.285835 | 1.327452 | 2.5481 | 101.14 | 20.61 | 17.376 | 75.734965 | 98.451524 | 70.560272 | 0.004176 | 1.02716 | 0.025236 | 24.568568 | 0.009902 | 0.141521 | 6e-06 | 0.000407 | 0.000407 | 14.455395
2019-03-19 16:46 | 1553028337.8 | 1019 | 0.209557 | 3e-05 | 0 | 99.572192 | 99.210449 | 126.216988 | 21.14774 | 0.002243 | 0.002117 | -152.483296 | 0.238307 | 8.403162 | 0.003259 | 0.004651 | 0.004348 | 5.4e-05 | 0.001057 | 0.276324 | 1.317383 | 2.5481 | 101.14 | 20.61 | 17.379 | 75.685494 | 100.150043 | 72.640744 | 0.004177 | 1.02098 | 0.025133 | 24.616618 | 0.032554 | 0.141769 | -0.00023 | -0.017462 | -0.017462 | -0.337739
2019-03-19 16:46 | 1553028338.8 | 1020 | 0.209566 | 2.6e-05 | 0 | 99.643016 | 99.511842 | 126.411339 | 21.146786 | 0.002258 | 0.002104 | -152.450194 | 0.237924 | 8.40387 | 0.003241 | 0.00447 | 0.004237 | 5.3e-05 | 0.00106 | 0.263604 | 1.33506 | 2.5482 | 101.14 | 20.61 | 17.382 | 76.045423 | 99.709733 | 72.34212 | 0.004177 | 1.021862 | 0.025163 | 24.624923 | 0.011783 | 0.141541 | -0.000278 | -0.02113 | -0.02113 | -0.278655
2019-03-19 16:46 | 1553028339.8 | 1021 | 0.209551 | 2e-05 | 0 | 99.730645 | 99.601231 | 126.391622 | 21.145959 | 0.002187 | 0.002064 | -152.44845 | 0.237839 | 8.402785 | 0.003262 | 0.004381 | 0.004189 | 5.5e-05 | 0.001061 | 0.272231 | 1.355427 | 2.548 | 101.14 | 20.61 | 17.384 | 74.334527 | 100.21336 | 71.372966 | 0.004178 | 1.024737 | 0.025197 | 24.588443 | 0.011614 | 0.14149 | -0.000179 | -0.013612 | -0.013612 | -0.432408
2019-03-19 16:46 | 1553028340.8 | 1022 | 0.209531 | 2.5e-05 | 1e-06 | 99.847085 | 99.63274 | 126.171686 | 21.147938 | 0.002183 | 0.002061 | -152.449868 | 0.237397 | 8.402661 | 0.003227 | 0.004629 | 0.004375 | 5.5e-05 | 0.001059 | 0.28567 | 1.35771 | 2.548 | 101.14 | 20.61 | 17.39 | 74.242028 | 99.361015 | 71.301595 | 0.004179 | 1.024949 | 0.025177 | 24.564495 | 0.019222 | 0.141227 | -6.4e-05 | -0.004937 | -0.004937 | -1.190073
2019-03-19 16:46 | 1553028341.8 | 1023 | 0.209547 | 2.5e-05 | 0 | 100.00464 | 99.9242 | 126.09634 | 21.147049 | 0.0022 | 0.002059 | -152.449657 | 0.237423 | 8.403935 | 0.003225 | 0.004665 | 0.004497 | 5.4e-05 | 0.001052 | 0.266646 | 1.383852 | 2.548 | 101.14 | 20.61 | 17.395 | 74.636378 | 99.317116 | 71.250029 | 0.00418 | 1.025103 | 0.025172 | 24.555321 | 0.007198 | 0.141243 | -0.000164 | -0.012482 | -0.012482 | -0.47072
2019-03-19 16:46 | 1553028342.8 | 1024 | 0.209597 | 2.5e-05 | 0 | 100.047254 | 100.005027 | 126.30454 | 21.146485 | 0.002167 | 0.002022 | -152.449619 | 0.238548 | 8.402525 | 0.003245 | 0.004137 | 0.003887 | 5.4e-05 | 0.00104 | 0.274333 | 1.364224 | 2.5481 | 101.14 | 20.61 | 17.4 | 73.857174 | 99.80519 | 70.367057 | 0.004182 | 1.027738 | 0.025225 | 24.544061 | 0.003776 | 0.141912 | -0.000466 | -0.035443 | -0.035443 | -0.166564
2019-03-19 16:46 | 1553028343.8 | 1025 | 0.209549 | 2.3e-05 | 0 | 100.157693 | 100.007425 | 126.451477 | 21.145849 | 0.00223 | 0.00208 | -152.460679 | 0.237162 | 8.402817 | 0.003313 | 0.004552 | 0.004438 | 5.2e-05 | 0.001037 | 0.286942 | 1.401867 | 2.5481 | 101.14 | 20.61 | 17.411 | 75.351636 | 101.444862 | 71.761171 | 0.004184 | 1.023583 | 0.025188 | 24.608117 | 0.01343 | 0.141088 | -0.000171 | -0.012987 | -0.012987 | -0.451935
2019-03-19 16:46 | 1553028344.8 | 1026 | 0.209536 | 2.4e-05 | 0 | 100.32665 | 100.145449 | 126.549592 | 21.145654 | 0.002209 | 0.002078 | -152.473482 | 0.238229 | 8.400523 | 0.003301 | 0.004447 | 0.004197 | 5.5e-05 | 0.001035 | 0.24458 | 1.352485 | 2.5481 | 101.14 | 20.61 | 17.419 | 74.847165 | 101.163497 | 71.718932 | 0.004186 | 1.023709 | 0.0252 | 24.616154 | 0.016169 | 0.141723 | -9.6e-05 | -0.007295 | -0.007295 | -0.808173
2019-03-19 16:46 | 1553028345.8 | 1027 | 0.209523 | 1.9e-05 | 0 | 100.308344 | 100.2845 | 126.84816 | 21.146066 | 0.002201 | 0.002094 | -152.461599 | 0.237624 | 8.402895 | 0.003288 | 0.005106 | 0.004861 | 5.4e-05 | 0.00103 | 0.280637 | 1.318921 | 2.548 | 101.14 | 20.61 | 17.426 | 74.675306 | 100.854701 | 72.102825 | 0.004188 | 1.022571 | 0.025215 | 24.658889 | 0.002126 | 0.141363 | -1.3e-05 | -0.000983 | -0.000983 | -5.981066
2019-03-19 16:46 | 1553028346.8 | 1028 | 0.209514 | 1.9e-05 | 0 | 100.416381 | 100.257785 | 126.825628 | 21.146092 | 0.002196 | 0.002082 | -152.470588 | 0.23767 | 8.404579 | 0.003327 | 0.005103 | 0.004877 | 5.1e-05 | 0.001025 | 0.273448 | 1.348864 | 2.5481 | 101.14 | 20.61 | 17.446 | 74.542713 | 101.781979 | 71.816673 | 0.004193 | 1.023419 | 0.025224 | 24.646478 | 0.014138 | 0.14139 | 4.3e-05 | 0.003281 | 0.003281 | 1.792513
2019-03-19 16:46 | 1553028347.8 | 1029 | 0.209518 | 2.2e-05 | 0 | 100.430486 | 100.479034 | 126.922099 | 21.1458 | 0.00217 | 0.002088 | -152.45811 | 0.23657 | 8.402388 | 0.003277 | 0.004665 | 0.00443 | 5.5e-05 | 0.001017 | 0.2573 | 1.33407 | 2.548 | 101.14 | 20.61 | 17.457 | 73.915852 | 100.585199 | 71.961522 | 0.004195 | 1.022989 | 0.025228 | 24.661026 | -0.004323 | 0.140736 | 1.8e-05 | 0.001379 | 0.001379 | 4.246321
2019-03-19 16:46 | 1553028348.8 | 1030 | 0.209514 | 1.6e-05 | 0 | 100.540924 | 100.612607 | 126.9559 | 21.145495 | 0.002172 | 0.002037 | -152.467042 | 0.238542 | 8.400224 | 0.003338 | 0.00512 | 0.004894 | 5.4e-05 | 0.001014 | 0.26377 | 1.33931 | 2.5481 | 101.14 | 20.61 | 17.476 | 73.974659 | 102.060234 | 70.735707 | 0.0042 | 1.026636 | 0.025276 | 24.620468 | -0.006375 | 0.141908 | 4.6e-05 | 0.003537 | 0.003537 | 1.669047
2019-03-19 16:46 | 1553028349.8 | 1031 | 0.209561 | 2.3e-05 | -1e-06 | 100.611448 | 100.586234 | 126.958951 | 21.146131 | 0.002129 | 0.001992 | -152.474843 | 0.237397 | 8.403935 | 0.003379 | 0.004456 | 0.004308 | 5.1e-05 | 0.001016 | 0.274333 | 1.334737 | 2.548 | 101.14 | 20.61 | 17.485 | 72.923901 | 103.034915 | 69.633685 | 0.004202 | 1.029936 | 0.025317 | 24.581282 | 0.002242 | 0.141227 | -0.000245 | -0.018694 | -0.018694 | -0.314282
2019-03-19 16:46 | 1553028350.8 | 1032 | 0.209511 | 2.2e-05 | -1e-06 | 100.704781 | 100.778371 | 127.142739 | 21.145025 | 0.002162 | 0.002035 | -152.466601 | 0.238229 | 8.401953 | 0.003336 | 0.00436 | 0.004161 | 5.2e-05 | 0.001019 | 0.258184 | 1.296026 | 2.5481 | 101.14 | 20.61 | 17.494 | 73.724098 | 101.999259 | 70.668203 | 0.004204 | 1.026837 | 0.025297 | 24.63616 | -0.006534 | 0.141723 | 5.7e-05 | 0.00436 | 0.00436 | 1.352168
2019-03-19 16:46 | 1553028351.8 | 1033 | 0.209581 | 1.7e-05 | 0 | 100.779506 | 100.84824 | 127.154476 | 21.145781 | 0.002169 | 0.001944 | -152.478983 | 0.237045 | 8.404046 | 0.00334 | 0.004932 | 0.004751 | 5.3e-05 | 0.00101 | 0.296232 | 1.305113 | 2.5481 | 101.14 | 20.61 | 17.51 | 73.884601 | 102.094161 | 68.492302 | 0.004208 | 1.033377 | 0.025379 | 24.559213 | -0.006098 | 0.141018 | -0.000356 | -0.027283 | -0.027283 | -0.21502
2019-03-19 16:46 | 1553028352.8 | 1034 | 0.209557 | 1.4e-05 | 0 | 100.844927 | 100.882488 | 127.23569 | 21.145605 | 0.00211 | 0.002007 | -152.476242 | 0.237618 | 8.401706 | 0.003413 | 0.004675 | 0.004512 | 5.2e-05 | 0.001011 | 0.261281 | 1.323906 | 2.548 | 101.14 | 20.61 | 17.516 | 72.482015 | 103.878342 | 69.996574 | 0.00421 | 1.028847 | 0.025331 | 24.62108 | -0.003331 | 0.141359 | -0.000208 | -0.015888 | -0.015888 | -0.370129
2019-03-19 16:46 | 1553028353.8 | 1035 | 0.209561 | 1.8e-05 | -1e-06 | 100.984476 | 100.909889 | 126.991109 | 21.145115 | 0.002152 | 0.002043 | -152.476702 | 0.237527 | 8.40337 | 0.003356 | 0.005255 | 0.005048 | 5.5e-05 | 0.001006 | 0.259456 | 1.323531 | 2.548 | 101.14 | 20.61 | 17.525 | 73.490414 | 102.491751 | 70.874719 | 0.004212 | 1.026221 | 0.025275 | 24.628858 | 0.006609 | 0.141305 | -0.000236 | -0.017967 | -0.017967 | -0.327162
2019-03-19 16:46 | 1553028354.8 | 1036 | 0.209559 | 1.6e-05 | -1e-06 | 100.998281 | 101.105793 | 126.750987 | 21.14494 | 0.002122 | 0.001974 | -152.45558 | 0.238203 | 8.401192 | 0.003342 | 0.004897 | 0.004664 | 5.4e-05 | 0.001 | 0.264655 | 1.328089 | 2.5481 | 101.14 | 20.61 | 17.529 | 72.767533 | 102.153857 | 69.218394 | 0.004213 | 1.031186 | 0.025312 | 24.546258 | -0.009516 | 0.141707 | -0.000221 | -0.016844 | -0.016844 | -0.349984
2019-03-19 16:46 | 1553028355.8 | 1037 | 0.209522 | 1.2e-05 | 0 | 101.135427 | 101.154426 | 126.818352 | 21.145307 | 0.002119 | 0.001971 | -152.45972 | 0.23711 | 8.399808 | 0.003398 | 0.004972 | 0.004748 | 5.5e-05 | 0.001006 | 0.265927 | 1.356725 | 2.548 | 101.14 | 20.61 | 17.533 | 72.703256 | 103.495277 | 69.149284 | 0.004214 | 1.031394 | 0.025321 | 24.550302 | -0.00168 | 0.141057 | 5e-06 | 0.000371 | 0.000371 | 15.825645
2019-03-19 16:46 | 1553028356.8 | 1038 | 0.209553 | 1.8e-05 | 0 | 101.183143 | 101.37225 | 126.861072 | 21.144476 | 0.002082 | 0.002013 | -152.456251 | 0.238015 | 8.403682 | 0.003385 | 0.004734 | 0.004515 | 5.2e-05 | 0.001007 | 0.262885 | 1.337696 | 2.5479 | 101.14 | 20.61 | 17.535 | 71.801889 | 103.185635 | 70.135113 | 0.004214 | 1.028432 | 0.025289 | 24.58977 | -0.016701 | 0.141595 | -0.000188 | -0.014363 | -0.014363 | -0.410114
2019-03-19 16:46 | 1553028357.8 | 1039 | 0.209545 | 1.6e-05 | -1e-06 | 101.247366 | 101.340056 | 126.889944 | 21.145534 | 0.002086 | 0.001984 | -152.474996 | 0.237579 | 8.403389 | 0.003368 | 0.005012 | 0.004882 | 5.3e-05 | 0.001014 | 0.289264 | 1.333047 | 2.548 | 101.14 | 20.61 | 17.534 | 71.899751 | 102.776667 | 69.456928 | 0.004214 | 1.030468 | 0.025317 | 24.568264 | -0.008185 | 0.141336 | -0.000135 | -0.010296 | -0.010296 | -0.571026
2019-03-19 16:46 | 1553028358.8 | 1040 | 0.20951 | 1.4e-05 | -1e-06 | 101.340399 | 101.4339 | 126.972097 | 21.145368 | 0.002144 | 0.001985 | -152.472505 | 0.236993 | 8.401823 | 0.003331 | 0.005253 | 0.004996 | 5.5e-05 | 0.001014 | 0.2959 | 1.319823 | 2.548 | 101.14 | 20.61 | 17.533 | 73.291725 | 101.871551 | 69.471428 | 0.004214 | 1.030424 | 0.025324 | 24.576736 | -0.008249 | 0.140987 | 7.7e-05 | 0.005903 | 0.005903 | 0.993631
2019-03-19 16:46 | 1553028359.8 | 1041 | 0.20953 | 1.8e-05 | -1e-06 | 101.363806 | 101.578088 | 127.009184 | 21.145135 | 0.002147 | 0.001926 | -152.485289 | 0.237494 | 8.40348 | 0.00333 | 0.004097 | 0.003975 | 5.5e-05 | 0.001019 | 0.255862 | 1.316123 | 2.5481 | 101.14 | 20.61 | 17.533 | 73.358531 | 101.861157 | 68.05486 | 0.004214 | 1.034702 | 0.025381 | 24.529458 | -0.018889 | 0.141285 | -4.9e-05 | -0.003716 | -0.003716 | -1.581689
2019-03-19 16:46 | 1553028360.8 | 1042 | 0.209515 | 2.2e-05 | -1e-06 | 101.413023 | 101.53596 | 126.915999 | 21.144781 | 0.002086 | 0.00197 | -152.502175 | 0.23752 | 8.401095 | 0.003324 | 0.005286 | 0.005008 | 5.4e-05 | 0.001019 | 0.273116 | 1.290227 | 2.5481 | 101.14 | 20.61 | 17.533 | 71.898059 | 101.724063 | 69.110555 | 0.004214 | 1.031511 | 0.025332 | 24.558362 | -0.010836 | 0.141301 | 3.8e-05 | 0.002944 | 0.002944 | 1.996721
2019-03-19 16:46 | 1553028361.8 | 1043 | 0.209502 | 2.4e-05 | -1e-06 | 101.436431 | 101.601034 | 127.124199 | 21.144765 | 0.002113 | 0.001947 | -152.485174 | 0.239192 | 8.402603 | 0.003423 | 0.004729 | 0.004495 | 5.4e-05 | 0.00102 | 0.267696 | 1.291247 | 2.5478 | 101.14 | 20.61 | 17.533 | 72.541989 | 104.114975 | 68.559347 | 0.004214 | 1.033174 | 0.025373 | 24.558698 | -0.014503 | 0.142295 | 0.00011 | 0.008518 | 0.008518 | 0.694931
2019-03-19 16:46 | 1553028362.8 | 1044 | 0.209549 | 2e-05 | -1e-06 | 101.527363 | 101.682547 | 126.926327 | 21.145677 | 0.002127 | 0.00194 | -152.489333 | 0.238581 | 8.402252 | 0.003322 | 0.005287 | 0.005106 | 5.6e-05 | 0.001026 | 0.262498 | 1.304408 | 2.5479 | 101.14 | 20.61 | 17.534 | 72.889823 | 101.658141 | 68.39484 | 0.004214 | 1.033672 | 0.02536 | 24.53367 | -0.013661 | 0.141932 | -0.000164 | -0.01246 | -0.01246 | -0.473861
2019-03-19 16:46 | 1553028363.8 | 1045 | 0.20953 | 2.2e-05 | 0 | 101.502454 | 101.618844 | 127.095328 | 21.146261 | 0.002086 | 0.001955 | -152.49585 | 0.23724 | 8.404429 | 0.003395 | 0.005213 | 0.005012 | 5.3e-05 | 0.00103 | 0.295347 | 1.33825 | 2.5481 | 101.14 | 20.61 | 17.534 | 71.898774 | 103.432503 | 68.747821 | 0.004214 | 1.032605 | 0.025364 | 24.56268 | -0.010251 | 0.141134 | -5.7e-05 | -0.004345 | -0.004345 | -1.351274
2019-03-19 16:46 | 1553028364.8 | 1046 | 0.209554 | 1.8e-05 | 0 | 101.623095 | 101.816118 | 127.242265 | 21.145398 | 0.002076 | 0.002006 | -152.498917 | 0.238086 | 8.402219 | 0.003319 | 0.004991 | 0.004771 | 5.4e-05 | 0.00103 | 0.266093 | 1.33187 | 2.548 | 101.14 | 20.61 | 17.537 | 71.656208 | 101.592041 | 69.97282 | 0.004215 | 1.028918 | 0.025333 | 24.620864 | -0.016973 | 0.141638 | -0.000193 | -0.014704 | -0.014704 | -0.40072
2019-03-19 16:46 | 1553028365.8 | 1047 | 0.20954 | 2e-05 | 0 | 101.69422 | 101.81338 | 127.285455 | 21.144759 | 0.002081 | 0.001969 | -152.492803 | 0.237345 | 8.402135 | 0.003311 | 0.004615 | 0.004387 | 5.5e-05 | 0.001024 | 0.24729 | 1.353555 | 2.548 | 101.14 | 20.61 | 17.539 | 71.776453 | 101.403627 | 69.080247 | 0.004215 | 1.031602 | 0.02537 | 24.592993 | -0.010475 | 0.141196 | -0.000115 | -0.008844 | -0.008844 | -0.66415
2019-03-19 16:46 | 1553028366.8 | 1048 | 0.209563 | 2e-05 | 0 | 101.726631 | 101.954143 | 127.170441 | 21.14519 | 0.00212 | 0.002007 | -152.483775 | 0.237657 | 8.403025 | 0.003335 | 0.005242 | 0.005104 | 5.3e-05 | 0.001025 | 0.26648 | 1.327737 | 2.5481 | 101.14 | 20.61 | 17.543 | 72.72717 | 101.988286 | 70.00242 | 0.004216 | 1.02883 | 0.025325 | 24.614976 | -0.019982 | 0.141382 | -0.000253 | -0.019312 | -0.019312 | -0.304558
2019-03-19 16:46 | 1553028367.8 | 1049 | 0.209544 | 2.3e-05 | 0 | 101.72573 | 101.968528 | 127.213395 | 21.144437 | 0.002123 | 0.001992 | -152.487685 | 0.237267 | 8.402993 | 0.00337 | 0.004799 | 0.004662 | 5.4e-05 | 0.001021 | 0.258572 | 1.335071 | 2.548 | 101.14 | 20.61 | 17.546 | 72.799 | 102.828142 | 69.650789 | 0.004217 | 1.029885 | 0.025342 | 24.606516 | -0.021323 | 0.14115 | -0.000143 | -0.010937 | -0.010937 | -0.536887
2019-03-19 16:46 | 1553028368.8 | 1050 | 0.209566 | 2e-05 | 0 | 101.778849 | 102.04593 | 127.164103 | 21.145729 | 0.002159 | 0.00196 | -152.494144 | 0.237455 | 8.402843 | 0.003299 | 0.004308 | 0.004068 | 5.7e-05 | 0.001026 | 0.24082 | 1.307584 | 2.548 | 101.14 | 20.61 | 17.55 | 73.653905 | 101.117357 | 68.87687 | 0.004218 | 1.032215 | 0.025366 | 24.573961 | -0.023441 | 0.141262 | -0.000271 | -0.020748 | -0.020748 | -0.283229
2019-03-19 16:46 | 1553028369.8 | 1051 | 0.209525 | 1.9e-05 | 0 | 101.867379 | 102.218202 | 127.197433 | 21.144528 | 0.002103 | 0.001966 | -152.482031 | 0.237572 | 8.401179 | 0.003392 | 0.004423 | 0.004194 | 5.2e-05 | 0.001031 | 0.254811 | 1.351203 | 2.548 | 101.14 | 20.61 | 17.559 | 72.318064 | 103.35378 | 69.014402 | 0.00422 | 1.0318 | 0.025364 | 24.582123 | -0.030751 | 0.141332 | -2.3e-05 | -0.001762 | -0.001762 | -3.337583
2019-03-19 16:46 | 1553028370.8 | 1052 | 0.209589 | 1.9e-05 | 0 | 101.850273 | 102.108264 | 127.204005 | 21.14471 | 0.002075 | 0.001975 | -152.483526 | 0.23752 | 8.404514 | 0.003397 | 0.004134 | 0.003917 | 5.1e-05 | 0.001028 | 0.244193 | 1.333884 | 2.5479 | 101.14 | 20.61 | 17.562 | 71.646169 | 103.476768 | 69.235237 | 0.004221 | 1.031135 | 0.025356 | 24.590689 | -0.022628 | 0.141301 | -0.000407 | -0.031169 | -0.031169 | -0.188591
2019-03-19 16:46 | 1553028371.8 | 1053 | 0.209545 | 1.9e-05 | -1e-06 | 101.9259 | 102.138403 | 127.05871 | 21.144463 | 0.002101 | 0.001958 | -152.483603 | 0.237826 | 8.401751 | 0.0034 | 0.004519 | 0.004299 | 5.5e-05 | 0.001035 | 0.255696 | 1.298961 | 2.548 | 101.14 | 20.61 | 17.565 | 72.25649 | 103.557435 | 68.81795 | 0.004221 | 1.032393 | 0.025357 | 24.56166 | -0.018629 | 0.141483 | -0.00014 | -0.010688 | -0.010688 | -0.550693
2019-03-19 16:46 | 1553028372.8 | 1054 | 0.209527 | 1.7e-05 | 0 | 101.943605 | 101.9925 | 127.175836 | 21.14567 | 0.00209 | 0.001906 | -152.471834 | 0.237696 | 8.403656 | 0.003458 | 0.004716 | 0.004548 | 5.2e-05 | 0.001039 | 0.289983 | 1.312455 | 2.5481 | 101.14 | 20.61 | 17.571 | 72.00729 | 104.947179 | 67.585827 | 0.004223 | 1.036126 | 0.025415 | 24.52867 | -0.004289 | 0.141405 | -3.1e-05 | -0.002384 | -0.002384 | -2.467824
2019-03-19 16:46 | 1553028373.8 | 1055 | 0.209504 | 2.5e-05 | -1e-06 | 101.918697 | 102.194228 | 127.067863 | 21.144295 | 0.002078 | 0.001934 | -152.473827 | 0.238203 | 8.402726 | 0.003512 | 0.005089 | 0.004908 | 5.3e-05 | 0.001039 | 0.258019 | 1.311445 | 2.5479 | 101.14 | 20.61 | 17.572 | 71.705839 | 106.27063 | 68.251421 | 0.004223 | 1.034106 | 0.025379 | 24.54219 | -0.024148 | 0.141707 | 9.8e-05 | 0.00753 | 0.00753 | 0.78289
2019-03-19 16:46 | 1553028374.8 | 1056 | 0.209516 | 2.1e-05 | -1e-06 | 101.985319 | 102.185324 | 127.27794 | 21.145625 | 0.002069 | 0.001894 | -152.486995 | 0.23713 | 8.402824 | 0.003445 | 0.004581 | 0.004376 | 5.4e-05 | 0.001042 | 0.243308 | 1.30286 | 2.548 | 101.14 | 20.62 | 17.578 | 71.499758 | 104.650437 | 67.279216 | 0.004227 | 1.03706 | 0.025436 | 24.527471 | -0.017524 | 0.141069 | 3.3e-05 | 0.002603 | 0.002603 | 2.254173
2019-03-19 16:46 | 1553028375.8 | 1057 | 0.209608 | 1.9e-05 | -1e-06 | 101.923798 | 102.214435 | 126.998852 | 21.144051 | 0.002061 | 0.001954 | -152.49355 | 0.236557 | 8.402473 | 0.003411 | 0.005243 | 0.005036 | 5.4e-05 | 0.001041 | 0.251935 | 1.346841 | 2.548 | 101.14 | 20.62 | 17.581 | 71.295661 | 103.810922 | 68.73558 | 0.004228 | 1.032642 | 0.025354 | 24.552916 | -0.025469 | 0.140728 | -0.000517 | -0.039508 | -0.039508 | -0.148181
2019-03-19 16:46 | 1553028376.8 | 1058 | 0.209514 | 1.4e-05 | 0 | 102.056444 | 102.324034 | 126.812013 | 21.144132 | 0.002043 | 0.00197 | -152.507216 | 0.236954 | 8.403045 | 0.003508 | 0.004583 | 0.004453 | 5.2e-05 | 0.00104 | 0.258738 | 1.307477 | 2.5479 | 101.14 | 20.62 | 17.584 | 70.868479 | 106.169798 | 69.106801 | 0.004228 | 1.031522 | 0.025322 | 24.548165 | -0.023422 | 0.140964 | 5.4e-05 | 0.004182 | 0.004182 | 1.402209
2019-03-19 16:46 | 1553028377.8 | 1059 | 0.209481 | 1.7e-05 | -1e-06 | 101.987119 | 102.078466 | 126.840415 | 21.145453 | 0.002104 | 0.001986 | -152.501639 | 0.237689 | 8.40272 | 0.003452 | 0.004493 | 0.004184 | 5.4e-05 | 0.001038 | 0.27743 | 1.35595 | 2.548 | 101.14 | 20.62 | 17.59 | 72.336021 | 104.82261 | 69.487134 | 0.00423 | 1.030377 | 0.025311 | 24.564551 | -0.008008 | 0.141401 | 0.000248 | 0.01903 | 0.01903 | 0.309102
2019-03-19 16:46 | 1553028378.8 | 1060 | 0.20936 | 1.9e-05 | -1e-06 | 101.990422 | 102.28533 | 126.990872 | 21.143954 | 0.002108 | 0.001973 | -152.489947 | 0.238145 | 8.401797 | 0.003491 | 0.004843 | 0.004553 | 5.3e-05 | 0.001041 | 0.25011 | 1.364018 | 2.548 | 101.14 | 20.62 | 17.593 | 72.42443 | 105.758019 | 69.178498 | 0.004231 | 1.031306 | 0.025337 | 24.568044 | -0.025826 | 0.141672 | 0.000976 | 0.074647 | 0.074647 | 0.078953
2019-03-19 16:46 | 1553028379.8 | 1061 | 0.209738 | 1.8e-05 | 0 | 102.035437 | 102.345609 | 126.957542 | 21.145041 | 0.002058 | 0.001861 | -152.489276 | 0.238548 | 8.402395 | 0.003446 | 0.005012 | 0.004843 | 5.5e-05 | 0.001044 | 0.234902 | 1.337529 | 2.5479 | 101.14 | 20.62 | 17.601 | 71.231741 | 104.677497 | 66.492301 | 0.004233 | 1.039462 | 0.025434 | 24.468251 | -0.027149 | 0.141912 | -0.001304 | -0.10009 | -0.10009 | -0.058982
2019-03-19 16:46 | 1553028380.8 | 1062 | 0.209403 | 1.5e-05 | -1e-06 | 102.030335 | 102.333621 | 127.046033 | 21.145002 | 0.002085 | 0.001929 | -152.475514 | 0.237384 | 8.403578 | 0.003485 | 0.004552 | 0.004421 | 5.6e-05 | 0.001047 | 0.282407 | 1.379239 | 2.548 | 101.14 | 20.62 | 17.606 | 71.871121 | 105.612809 | 68.117959 | 0.004234 | 1.034511 | 0.025382 | 24.535285 | -0.026548 | 0.14122 | 0.000722 | 0.055355 | 0.055355 | 0.106128
2019-03-19 16:46 | 1553028381.8 | 1063 | 0.209522 | 1.7e-05 | -1e-06 | 101.985619 | 102.193543 | 127.345072 | 21.144661 | 0.00208 | 0.001969 | -152.489372 | 0.237722 | 8.404455 | 0.003436 | 0.004747 | 0.004542 | 5.6e-05 | 0.00104 | 0.242036 | 1.316944 | 2.5481 | 101.14 | 20.62 | 17.611 | 71.75305 | 104.416094 | 69.080152 | 0.004235 | 1.031602 | 0.025376 | 24.598748 | -0.018217 | 0.141421 | 4e-06 | 0.000385 | 0.000385 | 15.288752
2019-03-19 16:46 | 1553028382.8 | 1064 | 0.209523 | 1.7e-05 | -1e-06 | 102.036336 | 102.277453 | 127.553977 | 21.146086 | 0.002056 | 0.001971 | -152.487838 | 0.237735 | 8.405339 | 0.003406 | 0.004979 | 0.004712 | 5.3e-05 | 0.001043 | 0.248507 | 1.371767 | 2.5481 | 101.14 | 20.62 | 17.623 | 71.182051 | 103.695653 | 69.149319 | 0.004238 | 1.031394 | 0.025394 | 24.621404 | -0.021111 | 0.141429 | -1e-06 | 3.4e-05 | 3.4e-05 | 173.017894
2019-03-19 16:46 | 1553028383.8 | 1065 | 0.209544 | 1.2e-05 | -1e-06 | 102.088254 | 102.156213 | 127.55069 | 21.144771 | 0.002011 | 0.001954 | -152.476299 | 0.236714 | 8.40428 | 0.003435 | 0.00475 | 0.004561 | 5.3e-05 | 0.001047 | 0.248728 | 1.34289 | 2.548 | 101.14 | 20.62 | 17.629 | 70.092379 | 104.405053 | 68.720654 | 0.004239 | 1.032687 | 0.02541 | 24.605665 | -0.005952 | 0.140821 | -0.000125 | -0.009515 | -0.009515 | -0.61565
2019-03-19 16:46 | 1553028384.8 | 1066 | 0.209557 | 1.5e-05 | -1e-06 | 102.027034 | 102.270262 | 127.535668 | 21.145417 | 0.001997 | 0.001873 | -152.464818 | 0.237195 | 8.401641 | 0.003368 | 0.004385 | 0.004164 | 5.7e-05 | 0.001049 | 0.279033 | 1.380426 | 2.5481 | 101.14 | 20.62 | 17.641 | 69.760136 | 102.789871 | 66.781972 | 0.004242 | 1.038577 | 0.025481 | 24.534354 | -0.021298 | 0.141107 | -0.000208 | -0.015951 | -0.015951 | -0.368013
2019-03-19 16:46 | 1553028385.8 | 1067 | 0.209557 | 1.4e-05 | -1e-06 | 102.127268 | 102.298003 | 127.660775 | 21.145015 | 0.002068 | 0.00196 | -152.458666 | 0.237754 | 8.402453 | 0.003394 | 0.004951 | 0.004783 | 5.3e-05 | 0.001047 | 0.262332 | 1.343196 | 2.548 | 101.14 | 20.62 | 17.645 | 71.467207 | 103.407788 | 68.87137 | 0.004243 | 1.032232 | 0.025415 | 24.621707 | -0.014941 | 0.14144 | -0.000203 | -0.015488 | -0.015488 | -0.379904
2019-03-19 16:46 | 1553028386.8 | 1068 | 0.209492 | 1.9e-05 | -1e-06 | 102.100259 | 102.342185 | 127.951832 | 21.144982 | 0.002023 | 0.001965 | -152.457171 | 0.237351 | 8.401582 | 0.003386 | 0.004308 | 0.004115 | 5.2e-05 | 0.001042 | 0.243695 | 1.309302 | 2.548 | 101.14 | 20.62 | 17.649 | 70.392755 | 103.20817 | 68.99393 | 0.004244 | 1.031862 | 0.02544 | 24.654175 | -0.021169 | 0.1412 | 0.00018 | 0.013847 | 0.013847 | 0.424188
2019-03-19 16:46 | 1553028387.8 | 1069 | 0.20953 | 1.7e-05 | -1e-06 | 102.107162 | 102.416504 | 127.996429 | 21.145748 | 0.002092 | 0.001941 | -152.451286 | 0.236642 | 8.402973 | 0.003367 | 0.004925 | 0.004648 | 5.3e-05 | 0.001044 | 0.291034 | 1.310105 | 2.5479 | 101.14 | 20.62 | 17.657 | 72.038602 | 102.746123 | 68.414381 | 0.004246 | 1.033613 | 0.025466 | 24.637578 | -0.027057 | 0.140778 | -4.4e-05 | -0.00332 | -0.00332 | -1.763862
2019-03-19 16:46 | 1553028388.8 | 1070 | 0.20956 | 1.7e-05 | -1e-06 | 102.009627 | 102.392188 | 128.002532 | 21.145219 | 0.002083 | 0.001918 | -152.459912 | 0.237371 | 8.40532 | 0.003467 | 0.004966 | 0.004793 | 4.9e-05 | 0.00104 | 0.264489 | 1.315643 | 2.548 | 101.14 | 20.62 | 17.661 | 71.830003 | 105.170019 | 67.863808 | 0.004247 | 1.035282 | 0.025487 | 24.6183 | -0.033481 | 0.141212 | -0.000226 | -0.017313 | -0.017313 | -0.339312
2019-03-19 16:46 | 1553028389.8 | 1071 | 0.209567 | 1.2e-05 | -1e-06 | 102.055244 | 102.331225 | 128.007931 | 21.144123 | 0.002048 | 0.001928 | -152.45719 | 0.238112 | 8.400802 | 0.003353 | 0.005117 | 0.004897 | 5.1e-05 | 0.001037 | 0.277208 | 1.366828 | 2.548 | 101.14 | 20.61 | 17.67 | 70.990787 | 102.423232 | 68.094507 | 0.004247 | 1.034582 | 0.025479 | 24.627145 | -0.024155 | 0.141653 | -0.000261 | -0.020053 | -0.020053 | -0.293857
2019-03-19 16:46 | 1553028390.8 | 1072 | 0.209511 | 1.5e-05 | -1e-06 | 102.080752 | 102.319239 | 128.220355 | 21.14433 | 0.002059 | 0.001932 | -152.470626 | 0.237683 | 8.401348 | 0.003362 | 0.004701 | 0.004527 | 5.3e-05 | 0.001036 | 0.248341 | 1.350356 | 2.548 | 101.14 | 20.62 | 17.674 | 71.244268 | 102.621488 | 68.210105 | 0.00425 | 1.034232 | 0.025496 | 24.651745 | -0.020872 | 0.141398 | 7.4e-05 | 0.005738 | 0.005738 | 1.025112
2019-03-19 16:46 | 1553028391.8 | 1073 | 0.209581 | 1e-05 | -1e-06 | 101.98802 | 102.238752 | 128.172705 | 21.144603 | 0.002054 | 0.001941 | -152.46779 | 0.237149 | 8.404377 | 0.003423 | 0.00506 | 0.004873 | 5e-05 | 0.001033 | 0.258738 | 1.354514 | 2.5481 | 101.14 | 20.61 | 17.676 | 71.129188 | 104.111666 | 68.410866 | 0.004248 | 1.033624 | 0.025483 | 24.65441 | -0.021963 | 0.14108 | -0.000347 | -0.026629 | -0.026629 | -0.220398
2019-03-19 16:47 | 1553028392.8 | 1074 | 0.209527 | 1.9e-05 | -1e-06 | 102.023132 | 102.270262 | 127.956525 | 21.145226 | 0.002029 | 0.001933 | -152.472831 | 0.237904 | 8.40322 | 0.003431 | 0.004458 | 0.004271 | 5e-05 | 0.001031 | 0.282628 | 1.350504 | 2.5481 | 101.14 | 20.62 | 17.678 | 70.521804 | 104.304925 | 68.22588 | 0.004251 | 1.034184 | 0.025469 | 24.626939 | -0.02164 | 0.141529 | -3e-05 | -0.002229 | -0.002229 | -2.641232
2019-03-19 16:47 | 1553028393.8 | 1075 | 0.209541 | 1.5e-05 | -2e-06 | 102.096058 | 102.233615 | 127.94784 | 21.144282 | 0.002035 | 0.001948 | -152.476204 | 0.237423 | 8.403376 | 0.003408 | 0.005593 | 0.005425 | 4.9e-05 | 0.001025 | 0.285835 | 1.30847 | 2.548 | 101.14 | 20.62 | 17.678 | 70.664358 | 103.753729 | 68.593014 | 0.004251 | 1.033073 | 0.025454 | 24.639341 | -0.012043 | 0.141243 | -0.000108 | -0.008194 | -0.008194 | -0.717092
2019-03-19 16:47 | 1553028394.8 | 1076 | 0.209554 | 1.8e-05 | -1e-06 | 102.060946 | 102.174706 | 127.868035 | 21.143652 | 0.001991 | 0.001873 | -152.49564 | 0.237501 | 8.404371 | 0.003374 | 0.005146 | 0.004987 | 5.2e-05 | 0.001023 | 0.234902 | 1.359946 | 2.5481 | 101.14 | 20.62 | 17.678 | 69.620224 | 102.92327 | 66.786511 | 0.004251 | 1.038563 | 0.025514 | 24.566467 | -0.009964 | 0.141289 | -0.000194 | -0.014861 | -0.014861 | -0.395497
2019-03-19 16:47 | 1553028395.8 | 1077 | 0.209518 | 1.4e-05 | -1e-06 | 102.066348 | 102.269578 | 127.810763 | 21.144635 | 0.001998 | 0.001919 | -152.512526 | 0.237657 | 8.400458 | 0.003376 | 0.004329 | 0.004103 | 5.3e-05 | 0.001027 | 0.281743 | 1.329502 | 2.548 | 101.14 | 20.62 | 17.679 | 69.785815 | 102.961768 | 67.876705 | 0.004251 | 1.035243 | 0.025467 | 24.600317 | -0.017792 | 0.141382 | 3.3e-05 | 0.002593 | 0.002593 | 2.268241
2019-03-19 16:47 | 1553028396.8 | 1078 | 0.209535 | 1.8e-05 | -1e-06 | 102.026735 | 102.205874 | 127.849023 | 21.144973 | 0.001934 | 0.001888 | -152.516915 | 0.236401 | 8.403922 | 0.003395 | 0.004813 | 0.004631 | 4.9e-05 | 0.001026 | 0.276158 | 1.321057 | 2.5481 | 101.14 | 20.62 | 17.681 | 68.243424 | 103.424218 | 67.146814 | 0.004252 | 1.037463 | 0.025498 | 24.577655 | -0.015691 | 0.140635 | -8e-05 | -0.006134 | -0.006134 | -0.953779
2019-03-19 16:47 | 1553028397.8 | 1079 | 0.209527 | 1.5e-05 | -1e-06 | 101.991922 | 102.171968 | 127.914042 | 21.144726 | 0.002054 | 0.001891 | -152.522263 | 0.236369 | 8.402063 | 0.003305 | 0.004542 | 0.004364 | 5.2e-05 | 0.001028 | 0.248009 | 1.355216 | 2.5481 | 101.14 | 20.62 | 17.687 | 71.133392 | 101.248971 | 67.211257 | 0.004253 | 1.037267 | 0.025502 | 24.586231 | -0.015776 | 0.140616 | -2.3e-05 | -0.001658 | -0.001658 | -3.529054
2019-03-19 16:47 | 1553028398.8 | 1080 | 0.209522 | 1.5e-05 | -1e-06 | 102.063946 | 102.193543 | 127.583082 | 21.144759 | 0.002018 | 0.001961 | -152.550036 | 0.23752 | 8.404059 | 0.003318 | 0.005486 | 0.005216 | 5.4e-05 | 0.001032 | 0.231861 | 1.338638 | 2.548 | 101.14 | 20.62 | 17.691 | 70.260119 | 101.577138 | 68.904053 | 0.004254 | 1.032133 | 0.025406 | 24.615389 | -0.01135 | 0.141301 | 4e-06 | 0.000404 | 0.000404 | 14.546293
2019-03-19 16:47 | 1553028399.8 | 1081 | 0.209531 | 7e-06 | -1e-06 | 102.000925 | 102.337732 | 127.514776 | 21.144012 | 0.002012 | 0.001883 | -152.562246 | 0.237286 | 8.402291 | 0.003334 | 0.00444 | 0.004306 | 5.5e-05 | 0.001026 | 0.260562 | 1.376101 | 2.548 | 101.14 | 20.62 | 17.691 | 70.119041 | 101.962929 | 67.012424 | 0.004254 | 1.037873 | 0.02547 | 24.540659 | -0.029486 | 0.141162 | -4.1e-05 | -0.003114 | -0.003114 | -1.885629
2019-03-19 16:47 | 1553028400.8 | 1082 | 0.20952 | 1.1e-05 | -1e-06 | 102.024933 | 102.200393 | 127.675797 | 21.144236 | 0.002067 | 0.001906 | -152.540337 | 0.23726 | 8.400081 | 0.0033 | 0.005155 | 0.005015 | 5.3e-05 | 0.001028 | 0.246571 | 1.344017 | 2.548 | 101.14 | 20.62 | 17.695 | 71.444584 | 101.1309 | 67.56496 | 0.004255 | 1.03619 | 0.025465 | 24.576084 | -0.015369 | 0.141146 | 2.2e-05 | 0.00169 | 0.00169 | 3.474307
2019-03-19 16:47 | 1553028401.8 | 1083 | 0.209528 | 2.2e-05 | 0 | 101.982918 | 102.240122 | 127.638946 | 21.143334 | 0.002022 | 0.001946 | -152.546567 | 0.23847 | 8.403194 | 0.003401 | 0.004434 | 0.004257 | 5e-05 | 0.001024 | 0.237557 | 1.373834 | 2.5481 | 101.14 | 20.62 | 17.7 | 70.350781 | 103.570381 | 68.52815 | 0.004256 | 1.033269 | 0.025426 | 24.607245 | -0.02253 | 0.141866 | -4.3e-05 | -0.003289 | -0.003289 | -1.794562
2019-03-19 16:47 | 1553028402.8 | 1084 | 0.209526 | 1.3e-05 | 0 | 101.95561 | 102.315128 | 127.333805 | 21.144395 | 0.00201 | 0.001899 | -152.557281 | 0.237455 | 8.401842 | 0.003335 | 0.004943 | 0.004778 | 5.4e-05 | 0.001028 | 0.274333 | 1.334727 | 2.5481 | 101.14 | 20.62 | 17.7 | 70.085766 | 101.969597 | 67.41075 | 0.004256 | 1.036659 | 0.025437 | 24.537593 | -0.031485 | 0.141262 | -1.9e-05 | -0.00146 | -0.00146 | -4.024814
2019-03-19 16:47 | 1553028403.8 | 1085 | 0.209526 | 1.4e-05 | 0 | 101.912996 | 101.993871 | 127.584021 | 21.144687 | 0.00201 | 0.001888 | -152.546068 | 0.238229 | 8.402928 | 0.003341 | 0.004908 | 0.00469 | 5.1e-05 | 0.001032 | 0.308786 | 1.364707 | 2.5481 | 101.14 | 20.62 | 17.699 | 70.06514 | 102.12456 | 67.144131 | 0.004256 | 1.037471 | 0.025472 | 24.552073 | -0.007095 | 0.141723 | -2e-05 | -0.001542 | -0.001542 | -3.822338
2019-03-19 16:47 | 1553028404.8 | 1086 | 0.209526 | 1.7e-05 | 0 | 101.96041 | 102.10929 | 127.612657 | 21.14362 | 0.001997 | 0.001883 | -152.5366 | 0.237423 | 8.405528 | 0.003374 | 0.005002 | 0.004834 | 5.7e-05 | 0.001035 | 0.254645 | 1.323851 | 2.548 | 101.14 | 20.62 | 17.696 | 69.767766 | 102.913068 | 67.023826 | 0.004255 | 1.037838 | 0.025479 | 24.550487 | -0.013051 | 0.141243 | -2e-05 | -0.00156 | -0.00156 | -3.76633
2019-03-19 16:47 | 1553028405.8 | 1087 | 0.209519 | 2.3e-05 | -1e-06 | 101.979318 | 102.10107 | 127.695279 | 21.144149 | 0.001948 | 0.001964 | -152.542427 | 0.238255 | 8.402375 | 0.003354 | 0.004772 | 0.004537 | 5.2e-05 | 0.001041 | 0.277761 | 1.335444 | 2.5481 | 101.14 | 20.62 | 17.694 | 68.593847 | 102.429552 | 68.979901 | 0.004255 | 1.031904 | 0.025415 | 24.628941 | -0.010672 | 0.141738 | 1.4e-05 | 0.001113 | 0.001113 | 5.29904
2019-03-19 16:47 | 1553028406.8 | 1088 | 0.209528 | 2.1e-05 | 0 | 101.962512 | 102.176418 | 127.602562 | 21.14422 | 0.001978 | 0.001898 | -152.542906 | 0.238099 | 8.403376 | 0.003427 | 0.004861 | 0.004735 | 5.4e-05 | 0.001047 | 0.234349 | 1.326527 | 2.548 | 101.14 | 20.62 | 17.69 | 69.294131 | 104.211855 | 67.392547 | 0.004254 | 1.036714 | 0.025465 | 24.562818 | -0.018745 | 0.141645 | -3.7e-05 | -0.002782 | -0.002782 | -2.118195
2019-03-19 16:47 | 1553028407.8 | 1089 | 0.209512 | 1.7e-05 | 0 | 101.976016 | 102.003805 | 127.438724 | 21.14361 | 0.002036 | 0.001905 | -152.540376 | 0.237657 | 8.402063 | 0.003359 | 0.00402 | 0.003791 | 5.5e-05 | 0.001048 | 0.30038 | 1.313681 | 2.548 | 101.14 | 20.62 | 17.686 | 70.698792 | 102.568727 | 67.546319 | 0.004253 | 1.036247 | 0.025443 | 24.552585 | -0.002437 | 0.141382 | 6.4e-05 | 0.004956 | 0.004956 | 1.186851
2019-03-19 16:47 | 1553028408.8 | 1090 | 0.209495 | 1.4e-05 | -1e-06 | 101.943305 | 101.983255 | 127.534491 | 21.143707 | 0.002002 | 0.001876 | -152.511529 | 0.237937 | 8.404592 | 0.003458 | 0.004584 | 0.004411 | 5.4e-05 | 0.001048 | 0.288158 | 1.305726 | 2.5482 | 101.14 | 20.62 | 17.683 | 69.877687 | 104.952288 | 66.850531 | 0.004252 | 1.038367 | 0.025478 | 24.536715 | -0.003505 | 0.141548 | 0.000173 | 0.013306 | 0.013306 | 0.442522
2019-03-19 16:47 | 1553028409.8 | 1091 | 0.209503 | 1.6e-05 | 0 | 101.952309 | 102.089426 | 127.590826 | 21.143811 | 0.001996 | 0.001881 | -152.502137 | 0.238158 | 8.402603 | 0.00346 | 0.005129 | 0.004952 | 5.8e-05 | 0.001036 | 0.267365 | 1.338748 | 2.548 | 101.14 | 20.62 | 17.674 | 69.748483 | 105.016147 | 66.963173 | 0.00425 | 1.038023 | 0.02548 | 24.546199 | -0.012022 | 0.14168 | 0.000118 | 0.009072 | 0.009072 | 0.649694
2019-03-19 16:47 | 1553028410.8 | 1092 | 0.20952 | 1.6e-05 | 0 | 101.951708 | 102.092851 | 127.211982 | 21.144187 | 0.002009 | 0.001871 | -152.513465 | 0.237891 | 8.402148 | 0.003414 | 0.004357 | 0.004112 | 5.5e-05 | 0.001032 | 0.256968 | 1.373201 | 2.5481 | 101.14 | 20.62 | 17.668 | 70.041823 | 103.89755 | 66.723062 | 0.004249 | 1.038757 | 0.025451 | 24.501077 | -0.012374 | 0.141521 | 1.3e-05 | 0.001054 | 0.001054 | 5.583648
2019-03-19 16:47 | 1553028411.8 | 1093 | 0.209496 | 2e-05 | -1e-06 | 101.888986 | 102.050725 | 126.902148 | 21.144528 | 0.002047 | 0.001907 | -152.500757 | 0.237696 | 8.402882 | 0.003351 | 0.004507 | 0.004323 | 5.6e-05 | 0.001032 | 0.285504 | 1.395387 | 2.548 | 101.14 | 20.62 | 17.656 | 70.960661 | 102.372544 | 67.587844 | 0.004246 | 1.03612 | 0.025387 | 24.502335 | -0.014187 | 0.141405 | 0.000153 | 0.011771 | 0.011771 | 0.499735
2019-03-19 16:47 | 1553028412.8 | 1094 | 0.209527 | 1.1e-05 | -1e-06 | 101.873982 | 102.002776 | 126.952613 | 21.145047 | 0.001948 | 0.001898 | -152.506584 | 0.238002 | 8.403181 | 0.003333 | 0.00535 | 0.005126 | 5.4e-05 | 0.001035 | 0.267199 | 1.3719 | 2.5481 | 101.14 | 20.62 | 17.649 | 68.588468 | 101.934895 | 67.373874 | 0.004244 | 1.036771 | 0.0254 | 24.49951 | -0.011301 | 0.141587 | -1.8e-05 | -0.001313 | -0.001313 | -4.485571
2019-03-19 16:47 | 1553028413.8 | 1095 | 0.209506 | 1.8e-05 | -1e-06 | 101.87038 | 102.170597 | 126.907547 | 21.143853 | 0.001982 | 0.001886 | -152.515995 | 0.238314 | 8.402505 | 0.003369 | 0.004714 | 0.004472 | 5.5e-05 | 0.001035 | 0.255364 | 1.353073 | 2.5481 | 101.14 | 20.62 | 17.645 | 69.391361 | 102.789795 | 67.091863 | 0.004243 | 1.037631 | 0.025406 | 24.485016 | -0.026321 | 0.141773 | 9.8e-05 | 0.007615 | 0.007615 | 0.77452
2019-03-19 16:47 | 1553028414.8 | 1096 | 0.209476 | 1.6e-05 | -1e-06 | 101.854475 | 102.072301 | 126.891116 | 21.144181 | 0.00194 | 0.001902 | -152.498687 | 0.237227 | 8.400035 | 0.003319 | 0.004449 | 0.004301 | 5.2e-05 | 0.001035 | 0.258184 | 1.397118 | 2.5481 | 101.14 | 20.62 | 17.633 | 68.384013 | 101.598596 | 67.483878 | 0.00424 | 1.036436 | 0.02539 | 24.497531 | -0.019108 | 0.141127 | 0.000282 | 0.021658 | 0.021658 | 0.271067
2019-03-19 16:47 | 1553028415.8 | 1097 | 0.209515 | 1.1e-05 | -1e-06 | 101.839469 | 102.074013 | 126.963645 | 21.144973 | 0.001997 | 0.001909 | -152.473559 | 0.237585 | 8.401491 | 0.003285 | 0.004954 | 0.004672 | 5.5e-05 | 0.001039 | 0.280471 | 1.398425 | 2.5482 | 101.14 | 20.62 | 17.628 | 69.761869 | 100.775252 | 67.638287 | 0.004239 | 1.035967 | 0.025392 | 24.510085 | -0.020576 | 0.14134 | 5.2e-05 | 0.004049 | 0.004049 | 1.45211
2019-03-19 16:47 | 1553028416.8 | 1098 | 0.20951 | 1.3e-05 | -1e-06 | 101.858976 | 102.087714 | 127.250713 | 21.143506 | 0.00197 | 0.00185 | -152.481897 | 0.237832 | 8.403922 | 0.003284 | 0.004734 | 0.004554 | 5.5e-05 | 0.001037 | 0.256968 | 1.374815 | 2.5479 | 101.14 | 20.62 | 17.622 | 69.108597 | 100.753257 | 66.226257 | 0.004238 | 1.040277 | 0.025473 | 24.48689 | -0.020064 | 0.141487 | 8e-05 | 0.006241 | 0.006241 | 0.943063
2019-03-19 16:47 | 1553028417.8 | 1099 | 0.209503 | 1.6e-05 | -1e-06 | 101.843371 | 102.025381 | 127.442013 | 21.144152 | 0.001985 | 0.001879 | -152.485749 | 0.238093 | 8.403792 | 0.003257 | 0.004466 | 0.004262 | 5.5e-05 | 0.001045 | 0.276877 | 1.334964 | 2.5481 | 101.14 | 20.62 | 17.611 | 69.465681 | 100.096237 | 66.934648 | 0.004235 | 1.03811 | 0.025466 | 24.530851 | -0.015971 | 0.141641 | 0.000122 | 0.009399 | 0.009399 | 0.626933
2019-03-19 16:47 | 1553028418.8 | 1100 | 0.209486 | 1.8e-05 | -1e-06 | 101.875182 | 101.921947 | 127.522759 | 21.143824 | 0.001989 | 0.001895 | -152.490733 | 0.237995 | 8.402954 | 0.003413 | 0.004242 | 0.004044 | 5.6e-05 | 0.001046 | 0.264655 | 1.371631 | 2.5482 | 101.14 | 20.62 | 17.606 | 69.564389 | 103.862548 | 67.319547 | 0.004234 | 1.036937 | 0.025459 | 24.552503 | -0.004105 | 0.141583 | 0.000223 | 0.017206 | 0.017206 | 0.342315
2019-03-19 16:47 | 1553028419.8 | 1101 | 0.209512 | 1.5e-05 | -1e-06 | 101.814862 | 102.0747 | 127.415959 | 21.143613 | 0.002002 | 0.001902 | -152.490292 | 0.237761 | 8.402096 | 0.003317 | 0.004263 | 0.004007 | 5.2e-05 | 0.001049 | 0.256968 | 1.30279 | 2.548 | 101.14 | 20.62 | 17.596 | 69.876154 | 101.53149 | 67.467698 | 0.004231 | 1.036486 | 0.025443 | 24.547559 | -0.022798 | 0.141444 | 6.5e-05 | 0.005103 | 0.005103 | 1.153044
2019-03-19 16:47 | 1553028420.8 | 1102 | 0.20952 | 1.5e-05 | -1e-06 | 101.782751 | 102.097646 | 127.599747 | 21.144408 | 0.001928 | 0.001948 | -152.494144 | 0.238112 | 8.4014 | 0.003256 | 0.004574 | 0.004385 | 5.6e-05 | 0.001048 | 0.272729 | 1.325872 | 2.5481 | 101.14 | 20.62 | 17.591 | 68.09863 | 100.077866 | 68.584723 | 0.00423 | 1.033098 | 0.02542 | 24.605503 | -0.02763 | 0.141653 | 2e-05 | 0.001591 | 0.001591 | 3.70421
2019-03-19 16:47 | 1553028421.8 | 1103 | 0.209523 | 1.4e-05 | -1e-06 | 101.851174 | 102.146281 | 127.783769 | 21.144385 | 0.002015 | 0.001944 | -152.487973 | 0.237364 | 8.401784 | 0.003311 | 0.004697 | 0.004515 | 5.4e-05 | 0.001047 | 0.299495 | 1.30772 | 2.548 | 101.14 | 20.62 | 17.586 | 70.190301 | 101.40423 | 68.487101 | 0.004229 | 1.033393 | 0.025442 | 24.619723 | -0.025879 | 0.141208 | 4e-06 | 0.000382 | 0.000382 | 15.361731
2019-03-19 16:47 | 1553028422.8 | 1104 | 0.209544 | 1.2e-05 | -1e-06 | 101.733232 | 102.01168 | 128.220589 | 21.143603 | 0.001993 | 0.001896 | -152.477047 | 0.238463 | 8.402863 | 0.003285 | 0.004472 | 0.0042 | 5.6e-05 | 0.001054 | 0.270572 | 1.290832 | 2.5479 | 101.14 | 20.62 | 17.578 | 69.675697 | 100.760367 | 67.342897 | 0.004227 | 1.036866 | 0.025528 | 24.620434 | -0.024448 | 0.141862 | -0.000123 | -0.009375 | -0.009375 | -0.629521
2019-03-19 16:47 | 1553028423.8 | 1105 | 0.209542 | 1.6e-05 | -1e-06 | 101.771647 | 101.765087 | 128.220589 | 21.143944 | 0.001999 | 0.001931 | -152.472773 | 0.238067 | 8.401836 | 0.003296 | 0.004302 | 0.004124 | 5e-05 | 0.001051 | 0.270572 | 1.35545 | 2.5481 | 101.14 | 20.62 | 17.574 | 69.803892 | 101.034803 | 68.177756 | 0.004226 | 1.03433 | 0.025497 | 24.650599 | 0.000577 | 0.141626 | -0.000118 | -0.009003 | -0.009003 | -0.654388
2019-03-19 16:47 | 1553028424.8 | 1106 | 0.209512 | 1.5e-05 | -1e-06 | 101.805258 | 101.966814 | 128.175288 | 21.143331 | 0.001975 | 0.001883 | -152.497709 | 0.237761 | 8.403097 | 0.003237 | 0.00487 | 0.004706 | 5e-05 | 0.001057 | 0.284564 | 1.290973 | 2.548 | 101.14 | 20.62 | 17.569 | 69.223082 | 99.609162 | 67.022583 | 0.004225 | 1.037842 | 0.025536 | 24.604503 | -0.014183 | 0.141444 | 6.5e-05 | 0.005088 | 0.005088 | 1.156452
2019-03-19 16:47 | 1553028425.8 | 1107 | 0.209527 | 2e-05 | -1e-06 | 101.689118 | 101.7942 | 128.109331 | 21.143925 | 0.001956 | 0.001882 | -152.50346 | 0.237397 | 8.405307 | 0.003239 | 0.004605 | 0.004394 | 5.2e-05 | 0.001062 | 0.246018 | 1.34681 | 2.5481 | 101.14 | 20.62 | 17.568 | 68.78065 | 99.649636 | 66.99743 | 0.004225 | 1.037919 | 0.02553 | 24.597262 | -0.009238 | 0.141227 | -2.9e-05 | -0.002146 | -0.002146 | -2.737463
2019-03-19 16:47 | 1553028426.8 | 1108 | 0.209496 | 1.2e-05 | -1e-06 | 101.734433 | 101.908249 | 128.043842 | 21.143539 | 0.001997 | 0.001851 | -152.494509 | 0.237598 | 8.405346 | 0.003279 | 0.005394 | 0.005123 | 5.6e-05 | 0.001068 | 0.249447 | 1.302693 | 2.5481 | 101.14 | 20.62 | 17.568 | 69.771533 | 100.629435 | 66.248175 | 0.004225 | 1.04021 | 0.025552 | 24.563876 | -0.015269 | 0.141347 | 0.00017 | 0.013125 | 0.013125 | 0.447998
2019-03-19 16:47 | 1553028427.8 | 1109 | 0.209526 | 1e-05 | -1e-06 | 101.699021 | 101.992845 | 127.827192 | 21.143954 | 0.001947 | 0.001868 | -152.48412 | 0.237761 | 8.405196 | 0.003284 | 0.004508 | 0.004248 | 5.3e-05 | 0.001072 | 0.231308 | 1.362576 | 2.548 | 101.14 | 20.62 | 17.569 | 68.550627 | 100.737244 | 66.660551 | 0.004225 | 1.038948 | 0.025514 | 24.557992 | -0.025805 | 0.141444 | -9e-06 | -0.00065 | -0.00065 | -9.052397
2019-03-19 16:47 | 1553028428.8 | 1110 | 0.209529 | 1.4e-05 | -1e-06 | 101.706223 | 101.873315 | 127.726261 | 21.143373 | 0.001945 | 0.001854 | -152.476434 | 0.237468 | 8.402921 | 0.003336 | 0.004271 | 0.004098 | 5.1e-05 | 0.001076 | 0.256415 | 1.323867 | 2.548 | 101.14 | 20.62 | 17.57 | 68.504148 | 101.989657 | 66.325939 | 0.004225 | 1.039972 | 0.025517 | 24.536205 | -0.014683 | 0.14127 | -3.5e-05 | -0.002586 | -0.002586 | -2.272382
2019-03-19 16:47 | 1553028429.8 | 1111 | 0.209548 | 1.6e-05 | -1e-06 | 101.748839 | 101.814064 | 127.952535 | 21.143652 | 0.001974 | 0.00186 | -152.500968 | 0.237345 | 8.401927 | 0.003358 | 0.005427 | 0.005222 | 5.4e-05 | 0.001078 | 0.253705 | 1.386155 | 2.5481 | 101.14 | 20.62 | 17.572 | 69.216423 | 102.528818 | 66.46594 | 0.004226 | 1.039543 | 0.025534 | 24.562992 | -0.005732 | 0.141196 | -0.000152 | -0.011647 | -0.011647 | -0.504321
2019-03-19 16:47 | 1553028430.8 | 1112 | 0.209519 | 1.2e-05 | -1e-06 | 101.623095 | 101.87126 | 127.913806 | 21.143292 | 0.002045 | 0.001885 | -152.507887 | 0.23754 | 8.404475 | 0.003278 | 0.004045 | 0.003826 | 5.4e-05 | 0.001071 | 0.274333 | 1.396897 | 2.5481 | 101.14 | 20.62 | 17.578 | 70.904912 | 100.596054 | 67.068715 | 0.004227 | 1.037701 | 0.025508 | 24.58106 | -0.021816 | 0.141312 | 3e-05 | 0.002348 | 0.002348 | 2.503137
2019-03-19 16:47 | 1553028431.8 | 1113 | 0.209534 | 7e-06 | -1e-06 | 101.654306 | 101.711659 | 127.883528 | 21.144616 | 0.001891 | 0.001909 | -152.516954 | 0.237624 | 8.400425 | 0.003255 | 0.004511 | 0.004226 | 5.3e-05 | 0.001074 | 0.270572 | 1.339097 | 2.5481 | 101.14 | 20.62 | 17.58 | 67.215959 | 100.044938 | 67.657416 | 0.004228 | 1.035909 | 0.025483 | 24.599406 | -0.005045 | 0.141363 | -5.6e-05 | -0.004261 | -0.004261 | -1.380019
2019-03-19 16:47 | 1553028432.8 | 1114 | 0.209511 | 1.3e-05 | -1e-06 | 101.708924 | 101.773992 | 127.881884 | 21.144087 | 0.001998 | 0.001865 | -152.50599 | 0.237429 | 8.40246 | 0.003391 | 0.004658 | 0.004499 | 5.2e-05 | 0.001072 | 0.261447 | 1.361217 | 2.548 | 101.14 | 20.62 | 17.586 | 69.778314 | 103.337847 | 66.595027 | 0.004229 | 1.039148 | 0.025522 | 24.560876 | -0.00572 | 0.141247 | 7.5e-05 | 0.005838 | 0.005838 | 1.006417
2019-03-19 16:47 | 1553028433.8 | 1115 | 0.209542 | 1.7e-05 | -1e-06 | 101.647705 | 101.879822 | 128.006992 | 21.143996 | 0.001956 | 0.001902 | -152.514864 | 0.237494 | 8.401771 | 0.003307 | 0.004592 | 0.004336 | 5.1e-05 | 0.001074 | 0.266978 | 1.338763 | 2.5481 | 101.14 | 20.62 | 17.589 | 68.773027 | 101.301734 | 67.485141 | 0.00423 | 1.036433 | 0.025501 | 24.605056 | -0.020402 | 0.141285 | -0.000118 | -0.008978 | -0.008978 | -0.654646
2019-03-19 16:47 | 1553028434.8 | 1116 | 0.209521 | 1.4e-05 | -1e-06 | 101.626997 | 101.735975 | 128.107218 | 21.144301 | 0.001985 | 0.001865 | -152.50576 | 0.238008 | 8.402921 | 0.003306 | 0.004304 | 0.004113 | 5.2e-05 | 0.001074 | 0.286001 | 1.346697 | 2.548 | 101.14 | 20.62 | 17.593 | 69.469672 | 101.280012 | 66.578881 | 0.004231 | 1.039197 | 0.025545 | 24.581922 | -0.009586 | 0.141591 | 1.5e-05 | 0.001184 | 0.001184 | 4.975571
2019-03-19 16:47 | 1553028435.8 | 1117 | 0.209513 | 1.3e-05 | -1e-06 | 101.595485 | 101.793172 | 128.224816 | 21.144879 | 0.00196 | 0.001936 | -152.508635 | 0.23752 | 8.403792 | 0.003251 | 0.004447 | 0.004229 | 5.5e-05 | 0.00107 | 0.261447 | 1.342554 | 2.5482 | 101.14 | 20.62 | 17.603 | 68.872199 | 99.940244 | 68.294059 | 0.004233 | 1.033977 | 0.025493 | 24.655205 | -0.017388 | 0.141301 | 6.5e-05 | 0.005044 | 0.005044 | 1.165368
2019-03-19 16:47 | 1553028436.8 | 1118 | 0.209535 | 1.6e-05 | -1e-06 | 101.570578 | 101.763374 | 128.191955 | 21.145378 | 0.001925 | 0.001881 | -152.518966 | 0.237858 | 8.403272 | 0.003232 | 0.00422 | 0.003969 | 5.3e-05 | 0.001063 | 0.280471 | 1.371473 | 2.548 | 101.14 | 20.62 | 17.607 | 68.024082 | 99.487131 | 66.981046 | 0.004234 | 1.037969 | 0.025539 | 24.6046 | -0.016962 | 0.141502 | -7.3e-05 | -0.005609 | -0.005609 | -1.049395
2019-03-19 16:47 | 1553028437.8 | 1119 | 0.209534 | 1.1e-05 | -1e-06 | 101.553772 | 101.879138 | 128.579014 | 21.145284 | 0.00196 | 0.001864 | -152.530811 | 0.237631 | 8.40311 | 0.003272 | 0.004558 | 0.004422 | 5.1e-05 | 0.001051 | 0.286554 | 1.340724 | 2.548 | 101.14 | 20.62 | 17.615 | 68.87716 | 100.465447 | 66.566609 | 0.004236 | 1.039235 | 0.025593 | 24.626701 | -0.028611 | 0.141367 | -6e-05 | -0.004612 | -0.004612 | -1.275052
2019-03-19 16:47 | 1553028438.8 | 1120 | 0.209537 | 1.4e-05 | -1e-06 | 101.563374 | 101.636311 | 128.555777 | 21.144746 | 0.001965 | 0.00189 | -152.533955 | 0.237715 | 8.40259 | 0.003184 | 0.004581 | 0.004388 | 5.3e-05 | 0.001048 | 0.250663 | 1.318108 | 2.548 | 101.14 | 20.62 | 17.618 | 68.983365 | 98.333842 | 67.201899 | 0.004237 | 1.037295 | 0.025567 | 24.647489 | -0.006421 | 0.141417 | -8e-05 | -0.006089 | -0.006089 | -0.966119
2019-03-19 16:47 | 1553028439.8 | 1121 | 0.209563 | 1.1e-05 | -1e-06 | 101.569977 | 101.739058 | 128.468929 | 21.145391 | 0.001953 | 0.001832 | -152.516206 | 0.237455 | 8.403077 | 0.003278 | 0.004402 | 0.004172 | 5.1e-05 | 0.001046 | 0.248009 | 1.334881 | 2.548 | 101.14 | 20.62 | 17.62 | 68.714284 | 100.592782 | 65.787929 | 0.004237 | 1.041623 | 0.025611 | 24.587928 | -0.014877 | 0.141262 | -0.000234 | -0.018055 | -0.018055 | -0.325472
2019-03-19 16:47 | 1553028440.8 | 1122 | 0.209552 | 1.2e-05 | -1e-06 | 101.529463 | 101.694192 | 128.313307 | 21.145148 | 0.001977 | 0.00186 | -152.498534 | 0.237214 | 8.400776 | 0.003319 | 0.004853 | 0.004666 | 5.3e-05 | 0.001047 | 0.299661 | 1.315902 | 2.5481 | 101.14 | 20.62 | 17.625 | 69.270755 | 101.582359 | 66.475089 | 0.004238 | 1.039515 | 0.02557 | 24.597928 | -0.014501 | 0.141119 | -0.000172 | -0.013207 | -0.013207 | -0.4445
2019-03-19 16:47 | 1553028441.8 | 1123 | 0.209545 | 1.8e-05 | -1e-06 | 101.510557 | 101.842149 | 128.485124 | 21.145557 | 0.001954 | 0.00187 | -152.497537 | 0.238255 | 8.400594 | 0.003278 | 0.004797 | 0.004619 | 5.6e-05 | 0.001046 | 0.263051 | 1.337524 | 2.5479 | 101.14 | 20.62 | 17.626 | 68.734638 | 100.609393 | 66.711887 | 0.004239 | 1.038791 | 0.025578 | 24.622971 | -0.02917 | 0.141738 | -0.000133 | -0.010182 | -0.010182 | -0.579115
2019-03-19 16:47 | 1553028442.8 | 1124 | 0.209557 | 1.5e-05 | -1e-06 | 101.516559 | 101.531166 | 128.180454 | 21.145806 | 0.00193 | 0.00185 | -152.504686 | 0.237507 | 8.40194 | 0.003323 | 0.00484 | 0.00465 | 5.5e-05 | 0.001041 | 0.239216 | 1.356321 | 2.5478 | 101.14 | 20.62 | 17.631 | 68.161773 | 101.700862 | 66.221516 | 0.00424 | 1.040292 | 0.025566 | 24.576011 | -0.001287 | 0.141293 | -0.000202 | -0.015565 | -0.015565 | -0.377634
2019-03-19 16:47 | 1553028443.8 | 1125 | 0.209546 | 1.4e-05 | -1e-06 | 101.565476 | 101.552744 | 127.865455 | 21.145323 | 0.001938 | 0.001811 | -152.503402 | 0.238307 | 8.404234 | 0.003312 | 0.004944 | 0.004729 | 5.5e-05 | 0.001044 | 0.245852 | 1.342419 | 2.548 | 101.14 | 20.62 | 17.634 | 68.334396 | 101.429345 | 65.28607 | 0.004241 | 1.043167 | 0.02557 | 24.511943 | 0.001121 | 0.141769 | -0.000138 | -0.010609 | -0.010609 | -0.555882
2019-03-19 16:47 | 1553028444.8 | 1126 | 0.209542 | 1.2e-05 | -1e-06 | 101.521359 | 101.641792 | 128.034456 | 21.144603 | 0.001905 | 0.001816 | -152.52209 | 0.236135 | 8.402219 | 0.003294 | 0.004156 | 0.003989 | 5.5e-05 | 0.001051 | 0.273282 | 1.321336 | 2.548 | 101.14 | 20.62 | 17.638 | 67.557622 | 100.983671 | 65.420328 | 0.004241 | 1.042753 | 0.025582 | 24.533001 | -0.010604 | 0.140477 | -0.000111 | -0.008539 | -0.008539 | -0.684348
2019-03-19 16:47 | 1553028445.8 | 1127 | 0.209543 | 1.5e-05 | 0 | 101.473945 | 101.58939 | 128.237021 | 21.144324 | 0.001929 | 0.001897 | -152.529029 | 0.238802 | 8.401998 | 0.003365 | 0.004755 | 0.00454 | 5.5e-05 | 0.001054 | 0.285117 | 1.394143 | 2.5481 | 101.14 | 20.63 | 17.649 | 68.132928 | 102.712526 | 67.358264 | 0.004247 | 1.036819 | 0.025529 | 24.622567 | -0.01017 | 0.142063 | -0.000119 | -0.00916 | -0.00916 | -0.64519
2019-03-19 16:47 | 1553028446.8 | 1128 | 0.209546 | 1.3e-05 | -1e-06 | 101.514758 | 101.665764 | 128.054641 | 21.144314 | 0.001994 | 0.001804 | -152.521266 | 0.237806 | 8.401114 | 0.003347 | 0.004659 | 0.004493 | 5.7e-05 | 0.001056 | 0.280305 | 1.357148 | 2.5481 | 101.14 | 20.63 | 17.653 | 69.701383 | 102.274286 | 65.117891 | 0.004248 | 1.043686 | 0.025595 | 24.523974 | -0.013295 | 0.141471 | -0.000135 | -0.010353 | -0.010353 | -0.568465
2019-03-19 16:47 | 1553028447.8 | 1129 | 0.209542 | 1.7e-05 | 0 | 101.511456 | 101.709947 | 127.615474 | 21.144632 | 0.002015 | 0.001934 | -152.519484 | 0.237898 | 8.400224 | 0.003294 | 0.004743 | 0.004569 | 5.6e-05 | 0.001057 | 0.262885 | 1.317052 | 2.548 | 101.14 | 20.63 | 17.657 | 70.206883 | 100.975716 | 68.251027 | 0.004249 | 1.034108 | 0.025434 | 24.595003 | -0.017473 | 0.141525 | -0.000114 | -0.008699 | -0.008699 | -0.676807
2019-03-19 16:47 | 1553028448.8 | 1130 | 0.209538 | 1.3e-05 | -1e-06 | 101.415124 | 101.762348 | 127.651151 | 21.143925 | 0.001964 | 0.001877 | -152.527227 | 0.238346 | 8.404241 | 0.003311 | 0.004479 | 0.004298 | 5.5e-05 | 0.001059 | 0.253926 | 1.332143 | 2.5481 | 101.14 | 20.63 | 17.665 | 68.96478 | 101.39894 | 66.882004 | 0.004251 | 1.038271 | 0.025489 | 24.549071 | -0.030572 | 0.141792 | -8.9e-05 | -0.006798 | -0.006798 | -0.867644
2019-03-19 16:47 | 1553028449.8 | 1131 | 0.209545 | 1.3e-05 | -1e-06 | 101.505455 | 101.639736 | 127.691054 | 21.143513 | 0.002001 | 0.001852 | -152.52416 | 0.238346 | 8.401569 | 0.003308 | 0.004743 | 0.004446 | 5.5e-05 | 0.001061 | 0.254811 | 1.3158 | 2.5481 | 101.14 | 20.63 | 17.667 | 69.846255 | 101.333445 | 66.285429 | 0.004251 | 1.040096 | 0.025515 | 24.531359 | -0.011825 | 0.141792 | -0.000128 | -0.009785 | -0.009785 | -0.602802
2019-03-19 16:47 | 1553028450.8 | 1132 | 0.20953 | 1.3e-05 | -1e-06 | 101.458038 | 101.563704 | 127.930237 | 21.143996 | 0.001967 | 0.001836 | -152.539379 | 0.238119 | 8.401439 | 0.003308 | 0.00416 | 0.004012 | 5.3e-05 | 0.001062 | 0.251935 | 1.322926 | 2.548 | 101.14 | 20.63 | 17.674 | 69.044413 | 101.313591 | 65.89265 | 0.004253 | 1.041301 | 0.025554 | 24.540113 | -0.009311 | 0.141657 | -3.5e-05 | -0.002609 | -0.002609 | -2.259003
2019-03-19 16:48 | 1553028451.8 | 1133 | 0.209554 | 1.2e-05 | -1e-06 | 101.465242 | 101.521576 | 127.734008 | 21.143941 | 0.001959 | 0.001888 | -152.543232 | 0.237715 | 8.403578 | 0.003282 | 0.004546 | 0.004297 | 5.8e-05 | 0.001069 | 0.272397 | 1.338969 | 2.5479 | 101.14 | 20.63 | 17.677 | 68.843165 | 100.691753 | 67.152064 | 0.004253 | 1.037447 | 0.025487 | 24.566787 | -0.004965 | 0.141417 | -0.00018 | -0.013792 | -0.013792 | -0.426542
2019-03-19 16:48 | 1553028452.8 | 1134 | 0.209541 | 1.4e-05 | -1e-06 | 101.479347 | 101.651038 | 127.74504 | 21.14387 | 0.001955 | 0.001868 | -152.559524 | 0.237793 | 8.402687 | 0.003328 | 0.004639 | 0.004317 | 5.6e-05 | 0.001069 | 0.265927 | 1.345964 | 2.5479 | 101.14 | 20.63 | 17.679 | 68.745501 | 101.811272 | 66.659507 | 0.004254 | 1.038951 | 0.025506 | 24.550061 | -0.01512 | 0.141463 | -0.000106 | -0.008103 | -0.008103 | -0.726276
2019-03-19 16:48 | 1553028453.8 | 1135 | 0.209541 | 2.2e-05 | -1e-06 | 101.413324 | 101.544866 | 127.986336 | 21.144369 | 0.001944 | 0.001904 | -152.555269 | 0.237839 | 8.400926 | 0.003261 | 0.004404 | 0.004286 | 5.8e-05 | 0.001068 | 0.298223 | 1.337851 | 2.5481 | 101.14 | 20.63 | 17.687 | 68.481556 | 100.179642 | 67.521329 | 0.004256 | 1.036323 | 0.025498 | 24.604378 | -0.011594 | 0.14149 | -0.000114 | -0.008747 | -0.008747 | -0.672949
2019-03-19 16:48 | 1553028454.8 | 1136 | 0.209525 | 1.3e-05 | -1e-06 | 101.470944 | 101.632544 | 127.725557 | 21.143902 | 0.001938 | 0.001881 | -152.54902 | 0.237572 | 8.402525 | 0.003346 | 0.004981 | 0.004802 | 5.6e-05 | 0.00107 | 0.282075 | 1.383404 | 2.548 | 101.14 | 20.63 | 17.69 | 68.336142 | 102.243864 | 66.984182 | 0.004257 | 1.037959 | 0.025492 | 24.559914 | -0.014234 | 0.141332 | -6e-06 | -0.000353 | -0.000353 | -16.645642
2019-03-19 16:48 | 1553028455.8 | 1137 | 0.20951 | 1.3e-05 | -1e-06 | 101.477545 | 101.646587 | 127.41314 | 21.143432 | 0.002 | 0.001852 | -152.555288 | 0.23795 | 8.401485 | 0.003335 | 0.005053 | 0.004907 | 5.7e-05 | 0.001069 | 0.275992 | 1.354446 | 2.5482 | 101.14 | 20.63 | 17.697 | 69.838485 | 101.978096 | 66.283907 | 0.004258 | 1.040101 | 0.025487 | 24.504594 | -0.014887 | 0.141556 | 8.3e-05 | 0.00641 | 0.00641 | 0.918693
2019-03-19 16:48 | 1553028456.8 | 1138 | 0.209519 | 9e-06 | -1e-06 | 101.473044 | 101.608912 | 127.559607 | 21.144158 | 0.001884 | 0.001866 | -152.551282 | 0.237832 | 8.401875 | 0.003331 | 0.00437 | 0.004106 | 5.7e-05 | 0.001066 | 0.262166 | 1.376301 | 2.5481 | 101.14 | 20.63 | 17.699 | 67.055368 | 101.87182 | 66.623954 | 0.004259 | 1.03906 | 0.025489 | 24.530953 | -0.011968 | 0.141487 | 3.6e-05 | 0.002857 | 0.002857 | 2.059801
2019-03-19 16:48 | 1553028457.8 | 1139 | 0.209514 | 1.4e-05 | -1e-06 | 101.3434 | 101.610282 | 127.668048 | 21.143629 | 0.001914 | 0.001897 | -152.561191 | 0.238294 | 8.402421 | 0.003327 | 0.00486 | 0.004624 | 5.7e-05 | 0.00106 | 0.253207 | 1.388198 | 2.548 | 101.14 | 20.63 | 17.701 | 67.774269 | 101.79361 | 67.353742 | 0.004259 | 1.036833 | 0.025473 | 24.56772 | -0.023524 | 0.141761 | 5.9e-05 | 0.004642 | 0.004642 | 1.270315
2019-03-19 16:48 | 1553028458.8 | 1140 | 0.209509 | 1.4e-05 | -1e-06 | 101.338297 | 101.385609 | 127.846438 | 21.143107 | 0.001922 | 0.00188 | -152.55433 | 0.237709 | 8.401829 | 0.003351 | 0.004653 | 0.004435 | 5.8e-05 | 0.001057 | 0.275992 | 1.393119 | 2.5481 | 101.14 | 20.63 | 17.706 | 67.96009 | 102.354692 | 66.95768 | 0.00426 | 1.03804 | 0.025505 | 24.570576 | -0.004175 | 0.141413 | 9.1e-05 | 0.007058 | 0.007058 | 0.833496
2019-03-19 16:48 | 1553028459.8 | 1141 | 0.2095 | 1.2e-05 | -1e-06 | 101.349701 | 101.399307 | 127.803014 | 21.143947 | 0.001951 | 0.001845 | -152.553678 | 0.237013 | 8.404442 | 0.003287 | 0.00479 | 0.004566 | 5.8e-05 | 0.00105 | 0.258184 | 1.361233 | 2.548 | 101.14 | 20.63 | 17.707 | 68.654469 | 100.815859 | 66.100896 | 0.004261 | 1.040662 | 0.025533 | 24.53544 | -0.004377 | 0.140999 | 0.000145 | 0.011207 | 0.011207 | 0.523389
2019-03-19 16:48 | 1553028460.8 | 1142 | 0.20953 | 1.6e-05 | -1e-06 | 101.381213 | 101.550003 | 127.490362 | 21.144132 | 0.001876 | 0.001823 | -152.540836 | 0.237494 | 8.401985 | 0.003286 | 0.004513 | 0.00429 | 6e-05 | 0.001046 | 0.281522 | 1.348173 | 2.548 | 101.14 | 20.63 | 17.712 | 66.846375 | 100.782897 | 65.57599 | 0.004262 | 1.042274 | 0.025522 | 24.486445 | -0.014879 | 0.141285 | -4.3e-05 | -0.00329 | -0.00329 | -1.786458
2019-03-19 16:48 | 1553028461.8 | 1143 | 0.209541 | 1.7e-05 | -1e-06 | 101.387814 | 101.521576 | 127.509844 | 21.14409 | 0.001974 | 0.001922 | -152.556361 | 0.237084 | 8.403142 | 0.003311 | 0.004402 | 0.004249 | 5.8e-05 | 0.001033 | 0.271125 | 1.339326 | 2.5481 | 101.14 | 20.63 | 17.714 | 69.219973 | 101.39523 | 67.967295 | 0.004262 | 1.034968 | 0.025434 | 24.574604 | -0.011793 | 0.141042 | -0.00011 | -0.008421 | -0.008421 | -0.696745
2019-03-19 16:48 | 1553028462.8 | 1144 | 0.209526 | 2.1e-05 | -1e-06 | 101.393516 | 101.355469 | 127.890566 | 21.142971 | 0.001961 | 0.001849 | -152.556725 | 0.236583 | 8.402843 | 0.003297 | 0.004324 | 0.004089 | 5.7e-05 | 0.001032 | 0.271291 | 1.320833 | 2.5481 | 101.14 | 20.63 | 17.717 | 68.904481 | 101.055869 | 66.212509 | 0.004263 | 1.040319 | 0.025538 | 24.547879 | 0.003357 | 0.140744 | -2e-05 | -0.00147 | -0.00147 | -3.98363
2019-03-19 16:48 | 1553028463.8 | 1145 | 0.209528 | 1.6e-05 | -1e-06 | 101.366207 | 101.489382 | 127.781184 | 21.143133 | 0.001966 | 0.001867 | -152.566443 | 0.237273 | 8.401511 | 0.003346 | 0.004589 | 0.004418 | 5.7e-05 | 0.001037 | 0.268249 | 1.344356 | 2.5482 | 101.14 | 20.64 | 17.723 | 69.02723 | 102.245534 | 66.626807 | 0.004267 | 1.039051 | 0.025511 | 24.552353 | -0.010862 | 0.141154 | -2.6e-05 | -0.001975 | -0.001975 | -2.972422
2019-03-19 16:48 | 1553028464.8 | 1146 | 0.209515 | 1.6e-05 | -1e-06 | 101.291482 | 101.463695 | 127.742924 | 21.143081 | 0.001933 | 0.001847 | -152.55178 | 0.236785 | 8.403162 | 0.003321 | 0.004481 | 0.004299 | 5.9e-05 | 0.001045 | 0.253373 | 1.330665 | 2.548 | 101.14 | 20.64 | 17.724 | 68.226923 | 101.636969 | 66.154893 | 0.004267 | 1.040496 | 0.025525 | 24.531623 | -0.015194 | 0.140864 | 5.3e-05 | 0.00412 | 0.00412 | 1.422448
2019-03-19 16:48 | 1553028465.8 | 1147 | 0.209541 | 1.2e-05 | -1e-06 | 101.255169 | 101.377387 | 127.601856 | 21.144028 | 0.001969 | 0.001845 | -152.555058 | 0.236213 | 8.404085 | 0.00325 | 0.004833 | 0.00467 | 5.6e-05 | 0.00104 | 0.24458 | 1.33784 | 2.548 | 101.14 | 20.64 | 17.725 | 69.096604 | 99.923695 | 66.116609 | 0.004268 | 1.040613 | 0.025512 | 24.516691 | -0.01079 | 0.140523 | -0.000104 | -0.00799 | -0.00799 | -0.731649
2019-03-19 16:48 | 1553028466.8 | 1148 | 0.209551 | 1.6e-05 | -1e-06 | 101.256969 | 101.582541 | 127.621104 | 21.14421 | 0.001943 | 0.001854 | -152.574072 | 0.237351 | 8.402109 | 0.00331 | 0.004293 | 0.004004 | 5.6e-05 | 0.001043 | 0.276158 | 1.319816 | 2.548 | 101.14 | 20.64 | 17.725 | 68.465055 | 101.381312 | 66.319055 | 0.004268 | 1.039993 | 0.025507 | 24.525854 | -0.028713 | 0.1412 | -0.000165 | -0.012701 | -0.012701 | -0.46248
2019-03-19 16:48 | 1553028467.8 | 1149 | 0.209517 | 1.6e-05 | -1e-06 | 101.25487 | 101.341085 | 127.842215 | 21.142601 | 0.001915 | 0.001903 | -152.558297 | 0.237819 | 8.403103 | 0.003334 | 0.004555 | 0.004269 | 5.7e-05 | 0.001049 | 0.281356 | 1.318926 | 2.548 | 101.14 | 20.64 | 17.724 | 67.800439 | 101.95913 | 67.503984 | 0.004267 | 1.036375 | 0.025484 | 24.589895 | -0.007613 | 0.141479 | 3.8e-05 | 0.002952 | 0.002952 | 1.993892
2019-03-19 16:48 | 1553028468.8 | 1150 | 0.209538 | 1.5e-05 | -1e-06 | 101.247967 | 101.44349 | 127.733772 | 21.142818 | 0.001963 | 0.001814 | -152.564296 | 0.237898 | 8.402479 | 0.003304 | 0.004683 | 0.00456 | 5.4e-05 | 0.001055 | 0.2573 | 1.34378 | 2.548 | 101.14 | 20.64 | 17.725 | 68.939428 | 101.23138 | 65.35292 | 0.004268 | 1.042961 | 0.025554 | 24.501737 | -0.017256 | 0.141525 | -8.9e-05 | -0.006794 | -0.006794 | -0.866544
2019-03-19 16:48 | 1553028469.8 | 1151 | 0.209541 | 1.9e-05 | -1e-06 | 101.189147 | 101.268133 | 127.5528 | 21.14287 | 0.002046 | 0.001782 | -152.5725 | 0.237455 | 8.404559 | 0.003333 | 0.004361 | 0.004137 | 5.5e-05 | 0.001061 | 0.267365 | 1.376495 | 2.5479 | 101.14 | 20.64 | 17.726 | 70.945835 | 101.930347 | 64.600648 | 0.004268 | 1.045284 | 0.025565 | 24.457152 | -0.006979 | 0.141262 | -0.00011 | -0.008428 | -0.008428 | -0.697287
2019-03-19 16:48 | 1553028470.8 | 1152 | 0.209493 | 1.8e-05 | -1e-06 | 101.158836 | 101.371908 | 127.560546 | 21.143769 | 0.001902 | 0.001822 | -152.591475 | 0.23739 | 8.403799 | 0.003271 | 0.004646 | 0.004461 | 5.6e-05 | 0.001067 | 0.273448 | 1.360563 | 2.5481 | 101.14 | 20.64 | 17.727 | 67.476265 | 100.42309 | 65.552304 | 0.004268 | 1.042347 | 0.02553 | 24.492327 | -0.01882 | 0.141223 | 0.000182 | 0.014112 | 0.014112 | 0.416316
2019-03-19 16:48 | 1553028471.8 | 1153 | 0.209554 | 1.3e-05 | -1e-06 | 101.145632 | 101.309233 | 127.666171 | 21.143467 | 0.001943 | 0.001867 | -152.579879 | 0.238607 | 8.404156 | 0.003332 | 0.004891 | 0.004688 | 5.7e-05 | 0.00106 | 0.242036 | 1.367983 | 2.5481 | 101.14 | 20.64 | 17.731 | 68.464334 | 101.90019 | 66.63651 | 0.004269 | 1.039021 | 0.025499 | 24.541651 | -0.014456 | 0.141947 | -0.000184 | -0.014127 | -0.014127 | -0.417983
2019-03-19 16:48 | 1553028472.8 | 1154 | 0.209519 | 1.5e-05 | -1e-06 | 101.128826 | 101.320193 | 127.52205 | 21.143973 | 0.001942 | 0.001852 | -152.551148 | 0.237709 | 8.401758 | 0.003375 | 0.004956 | 0.004826 | 5.8e-05 | 0.001064 | 0.265595 | 1.325447 | 2.5479 | 101.14 | 20.64 | 17.733 | 68.435977 | 102.950223 | 66.275774 | 0.00427 | 1.040125 | 0.025498 | 24.514771 | -0.01691 | 0.141413 | 3e-05 | 0.00238 | 0.00238 | 2.471718
2019-03-19 16:48 | 1553028473.8 | 1155 | 0.209547 | 1.9e-05 | -1e-06 | 101.089513 | 101.318823 | 127.660302 | 21.143208 | 0.001963 | 0.00186 | -152.540031 | 0.237774 | 8.404923 | 0.003361 | 0.004866 | 0.004748 | 5.9e-05 | 0.001065 | 0.266978 | 1.310489 | 2.548 | 101.14 | 20.65 | 17.736 | 68.932835 | 102.611675 | 66.457573 | 0.004273 | 1.039569 | 0.025505 | 24.534624 | -0.020267 | 0.141452 | -0.000147 | -0.011303 | -0.011303 | -0.520582
2019-03-19 16:48 | 1553028474.8 | 1156 | 0.209518 | 1.7e-05 | -1e-06 | 101.093113 | 101.275327 | 127.852542 | 21.144087 | 0.00192 | 0.001857 | -152.541717 | 0.237943 | 8.400724 | 0.003368 | 0.004077 | 0.003792 | 5.8e-05 | 0.001065 | 0.27201 | 1.328007 | 2.5481 | 101.14 | 20.64 | 17.737 | 67.900215 | 102.765808 | 66.404795 | 0.004271 | 1.03973 | 0.025527 | 24.551182 | -0.016107 | 0.141552 | 2.8e-05 | 0.002215 | 0.002215 | 2.657974
2019-03-19 16:48 | 1553028475.8 | 1157 | 0.209536 | 1.8e-05 | 0 | 101.027691 | 101.107848 | 128.07506 | 21.144525 | 0.001921 | 0.001846 | -152.531827 | 0.237585 | 8.402551 | 0.003346 | 0.004297 | 0.004165 | 5.2e-05 | 0.001066 | 0.272563 | 1.347767 | 2.548 | 101.14 | 20.64 | 17.739 | 67.94055 | 102.249315 | 66.129598 | 0.004271 | 1.040574 | 0.025559 | 24.562578 | -0.007094 | 0.14134 | -7.9e-05 | -0.006053 | -0.006053 | -0.971412
2019-03-19 16:48 | 1553028476.8 | 1158 | 0.209537 | 1.9e-05 | 0 | 101.012086 | 101.29656 | 127.953239 | 21.143775 | 0.001931 | 0.001819 | -152.516589 | 0.238067 | 8.402057 | 0.003408 | 0.004998 | 0.00474 | 5.7e-05 | 0.00107 | 0.258738 | 1.35527 | 2.548 | 101.14 | 20.64 | 17.739 | 68.180717 | 103.75396 | 65.477257 | 0.004271 | 1.042578 | 0.025572 | 24.52728 | -0.025155 | 0.141626 | -9e-05 | -0.006891 | -0.006891 | -0.855032
2019-03-19 16:48 | 1553028477.8 | 1159 | 0.209515 | 1.9e-05 | -1e-06 | 100.983575 | 101.145179 | 128.139375 | 21.143607 | 0.001984 | 0.001837 | -152.532134 | 0.236974 | 8.404033 | 0.003351 | 0.004501 | 0.00422 | 5.5e-05 | 0.001066 | 0.272231 | 1.373131 | 2.5481 | 101.14 | 20.64 | 17.739 | 69.448808 | 102.354454 | 65.911755 | 0.004271 | 1.041242 | 0.025574 | 24.560856 | -0.014302 | 0.140976 | 4.9e-05 | 0.00383 | 0.00383 | 1.531229
2019-03-19 16:48 | 1553028478.8 | 1160 | 0.209525 | 2.2e-05 | 0 | 101.0565 | 101.342111 | 128.242184 | 21.143707 | 0.001929 | 0.001816 | -152.528358 | 0.237371 | 8.402011 | 0.003287 | 0.004755 | 0.004553 | 5.4e-05 | 0.001069 | 0.279752 | 1.339412 | 2.548 | 101.14 | 20.64 | 17.737 | 68.13858 | 100.813931 | 65.420901 | 0.004271 | 1.042752 | 0.025603 | 24.552915 | -0.025244 | 0.141212 | -1.6e-05 | -0.001194 | -0.001194 | -4.91976
2019-03-19 16:48 | 1553028479.8 | 1161 | 0.209546 | 1.1e-05 | 0 | 101.02679 | 101.086272 | 128.647082 | 21.144408 | 0.001898 | 0.001823 | -152.520595 | 0.23672 | 8.402538 | 0.003312 | 0.004695 | 0.004468 | 5.4e-05 | 0.001071 | 0.277761 | 1.317489 | 2.548 | 101.14 | 20.64 | 17.734 | 67.389604 | 101.429419 | 65.574575 | 0.00427 | 1.042279 | 0.025637 | 24.597225 | -0.005265 | 0.140825 | -0.000128 | -0.009857 | -0.009857 | -0.594357
2019-03-19 16:48 | 1553028480.8 | 1162 | 0.209551 | 1.4e-05 | 0 | 100.90705 | 101.018801 | 128.647553 | 21.143208 | 0.001915 | 0.00183 | -152.508271 | 0.237507 | 8.404169 | 0.003329 | 0.005168 | 0.004993 | 5.5e-05 | 0.001077 | 0.275992 | 1.300719 | 2.548 | 101.14 | 20.64 | 17.732 | 67.79646 | 101.820064 | 65.752134 | 0.004269 | 1.041733 | 0.02563 | 24.603716 | -0.0099 | 0.141293 | -0.000167 | -0.012896 | -0.012896 | -0.455798
2019-03-19 16:48 | 1553028481.8 | 1163 | 0.209516 | 1.3e-05 | -1e-06 | 100.927758 | 101.003731 | 128.656003 | 21.143558 | 0.001916 | 0.001818 | -152.515343 | 0.237293 | 8.403149 | 0.003299 | 0.00442 | 0.004229 | 5.5e-05 | 0.001086 | 0.279752 | 1.358693 | 2.548 | 101.14 | 20.64 | 17.724 | 67.822526 | 101.098784 | 65.452991 | 0.004267 | 1.042653 | 0.025643 | 24.593663 | -0.00673 | 0.141165 | 5.1e-05 | 0.004028 | 0.004028 | 1.457768
2019-03-19 16:48 | 1553028482.8 | 1164 | 0.209557 | 1.5e-05 | 0 | 100.859334 | 100.866391 | 128.656708 | 21.14422 | 0.00184 | 0.001836 | -152.526173 | 0.238919 | 8.40181 | 0.003324 | 0.00371 | 0.003521 | 5.4e-05 | 0.001089 | 0.272729 | 1.321354 | 2.5481 | 101.14 | 20.64 | 17.719 | 65.984268 | 101.710204 | 65.88036 | 0.004266 | 1.041339 | 0.025627 | 24.609246 | -0.000626 | 0.142133 | -0.000199 | -0.015378 | -0.015378 | -0.38449
2019-03-19 16:48 | 1553028483.8 | 1165 | 0.209519 | 1.2e-05 | -1e-06 | 100.950865 | 101.206486 | 128.56141 | 21.144518 | 0.001934 | 0.001851 | -152.533533 | 0.237429 | 8.400991 | 0.003329 | 0.005056 | 0.004858 | 5.5e-05 | 0.001093 | 0.279365 | 1.375671 | 2.5481 | 101.14 | 20.64 | 17.716 | 68.242983 | 101.843127 | 66.263797 | 0.004266 | 1.040162 | 0.025603 | 24.614037 | -0.02262 | 0.141247 | 3.2e-05 | 0.002499 | 0.002499 | 2.351438
2019-03-19 16:48 | 1553028484.8 | 1166 | 0.209555 | 2e-05 | 0 | 100.858732 | 100.969138 | 128.67924 | 21.144197 | 0.001927 | 0.001843 | -152.535565 | 0.23886 | 8.400685 | 0.003306 | 0.004089 | 0.003855 | 5.4e-05 | 0.00109 | 0.284232 | 1.382429 | 2.5481 | 101.14 | 20.64 | 17.709 | 68.08376 | 101.283782 | 66.062175 | 0.004264 | 1.04078 | 0.025622 | 24.617999 | -0.009786 | 0.142098 | -0.000199 | -0.015385 | -0.015385 | -0.384235
2019-03-19 16:48 | 1553028485.8 | 1167 | 0.209563 | 1.3e-05 | 0 | 100.829022 | 101.0325 | 128.760689 | 21.144619 | 0.001916 | 0.001808 | -152.543155 | 0.2378 | 8.403279 | 0.00335 | 0.00491 | 0.004724 | 5e-05 | 0.001088 | 0.257687 | 1.361512 | 2.5481 | 101.14 | 20.64 | 17.705 | 67.815862 | 102.340433 | 65.218989 | 0.004263 | 1.043374 | 0.025662 | 24.595164 | -0.018032 | 0.141467 | -0.000235 | -0.018206 | -0.018206 | -0.323243
2019-03-19 16:48 | 1553028486.8 | 1168 | 0.209541 | 1.6e-05 | -1e-06 | 100.854531 | 100.932836 | 128.77712 | 21.144843 | 0.001972 | 0.001854 | -152.55477 | 0.237884 | 8.402583 | 0.00328 | 0.004719 | 0.004429 | 5.3e-05 | 0.001093 | 0.260175 | 1.371493 | 2.5481 | 101.14 | 20.64 | 17.696 | 69.156045 | 100.637723 | 66.324961 | 0.004261 | 1.039975 | 0.025622 | 24.636898 | -0.006942 | 0.141518 | -0.000106 | -0.008148 | -0.008148 | -0.722487
2019-03-19 16:48 | 1553028487.8 | 1169 | 0.209518 | 1.4e-05 | 0 | 100.775604 | 100.827348 | 128.225754 | 21.144262 | 0.001916 | 0.001803 | -152.529834 | 0.238379 | 8.40309 | 0.003327 | 0.005072 | 0.004927 | 5.6e-05 | 0.001098 | 0.276877 | 1.355583 | 2.548 | 101.14 | 20.64 | 17.694 | 67.820083 | 101.787935 | 65.097632 | 0.00426 | 1.043748 | 0.025613 | 24.539618 | -0.004591 | 0.141812 | 3.7e-05 | 0.002878 | 0.002878 | 2.049721
2019-03-19 16:48 | 1553028488.8 | 1170 | 0.209484 | 1.8e-05 | 0 | 100.775604 | 100.958864 | 128.008634 | 21.144064 | 0.001922 | 0.001884 | -152.538842 | 0.237325 | 8.402785 | 0.003288 | 0.00519 | 0.005078 | 5.7e-05 | 0.001097 | 0.267696 | 1.317661 | 2.548 | 101.14 | 20.65 | 17.692 | 67.964145 | 100.83073 | 67.050708 | 0.004262 | 1.037756 | 0.025518 | 24.589519 | -0.016251 | 0.141185 | 0.000238 | 0.01836 | 0.01836 | 0.3199
2019-03-19 16:48 | 1553028489.8 | 1171 | 0.20948 | 1.2e-05 | -1e-06 | 100.806215 | 100.710559 | 127.939625 | 21.144298 | 0.001819 | 0.001842 | -152.539092 | 0.237481 | 8.402915 | 0.003303 | 0.004516 | 0.004289 | 5.7e-05 | 0.001096 | 0.256415 | 1.342277 | 2.548 | 101.14 | 20.65 | 17.692 | 65.48402 | 101.196773 | 66.037259 | 0.004262 | 1.040857 | 0.025549 | 24.546247 | 0.008492 | 0.141278 | 0.000266 | 0.020541 | 0.020541 | 0.286114
2019-03-19 16:48 | 1553028490.8 | 1172 | 0.209505 | 1.8e-05 | -1e-06 | 100.684974 | 100.657131 | 128.297813 | 21.144165 | 0.001912 | 0.001887 | -152.555556 | 0.23862 | 8.402206 | 0.003279 | 0.004453 | 0.004255 | 5.6e-05 | 0.001098 | 0.254092 | 1.280819 | 2.5481 | 101.14 | 20.65 | 17.687 | 67.715403 | 100.618193 | 67.121743 | 0.004261 | 1.03754 | 0.025544 | 24.619848 | 0.002474 | 0.141955 | 0.000108 | 0.008408 | 0.008408 | 0.702334
2019-03-19 16:48 | 1553028491.8 | 1173 | 0.209522 | 1.4e-05 | -1e-06 | 100.709881 | 100.917765 | 128.311192 | 21.143607 | 0.002003 | 0.001822 | -152.558105 | 0.23819 | 8.402681 | 0.003294 | 0.004196 | 0.004019 | 5.5e-05 | 0.001097 | 0.296232 | 1.323272 | 2.5481 | 101.14 | 20.65 | 17.686 | 69.904028 | 100.980279 | 65.541803 | 0.004261 | 1.042379 | 0.025605 | 24.563905 | -0.018444 | 0.141699 | 1.2e-05 | 0.000966 | 0.000966 | 6.104347
2019-03-19 16:48 | 1553028492.8 | 1174 | 0.20952 | 1.3e-05 | 0 | 100.656463 | 100.751314 | 128.184206 | 21.144629 | 0.001964 | 0.001821 | -152.564009 | 0.23845 | 8.400165 | 0.003235 | 0.004405 | 0.00417 | 5.8e-05 | 0.001098 | 0.273282 | 1.346288 | 2.5479 | 101.14 | 20.65 | 17.685 | 68.974117 | 99.557722 | 65.532693 | 0.004261 | 1.042408 | 0.025593 | 24.551417 | -0.008425 | 0.141854 | 2.4e-05 | 0.001884 | 0.001884 | 3.132792
2019-03-19 16:48 | 1553028493.8 | 1175 | 0.209523 | 1.7e-05 | 0 | 100.727588 | 100.641718 | 128.147824 | 21.143756 | 0.001909 | 0.001847 | -152.556093 | 0.236798 | 8.405833 | 0.003287 | 0.004128 | 0.003908 | 6e-05 | 0.001095 | 0.288711 | 1.347939 | 2.548 | 101.14 | 20.65 | 17.681 | 67.63951 | 100.806238 | 66.150017 | 0.00426 | 1.040511 | 0.025566 | 24.570294 | 0.007628 | 0.140871 | 0 | -3e-06 | -3e-06 | -1974.145801
2019-03-19 16:48 | 1553028494.8 | 1176 | 0.209498 | 1.8e-05 | -1e-06 | 100.615649 | 100.625963 | 128.104165 | 21.144629 | 0.001925 | 0.001857 | -152.566807 | 0.237325 | 8.402772 | 0.003287 | 0.004431 | 0.004168 | 5.8e-05 | 0.001087 | 0.253539 | 1.347479 | 2.548 | 101.14 | 20.65 | 17.679 | 68.028644 | 100.821847 | 66.396663 | 0.004259 | 1.039755 | 0.025552 | 24.575035 | -0.000917 | 0.141185 | 0.000152 | 0.011727 | 0.011727 | 0.500834
2019-03-19 16:48 | 1553028495.8 | 1177 | 0.209518 | 1.7e-05 | 0 | 100.660065 | 100.598906 | 128.061914 | 21.143938 | 0.001948 | 0.00183 | -152.562974 | 0.237032 | 8.401582 | 0.003364 | 0.004738 | 0.004535 | 5.6e-05 | 0.001085 | 0.285835 | 1.338138 | 2.5481 | 101.14 | 20.65 | 17.676 | 68.584267 | 102.681397 | 65.752843 | 0.004259 | 1.04173 | 0.025572 | 24.547677 | 0.005436 | 0.141011 | 3.4e-05 | 0.00264 | 0.00264 | 2.221792
2019-03-19 16:48 | 1553028496.8 | 1178 | 0.209533 | 1.9e-05 | 0 | 100.606647 | 100.778029 | 128.045015 | 21.143938 | 0.001922 | 0.001871 | -152.542158 | 0.238255 | 8.403474 | 0.003328 | 0.004906 | 0.004685 | 5.7e-05 | 0.001088 | 0.281909 | 1.381905 | 2.548 | 101.14 | 20.65 | 17.67 | 67.953925 | 101.802625 | 66.732921 | 0.004257 | 1.038726 | 0.025533 | 24.581524 | -0.015224 | 0.141738 | -6e-05 | -0.004653 | -0.004653 | -1.267195
2019-03-19 16:48 | 1553028497.8 | 1179 | 0.209362 | 1.2e-05 | 0 | 100.591342 | 100.571849 | 128.055578 | 21.143023 | 0.001945 | 0.001865 | -152.564488 | 0.238424 | 8.402434 | 0.003318 | 0.005006 | 0.00468 | 5.6e-05 | 0.001088 | 0.282794 | 1.370018 | 2.5481 | 101.14 | 20.65 | 17.667 | 68.517751 | 101.554388 | 66.592551 | 0.004256 | 1.039156 | 0.02554 | 24.577461 | 0.001733 | 0.141839 | 0.000981 | 0.075621 | 0.075621 | 0.078027
2019-03-19 16:48 | 1553028498.8 | 1180 | 0.209604 | 9e-06 | -1e-06 | 100.605147 | 100.675966 | 128.318937 | 21.143795 | 0.001885 | 0.001842 | -152.55454 | 0.237663 | 8.400477 | 0.003372 | 0.00476 | 0.004619 | 5.7e-05 | 0.001087 | 0.26106 | 1.321221 | 2.5481 | 101.14 | 20.65 | 17.66 | 67.063673 | 102.885632 | 66.024263 | 0.004255 | 1.040897 | 0.025587 | 24.582136 | -0.006294 | 0.141386 | -0.000476 | -0.036738 | -0.036738 | -0.160097
2019-03-19 16:48 | 1553028499.8 | 1181 | 0.20964 | 1.3e-05 | -1e-06 | 100.611448 | 100.537601 | 128.394284 | 21.144467 | 0.001945 | 0.001796 | -152.566827 | 0.238086 | 8.399886 | 0.003322 | 0.00467 | 0.004428 | 5.6e-05 | 0.001088 | 0.27295 | 1.312398 | 2.5481 | 101.14 | 20.65 | 17.654 | 68.503527 | 101.669544 | 64.937119 | 0.004253 | 1.044244 | 0.025636 | 24.549913 | 0.006568 | 0.141638 | -0.000699 | -0.05402 | -0.05402 | -0.109072
2019-03-19 16:48 | 1553028500.8 | 1182 | 0.209519 | 1.5e-05 | 0 | 100.538223 | 100.666377 | 127.990091 | 21.142513 | 0.00192 | 0.001838 | -152.553448 | 0.23832 | 8.403662 | 0.003283 | 0.004735 | 0.004501 | 5.9e-05 | 0.001088 | 0.271125 | 1.294711 | 2.5481 | 101.14 | 20.65 | 17.646 | 67.902534 | 100.709953 | 65.931859 | 0.004251 | 1.04118 | 0.025558 | 24.547273 | -0.011394 | 0.141777 | 3.1e-05 | 0.002385 | 0.002385 | 2.472683
2019-03-19 16:48 | 1553028501.8 | 1183 | 0.209487 | 1.5e-05 | 0 | 100.595543 | 100.743095 | 127.830009 | 21.143616 | 0.001931 | 0.001791 | -152.543903 | 0.238216 | 8.400107 | 0.003369 | 0.004483 | 0.004258 | 5.5e-05 | 0.001082 | 0.329469 | 1.291007 | 2.548 | 101.14 | 20.65 | 17.628 | 68.186092 | 102.807724 | 64.800356 | 0.004247 | 1.044666 | 0.025585 | 24.490951 | -0.01311 | 0.141715 | 0.00022 | 0.016964 | 0.016964 | 0.347525
2019-03-19 16:48 | 1553028502.8 | 1184 | 0.209466 | 1.5e-05 | 0 | 100.519917 | 100.490338 | 128.005348 | 21.143165 | 0.001945 | 0.001799 | -152.54879 | 0.237871 | 8.401452 | 0.003194 | 0.005233 | 0.005049 | 5.7e-05 | 0.001078 | 0.225722 | 1.375146 | 2.5481 | 101.14 | 20.65 | 17.616 | 68.501542 | 98.572984 | 64.997446 | 0.004244 | 1.044058 | 0.025595 | 24.514888 | 0.002632 | 0.14151 | 0.000351 | 0.027116 | 0.027116 | 0.217095
2019-03-19 16:48 | 1553028503.8 | 1185 | 0.209569 | 1.8e-05 | 0 | 100.462297 | 100.475267 | 127.840338 | 21.143782 | 0.00186 | 0.001817 | -152.548484 | 0.238288 | 8.40272 | 0.003313 | 0.00479 | 0.00453 | 5.9e-05 | 0.001082 | 0.243474 | 1.341456 | 2.5479 | 101.14 | 20.65 | 17.604 | 66.462219 | 101.440423 | 65.438294 | 0.004241 | 1.042698 | 0.025562 | 24.515046 | -0.001155 | 0.141757 | -0.000279 | -0.021519 | -0.021519 | -0.27404
2019-03-19 16:48 | 1553028504.8 | 1186 | 0.209551 | 1.4e-05 | 0 | 100.473701 | 100.601305 | 127.37981 | 21.144093 | 0.001917 | 0.001829 | -152.5481 | 0.23832 | 8.404085 | 0.003357 | 0.004237 | 0.004069 | 5.9e-05 | 0.001086 | 0.260894 | 1.339162 | 2.548 | 101.14 | 20.65 | 17.58 | 67.830738 | 102.512058 | 65.716431 | 0.004235 | 1.041842 | 0.025505 | 24.480899 | -0.011353 | 0.141777 | -0.000166 | -0.012757 | -0.012757 | -0.462322
2019-03-19 16:48 | 1553028505.8 | 1187 | 0.209527 | 1.7e-05 | -1e-06 | 100.457796 | 100.502324 | 127.474169 | 21.142906 | 0.001951 | 0.001839 | -152.541564 | 0.238151 | 8.402538 | 0.003393 | 0.004905 | 0.004667 | 5.9e-05 | 0.001085 | 0.283126 | 1.338559 | 2.5481 | 101.14 | 20.65 | 17.57 | 68.651055 | 103.372056 | 65.95485 | 0.004233 | 1.04111 | 0.025506 | 24.498579 | -0.003964 | 0.141676 | -2.1e-05 | -0.001542 | -0.001542 | -3.821773
2019-03-19 16:48 | 1553028506.8 | 1188 | 0.209565 | 1.8e-05 | 0 | 100.449393 | 100.592741 | 127.379574 | 21.143565 | 0.001899 | 0.001816 | -152.555537 | 0.238372 | 8.402265 | 0.003343 | 0.004587 | 0.00441 | 5.4e-05 | 0.001079 | 0.273835 | 1.309769 | 2.5479 | 101.14 | 20.65 | 17.55 | 67.397441 | 102.164374 | 65.406089 | 0.004228 | 1.042797 | 0.025517 | 24.469664 | -0.012755 | 0.141808 | -0.000249 | -0.019204 | -0.019204 | -0.307179
2019-03-19 16:48 | 1553028507.8 | 1189 | 0.209523 | 1.6e-05 | 0 | 100.476702 | 100.521846 | 127.240617 | 21.143409 | 0.001847 | 0.001875 | -152.554042 | 0.237871 | 8.404657 | 0.003285 | 0.004545 | 0.004247 | 5.7e-05 | 0.001079 | 0.266259 | 1.33816 | 2.548 | 101.14 | 20.65 | 17.541 | 66.153528 | 100.765741 | 66.826915 | 0.004226 | 1.038439 | 0.02545 | 24.507578 | -0.004018 | 0.14151 | 1e-06 | 6.6e-05 | 6.6e-05 | 89.222899
2019-03-19 16:48 | 1553028508.8 | 1190 | 0.209504 | 2.1e-05 | 0 | 100.449092 | 100.484857 | 127.001199 | 21.142669 | 0.001927 | 0.001808 | -152.546586 | 0.237832 | 8.400945 | 0.003352 | 0.004879 | 0.004776 | 5.8e-05 | 0.001086 | 0.268249 | 1.364127 | 2.5481 | 101.14 | 20.65 | 17.523 | 68.077469 | 102.383316 | 65.226477 | 0.004222 | 1.043351 | 0.025486 | 24.426812 | -0.003184 | 0.141487 | 0.000111 | 0.008594 | 0.008594 | 0.684891
2019-03-19 16:48 | 1553028509.8 | 1191 | 0.20954 | 1.9e-05 | 0 | 100.437989 | 100.276281 | 126.919751 | 21.143743 | 0.001902 | 0.0018 | -152.548484 | 0.238346 | 8.403435 | 0.003309 | 0.004074 | 0.00391 | 5.7e-05 | 0.001088 | 0.252267 | 1.352976 | 2.5481 | 101.14 | 20.65 | 17.515 | 67.485617 | 101.340687 | 65.026156 | 0.00422 | 1.043969 | 0.025485 | 24.411749 | 0.014413 | 0.141792 | -0.000102 | -0.007818 | -0.007818 | -0.754514
2019-03-19 16:48 | 1553028510.8 | 1192 | 0.209558 | 1.8e-05 | 0 | 100.417582 | 100.45917 | 127.26808 | 21.14469 | 0.001887 | 0.001795 | -152.544363 | 0.23726 | 8.40012 | 0.003294 | 0.004536 | 0.00432 | 5.8e-05 | 0.001092 | 0.259125 | 1.350558 | 2.5482 | 101.14 | 20.64 | 17.508 | 67.117684 | 100.991498 | 64.905337 | 0.004215 | 1.044342 | 0.025525 | 24.440857 | -0.003704 | 0.141146 | -0.00021 | -0.016202 | -0.016202 | -0.362399
2019-03-19 16:48 | 1553028511.8 | 1193 | 0.209546 | 1.9e-05 | 0 | 100.394475 | 100.377657 | 127.323005 | 21.143169 | 0.001894 | 0.001789 | -152.548426 | 0.237325 | 8.40337 | 0.003271 | 0.004702 | 0.004538 | 5.6e-05 | 0.001095 | 0.30038 | 1.302322 | 2.5481 | 101.14 | 20.64 | 17.5 | 67.284767 | 100.432905 | 64.762388 | 0.004214 | 1.044784 | 0.025536 | 24.440962 | 0.001498 | 0.141185 | -0.000141 | -0.010839 | -0.010839 | -0.54186
2019-03-19 16:49 | 1553028512.8 | 1194 | 0.209545 | 1.9e-05 | -1e-06 | 100.342255 | 100.33656 | 127.302115 | 21.142361 | 0.001891 | 0.001866 | -152.534837 | 0.238359 | 8.400958 | 0.003253 | 0.005107 | 0.004925 | 5.7e-05 | 0.001099 | 0.304306 | 1.320806 | 2.548 | 101.14 | 20.65 | 17.497 | 67.21377 | 99.987842 | 66.598882 | 0.004215 | 1.039136 | 0.025464 | 24.505277 | 0.000508 | 0.1418 | -0.000135 | -0.010351 | -0.010351 | -0.569907
2019-03-19 16:49 | 1553028513.8 | 1195 | 0.209553 | 1.5e-05 | -1e-06 | 100.341656 | 100.264637 | 127.520408 | 21.144239 | 0.001863 | 0.001819 | -152.554981 | 0.237358 | 8.40478 | 0.003305 | 0.004733 | 0.004539 | 5.7e-05 | 0.001096 | 0.228985 | 1.319935 | 2.5481 | 101.14 | 20.65 | 17.495 | 66.550683 | 101.263498 | 65.472175 | 0.004215 | 1.042594 | 0.025529 | 24.485577 | 0.006868 | 0.141204 | -0.000173 | -0.013277 | -0.013277 | -0.442417
2019-03-19 16:49 | 1553028514.8 | 1196 | 0.209551 | 1.7e-05 | 0 | 100.35246 | 100.344779 | 127.752315 | 21.14387 | 0.001918 | 0.001851 | -152.552988 | 0.237572 | 8.404377 | 0.003313 | 0.004447 | 0.00421 | 5.6e-05 | 0.001098 | 0.259291 | 1.317133 | 2.5481 | 101.14 | 20.65 | 17.494 | 67.852401 | 101.437363 | 66.24994 | 0.004215 | 1.040205 | 0.025522 | 24.535961 | 0.000685 | 0.141332 | -0.000167 | -0.012881 | -0.012881 | -0.456435
2019-03-19 16:49 | 1553028515.8 | 1197 | 0.209505 | 1e-05 | 0 | 100.332652 | 100.342723 | 127.672275 | 21.143837 | 0.001906 | 0.001829 | -152.562476 | 0.23752 | 8.401764 | 0.0033 | 0.004511 | 0.004354 | 5.6e-05 | 0.0011 | 0.255364 | 1.31604 | 2.548 | 101.14 | 20.65 | 17.495 | 67.577797 | 101.124945 | 65.714499 | 0.004215 | 1.041848 | 0.025535 | 24.508917 | -0.000898 | 0.141301 | 0.000123 | 0.009456 | 0.009456 | 0.621624
2019-03-19 16:49 | 1553028516.8 | 1198 | 0.209503 | 1.7e-05 | 0 | 100.310745 | 100.306762 | 127.800668 | 21.143584 | 0.001959 | 0.00184 | -152.57227 | 0.237507 | 8.401108 | 0.003346 | 0.004793 | 0.004525 | 5.3e-05 | 0.001101 | 0.25282 | 1.328813 | 2.5482 | 101.14 | 20.65 | 17.492 | 68.855318 | 102.234112 | 65.985815 | 0.004214 | 1.041015 | 0.025537 | 24.531053 | 0.000355 | 0.141293 | 0.000122 | 0.009378 | 0.009378 | 0.626742
2019-03-19 16:49 | 1553028517.8 | 1199 | 0.209566 | 1.9e-05 | 0 | 100.311045 | 100.128668 | 127.862636 | 21.143084 | 0.00194 | 0.001835 | -152.561613 | 0.237904 | 8.401907 | 0.003409 | 0.004937 | 0.004748 | 5.5e-05 | 0.001099 | 0.265042 | 1.363733 | 2.5481 | 101.14 | 20.65 | 17.492 | 68.383669 | 103.763459 | 65.855203 | 0.004214 | 1.041416 | 0.025548 | 24.532274 | 0.016277 | 0.141529 | -0.000261 | -0.020134 | -0.020134 | -0.292423
2019-03-19 16:49 | 1553028518.8 | 1200 | 0.209521 | 1.5e-05 | -1e-06 | 100.219514 | 100.32697 | 127.866391 | 21.143149 | 0.001896 | 0.001784 | -152.557358 | 0.237436 | 8.40272 | 0.003371 | 0.005051 | 0.004861 | 5.8e-05 | 0.001106 | 0.279365 | 1.418958 | 2.5481 | 101.14 | 20.65 | 17.491 | 67.327548 | 102.842623 | 64.634365 | 0.004214 | 1.04518 | 0.025595 | 24.48842 | -0.009585 | 0.141251 | 1.9e-05 | 0.001519 | 0.001519 | 3.867277
2019-03-19 16:49 | 1553028519.8 | 1201 | 0.20952 | 1.9e-05 | 0 | 100.215912 | 100.411908 | 127.922959 | 21.143149 | 0.001927 | 0.001839 | -152.527515 | 0.238086 | 8.403935 | 0.00336 | 0.004756 | 0.00454 | 5.4e-05 | 0.001104 | 0.266646 | 1.38659 | 2.5481 | 101.14 | 20.65 | 17.491 | 68.076493 | 102.593457 | 65.954365 | 0.004214 | 1.041111 | 0.025551 | 24.541648 | -0.017476 | 0.141638 | 1.5e-05 | 0.001207 | 0.001207 | 4.880936
2019-03-19 16:49 | 1553028520.8 | 1202 | 0.209532 | 2.1e-05 | 0 | 100.314046 | 100.277651 | 127.962627 | 21.143062 | 0.001874 | 0.00184 | -152.529796 | 0.237553 | 8.40517 | 0.003318 | 0.004863 | 0.004597 | 5.5e-05 | 0.001112 | 0.277927 | 1.341008 | 2.5482 | 101.14 | 20.65 | 17.494 | 66.811669 | 101.565316 | 65.989397 | 0.004215 | 1.041004 | 0.025553 | 24.546721 | 0.003246 | 0.14132 | -5.3e-05 | -0.00406 | -0.00406 | -1.448056
2019-03-19 16:49 | 1553028521.8 | 1203 | 0.209524 | 1.4e-05 | -1e-06 | 100.278634 | 100.219084 | 128.060508 | 21.143688 | 0.001967 | 0.00179 | -152.52763 | 0.237494 | 8.401881 | 0.003326 | 0.004423 | 0.004227 | 5.6e-05 | 0.001107 | 0.284398 | 1.342966 | 2.5482 | 101.14 | 20.65 | 17.5 | 69.051085 | 101.771642 | 64.778531 | 0.004216 | 1.044734 | 0.025609 | 24.512231 | 0.005313 | 0.141285 | -1e-06 | -1.2e-05 | -1.2e-05 | -506.768186
2019-03-19 16:49 | 1553028522.8 | 1204 | 0.20951 | 1.8e-05 | 0 | 100.197905 | 100.140312 | 128.055814 | 21.142575 | 0.001974 | 0.001818 | -152.529911 | 0.238138 | 8.405443 | 0.003388 | 0.004556 | 0.004314 | 5.6e-05 | 0.001101 | 0.264489 | 1.3563 | 2.5481 | 101.14 | 20.65 | 17.503 | 69.210571 | 103.252078 | 65.456607 | 0.004217 | 1.042642 | 0.025583 | 24.536361 | 0.005143 | 0.141668 | 7.8e-05 | 0.006043 | 0.006043 | 0.975201
2019-03-19 16:49 | 1553028523.8 | 1205 | 0.209505 | 1.4e-05 | 0 | 100.252524 | 100.138257 | 128.123883 | 21.143487 | 0.001909 | 0.001796 | -152.512449 | 0.237787 | 8.404026 | 0.003356 | 0.004831 | 0.004607 | 5.7e-05 | 0.001092 | 0.249613 | 1.364909 | 2.548 | 101.14 | 20.65 | 17.507 | 67.655598 | 102.479264 | 64.938333 | 0.004218 | 1.04424 | 0.025609 | 24.524092 | 0.010201 | 0.141459 | 0.000118 | 0.00911 | 0.00911 | 0.645996
2019-03-19 16:49 | 1553028524.8 | 1206 | 0.209519 | 1.6e-05 | 0 | 100.274732 | 100.231073 | 128.132098 | 21.143324 | 0.001932 | 0.001808 | -152.511855 | 0.237702 | 8.402161 | 0.003369 | 0.004545 | 0.004381 | 5.5e-05 | 0.00109 | 0.239714 | 1.337877 | 2.548 | 101.14 | 20.65 | 17.519 | 68.202157 | 102.800416 | 65.226392 | 0.004221 | 1.043351 | 0.025599 | 24.535324 | 0.003895 | 0.141409 | 2.6e-05 | 0.001983 | 0.001983 | 2.966745
2019-03-19 16:49 | 1553028525.8 | 1207 | 0.209534 | 1.6e-05 | 0 | 100.159193 | 100.260526 | 127.94479 | 21.144187 | 0.001977 | 0.001789 | -152.505702 | 0.237559 | 8.401589 | 0.003285 | 0.004038 | 0.003828 | 5.6e-05 | 0.001097 | 0.292859 | 1.308046 | 2.5481 | 101.13 | 20.64 | 17.526 | 69.277033 | 100.77521 | 64.766504 | 0.00422 | 1.044771 | 0.025598 | 24.500717 | -0.009045 | 0.141324 | -6e-05 | -0.004643 | -0.004643 | -1.266305
2019-03-19 16:49 | 1553028526.8 | 1208 | 0.209516 | 1.9e-05 | 0 | 100.141486 | 99.948517 | 127.949015 | 21.143571 | 0.001894 | 0.001823 | -152.475859 | 0.238034 | 8.403909 | 0.003436 | 0.004374 | 0.004235 | 5.6e-05 | 0.001095 | 0.256083 | 1.321998 | 2.5482 | 101.13 | 20.65 | 17.534 | 67.295256 | 104.42351 | 65.579294 | 0.004225 | 1.042264 | 0.025567 | 24.53057 | 0.017253 | 0.141607 | 4.3e-05 | 0.003358 | 0.003358 | 1.754195
2019-03-19 16:49 | 1553028527.8 | 1209 | 0.209482 | 1.8e-05 | -1e-06 | 100.197006 | 100.122845 | 128.229274 | 21.143694 | 0.001927 | 0.001784 | -152.482337 | 0.237676 | 8.402772 | 0.003349 | 0.00481 | 0.004616 | 6e-05 | 0.001098 | 0.275439 | 1.375261 | 2.5483 | 101.13 | 20.65 | 17.55 | 68.077743 | 102.312173 | 64.651256 | 0.004229 | 1.045128 | 0.02563 | 24.523758 | 0.006623 | 0.141394 | 0.000252 | 0.019552 | 0.019552 | 0.300833
2019-03-19 16:49 | 1553028528.8 | 1210 | 0.209514 | 1.4e-05 | 0 | 100.137585 | 100.214631 | 128.290772 | 21.143162 | 0.00193 | 0.001801 | -152.50139 | 0.237019 | 8.404091 | 0.003393 | 0.004697 | 0.004467 | 5.6e-05 | 0.001103 | 0.295182 | 1.326782 | 2.548 | 101.13 | 20.65 | 17.558 | 68.159207 | 103.39338 | 65.046522 | 0.00423 | 1.043906 | 0.025622 | 24.543985 | -0.006879 | 0.141003 | 6.3e-05 | 0.004864 | 0.004864 | 1.205854
2019-03-19 16:49 | 1553028529.8 | 1211 | 0.20954 | 1.3e-05 | 0 | 100.126181 | 100.052634 | 127.876954 | 21.142526 | 0.001877 | 0.001822 | -152.514538 | 0.237462 | 8.402557 | 0.00335 | 0.005191 | 0.005004 | 5.5e-05 | 0.001098 | 0.286554 | 1.342207 | 2.5482 | 101.13 | 20.64 | 17.573 | 66.866699 | 102.328946 | 65.5612 | 0.004231 | 1.04232 | 0.025561 | 24.523007 | 0.006573 | 0.141266 | -9.5e-05 | -0.007336 | -0.007336 | -0.801028
2019-03-19 16:49 | 1553028530.8 | 1212 | 0.209542 | 1.9e-05 | -1e-06 | 100.135785 | 100.134833 | 127.736591 | 21.14349 | 0.001872 | 0.00183 | -152.503268 | 0.237039 | 8.402986 | 0.003368 | 0.005033 | 0.004845 | 5.7e-05 | 0.001099 | 0.283679 | 1.338962 | 2.5482 | 101.13 | 20.64 | 17.579 | 66.752205 | 102.771521 | 65.736051 | 0.004233 | 1.041782 | 0.02554 | 24.515869 | 8.5e-05 | 0.141014 | -0.000112 | -0.00861 | -0.00861 | -0.681358
2019-03-19 16:49 | 1553028531.8 | 1213 | 0.209568 | 2e-05 | 0 | 100.155291 | 100.182095 | 127.871791 | 21.144217 | 0.001831 | 0.001794 | -152.487206 | 0.237898 | 8.401823 | 0.003353 | 0.004583 | 0.004445 | 5.8e-05 | 0.001095 | 0.265042 | 1.334464 | 2.548 | 101.13 | 20.64 | 17.583 | 65.780535 | 102.410008 | 64.883705 | 0.004234 | 1.044409 | 0.025586 | 24.497974 | -0.002393 | 0.141525 | -0.000269 | -0.020724 | -0.020724 | -0.284086
2019-03-19 16:49 | 1553028532.8 | 1214 | 0.209551 | 1.8e-05 | 0 | 100.141486 | 99.898513 | 127.606084 | 21.143542 | 0.001941 | 0.001789 | -152.483162 | 0.237644 | 8.401862 | 0.003377 | 0.004588 | 0.00433 | 5.9e-05 | 0.001087 | 0.260341 | 1.399616 | 2.5482 | 101.13 | 20.64 | 17.59 | 68.417769 | 103.00647 | 64.769968 | 0.004236 | 1.04476 | 0.025564 | 24.468391 | 0.021728 | 0.141374 | -0.000168 | -0.012927 | -0.012927 | -0.454937
2019-03-19 16:49 | 1553028533.8 | 1215 | 0.209543 | 2e-05 | 0 | 100.107875 | 100.107432 | 127.642935 | 21.14314 | 0.001901 | 0.001791 | -152.495237 | 0.237449 | 8.400913 | 0.003371 | 0.004812 | 0.004658 | 6e-05 | 0.001091 | 0.279199 | 1.357745 | 2.548 | 101.13 | 20.64 | 17.592 | 67.456178 | 102.855933 | 64.816254 | 0.004236 | 1.044617 | 0.025566 | 24.4736 | 4e-05 | 0.141258 | -0.000122 | -0.009389 | -0.009389 | -0.625897
2019-03-19 16:49 | 1553028534.8 | 1216 | 0.20952 | 1.7e-05 | 0 | 100.12348 | 100.05469 | 127.551159 | 21.143542 | 0.001876 | 0.00177 | -152.498093 | 0.237149 | 8.402577 | 0.003418 | 0.004199 | 0.003937 | 6e-05 | 0.001083 | 0.251216 | 1.352209 | 2.5479 | 101.13 | 20.64 | 17.595 | 66.859749 | 103.995775 | 64.296669 | 0.004237 | 1.046226 | 0.025576 | 24.445987 | 0.006147 | 0.14108 | 2.2e-05 | 0.001719 | 0.001719 | 3.414666
2019-03-19 16:49 | 1553028535.8 | 1217 | 0.209518 | 1.4e-05 | -1e-06 | 100.103975 | 100.135859 | 127.5244 | 21.143376 | 0.001904 | 0.001785 | -152.501581 | 0.237728 | 8.401634 | 0.003388 | 0.004884 | 0.004675 | 5.6e-05 | 0.001076 | 0.261613 | 1.298398 | 2.5479 | 101.13 | 20.64 | 17.595 | 67.529742 | 103.25601 | 64.658165 | 0.004237 | 1.045106 | 0.02556 | 24.456512 | -0.002848 | 0.141425 | 3.8e-05 | 0.003006 | 0.003006 | 1.957349
2019-03-19 16:49 | 1553028536.8 | 1218 | 0.209552 | 1.6e-05 | 0 | 100.069163 | 100.03414 | 127.63073 | 21.143603 | 0.001933 | 0.001762 | -152.505089 | 0.23806 | 8.401894 | 0.003363 | 0.004209 | 0.003969 | 5.8e-05 | 0.001073 | 0.273116 | 1.337121 | 2.548 | 101.13 | 20.64 | 17.593 | 68.220458 | 102.659277 | 64.114803 | 0.004236 | 1.04679 | 0.025591 | 24.44702 | 0.003131 | 0.141622 | -0.00017 | -0.013161 | -0.013161 | -0.447661
2019-03-19 16:49 | 1553028537.8 | 1219 | 0.209544 | 1.8e-05 | 0 | 100.045154 | 100.136201 | 127.466189 | 21.1436 | 0.001878 | 0.001819 | -152.516743 | 0.237826 | 8.404793 | 0.003307 | 0.004996 | 0.0048 | 6e-05 | 0.001067 | 0.263936 | 1.295343 | 2.548 | 101.13 | 20.64 | 17.59 | 66.909824 | 101.297475 | 65.487191 | 0.004236 | 1.042548 | 0.025523 | 24.480914 | -0.008136 | 0.141483 | -0.000124 | -0.00958 | -0.00958 | -0.614383
2019-03-19 16:49 | 1553028538.8 | 1220 | 0.209536 | 1.6e-05 | 0 | 100.06076 | 100.080377 | 127.173253 | 21.143302 | 0.001917 | 0.001788 | -152.50599 | 0.236928 | 8.403422 | 0.003302 | 0.005207 | 0.005 | 5.8e-05 | 0.001071 | 0.278314 | 1.309951 | 2.5481 | 101.13 | 20.64 | 17.588 | 67.842473 | 101.171604 | 64.747118 | 0.004235 | 1.044831 | 0.025521 | 24.426032 | -0.001753 | 0.140949 | -7.4e-05 | -0.005702 | -0.005702 | -1.028321
2019-03-19 16:49 | 1553028539.8 | 1221 | 0.209547 | 2.2e-05 | 0 | 100.136386 | 99.914268 | 127.759124 | 21.143247 | 0.001904 | 0.001851 | -152.506891 | 0.237 | 8.401511 | 0.003226 | 0.004617 | 0.004473 | 5.9e-05 | 0.001074 | 0.278149 | 1.35278 | 2.5481 | 101.13 | 20.64 | 17.587 | 67.515671 | 99.345557 | 66.261841 | 0.004235 | 1.040168 | 0.025523 | 24.537044 | 0.019862 | 0.140991 | -0.00015 | -0.011515 | -0.011515 | -0.509347
2019-03-19 16:49 | 1553028540.8 | 1222 | 0.209526 | 1.7e-05 | 0 | 100.105775 | 99.962901 | 127.77039 | 21.143688 | 0.001897 | 0.001847 | -152.527419 | 0.236596 | 8.403058 | 0.003343 | 0.00461 | 0.004391 | 6e-05 | 0.001074 | 0.262885 | 1.354386 | 2.5481 | 101.13 | 20.64 | 17.587 | 67.349231 | 102.160379 | 66.143697 | 0.004235 | 1.04053 | 0.025528 | 24.533855 | 0.012775 | 0.140751 | -1.2e-05 | -0.000871 | -0.000871 | -6.721816
2019-03-19 16:49 | 1553028541.8 | 1223 | 0.209532 | 1e-05 | -1e-06 | 100.046955 | 100.069759 | 127.687532 | 21.144064 | 0.001885 | 0.0018 | -152.538344 | 0.236993 | 8.400575 | 0.003354 | 0.004656 | 0.004454 | 5.9e-05 | 0.001072 | 0.247622 | 1.320503 | 2.5481 | 101.14 | 20.64 | 17.587 | 67.079564 | 102.441332 | 65.018528 | 0.004234 | 1.043992 | 0.025562 | 24.485199 | -0.002039 | 0.140987 | -4.2e-05 | -0.003231 | -0.003231 | -1.815066
2019-03-19 16:49 | 1553028542.8 | 1224 | 0.209553 | 1.6e-05 | 0 | 100.075763 | 99.944408 | 127.648567 | 21.143419 | 0.001882 | 0.001828 | -152.553294 | 0.237852 | 8.4022 | 0.003263 | 0.004738 | 0.004494 | 5.8e-05 | 0.001073 | 0.266978 | 1.342155 | 2.548 | 101.14 | 20.64 | 17.592 | 66.994775 | 100.230469 | 65.702547 | 0.004236 | 1.041885 | 0.025533 | 24.50621 | 0.011748 | 0.141498 | -0.000173 | -0.013372 | -0.013372 | -0.440194
2019-03-19 16:49 | 1553028543.8 | 1225 | 0.209564 | 1.3e-05 | 0 | 100.109375 | 100.069417 | 127.426753 | 21.143753 | 0.001881 | 0.001776 | -152.553563 | 0.23687 | 8.401004 | 0.003258 | 0.004523 | 0.00431 | 5.6e-05 | 0.001071 | 0.279199 | 1.315899 | 2.548 | 101.14 | 20.64 | 17.593 | 66.97009 | 100.116404 | 64.448472 | 0.004236 | 1.045755 | 0.025558 | 24.439558 | 0.003571 | 0.140914 | -0.000239 | -0.018399 | -0.018399 | -0.318604
2019-03-19 16:49 | 1553028544.8 | 1226 | 0.209537 | 1.8e-05 | -1e-06 | 100.028047 | 99.9653 | 127.500691 | 21.144194 | 0.001921 | 0.001786 | -152.546835 | 0.237709 | 8.403877 | 0.00333 | 0.00478 | 0.004668 | 5.9e-05 | 0.001074 | 0.289817 | 1.286881 | 2.5481 | 101.14 | 20.64 | 17.595 | 67.94095 | 101.865563 | 64.694811 | 0.004236 | 1.044993 | 0.025556 | 24.455564 | 0.005613 | 0.141413 | -8.1e-05 | -0.006223 | -0.006223 | -0.945333
2019-03-19 16:49 | 1553028545.8 | 1227 | 0.209558 | 1.4e-05 | -1e-06 | 100.066761 | 100.036195 | 127.627911 | 21.1441 | 0.001871 | 0.001787 | -152.538191 | 0.237702 | 8.402531 | 0.00322 | 0.004613 | 0.004428 | 5.9e-05 | 0.001074 | 0.276158 | 1.364766 | 2.548 | 101.14 | 20.64 | 17.601 | 66.730914 | 99.203521 | 64.704103 | 0.004238 | 1.044964 | 0.025568 | 24.468099 | 0.002733 | 0.141409 | -0.000203 | -0.015658 | -0.015658 | -0.375696
2019-03-19 16:49 | 1553028546.8 | 1228 | 0.209556 | 1.6e-05 | 0 | 100.090469 | 99.956736 | 127.748325 | 21.144577 | 0.001938 | 0.00178 | -152.556189 | 0.237351 | 8.40114 | 0.003264 | 0.003522 | 0.003383 | 5.8e-05 | 0.001081 | 0.311164 | 1.320404 | 2.5482 | 101.14 | 20.64 | 17.604 | 68.339923 | 100.259897 | 64.55298 | 0.004239 | 1.045432 | 0.025586 | 24.474163 | 0.011959 | 0.1412 | -0.000191 | -0.01471 | -0.01471 | -0.399312
2019-03-19 16:49 | 1553028547.8 | 1229 | 0.209542 | 1.1e-05 | -1e-06 | 100.142687 | 100.084486 | 127.817333 | 21.143555 | 0.00187 | 0.001795 | -152.544784 | 0.237793 | 8.400022 | 0.003258 | 0.004922 | 0.004617 | 5.8e-05 | 0.001077 | 0.267531 | 1.317206 | 2.5482 | 101.14 | 20.64 | 17.61 | 66.702248 | 100.120805 | 64.908084 | 0.00424 | 1.044334 | 0.02558 | 24.49364 | 0.0052 | 0.141463 | -0.000105 | -0.008104 | -0.008104 | -0.726174
2019-03-19 16:49 | 1553028548.8 | 1230 | 0.209544 | 1.7e-05 | 0 | 100.017544 | 100.000918 | 128.078346 | 21.143873 | 0.001914 | 0.001853 | -152.575241 | 0.237585 | 8.402694 | 0.003232 | 0.004601 | 0.004483 | 5.6e-05 | 0.001081 | 0.226441 | 1.31603 | 2.5481 | 101.14 | 20.64 | 17.613 | 67.767533 | 99.48808 | 66.30526 | 0.004241 | 1.040035 | 0.025553 | 24.569251 | 0.001487 | 0.14134 | -0.000121 | -0.009331 | -0.009331 | -0.630156
2019-03-19 16:49 | 1553028549.8 | 1231 | 0.209557 | 1.7e-05 | -1e-06 | 100.090469 | 100.245799 | 127.835642 | 21.143169 | 0.001876 | 0.001765 | -152.561345 | 0.237345 | 8.404611 | 0.003327 | 0.004611 | 0.004372 | 5.8e-05 | 0.001084 | 0.252654 | 1.306818 | 2.548 | 101.14 | 20.64 | 17.616 | 66.842313 | 101.784689 | 64.187056 | 0.004241 | 1.046566 | 0.025609 | 24.469258 | -0.01387 | 0.141196 | -0.0002 | -0.015381 | -0.015381 | -0.381875
2019-03-19 16:49 | 1553028550.8 | 1232 | 0.209559 | 1.3e-05 | -1e-06 | 100.046353 | 99.940297 | 127.695512 | 21.143847 | 0.001953 | 0.001774 | -152.557952 | 0.237364 | 8.4014 | 0.003203 | 0.004745 | 0.004547 | 6e-05 | 0.001088 | 0.278149 | 1.333888 | 2.548 | 101.14 | 20.64 | 17.617 | 68.704853 | 98.777381 | 64.409582 | 0.004242 | 1.045876 | 0.025586 | 24.463908 | 0.009487 | 0.141208 | -0.000208 | -0.016062 | -0.016062 | -0.365732
2019-03-19 16:49 | 1553028551.8 | 1233 | 0.209485 | 1.4e-05 | 0 | 100.14749 | 99.923516 | 127.272306 | 21.14372 | 0.001872 | 0.001801 | -152.576966 | 0.237663 | 8.40142 | 0.003249 | 0.004857 | 0.004655 | 6.1e-05 | 0.001094 | 0.273282 | 1.327676 | 2.5479 | 101.14 | 20.64 | 17.617 | 66.764693 | 99.902115 | 65.059575 | 0.004242 | 1.043866 | 0.025519 | 24.446838 | 0.020026 | 0.141386 | 0.000238 | 0.018325 | 0.018325 | 0.320956
2019-03-19 16:49 | 1553028552.8 | 1234 | 0.209564 | 1.3e-05 | 0 | 100.087768 | 100.012904 | 127.417365 | 21.144911 | 0.001909 | 0.001836 | -152.580799 | 0.237618 | 8.403539 | 0.003172 | 0.004274 | 0.004102 | 5.8e-05 | 0.001096 | 0.277595 | 1.342933 | 2.5482 | 101.14 | 20.64 | 17.618 | 67.649046 | 98.046956 | 65.898349 | 0.004242 | 1.041283 | 0.025502 | 24.491079 | 0.006693 | 0.141359 | -0.000239 | -0.018375 | -0.018375 | -0.320032
2019-03-19 16:49 | 1553028553.8 | 1235 | 0.20953 | 2e-05 | 0 | 100.163395 | 100.094417 | 127.422061 | 21.143766 | 0.001831 | 0.001807 | -152.561038 | 0.237937 | 8.401959 | 0.003208 | 0.004764 | 0.00455 | 6e-05 | 0.0011 | 0.283126 | 1.31148 | 2.548 | 101.14 | 20.64 | 17.618 | 65.769273 | 98.909992 | 65.190013 | 0.004242 | 1.043463 | 0.025529 | 24.465933 | 0.006162 | 0.141548 | -4.2e-05 | -0.003198 | -0.003198 | -1.84142
2019-03-19 16:49 | 1553028554.8 | 1236 | 0.209574 | 1.5e-05 | 0 | 100.052656 | 100.008109 | 127.140158 | 21.143762 | 0.001892 | 0.001797 | -152.562667 | 0.238067 | 8.402512 | 0.003208 | 0.00474 | 0.00452 | 6.1e-05 | 0.001102 | 0.249944 | 1.341912 | 2.5481 | 101.14 | 20.64 | 17.618 | 67.230519 | 98.905154 | 64.952795 | 0.004242 | 1.044195 | 0.02551 | 24.430286 | 0.003983 | 0.141626 | -0.000297 | -0.022879 | -0.022879 | -0.25751
2019-03-19 16:49 | 1553028555.8 | 1237 | 0.209559 | 2.1e-05 | -1e-06 | 100.138486 | 100.096474 | 127.080068 | 21.144291 | 0.001894 | 0.001782 | -152.560425 | 0.237384 | 8.40155 | 0.003228 | 0.004458 | 0.004225 | 5.8e-05 | 0.001093 | 0.291587 | 1.369084 | 2.5481 | 101.14 | 20.65 | 17.62 | 67.280326 | 99.400729 | 64.602029 | 0.004245 | 1.04528 | 0.025517 | 24.411839 | 0.003753 | 0.14122 | -0.000217 | -0.016661 | -0.016661 | -0.352601
2019-03-19 16:49 | 1553028556.8 | 1238 | 0.209582 | 1.8e-05 | -1e-06 | 100.126782 | 100.001602 | 126.918813 | 21.144431 | 0.001877 | 0.001825 | -152.562111 | 0.236974 | 8.403253 | 0.003209 | 0.004157 | 0.003965 | 6.2e-05 | 0.001088 | 0.268802 | 1.345042 | 2.5481 | 101.14 | 20.65 | 17.62 | 66.875522 | 98.939645 | 65.637861 | 0.004245 | 1.042084 | 0.025462 | 24.433727 | 0.01119 | 0.140976 | -0.000355 | -0.02721 | -0.02721 | -0.215527
2019-03-19 16:49 | 1553028557.8 | 1239 | 0.209577 | 1.4e-05 | -1e-06 | 100.15139 | 100.146819 | 127.35399 | 21.144054 | 0.001875 | 0.001794 | -152.581528 | 0.238151 | 8.399119 | 0.003184 | 0.004743 | 0.004461 | 6.2e-05 | 0.00108 | 0.275052 | 1.368153 | 2.548 | 101.14 | 20.64 | 17.62 | 66.822973 | 98.331475 | 64.889081 | 0.004242 | 1.044392 | 0.025534 | 24.448517 | 0.000408 | 0.141676 | -0.000316 | -0.024315 | -0.024315 | -0.242392
2019-03-19 16:49 | 1553028558.8 | 1240 | 0.20954 | 1.1e-05 | -1e-06 | 100.112076 | 100.0314 | 127.503274 | 21.144963 | 0.001928 | 0.001783 | -152.563951 | 0.238236 | 8.402323 | 0.00331 | 0.003928 | 0.003747 | 6.1e-05 | 0.00108 | 0.264323 | 1.351867 | 2.548 | 101.14 | 20.64 | 17.622 | 68.106141 | 101.38108 | 64.612066 | 0.004243 | 1.045249 | 0.025559 | 24.452817 | 0.007211 | 0.141727 | -9.1e-05 | -0.006993 | -0.006993 | -0.843111
2019-03-19 16:49 | 1553028559.8 | 1241 | 0.209564 | 1.4e-05 | 0 | 100.159793 | 100.082431 | 127.303055 | 21.143529 | 0.001868 | 0.001784 | -152.592836 | 0.236805 | 8.401517 | 0.003304 | 0.004339 | 0.004063 | 6.3e-05 | 0.00109 | 0.280803 | 1.345221 | 2.5481 | 101.14 | 20.64 | 17.623 | 66.670238 | 101.233042 | 64.650374 | 0.004243 | 1.04513 | 0.025538 | 24.434996 | 0.006911 | 0.140875 | -0.000237 | -0.018228 | -0.018228 | -0.321502
2019-03-19 16:49 | 1553028560.8 | 1242 | 0.209527 | 1.9e-05 | -1e-06 | 100.110576 | 100.105035 | 127.416662 | 21.144295 | 0.001879 | 0.001792 | -152.575279 | 0.237312 | 8.402759 | 0.003357 | 0.004445 | 0.004276 | 5.9e-05 | 0.001099 | 0.293744 | 1.340006 | 2.5482 | 101.14 | 20.64 | 17.629 | 66.924446 | 102.513708 | 64.835421 | 0.004245 | 1.044558 | 0.025542 | 24.452591 | 0.000495 | 0.141177 | -1.9e-05 | -0.001466 | -0.001466 | -4.006908
2019-03-19 16:49 | 1553028561.8 | 1243 | 0.209492 | 1.3e-05 | -1e-06 | 100.143588 | 100.244087 | 127.795271 | 21.144074 | 0.001834 | 0.001831 | -152.558163 | 0.237175 | 8.402726 | 0.003212 | 0.005147 | 0.004956 | 6.2e-05 | 0.001106 | 0.283126 | 1.325935 | 2.548 | 101.14 | 20.64 | 17.633 | 65.834276 | 99.001899 | 65.762356 | 0.004246 | 1.041701 | 0.025545 | 24.522452 | -0.008972 | 0.141096 | 0.000197 | 0.01524 | 0.01524 | 0.385135
2019-03-19 16:49 | 1553028562.8 | 1244 | 0.209502 | 1.5e-05 | 0 | 100.194305 | 100.187919 | 128.082807 | 21.144454 | 0.001852 | 0.001774 | -152.540069 | 0.237858 | 8.401751 | 0.003235 | 0.00468 | 0.004456 | 6.1e-05 | 0.00111 | 0.273282 | 1.32932 | 2.5482 | 101.14 | 20.64 | 17.639 | 66.288026 | 99.564805 | 64.402231 | 0.004247 | 1.045899 | 0.025625 | 24.500712 | 0.00057 | 0.141502 | 0.000136 | 0.010572 | 0.010572 | 0.556823
2019-03-19 16:49 | 1553028563.8 | 1245 | 0.209564 | 1.7e-05 | 0 | 100.176898 | 100.118392 | 128.038209 | 21.144061 | 0.001884 | 0.001796 | -152.574704 | 0.238249 | 8.402291 | 0.003278 | 0.004934 | 0.004712 | 6.3e-05 | 0.001116 | 0.258019 | 1.341689 | 2.5482 | 101.14 | 20.64 | 17.648 | 67.040606 | 100.58979 | 64.931191 | 0.004249 | 1.044262 | 0.025601 | 24.515632 | 0.005225 | 0.141734 | -0.00024 | -0.018558 | -0.018558 | -0.317706
2019-03-19 16:49 | 1553028564.8 | 1246 | 0.209569 | 1.2e-05 | 0 | 100.222215 | 100.237236 | 128.19477 | 21.144359 | 0.001887 | 0.001793 | -152.572883 | 0.237442 | 8.400828 | 0.003231 | 0.005011 | 0.004778 | 6.3e-05 | 0.001115 | 0.27295 | 1.337003 | 2.5481 | 101.14 | 20.64 | 17.653 | 67.123614 | 99.450839 | 64.858099 | 0.00425 | 1.044488 | 0.025619 | 24.527964 | -0.00134 | 0.141254 | -0.000268 | -0.020728 | -0.020728 | -0.283489
2019-03-19 16:49 | 1553028565.8 | 1247 | 0.209573 | 1.7e-05 | -1e-06 | 100.162194 | 100.074554 | 128.151347 | 21.144028 | 0.001866 | 0.001819 | -152.604529 | 0.237442 | 8.40218 | 0.003277 | 0.004439 | 0.004269 | 6.3e-05 | 0.001107 | 0.271512 | 1.358245 | 2.5481 | 101.14 | 20.64 | 17.662 | 66.601944 | 100.568713 | 65.478225 | 0.004253 | 1.042575 | 0.025591 | 24.546296 | 0.00783 | 0.141254 | -0.000296 | -0.022815 | -0.022815 | -0.257555
2019-03-19 16:49 | 1553028566.8 | 1248 | 0.20954 | 2.2e-05 | 0 | 100.250125 | 100.143394 | 128.138437 | 21.144288 | 0.001876 | 0.001782 | -152.591342 | 0.236824 | 8.401407 | 0.003256 | 0.004966 | 0.004769 | 6.4e-05 | 0.001102 | 0.244193 | 1.384364 | 2.548 | 101.14 | 20.64 | 17.667 | 66.8434 | 100.065899 | 64.58398 | 0.004254 | 1.045336 | 0.025624 | 24.512629 | 0.009528 | 0.140887 | -0.000105 | -0.008107 | -0.008107 | -0.722981
2019-03-19 16:49 | 1553028567.8 | 1249 | 0.209557 | 1.5e-05 | 0 | 100.23602 | 100.308475 | 127.871557 | 21.144473 | 0.001888 | 0.001811 | -152.577771 | 0.237149 | 8.403448 | 0.003225 | 0.0051 | 0.004817 | 6.2e-05 | 0.0011 | 0.292859 | 1.391964 | 2.548 | 101.14 | 20.64 | 17.671 | 67.133103 | 99.327898 | 65.283561 | 0.004255 | 1.043175 | 0.025571 | 24.512437 | -0.006463 | 0.14108 | -0.000195 | -0.015023 | -0.015023 | -0.390669
2019-03-19 16:49 | 1553028568.8 | 1250 | 0.209537 | 1.5e-05 | -1e-06 | 100.144187 | 100.170109 | 127.667582 | 21.145018 | 0.001912 | 0.001818 | -152.606426 | 0.2378 | 8.404631 | 0.003296 | 0.004685 | 0.004585 | 6e-05 | 0.001093 | 0.238497 | 1.355804 | 2.548 | 101.14 | 20.64 | 17.678 | 67.729455 | 101.035852 | 65.466677 | 0.004256 | 1.042611 | 0.025543 | 24.499503 | -0.002315 | 0.141467 | -7.3e-05 | -0.005613 | -0.005613 | -1.048437
2019-03-19 16:49 | 1553028569.8 | 1251 | 0.209484 | 1.8e-05 | -1e-06 | 100.133383 | 100.308475 | 127.649978 | 21.144603 | 0.001876 | 0.001838 | -152.59184 | 0.237976 | 8.400256 | 0.00336 | 0.004502 | 0.004296 | 6.1e-05 | 0.001099 | 0.276324 | 1.346557 | 2.548 | 101.14 | 20.64 | 17.68 | 66.857653 | 102.573814 | 65.929078 | 0.004257 | 1.041189 | 0.025524 | 24.514535 | -0.015627 | 0.141572 | 0.000242 | 0.018732 | 0.018732 | 0.314406
2019-03-19 16:49 | 1553028570.8 | 1252 | 0.209511 | 1.5e-05 | -1e-06 | 100.221614 | 100.126611 | 127.724854 | 21.144233 | 0.001942 | 0.001834 | -152.602018 | 0.238229 | 8.40075 | 0.003271 | 0.004776 | 0.004542 | 5.8e-05 | 0.001099 | 0.273448 | 1.309114 | 2.5479 | 101.14 | 20.64 | 17.683 | 68.450413 | 100.423544 | 65.851509 | 0.004258 | 1.041427 | 0.025535 | 24.518919 | 0.008483 | 0.141723 | 8e-05 | 0.006228 | 0.006228 | 0.946625
2019-03-19 16:50 | 1553028571.8 | 1253 | 0.209521 | 1.2e-05 | -1e-06 | 100.150189 | 100.108118 | 127.787055 | 21.144405 | 0.001864 | 0.00175 | -152.600043 | 0.23724 | 8.402681 | 0.003326 | 0.004007 | 0.003763 | 6.3e-05 | 0.0011 | 0.295182 | 1.304826 | 2.5482 | 101.14 | 20.64 | 17.684 | 66.55325 | 101.770165 | 63.819811 | 0.004258 | 1.047706 | 0.025618 | 24.451287 | 0.003758 | 0.141134 | 2.5e-05 | 0.001982 | 0.001982 | 2.962481
2019-03-19 16:50 | 1553028572.8 | 1254 | 0.209534 | 1.4e-05 | 0 | 100.229417 | 100.159491 | 127.678144 | 21.143762 | 0.001842 | 0.00182 | -152.604797 | 0.238288 | 8.402115 | 0.003316 | 0.004727 | 0.00454 | 6.2e-05 | 0.001099 | 0.254258 | 1.305608 | 2.548 | 101.14 | 20.64 | 17.684 | 66.035295 | 101.513485 | 65.506833 | 0.004258 | 1.042487 | 0.025543 | 24.501969 | 0.006242 | 0.141757 | -5.5e-05 | -0.004223 | -0.004223 | -1.39635
2019-03-19 16:50 | 1553028573.8 | 1255 | 0.209512 | 1.4e-05 | -1e-06 | 100.257926 | 100.272856 | 127.64364 | 21.144136 | 0.001925 | 0.00177 | -152.560655 | 0.236798 | 8.403968 | 0.003315 | 0.004825 | 0.004631 | 6.2e-05 | 0.001099 | 0.267696 | 1.294968 | 2.548 | 101.14 | 20.64 | 17.682 | 68.034416 | 101.502961 | 64.292674 | 0.004257 | 1.046238 | 0.025585 | 24.454703 | -0.001332 | 0.140871 | 7.6e-05 | 0.00593 | 0.00593 | 0.988188
2019-03-19 16:50 | 1553028574.8 | 1256 | 0.209537 | 1.4e-05 | -1e-06 | 100.23812 | 100.327654 | 127.819682 | 21.144116 | 0.001879 | 0.001807 | -152.552279 | 0.237351 | 8.403714 | 0.003267 | 0.004647 | 0.004499 | 6.2e-05 | 0.00109 | 0.307348 | 1.286554 | 2.548 | 101.14 | 20.64 | 17.681 | 66.930525 | 100.32378 | 65.199736 | 0.004257 | 1.043433 | 0.025569 | 24.504429 | -0.007986 | 0.1412 | -7.3e-05 | -0.005615 | -0.005615 | -1.046059
2019-03-19 16:50 | 1553028575.8 | 1257 | 0.209533 | 1.2e-05 | 0 | 100.166695 | 100.360532 | 127.767808 | 21.144226 | 0.001915 | 0.001789 | -152.531961 | 0.237904 | 8.404923 | 0.003326 | 0.004657 | 0.004455 | 6.2e-05 | 0.001088 | 0.253539 | 1.307949 | 2.548 | 101.14 | 20.64 | 17.681 | 67.793602 | 101.752564 | 64.757159 | 0.004257 | 1.0448 | 0.02558 | 24.483427 | -0.017292 | 0.141529 | -4.5e-05 | -0.003487 | -0.003487 | -1.688622
2019-03-19 16:50 | 1553028576.8 | 1258 | 0.209505 | 9e-06 | -1e-06 | 100.23752 | 100.164286 | 127.847849 | 21.144025 | 0.001873 | 0.001769 | -152.540452 | 0.236896 | 8.400906 | 0.003302 | 0.004707 | 0.004481 | 5.8e-05 | 0.00108 | 0.266093 | 1.345779 | 2.548 | 101.14 | 20.64 | 17.679 | 66.788556 | 101.179327 | 64.27861 | 0.004257 | 1.046282 | 0.025606 | 24.473747 | 0.006537 | 0.140929 | 0.000125 | 0.009736 | 0.009736 | 0.602154
2019-03-19 16:50 | 1553028577.8 | 1259 | 0.209509 | 1.5e-05 | 0 | 100.252225 | 100.186548 | 127.963334 | 21.144921 | 0.001923 | 0.001803 | -152.538804 | 0.23845 | 8.400926 | 0.003317 | 0.004512 | 0.004364 | 6e-05 | 0.001073 | 0.265927 | 1.34165 | 2.5481 | 101.14 | 20.64 | 17.677 | 67.979161 | 101.539786 | 65.093701 | 0.004256 | 1.04376 | 0.025587 | 24.514352 | 0.005862 | 0.141854 | 9.1e-05 | 0.007089 | 0.007089 | 0.832394
2019-03-19 16:50 | 1553028578.8 | 1260 | 0.20953 | 1.3e-05 | -1e-06 | 100.240221 | 100.313954 | 128.057928 | 21.145138 | 0.00188 | 0.001782 | -152.500642 | 0.237878 | 8.400594 | 0.003304 | 0.004217 | 0.003958 | 5.9e-05 | 0.001074 | 0.237391 | 1.357937 | 2.5482 | 101.14 | 20.64 | 17.672 | 66.956526 | 101.219612 | 64.599002 | 0.004255 | 1.045289 | 0.025615 | 24.505472 | -0.006577 | 0.141514 | -2.7e-05 | -0.002054 | -0.002054 | -2.866172
2019-03-19 16:50 | 1553028579.8 | 1261 | 0.20954 | 1.7e-05 | 0 | 100.199707 | 100.293062 | 128.304386 | 21.145268 | 0.001893 | 0.001859 | -152.510398 | 0.237507 | 8.40259 | 0.00331 | 0.004682 | 0.004481 | 5.7e-05 | 0.001075 | 0.268084 | 1.35006 | 2.5482 | 101.14 | 20.64 | 17.672 | 67.260836 | 101.385491 | 66.444181 | 0.004255 | 1.03961 | 0.02557 | 24.595954 | -0.00833 | 0.141293 | -9.9e-05 | -0.007603 | -0.007603 | -0.773107
2019-03-19 16:50 | 1553028580.8 | 1262 | 0.209521 | 1.8e-05 | 0 | 100.239021 | 100.202303 | 128.348514 | 21.144003 | 0.001863 | 0.001783 | -152.516072 | 0.238021 | 8.40348 | 0.003303 | 0.004654 | 0.00437 | 6.1e-05 | 0.001071 | 0.248341 | 1.381802 | 2.5481 | 101.14 | 20.64 | 17.668 | 66.539632 | 101.196485 | 64.619554 | 0.004254 | 1.045226 | 0.025644 | 24.534006 | 0.003277 | 0.141599 | 1.6e-05 | 0.001223 | 0.001223 | 4.815287
2019-03-19 16:50 | 1553028581.8 | 1263 | 0.209553 | 1e-05 | -1e-06 | 100.290639 | 100.273882 | 128.372222 | 21.144895 | 0.001846 | 0.001781 | -152.527189 | 0.23726 | 8.402655 | 0.003274 | 0.004861 | 0.004723 | 6.1e-05 | 0.001071 | 0.280637 | 1.369334 | 2.548 | 101.14 | 20.64 | 17.667 | 66.139337 | 100.504251 | 64.577592 | 0.004254 | 1.045355 | 0.025648 | 24.534748 | 0.001495 | 0.141146 | -0.000167 | -0.012915 | -0.012915 | -0.45463
2019-03-19 16:50 | 1553028582.8 | 1264 | 0.209471 | 1.7e-05 | -1e-06 | 100.268731 | 100.26258 | 128.081868 | 21.144454 | 0.001885 | 0.00174 | -152.530179 | 0.237858 | 8.400939 | 0.003321 | 0.004644 | 0.004385 | 6e-05 | 0.001074 | 0.256968 | 1.346656 | 2.5481 | 101.14 | 20.64 | 17.664 | 67.071286 | 101.634197 | 63.574605 | 0.004253 | 1.048469 | 0.025657 | 24.470568 | 0.000549 | 0.141502 | 0.000323 | 0.025044 | 0.025044 | 0.235049
2019-03-19 16:50 | 1553028583.8 | 1265 | 0.209484 | 1.5e-05 | -1e-06 | 100.240221 | 100.134833 | 128.455547 | 21.143409 | 0.001914 | 0.001823 | -152.572232 | 0.236837 | 8.402609 | 0.003292 | 0.004763 | 0.004537 | 5.8e-05 | 0.001079 | 0.268084 | 1.360819 | 2.5481 | 101.14 | 20.64 | 17.664 | 67.760832 | 100.935328 | 65.577694 | 0.004253 | 1.042269 | 0.025618 | 24.579021 | 0.009409 | 0.140894 | 0.000243 | 0.018864 | 0.018864 | 0.310702
2019-03-19 16:50 | 1553028584.8 | 1266 | 0.20949 | 1.3e-05 | 0 | 100.219814 | 100.11805 | 128.634407 | 21.144054 | 0.001909 | 0.001761 | -152.568053 | 0.237884 | 8.399814 | 0.003283 | 0.005023 | 0.004783 | 6e-05 | 0.001082 | 0.271844 | 1.35346 | 2.5481 | 101.14 | 20.64 | 17.662 | 67.648215 | 100.713877 | 64.074812 | 0.004253 | 1.046914 | 0.025693 | 24.541501 | 0.009087 | 0.141518 | 0.00021 | 0.016287 | 0.016287 | 0.361463
2019-03-19 16:50 | 1553028585.8 | 1267 | 0.209528 | 1.3e-05 | -1e-06 | 100.225815 | 100.263951 | 128.621026 | 21.143169 | 0.001877 | 0.001811 | -152.565025 | 0.238483 | 8.402837 | 0.003303 | 0.0052 | 0.005079 | 6.1e-05 | 0.001081 | 0.276489 | 1.357182 | 2.548 | 101.13 | 20.64 | 17.661 | 66.878866 | 101.194218 | 65.289271 | 0.004253 | 1.043157 | 0.025645 | 24.584374 | -0.003403 | 0.141874 | -1.8e-05 | -0.001345 | -0.001345 | -4.386813
2019-03-19 16:50 | 1553028586.8 | 1268 | 0.209552 | 1.5e-05 | -1e-06 | 100.287938 | 100.254703 | 128.422684 | 21.144372 | 0.001862 | 0.001824 | -152.570104 | 0.237559 | 8.401966 | 0.003218 | 0.005013 | 0.004783 | 5.8e-05 | 0.001082 | 0.268415 | 1.365785 | 2.548 | 101.13 | 20.64 | 17.661 | 66.514979 | 99.160033 | 65.599557 | 0.004253 | 1.042202 | 0.025614 | 24.57667 | 0.002965 | 0.141324 | -0.000163 | -0.012531 | -0.012531 | -0.469146
2019-03-19 16:50 | 1553028587.8 | 1269 | 0.209519 | 1.1e-05 | -1e-06 | 100.292739 | 100.27217 | 128.202279 | 21.144548 | 0.001891 | 0.001867 | -152.566769 | 0.23713 | 8.406834 | 0.003276 | 0.004754 | 0.004559 | 5.8e-05 | 0.001081 | 0.25282 | 1.372429 | 2.5481 | 101.14 | 20.64 | 17.659 | 67.222866 | 100.558094 | 66.638522 | 0.004252 | 1.039015 | 0.025553 | 24.593199 | 0.001835 | 0.141069 | 3.9e-05 | 0.003048 | 0.003048 | 1.925592
2019-03-19 16:50 | 1553028588.8 | 1270 | 0.209524 | 1.5e-05 | 0 | 100.224614 | 100.167711 | 128.184206 | 21.143853 | 0.001943 | 0.001737 | -152.578116 | 0.238672 | 8.402869 | 0.003305 | 0.005253 | 0.004968 | 5.7e-05 | 0.001074 | 0.250332 | 1.407915 | 2.548 | 101.14 | 20.64 | 17.659 | 68.461583 | 101.252958 | 63.503739 | 0.004252 | 1.04869 | 0.02567 | 24.477766 | 0.00508 | 0.141986 | 3e-06 | 0.00029 | 0.00029 | 20.356205
2019-03-19 16:50 | 1553028589.8 | 1271 | 0.209511 | 2e-05 | 0 | 100.307744 | 100.286555 | 128.202984 | 21.144515 | 0.001943 | 0.001749 | -152.573976 | 0.237052 | 8.404241 | 0.003315 | 0.004447 | 0.004282 | 5.6e-05 | 0.001073 | 0.278149 | 1.307211 | 2.5479 | 101.14 | 20.64 | 17.66 | 68.467755 | 101.488327 | 63.791037 | 0.004252 | 1.047796 | 0.025661 | 24.490002 | 0.00189 | 0.141022 | 7.6e-05 | 0.005876 | 0.005876 | 0.998315
2019-03-19 16:50 | 1553028590.8 | 1272 | 0.209554 | 1.4e-05 | 0 | 100.26723 | 100.180383 | 127.992671 | 21.144382 | 0.001903 | 0.001834 | -152.570737 | 0.238041 | 8.403201 | 0.00333 | 0.004182 | 0.003976 | 5.9e-05 | 0.001079 | 0.27024 | 1.320029 | 2.5481 | 101.13 | 20.63 | 17.665 | 67.491767 | 101.846141 | 65.842272 | 0.004251 | 1.041456 | 0.025562 | 24.544277 | 0.007751 | 0.14161 | -0.000177 | -0.013672 | -0.013672 | -0.430865
2019-03-19 16:50 | 1553028591.8 | 1273 | 0.20954 | 1.9e-05 | -1e-06 | 100.232118 | 100.252991 | 127.615235 | 21.144726 | 0.001925 | 0.001811 | -152.57181 | 0.237585 | 8.402258 | 0.003274 | 0.004366 | 0.004143 | 5.8e-05 | 0.001076 | 0.281356 | 1.365694 | 2.5482 | 101.13 | 20.63 | 17.668 | 68.022487 | 100.491508 | 65.300165 | 0.004252 | 1.043124 | 0.025544 | 24.488457 | -0.001862 | 0.14134 | -9.9e-05 | -0.007611 | -0.007611 | -0.772482
2019-03-19 16:50 | 1553028592.8 | 1274 | 0.209542 | 1.6e-05 | 0 | 100.271731 | 100.156409 | 128.01497 | 21.144162 | 0.001928 | 0.001796 | -152.58655 | 0.236915 | 8.401082 | 0.003246 | 0.004233 | 0.003993 | 5.6e-05 | 0.001084 | 0.299827 | 1.340508 | 2.5481 | 101.13 | 20.64 | 17.676 | 68.110893 | 99.831213 | 64.938267 | 0.004256 | 1.04424 | 0.025598 | 24.513664 | 0.010293 | 0.140941 | -0.000109 | -0.008376 | -0.008376 | -0.699997
2019-03-19 16:50 | 1553028593.8 | 1275 | 0.20951 | 1.4e-05 | 0 | 100.286136 | 100.298543 | 127.824845 | 21.145245 | 0.001904 | 0.001757 | -152.563952 | 0.237058 | 8.40335 | 0.003266 | 0.004541 | 0.004357 | 5.9e-05 | 0.001083 | 0.235621 | 1.344398 | 2.5479 | 101.13 | 20.64 | 17.681 | 67.520015 | 100.305292 | 64.003291 | 0.004258 | 1.047136 | 0.025615 | 24.461559 | -0.001107 | 0.141026 | 8.8e-05 | 0.006785 | 0.006785 | 0.864654
2019-03-19 16:50 | 1553028594.8 | 1276 | 0.209528 | 1.2e-05 | -1e-06 | 100.329051 | 100.412934 | 127.649506 | 21.144901 | 0.001833 | 0.00177 | -152.600331 | 0.238145 | 8.402707 | 0.003308 | 0.004945 | 0.004714 | 5.7e-05 | 0.001088 | 0.276877 | 1.316326 | 2.5481 | 101.13 | 20.64 | 17.685 | 65.810064 | 101.319072 | 64.294862 | 0.004258 | 1.046231 | 0.025586 | 24.455344 | -0.007475 | 0.141672 | -1.8e-05 | -0.001304 | -0.001304 | -4.520783
2019-03-19 16:50 | 1553028595.8 | 1277 | 0.20952 | 1.5e-05 | -1e-06 | 100.346457 | 100.188945 | 127.730486 | 21.144788 | 0.001903 | 0.00178 | -152.592396 | 0.237826 | 8.401836 | 0.00326 | 0.004742 | 0.004505 | 5.7e-05 | 0.001091 | 0.24906 | 1.325807 | 2.5479 | 101.13 | 20.64 | 17.695 | 67.511637 | 100.155141 | 64.536823 | 0.004261 | 1.045482 | 0.025585 | 24.471869 | 0.014051 | 0.141483 | 2.6e-05 | 0.002113 | 0.002113 | 2.786022
2019-03-19 16:50 | 1553028596.8 | 1278 | 0.209519 | 1.3e-05 | -1e-06 | 100.362363 | 100.405056 | 127.713821 | 21.144947 | 0.001873 | 0.00175 | -152.585783 | 0.237494 | 8.401758 | 0.003277 | 0.004626 | 0.004424 | 5.5e-05 | 0.001099 | 0.258572 | 1.335052 | 2.5479 | 101.13 | 20.64 | 17.699 | 66.783199 | 100.577351 | 63.810951 | 0.004262 | 1.047734 | 0.025611 | 24.443958 | -0.003804 | 0.141285 | 3.8e-05 | 0.002976 | 0.002976 | 1.974905
2019-03-19 16:50 | 1553028597.8 | 1279 | 0.209508 | 1.4e-05 | 0 | 100.332953 | 100.387247 | 127.977181 | 21.144992 | 0.001841 | 0.001817 | -152.585802 | 0.237214 | 8.403318 | 0.003236 | 0.004898 | 0.004666 | 5.6e-05 | 0.001096 | 0.277927 | 1.344604 | 2.548 | 101.13 | 20.64 | 17.702 | 66.002095 | 99.572341 | 65.44404 | 0.004263 | 1.04268 | 0.025575 | 24.528372 | -0.004839 | 0.141119 | 0.000101 | 0.007821 | 0.007821 | 0.750639
2019-03-19 16:50 | 1553028598.8 | 1280 | 0.209536 | 1.3e-05 | -1e-06 | 100.345256 | 100.36019 | 127.915213 | 21.14605 | 0.001893 | 0.001779 | -152.575624 | 0.237904 | 8.40415 | 0.003296 | 0.0045 | 0.004295 | 5.7e-05 | 0.001091 | 0.268249 | 1.359223 | 2.5481 | 101.13 | 20.64 | 17.711 | 67.270251 | 101.041457 | 64.522409 | 0.004265 | 1.045526 | 0.025604 | 24.489035 | -0.001331 | 0.141529 | -6.7e-05 | -0.005152 | -0.005152 | -1.142748
2019-03-19 16:50 | 1553028599.8 | 1281 | 0.209512 | 1.3e-05 | 0 | 100.359962 | 100.365671 | 127.940799 | 21.144398 | 0.001896 | 0.001833 | -152.58862 | 0.237839 | 8.402902 | 0.003236 | 0.005332 | 0.005137 | 5.7e-05 | 0.001084 | 0.245133 | 1.328542 | 2.548 | 101.13 | 20.64 | 17.715 | 67.32323 | 99.580465 | 65.812702 | 0.004266 | 1.041546 | 0.025558 | 24.538233 | -0.000509 | 0.14149 | 7.6e-05 | 0.005879 | 0.005879 | 1.001274
2019-03-19 16:50 | 1553028600.8 | 1282 | 0.209511 | 1.9e-05 | -1e-06 | 100.422083 | 100.413962 | 128.058865 | 21.145083 | 0.001905 | 0.001773 | -152.583866 | 0.237832 | 8.403038 | 0.003335 | 0.004905 | 0.004761 | 5.8e-05 | 0.001083 | 0.264157 | 1.328203 | 2.548 | 101.13 | 20.64 | 17.723 | 67.554001 | 101.97971 | 64.369394 | 0.004268 | 1.046 | 0.025624 | 24.49723 | 0.000723 | 0.141487 | 7.6e-05 | 0.005912 | 0.005912 | 0.995598
2019-03-19 16:50 | 1553028601.8 | 1283 | 0.209484 | 1.7e-05 | 0 | 100.337754 | 100.422182 | 128.195709 | 21.1453 | 0.001898 | 0.001777 | -152.585668 | 0.237676 | 8.402577 | 0.003284 | 0.005364 | 0.005117 | 5.5e-05 | 0.001081 | 0.28943 | 1.366161 | 2.548 | 101.13 | 20.64 | 17.726 | 67.380371 | 100.737107 | 64.479572 | 0.004268 | 1.045659 | 0.025634 | 24.514316 | -0.007523 | 0.141394 | 0.000246 | 0.019076 | 0.019076 | 0.30835
2019-03-19 16:50 | 1553028602.8 | 1284 | 0.20952 | 1.8e-05 | 0 | 100.364463 | 100.533834 | 128.066377 | 21.145693 | 0.001918 | 0.001825 | -152.586147 | 0.236941 | 8.401868 | 0.003283 | 0.004723 | 0.004569 | 5.8e-05 | 0.001079 | 0.265042 | 1.378359 | 2.5481 | 101.13 | 20.64 | 17.729 | 67.871481 | 100.713059 | 65.639808 | 0.004269 | 1.042078 | 0.025577 | 24.54401 | -0.015082 | 0.140956 | 2.6e-05 | 0.001995 | 0.001995 | 2.939468
2019-03-19 16:50 | 1553028603.8 | 1285 | 0.209499 | 1.7e-05 | 0 | 100.418181 | 100.463623 | 127.979059 | 21.145099 | 0.001905 | 0.001796 | -152.585055 | 0.237267 | 8.403747 | 0.003314 | 0.004382 | 0.004219 | 5.6e-05 | 0.001082 | 0.251935 | 1.349072 | 2.5479 | 101.13 | 20.64 | 17.734 | 67.562672 | 101.480186 | 64.929794 | 0.00427 | 1.044266 | 0.025595 | 24.509918 | -0.004047 | 0.14115 | 0.000151 | 0.011673 | 0.011673 | 0.50302
2019-03-19 16:50 | 1553028604.8 | 1286 | 0.209512 | 1.4e-05 | 0 | 100.41158 | 100.428347 | 127.928593 | 21.145664 | 0.001928 | 0.001755 | -152.558776 | 0.237715 | 8.402557 | 0.003265 | 0.00411 | 0.003894 | 6e-05 | 0.001084 | 0.269521 | 1.332884 | 2.5482 | 101.13 | 20.64 | 17.736 | 68.096003 | 100.289981 | 63.934148 | 0.004271 | 1.047351 | 0.025628 | 24.468975 | -0.001493 | 0.141417 | 8.1e-05 | 0.006293 | 0.006293 | 0.934766
2019-03-19 16:50 | 1553028605.8 | 1287 | 0.209498 | 1.4e-05 | 0 | 100.399575 | 100.338272 | 128.081399 | 21.145991 | 0.001886 | 0.001812 | -152.575797 | 0.237611 | 8.403188 | 0.003202 | 0.004006 | 0.003809 | 5.8e-05 | 0.001083 | 0.292638 | 1.337386 | 2.548 | 101.13 | 20.64 | 17.742 | 67.107164 | 98.760863 | 65.313903 | 0.004272 | 1.043081 | 0.025591 | 24.533641 | 0.005463 | 0.141355 | 0.000162 | 0.012573 | 0.012573 | 0.467706
2019-03-19 16:50 | 1553028606.8 | 1288 | 0.20953 | 1.5e-05 | 0 | 100.510014 | 100.633841 | 128.141723 | 21.144684 | 0.001858 | 0.001809 | -152.59138 | 0.237182 | 8.401121 | 0.003263 | 0.004173 | 0.003897 | 5.8e-05 | 0.001081 | 0.287107 | 1.402979 | 2.5483 | 101.13 | 20.64 | 17.742 | 66.432551 | 100.233397 | 65.246237 | 0.004272 | 1.04329 | 0.025599 | 24.536965 | -0.011013 | 0.1411 | -3e-05 | -0.002272 | -0.002272 | -2.583017
2019-03-19 16:50 | 1553028607.8 | 1289 | 0.209492 | 1.5e-05 | -1e-06 | 100.486605 | 100.495475 | 127.855125 | 21.146001 | 0.001872 | 0.001762 | -152.591399 | 0.237618 | 8.403032 | 0.003376 | 0.004767 | 0.004602 | 6.2e-05 | 0.001087 | 0.257521 | 1.366166 | 2.5481 | 101.13 | 20.64 | 17.742 | 66.763781 | 102.967947 | 64.119539 | 0.004272 | 1.046775 | 0.025613 | 24.468673 | -0.00079 | 0.141359 | 0.000201 | 0.015551 | 0.015551 | 0.378142
2019-03-19 16:50 | 1553028608.8 | 1290 | 0.209474 | 1.5e-05 | -1e-06 | 100.491408 | 100.45917 | 128.101116 | 21.146086 | 0.001874 | 0.001789 | -152.592568 | 0.236987 | 8.404241 | 0.003368 | 0.004933 | 0.004723 | 6.1e-05 | 0.001089 | 0.29391 | 1.351687 | 2.5481 | 101.13 | 20.64 | 17.741 | 66.805226 | 102.790525 | 64.765221 | 0.004272 | 1.044775 | 0.025613 | 24.515634 | 0.00287 | 0.140983 | 0.000307 | 0.02376 | 0.02376 | 0.246842
2019-03-19 16:50 | 1553028609.8 | 1291 | 0.209507 | 1.6e-05 | 0 | 100.4707 | 100.368068 | 127.819916 | 21.146241 | 0.00187 | 0.001854 | -152.600063 | 0.237208 | 8.403461 | 0.003382 | 0.004978 | 0.004787 | 6.2e-05 | 0.001096 | 0.278314 | 1.336657 | 2.5481 | 101.13 | 20.64 | 17.741 | 66.712551 | 103.12221 | 66.32728 | 0.004272 | 1.039968 | 0.025526 | 24.545247 | 0.009142 | 0.141115 | 0.000105 | 0.008151 | 0.008151 | 0.720165
2019-03-19 16:50 | 1553028610.8 | 1292 | 0.209484 | 1.1e-05 | -1e-06 | 100.499509 | 100.5787 | 128.079285 | 21.145209 | 0.001856 | 0.001754 | -152.620495 | 0.238607 | 8.401212 | 0.00332 | 0.004466 | 0.004239 | 6.4e-05 | 0.001093 | 0.273669 | 1.391247 | 2.5481 | 101.13 | 20.64 | 17.739 | 66.375341 | 101.621624 | 63.911805 | 0.004271 | 1.04742 | 0.025644 | 24.48257 | -0.007045 | 0.141947 | 0.000253 | 0.019607 | 0.019607 | 0.301169
2019-03-19 16:50 | 1553028611.8 | 1293 | 0.209493 | 1.4e-05 | -1e-06 | 100.518117 | 100.659527 | 128.213547 | 21.14556 | 0.001861 | 0.0018 | -152.616795 | 0.238333 | 8.403032 | 0.003331 | 0.005074 | 0.004896 | 6.2e-05 | 0.001096 | 0.305246 | 1.301084 | 2.548 | 101.13 | 20.65 | 17.736 | 66.482463 | 101.890618 | 65.019981 | 0.004273 | 1.043988 | 0.025615 | 24.535634 | -0.012574 | 0.141785 | 0.000191 | 0.014813 | 0.014813 | 0.39818
2019-03-19 16:50 | 1553028612.8 | 1294 | 0.209538 | 1.6e-05 | -1e-06 | 100.516015 | 100.747205 | 128.045485 | 21.146283 | 0.001828 | 0.001766 | -152.621415 | 0.237884 | 8.402265 | 0.003335 | 0.005034 | 0.004808 | 6.3e-05 | 0.001097 | 0.298389 | 1.338249 | 2.548 | 101.13 | 20.65 | 17.734 | 65.712304 | 101.985481 | 64.212702 | 0.004273 | 1.046486 | 0.025629 | 24.490264 | -0.020549 | 0.141518 | -8e-05 | -0.00615 | -0.00615 | -0.957221
2019-03-19 16:50 | 1553028613.8 | 1295 | 0.209488 | 1.7e-05 | -1e-06 | 100.504911 | 100.414646 | 128.171532 | 21.145677 | 0.001868 | 0.001805 | -152.635809 | 0.237754 | 8.402317 | 0.00334 | 0.004986 | 0.004801 | 6.1e-05 | 0.001097 | 0.285117 | 1.311397 | 2.548 | 101.13 | 20.65 | 17.729 | 66.663666 | 102.107373 | 65.15049 | 0.004272 | 1.043585 | 0.025606 | 24.536346 | 0.008037 | 0.14144 | 0.000221 | 0.017124 | 0.017124 | 0.343598
2019-03-19 16:50 | 1553028614.8 | 1296 | 0.209569 | 1.6e-05 | -1e-06 | 100.459596 | 100.432113 | 128.169185 | 21.145777 | 0.00183 | 0.001795 | -152.639834 | 0.237566 | 8.403591 | 0.003347 | 0.00449 | 0.004307 | 6.3e-05 | 0.001099 | 0.249779 | 1.318128 | 2.5481 | 101.13 | 20.65 | 17.727 | 65.73755 | 102.267001 | 64.912648 | 0.004271 | 1.044319 | 0.025615 | 24.527495 | 0.002447 | 0.141328 | -0.000268 | -0.02071 | -0.02071 | -0.28389
2019-03-19 16:50 | 1553028615.8 | 1297 | 0.209539 | 1.7e-05 | -1e-06 | 100.474902 | 100.685556 | 128.108625 | 21.145466 | 0.001923 | 0.001781 | -152.635713 | 0.237735 | 8.401927 | 0.003339 | 0.005112 | 0.00495 | 6.1e-05 | 0.001101 | 0.310445 | 1.315184 | 2.5482 | 101.13 | 20.65 | 17.725 | 67.981133 | 102.076666 | 64.574296 | 0.004271 | 1.045366 | 0.025621 | 24.509425 | -0.018733 | 0.141429 | -8.8e-05 | -0.006767 | -0.006767 | -0.869465
2019-03-19 16:50 | 1553028616.8 | 1298 | 0.209517 | 1.4e-05 | -1e-06 | 100.527119 | 100.677681 | 128.138434 | 21.146738 | 0.001844 | 0.00178 | -152.618463 | 0.238808 | 8.402759 | 0.003289 | 0.004661 | 0.004428 | 6.4e-05 | 0.001098 | 0.277595 | 1.3472 | 2.5482 | 101.13 | 20.65 | 17.719 | 66.097353 | 100.860921 | 64.536552 | 0.004269 | 1.045483 | 0.025626 | 24.510907 | -0.013386 | 0.142067 | 4.9e-05 | 0.003888 | 0.003888 | 1.520153
2019-03-19 16:50 | 1553028617.8 | 1299 | 0.209499 | 1.5e-05 | 0 | 100.609648 | 100.57733 | 128.207443 | 21.145346 | 0.00189 | 0.001772 | -152.614112 | 0.237917 | 8.400133 | 0.003304 | 0.004793 | 0.00453 | 6.1e-05 | 0.001099 | 0.255364 | 1.390668 | 2.5482 | 101.13 | 20.65 | 17.716 | 67.201038 | 101.218363 | 64.362671 | 0.004269 | 1.046021 | 0.025639 | 24.511193 | 0.002874 | 0.141537 | 0.000159 | 0.012274 | 0.012274 | 0.479725
2019-03-19 16:50 | 1553028618.8 | 1300 | 0.209553 | 2e-05 | -1e-06 | 100.55593 | 100.499242 | 127.754192 | 21.147108 | 0.001882 | 0.001785 | -152.611103 | 0.237533 | 8.403578 | 0.00328 | 0.004277 | 0.004048 | 6.1e-05 | 0.001104 | 0.28296 | 1.391275 | 2.5482 | 101.13 | 20.65 | 17.714 | 66.999078 | 100.648643 | 64.655535 | 0.004268 | 1.045114 | 0.025583 | 24.478441 | 0.005044 | 0.141309 | -0.000175 | -0.013469 | -0.013469 | -0.436433
2019-03-19 16:50 | 1553028619.8 | 1301 | 0.20952 | 1.8e-05 | -1e-06 | 100.607848 | 100.706792 | 127.939389 | 21.146365 | 0.001896 | 0.001819 | -152.594695 | 0.236863 | 8.403259 | 0.003294 | 0.004692 | 0.004484 | 6.1e-05 | 0.001113 | 0.267696 | 1.357061 | 2.548 | 101.13 | 20.65 | 17.712 | 67.336922 | 100.992409 | 65.485306 | 0.004268 | 1.042553 | 0.02557 | 24.526244 | -0.008792 | 0.14091 | 2.7e-05 | 0.002095 | 0.002095 | 2.797794
2019-03-19 16:50 | 1553028620.8 | 1302 | 0.209525 | 1.6e-05 | 0 | 100.614149 | 100.630758 | 127.492711 | 21.145673 | 0.001874 | 0.001808 | -152.592223 | 0.238867 | 8.401374 | 0.003414 | 0.00498 | 0.00477 | 5.9e-05 | 0.001112 | 0.269853 | 1.348473 | 2.5482 | 101.13 | 20.65 | 17.71 | 66.804825 | 103.890281 | 65.221456 | 0.004267 | 1.043366 | 0.025535 | 24.473852 | -0.001476 | 0.142102 | -2e-06 | -0.000127 | -0.000127 | -46.647187
2019-03-19 16:50 | 1553028621.8 | 1303 | 0.209514 | 1.6e-05 | 0 | 100.654663 | 100.694804 | 127.490598 | 21.146851 | 0.001887 | 0.00174 | -152.598414 | 0.237455 | 8.401218 | 0.003412 | 0.004556 | 0.004336 | 5.8e-05 | 0.001114 | 0.280305 | 1.329322 | 2.548 | 101.13 | 20.65 | 17.702 | 67.126034 | 103.842007 | 63.590894 | 0.004265 | 1.048419 | 0.025597 | 24.414611 | -0.003566 | 0.141262 | 6.5e-05 | 0.005009 | 0.005009 | 1.17311
2019-03-19 16:50 | 1553028622.8 | 1304 | 0.209521 | 1.5e-05 | -1e-06 | 100.649261 | 100.703023 | 127.661241 | 21.145949 | 0.001879 | 0.001796 | -152.586204 | 0.236479 | 8.401374 | 0.003349 | 0.004424 | 0.004288 | 5.8e-05 | 0.001119 | 0.270406 | 1.341954 | 2.5481 | 101.13 | 20.65 | 17.698 | 66.93014 | 102.32285 | 64.924364 | 0.004264 | 1.044283 | 0.025563 | 24.479269 | -0.004777 | 0.140682 | 2.4e-05 | 0.001911 | 0.001911 | 3.063088
2019-03-19 16:50 | 1553028623.8 | 1305 | 0.209548 | 2.3e-05 | -1e-06 | 100.619551 | 100.732821 | 127.52557 | 21.146498 | 0.001902 | 0.001792 | -152.589118 | 0.238288 | 8.402811 | 0.003371 | 0.004674 | 0.004441 | 5.9e-05 | 0.001113 | 0.262719 | 1.386535 | 2.548 | 101.13 | 20.65 | 17.688 | 67.489974 | 102.861637 | 64.843817 | 0.004262 | 1.044532 | 0.025553 | 24.463343 | -0.010063 | 0.141757 | -0.000146 | -0.011224 | -0.011224 | -0.525405
2019-03-19 16:50 | 1553028624.8 | 1306 | 0.209538 | 9e-06 | 0 | 100.603045 | 100.601647 | 127.698797 | 21.145706 | 0.001925 | 0.001816 | -152.568801 | 0.237683 | 8.40361 | 0.003341 | 0.00493 | 0.004706 | 6e-05 | 0.00112 | 0.290702 | 1.35362 | 2.548 | 101.13 | 20.65 | 17.681 | 68.023439 | 102.121683 | 65.418993 | 0.00426 | 1.042758 | 0.025548 | 24.500773 | 0.000124 | 0.141398 | -7.2e-05 | -0.005548 | -0.005548 | -1.060305
2019-03-19 16:50 | 1553028625.8 | 1307 | 0.20952 | 1.4e-05 | -1e-06 | 100.645661 | 100.628704 | 127.74762 | 21.145946 | 0.001921 | 0.001756 | -152.572136 | 0.23741 | 8.403045 | 0.003321 | 0.004532 | 0.004341 | 5.7e-05 | 0.00111 | 0.280471 | 1.331478 | 2.5481 | 101.13 | 20.65 | 17.673 | 67.945776 | 101.640495 | 63.9775 | 0.004258 | 1.047216 | 0.025608 | 24.453233 | 0.001507 | 0.141235 | 3e-05 | 0.002347 | 0.002347 | 2.50357
2019-03-19 16:50 | 1553028626.8 | 1308 | 0.209534 | 1.8e-05 | -1e-06 | 100.635156 | 100.582125 | 127.70936 | 21.147049 | 0.001867 | 0.001783 | -152.581969 | 0.238652 | 8.404267 | 0.003223 | 0.00376 | 0.003549 | 5.9e-05 | 0.001109 | 0.257521 | 1.358461 | 2.548 | 101.13 | 20.65 | 17.657 | 66.635419 | 99.265383 | 64.628769 | 0.004254 | 1.045197 | 0.025579 | 24.473176 | 0.004715 | 0.141974 | -5.5e-05 | -0.004181 | -0.004181 | -1.412473
2019-03-19 16:50 | 1553028627.8 | 1309 | 0.209521 | 1.1e-05 | 0 | 100.64296 | 100.716382 | 127.597867 | 21.146974 | 0.001885 | 0.001788 | -152.59805 | 0.237195 | 8.400432 | 0.003255 | 0.004779 | 0.004502 | 5.9e-05 | 0.00111 | 0.254645 | 1.345352 | 2.5481 | 101.13 | 20.66 | 17.649 | 67.078542 | 100.054254 | 64.734083 | 0.004255 | 1.044871 | 0.025564 | 24.466304 | -0.006523 | 0.141107 | 2.8e-05 | 0.002214 | 0.002214 | 2.651806
2019-03-19 16:50 | 1553028628.8 | 1310 | 0.209546 | 1.3e-05 | 0 | 100.639957 | 100.85646 | 128.018257 | 21.146592 | 0.001899 | 0.001788 | -152.601174 | 0.238841 | 8.401758 | 0.003236 | 0.004987 | 0.004801 | 5.7e-05 | 0.001111 | 0.287992 | 1.321404 | 2.548 | 101.13 | 20.65 | 17.641 | 67.410479 | 99.586475 | 64.747186 | 0.00425 | 1.044831 | 0.025606 | 24.50705 | -0.019221 | 0.142086 | -0.000124 | -0.009595 | -0.009595 | -0.616001
2019-03-19 16:50 | 1553028629.8 | 1311 | 0.209552 | 1.2e-05 | 0 | 100.661566 | 100.677337 | 127.845501 | 21.147254 | 0.001933 | 0.001799 | -152.61507 | 0.236993 | 8.403142 | 0.003236 | 0.004056 | 0.003916 | 5.9e-05 | 0.001113 | 0.264489 | 1.327453 | 2.548 | 101.13 | 20.65 | 17.625 | 68.234099 | 99.584704 | 65.005989 | 0.004247 | 1.044031 | 0.025579 | 24.499886 | -0.001401 | 0.140987 | -0.000156 | -0.012038 | -0.012038 | -0.48722
2019-03-19 16:50 | 1553028630.8 | 1312 | 0.209569 | 1.8e-05 | 0 | 100.649261 | 100.853719 | 128.097125 | 21.146595 | 0.001901 | 0.001792 | -152.612176 | 0.236993 | 8.402869 | 0.003279 | 0.004043 | 0.003809 | 5.8e-05 | 0.001114 | 0.262332 | 1.345185 | 2.548 | 101.13 | 20.65 | 17.618 | 67.448712 | 100.620566 | 64.835249 | 0.004245 | 1.044559 | 0.02561 | 24.517792 | -0.018151 | 0.140987 | -0.000272 | -0.020993 | -0.020993 | -0.279386
2019-03-19 16:50 | 1553028631.8 | 1313 | 0.209536 | 1.8e-05 | 0 | 100.70568 | 100.58555 | 128.113556 | 21.14738 | 0.001823 | 0.001797 | -152.598376 | 0.237501 | 8.401465 | 0.003285 | 0.004175 | 0.003976 | 5.6e-05 | 0.001109 | 0.303422 | 1.339568 | 2.5481 | 101.13 | 20.66 | 17.608 | 65.572169 | 100.768894 | 64.953903 | 0.004245 | 1.044192 | 0.025607 | 24.523668 | 0.010676 | 0.141289 | -6.9e-05 | -0.005281 | -0.005281 | -1.113045
2019-03-19 16:51 | 1553028632.8 | 1314 | 0.209531 | 1.4e-05 | 0 | 100.676571 | 100.715354 | 127.902071 | 21.147124 | 0.001856 | 0.001775 | -152.575049 | 0.238821 | 8.404397 | 0.003248 | 0.004394 | 0.004187 | 5.9e-05 | 0.001108 | 0.25011 | 1.354322 | 2.548 | 101.13 | 20.66 | 17.604 | 66.363251 | 99.868683 | 64.425278 | 0.004244 | 1.045827 | 0.025606 | 24.484255 | -0.003445 | 0.142075 | -3.4e-05 | -0.002618 | -0.002618 | -2.257618
2019-03-19 16:51 | 1553028633.8 | 1315 | 0.209519 | 1.3e-05 | 0 | 100.67747 | 100.865021 | 127.819683 | 21.146793 | 0.001866 | 0.001748 | -152.554119 | 0.236883 | 8.404364 | 0.003236 | 0.00427 | 0.004093 | 5.8e-05 | 0.001109 | 0.258406 | 1.342711 | 2.548 | 101.13 | 20.66 | 17.602 | 66.604628 | 99.581111 | 63.780736 | 0.004244 | 1.047828 | 0.025623 | 24.45299 | -0.016647 | 0.140922 | 3.7e-05 | 0.002882 | 0.002882 | 2.03397
2019-03-19 16:51 | 1553028634.8 | 1316 | 0.209544 | 1.5e-05 | -1e-06 | 100.696678 | 100.675624 | 127.604677 | 21.146958 | 0.001916 | 0.001772 | -152.583195 | 0.237371 | 8.401862 | 0.003269 | 0.004736 | 0.004499 | 5.9e-05 | 0.001109 | 0.268637 | 1.315167 | 2.548 | 101.13 | 20.66 | 17.601 | 67.818132 | 100.39331 | 64.34619 | 0.004243 | 1.046072 | 0.02558 | 24.452909 | 0.00187 | 0.141212 | -0.000112 | -0.008585 | -0.008585 | -0.684283
2019-03-19 16:51 | 1553028635.8 | 1317 | 0.209514 | 1.9e-05 | 0 | 100.766001 | 100.792756 | 127.557732 | 21.147322 | 0.001844 | 0.001766 | -152.574666 | 0.238555 | 8.404306 | 0.003268 | 0.004898 | 0.004693 | 5.7e-05 | 0.001108 | 0.260175 | 1.315151 | 2.548 | 101.13 | 20.66 | 17.602 | 66.095755 | 100.351339 | 64.216118 | 0.004244 | 1.046476 | 0.02558 | 24.443699 | -0.002375 | 0.141916 | 5.9e-05 | 0.004553 | 0.004553 | 1.296689
2019-03-19 16:51 | 1553028636.8 | 1318 | 0.209526 | 1.5e-05 | 0 | 100.691875 | 100.909203 | 127.355869 | 21.147867 | 0.001909 | 0.001761 | -152.560712 | 0.237553 | 8.402369 | 0.003328 | 0.004791 | 0.004602 | 6e-05 | 0.001096 | 0.272729 | 1.330026 | 2.548 | 101.13 | 20.66 | 17.609 | 67.65985 | 101.809611 | 64.090068 | 0.004245 | 1.046867 | 0.025564 | 24.419786 | -0.019285 | 0.14132 | -3e-06 | -0.000184 | -0.000184 | -32.020453
2019-03-19 16:51 | 1553028637.8 | 1319 | 0.209546 | 1.9e-05 | -1e-06 | 100.676571 | 100.673228 | 127.440839 | 21.147555 | 0.001859 | 0.001781 | -152.549327 | 0.237162 | 8.402538 | 0.003263 | 0.004889 | 0.004735 | 5.6e-05 | 0.001094 | 0.298389 | 1.335932 | 2.548 | 101.13 | 20.66 | 17.612 | 66.452414 | 100.227494 | 64.57007 | 0.004246 | 1.045379 | 0.025555 | 24.445309 | 0.000297 | 0.141088 | -0.000131 | -0.01004 | -0.01004 | -0.584595
2019-03-19 16:51 | 1553028638.8 | 1320 | 0.209523 | 1.8e-05 | -1e-06 | 100.711082 | 100.696858 | 127.416896 | 21.146897 | 0.001876 | 0.001799 | -152.566826 | 0.237358 | 8.402122 | 0.003215 | 0.004337 | 0.004086 | 5.7e-05 | 0.001096 | 0.265208 | 1.349351 | 2.5481 | 101.13 | 20.66 | 17.615 | 66.856754 | 99.088771 | 65.005642 | 0.004247 | 1.044032 | 0.025536 | 24.458771 | 0.001263 | 0.141204 | 9e-06 | 0.000756 | 0.000756 | 7.76861
2019-03-19 16:51 | 1553028639.8 | 1321 | 0.209559 | 1.9e-05 | 0 | 100.806815 | 100.886257 | 127.642231 | 21.146511 | 0.001888 | 0.001805 | -152.553774 | 0.236922 | 8.401173 | 0.003226 | 0.004568 | 0.004396 | 6e-05 | 0.001096 | 0.27295 | 1.341952 | 2.5481 | 101.13 | 20.66 | 17.622 | 67.141333 | 99.348743 | 65.141196 | 0.004249 | 1.043614 | 0.025553 | 24.485295 | -0.007046 | 0.140945 | -0.000207 | -0.015912 | -0.015912 | -0.368493
2019-03-19 16:51 | 1553028640.8 | 1322 | 0.209557 | 1.5e-05 | 0 | 100.772004 | 101.004073 | 127.349999 | 21.147374 | 0.001866 | 0.001849 | -152.55985 | 0.238529 | 8.402395 | 0.003309 | 0.004285 | 0.004047 | 5.8e-05 | 0.001097 | 0.279752 | 1.330106 | 2.548 | 101.13 | 20.66 | 17.626 | 66.609281 | 101.341088 | 66.206443 | 0.00425 | 1.040338 | 0.025484 | 24.495726 | -0.020575 | 0.141901 | -0.000191 | -0.014651 | -0.014651 | -0.402917
2019-03-19 16:51 | 1553028641.8 | 1323 | 0.209544 | 1.2e-05 | 0 | 100.845229 | 100.927012 | 127.449522 | 21.147451 | 0.001944 | 0.001798 | -152.558278 | 0.238522 | 8.401004 | 0.00334 | 0.00578 | 0.005562 | 5.9e-05 | 0.001096 | 0.280803 | 1.36383 | 2.5481 | 101.13 | 20.66 | 17.633 | 68.497769 | 102.093372 | 64.98982 | 0.004251 | 1.044081 | 0.02554 | 24.461329 | -0.007251 | 0.141897 | -0.000108 | -0.008303 | -0.008303 | -0.710974
2019-03-19 16:51 | 1553028642.8 | 1324 | 0.209554 | 1.8e-05 | 0 | 100.752196 | 100.874611 | 127.637535 | 21.147234 | 0.001865 | 0.001786 | -152.581739 | 0.237735 | 8.404436 | 0.003322 | 0.004796 | 0.004619 | 6e-05 | 0.001102 | 0.271291 | 1.342637 | 2.548 | 101.13 | 20.66 | 17.637 | 66.58726 | 101.663777 | 64.692952 | 0.004252 | 1.044999 | 0.02557 | 24.468617 | -0.010861 | 0.141429 | -0.000178 | -0.013752 | -0.013752 | -0.427813
2019-03-19 16:51 | 1553028643.8 | 1325 | 0.209564 | 1.6e-05 | -1e-06 | 100.744094 | 100.787277 | 127.813344 | 21.147299 | 0.001936 | 0.00176 | -152.606157 | 0.238945 | 8.402278 | 0.003328 | 0.004382 | 0.004168 | 5.8e-05 | 0.001105 | 0.302371 | 1.337881 | 2.548 | 101.13 | 20.66 | 17.64 | 68.289436 | 101.805909 | 64.07628 | 0.004253 | 1.046909 | 0.025611 | 24.463106 | -0.003833 | 0.142148 | -0.000233 | -0.017988 | -0.017988 | -0.328734
2019-03-19 16:51 | 1553028644.8 | 1326 | 0.209546 | 1e-05 | 0 | 100.820919 | 100.818443 | 127.837755 | 21.14848 | 0.001872 | 0.001759 | -152.602113 | 0.237832 | 8.405073 | 0.003298 | 0.004412 | 0.004217 | 5.7e-05 | 0.001105 | 0.273448 | 1.336015 | 2.5479 | 101.13 | 20.66 | 17.647 | 66.75705 | 101.076977 | 64.031463 | 0.004255 | 1.047049 | 0.025615 | 24.463816 | 0.00022 | 0.141487 | -0.000119 | -0.009201 | -0.009201 | -0.639684
2019-03-19 16:51 | 1553028645.8 | 1327 | 0.209552 | 1.7e-05 | 0 | 100.87974 | 100.943451 | 127.845266 | 21.147575 | 0.001844 | 0.001787 | -152.605353 | 0.236603 | 8.404351 | 0.003354 | 0.004375 | 0.004218 | 5.7e-05 | 0.001101 | 0.283513 | 1.335332 | 2.548 | 101.13 | 20.66 | 17.65 | 66.082773 | 102.43048 | 64.716862 | 0.004255 | 1.044925 | 0.02559 | 24.489387 | -0.005647 | 0.140755 | -0.000162 | -0.012485 | -0.012485 | -0.468998
2019-03-19 16:51 | 1553028646.8 | 1328 | 0.209536 | 1.7e-05 | 0 | 100.782207 | 100.980442 | 128.241245 | 21.146316 | 0.001847 | 0.001794 | -152.602899 | 0.237527 | 8.402089 | 0.003413 | 0.004967 | 0.004743 | 5.7e-05 | 0.001093 | 0.282407 | 1.325028 | 2.548 | 101.13 | 20.67 | 17.653 | 66.150819 | 103.861109 | 64.874917 | 0.004259 | 1.044436 | 0.025623 | 24.53302 | -0.017576 | 0.141305 | -7e-05 | -0.005423 | -0.005423 | -1.08401
2019-03-19 16:51 | 1553028647.8 | 1329 | 0.209584 | 1.8e-05 | 0 | 100.843427 | 100.925642 | 128.38607 | 21.148519 | 0.001911 | 0.001762 | -152.613058 | 0.236961 | 8.403701 | 0.003395 | 0.005258 | 0.005169 | 5.8e-05 | 0.001096 | 0.266259 | 1.371189 | 2.548 | 101.13 | 20.66 | 17.66 | 67.705684 | 103.425506 | 64.116691 | 0.004258 | 1.046784 | 0.025666 | 24.519323 | -0.007289 | 0.140968 | -0.000356 | -0.027579 | -0.027579 | -0.212634
2019-03-19 16:51 | 1553028648.8 | 1330 | 0.209551 | 1.8e-05 | 0 | 100.868937 | 100.808169 | 128.438413 | 21.148353 | 0.001879 | 0.001762 | -152.607748 | 0.238158 | 8.404663 | 0.003364 | 0.004096 | 0.003807 | 6.1e-05 | 0.001098 | 0.259125 | 1.327726 | 2.548 | 101.13 | 20.66 | 17.664 | 66.927665 | 102.682565 | 64.113402 | 0.004259 | 1.046794 | 0.025672 | 24.524201 | 0.00539 | 0.14168 | -0.00016 | -0.012354 | -0.012354 | -0.477068
2019-03-19 16:51 | 1553028649.8 | 1331 | 0.209606 | 1.4e-05 | -1e-06 | 100.840126 | 100.875297 | 128.283496 | 21.146822 | 0.001886 | 0.001799 | -152.60426 | 0.237566 | 8.402993 | 0.003367 | 0.005052 | 0.004771 | 6.1e-05 | 0.001101 | 0.26106 | 1.354832 | 2.5481 | 101.13 | 20.66 | 17.673 | 67.105566 | 102.759765 | 65.00172 | 0.004261 | 1.044044 | 0.025623 | 24.541663 | -0.003119 | 0.141328 | -0.000488 | -0.037723 | -0.037723 | -0.155853
2019-03-19 16:51 | 1553028650.8 | 1332 | 0.209578 | 1.5e-05 | -1e-06 | 100.838626 | 101.035582 | 128.688629 | 21.14811 | 0.001902 | 0.001766 | -152.601136 | 0.237397 | 8.399684 | 0.003295 | 0.004941 | 0.004698 | 5.4e-05 | 0.001103 | 0.314205 | 1.318343 | 2.5481 | 101.13 | 20.66 | 17.678 | 67.473506 | 101.009839 | 64.217606 | 0.004262 | 1.046471 | 0.025693 | 24.55187 | -0.017453 | 0.141227 | -0.000318 | -0.024608 | -0.024608 | -0.238742
2019-03-19 16:51 | 1553028651.8 | 1333 | 0.209578 | 1.4e-05 | 0 | 100.883042 | 101.008183 | 128.558122 | 21.147802 | 0.001869 | 0.001736 | -152.615703 | 0.237663 | 8.405632 | 0.003423 | 0.004763 | 0.004587 | 5.6e-05 | 0.001108 | 0.269521 | 1.338575 | 2.548 | 101.13 | 20.66 | 17.684 | 66.679918 | 104.107042 | 63.480378 | 0.004263 | 1.048763 | 0.025708 | 24.51259 | -0.011088 | 0.141386 | -0.000318 | -0.024624 | -0.024624 | -0.23886
2019-03-19 16:51 | 1553028652.8 | 1334 | 0.209551 | 1.7e-05 | -1e-06 | 100.836225 | 100.908861 | 128.312601 | 21.147351 | 0.001856 | 0.001816 | -152.602382 | 0.237527 | 8.403116 | 0.003384 | 0.004974 | 0.004843 | 5.5e-05 | 0.001108 | 0.290149 | 1.355864 | 2.5481 | 101.13 | 20.66 | 17.694 | 66.371889 | 103.158656 | 65.406638 | 0.004266 | 1.042796 | 0.02561 | 24.559138 | -0.006441 | 0.141305 | -0.000159 | -0.012251 | -0.012251 | -0.479807
2019-03-19 16:51 | 1553028653.8 | 1335 | 0.209573 | 1.4e-05 | -1e-06 | 100.840426 | 100.834197 | 128.334429 | 21.147338 | 0.001865 | 0.001805 | -152.59391 | 0.23806 | 8.402635 | 0.003445 | 0.004512 | 0.004268 | 5.5e-05 | 0.001111 | 0.264655 | 1.349943 | 2.5481 | 101.13 | 20.66 | 17.7 | 66.602993 | 104.654537 | 65.151382 | 0.004267 | 1.043582 | 0.025622 | 24.551966 | 0.000553 | 0.141622 | -0.000285 | -0.022026 | -0.022026 | -0.267474
2019-03-19 16:51 | 1553028654.8 | 1336 | 0.209555 | 1.5e-05 | -1e-06 | 100.856633 | 100.897901 | 128.43583 | 21.148006 | 0.0019 | 0.001763 | -152.612023 | 0.237201 | 8.401946 | 0.003381 | 0.004451 | 0.004239 | 5.5e-05 | 0.001115 | 0.275052 | 1.385742 | 2.5481 | 101.13 | 20.66 | 17.71 | 67.423633 | 103.099475 | 64.145793 | 0.00427 | 1.046694 | 0.02567 | 24.525132 | -0.003659 | 0.141111 | -0.000182 | -0.01404 | -0.01404 | -0.418092
2019-03-19 16:51 | 1553028655.8 | 1337 | 0.209575 | 1.2e-05 | 0 | 100.895646 | 100.970508 | 128.304385 | 21.146773 | 0.001867 | 0.001786 | -152.632052 | 0.237455 | 8.401491 | 0.003459 | 0.005202 | 0.004932 | 5.4e-05 | 0.001117 | 0.269134 | 1.334584 | 2.548 | 101.13 | 20.66 | 17.714 | 66.645251 | 104.992864 | 64.689376 | 0.004271 | 1.04501 | 0.025637 | 24.532323 | -0.006634 | 0.141262 | -0.000295 | -0.022836 | -0.022836 | -0.257336
2019-03-19 16:51 | 1553028656.8 | 1338 | 0.209587 | 1.7e-05 | 0 | 100.841927 | 100.730766 | 128.458833 | 21.147033 | 0.001869 | 0.001736 | -152.631861 | 0.237371 | 8.402161 | 0.003456 | 0.00472 | 0.004508 | 5.5e-05 | 0.00112 | 0.227713 | 1.32017 | 2.548 | 101.13 | 20.66 | 17.719 | 66.67821 | 104.901242 | 63.484926 | 0.004272 | 1.048749 | 0.025698 | 24.503288 | 0.009865 | 0.141212 | -0.000373 | -0.028987 | -0.028987 | -0.202657
2019-03-19 16:51 | 1553028657.8 | 1339 | 0.209574 | 1.8e-05 | 0 | 100.856932 | 100.974277 | 128.294762 | 21.147559 | 0.001912 | 0.001758 | -152.637496 | 0.237273 | 8.403097 | 0.003433 | 0.004695 | 0.004572 | 5.5e-05 | 0.001122 | 0.263217 | 1.346964 | 2.5481 | 101.13 | 20.66 | 17.726 | 67.723506 | 104.366097 | 64.02046 | 0.004274 | 1.047083 | 0.025661 | 24.507105 | -0.010401 | 0.141154 | -0.000301 | -0.023296 | -0.023296 | -0.252061
2019-03-19 16:51 | 1553028658.8 | 1340 | 0.209554 | 2.2e-05 | 0 | 100.85303 | 101.029759 | 127.835642 | 21.14752 | 0.001926 | 0.001742 | -152.642882 | 0.23795 | 8.401823 | 0.003311 | 0.004807 | 0.004522 | 5.9e-05 | 0.001126 | 0.270074 | 1.363922 | 2.548 | 101.13 | 20.66 | 17.727 | 68.055732 | 101.412616 | 63.642329 | 0.004274 | 1.048258 | 0.025629 | 24.449494 | -0.01566 | 0.141556 | -0.000182 | -0.014054 | -0.014054 | -0.419017
2019-03-19 16:51 | 1553028659.8 | 1341 | 0.20956 | 1.7e-05 | 0 | 100.799912 | 100.958864 | 127.853012 | 21.147205 | 0.001885 | 0.001798 | -152.642805 | 0.237943 | 8.403129 | 0.003392 | 0.004332 | 0.004245 | 5.9e-05 | 0.001124 | 0.265927 | 1.338612 | 2.5479 | 101.13 | 20.66 | 17.725 | 67.082613 | 103.351796 | 64.97707 | 0.004273 | 1.04412 | 0.02558 | 24.499558 | -0.014094 | 0.141552 | -0.000214 | -0.016514 | -0.016514 | -0.356588
2019-03-19 16:51 | 1553028660.8 | 1342 | 0.209537 | 1.3e-05 | 0 | 100.78881 | 100.829745 | 127.678378 | 21.146381 | 0.001845 | 0.001784 | -152.636327 | 0.238203 | 8.402668 | 0.003418 | 0.004734 | 0.004511 | 5.8e-05 | 0.001125 | 0.260341 | 1.337837 | 2.548 | 101.13 | 20.66 | 17.722 | 66.101817 | 103.986921 | 64.637504 | 0.004273 | 1.04517 | 0.025576 | 24.470524 | -0.003632 | 0.141707 | -6.7e-05 | -0.005134 | -0.005134 | -1.14824
2019-03-19 16:51 | 1553028661.8 | 1343 | 0.209544 | 1.5e-05 | 0 | 100.79241 | 100.670829 | 127.743866 | 21.146712 | 0.001877 | 0.001797 | -152.624501 | 0.238164 | 8.405229 | 0.003411 | 0.004855 | 0.004711 | 5.7e-05 | 0.001132 | 0.2959 | 1.318754 | 2.548 | 101.13 | 20.66 | 17.717 | 66.871484 | 103.815705 | 64.948683 | 0.004271 | 1.044208 | 0.025571 | 24.48807 | 0.010796 | 0.141684 | -0.000115 | -0.00882 | -0.00882 | -0.668227
2019-03-19 16:51 | 1553028662.8 | 1344 | 0.209542 | 1.6e-05 | 0 | 100.925956 | 101.014007 | 128.109565 | 21.147114 | 0.001892 | 0.001797 | -152.643093 | 0.237507 | 8.400536 | 0.003408 | 0.00518 | 0.004924 | 5.8e-05 | 0.001132 | 0.274167 | 1.327496 | 2.5479 | 101.13 | 20.66 | 17.704 | 67.232331 | 103.745354 | 64.966155 | 0.004268 | 1.044154 | 0.025607 | 24.52373 | -0.0078 | 0.141293 | -0.000101 | -0.007792 | -0.007792 | -0.754381
2019-03-19 16:51 | 1553028663.8 | 1345 | 0.209543 | 1e-05 | 0 | 100.899246 | 100.84824 | 128.009104 | 21.146858 | 0.001875 | 0.001747 | -152.648977 | 0.238288 | 8.401439 | 0.003292 | 0.005059 | 0.004889 | 6e-05 | 0.001131 | 0.258019 | 1.317751 | 2.5479 | 101.13 | 20.66 | 17.696 | 66.84349 | 100.947406 | 63.748789 | 0.004266 | 1.047927 | 0.025643 | 24.469942 | 0.004523 | 0.141757 | -0.000104 | -0.008117 | -0.008117 | -0.726537
2019-03-19 16:51 | 1553028664.8 | 1346 | 0.209513 | 1.3e-05 | 0 | 100.88124 | 101.052021 | 127.668285 | 21.147224 | 0.001834 | 0.001808 | -152.62981 | 0.237787 | 8.402694 | 0.003404 | 0.004585 | 0.004414 | 5.9e-05 | 0.001131 | 0.254977 | 1.350869 | 2.5481 | 101.13 | 20.66 | 17.687 | 65.856097 | 103.651948 | 65.209731 | 0.004264 | 1.043402 | 0.025553 | 24.490274 | -0.015129 | 0.141459 | 7.8e-05 | 0.006039 | 0.006039 | 0.9744
2019-03-19 16:51 | 1553028665.8 | 1347 | 0.209516 | 1.3e-05 | -1e-06 | 100.907949 | 101.012292 | 127.690819 | 21.146248 | 0.001809 | 0.001775 | -152.598759 | 0.237637 | 8.404403 | 0.00339 | 0.004612 | 0.004336 | 6.2e-05 | 0.001129 | 0.260562 | 1.352003 | 2.5481 | 101.13 | 20.66 | 17.666 | 65.232359 | 103.308472 | 64.419614 | 0.004259 | 1.045845 | 0.025585 | 24.463822 | -0.009244 | 0.14137 | 5.7e-05 | 0.004429 | 0.004429 | 1.327815
2019-03-19 16:51 | 1553028666.8 | 1348 | 0.20952 | 1.2e-05 | 0 | 100.900447 | 100.998936 | 127.387087 | 21.147059 | 0.001919 | 0.001766 | -152.618827 | 0.238106 | 8.399548 | 0.003391 | 0.005176 | 0.005009 | 5.9e-05 | 0.001123 | 0.28296 | 1.362991 | 2.5481 | 101.13 | 20.66 | 17.656 | 67.881221 | 103.328158 | 64.197815 | 0.004257 | 1.046532 | 0.025563 | 24.42668 | -0.008726 | 0.141649 | 3.6e-05 | 0.002822 | 0.002822 | 2.088194
2019-03-19 16:51 | 1553028667.8 | 1349 | 0.209526 | 1.6e-05 | 0 | 100.90705 | 101.062297 | 127.283573 | 21.147653 | 0.00182 | 0.001795 | -152.596478 | 0.23739 | 8.403103 | 0.003383 | 0.004395 | 0.004236 | 6.1e-05 | 0.001124 | 0.258903 | 1.356133 | 2.5481 | 101.13 | 20.66 | 17.634 | 65.506041 | 103.143208 | 64.911343 | 0.004251 | 1.044323 | 0.025526 | 24.442562 | -0.013751 | 0.141223 | -2e-06 | -0.000175 | -0.000175 | -33.599546
2019-03-19 16:51 | 1553028668.8 | 1350 | 0.209539 | 1.3e-05 | 0 | 100.925356 | 100.990374 | 127.416192 | 21.146624 | 0.001817 | 0.001746 | -152.583559 | 0.238288 | 8.40389 | 0.003433 | 0.004421 | 0.00429 | 6.1e-05 | 0.001123 | 0.243695 | 1.335408 | 2.548 | 101.13 | 20.66 | 17.623 | 65.426139 | 104.355004 | 63.717995 | 0.004249 | 1.048023 | 0.025584 | 24.412091 | -0.00576 | 0.141757 | -8.2e-05 | -0.006333 | -0.006333 | -0.931241
2019-03-19 16:51 | 1553028669.8 | 1351 | 0.209516 | 1e-05 | 0 | 100.923556 | 101.006129 | 127.675092 | 21.148061 | 0.001852 | 0.001721 | -152.577062 | 0.237702 | 8.403428 | 0.003363 | 0.005135 | 0.004872 | 6e-05 | 0.001122 | 0.268637 | 1.369686 | 2.5482 | 101.13 | 20.66 | 17.623 | 66.287681 | 102.66194 | 63.124378 | 0.004249 | 1.049873 | 0.025633 | 24.41534 | -0.007315 | 0.141409 | 6e-05 | 0.00462 | 0.00462 | 1.273303
2019-03-19 16:51 | 1553028670.8 | 1352 | 0.209539 | 1.9e-05 | 0 | 100.875238 | 101.004417 | 127.948546 | 21.147805 | 0.001849 | 0.00177 | -152.575452 | 0.237683 | 8.401251 | 0.003347 | 0.005176 | 0.005087 | 6.1e-05 | 0.001122 | 0.270572 | 1.326333 | 2.5481 | 101.13 | 20.66 | 17.599 | 66.214077 | 102.266562 | 64.309474 | 0.004243 | 1.046186 | 0.025615 | 24.484502 | -0.011447 | 0.141398 | -8.8e-05 | -0.006756 | -0.006756 | -0.870653
2019-03-19 16:51 | 1553028671.8 | 1353 | 0.209542 | 1.1e-05 | 0 | 100.989579 | 101.133192 | 127.854422 | 21.147669 | 0.00184 | 0.001781 | -152.595405 | 0.237637 | 8.402772 | 0.003381 | 0.004899 | 0.004641 | 6.2e-05 | 0.001125 | 0.289596 | 1.343587 | 2.5482 | 101.13 | 20.66 | 17.579 | 65.998441 | 103.105442 | 64.568496 | 0.004238 | 1.045384 | 0.025596 | 24.484886 | -0.012711 | 0.14137 | -9.6e-05 | -0.007414 | -0.007414 | -0.793223
2019-03-19 16:51 | 1553028672.8 | 1354 | 0.209527 | 1.1e-05 | 0 | 100.920254 | 101.023252 | 127.336152 | 21.148454 | 0.001882 | 0.00172 | -152.588543 | 0.238184 | 8.403474 | 0.003343 | 0.004662 | 0.00451 | 6.4e-05 | 0.001123 | 0.264655 | 1.360401 | 2.548 | 101.13 | 20.66 | 17.571 | 67.000384 | 102.181741 | 63.095873 | 0.004236 | 1.049962 | 0.0256 | 24.381877 | -0.009124 | 0.141696 | -6e-06 | -0.000471 | -0.000471 | -12.503118
2019-03-19 16:51 | 1553028673.8 | 1355 | 0.209589 | 1e-05 | 0 | 100.926857 | 101.069147 | 127.517593 | 21.148246 | 0.001911 | 0.001718 | -152.570219 | 0.23767 | 8.404182 | 0.003256 | 0.004887 | 0.00468 | 6e-05 | 0.001123 | 0.260009 | 1.341808 | 2.5481 | 101.13 | 20.66 | 17.565 | 67.703015 | 100.067345 | 63.048729 | 0.004235 | 1.050109 | 0.02562 | 24.397531 | -0.012601 | 0.14139 | -0.00038 | -0.029358 | -0.029358 | -0.200347
2019-03-19 16:51 | 1553028674.8 | 1356 | 0.209556 | 1.1e-05 | -1e-06 | 100.983276 | 101.136617 | 127.872965 | 21.147838 | 0.001916 | 0.00171 | -152.577043 | 0.236655 | 8.402687 | 0.003321 | 0.004695 | 0.004537 | 6.2e-05 | 0.001123 | 0.284398 | 1.358498 | 2.5481 | 101.13 | 20.66 | 17.557 | 67.828123 | 101.639197 | 62.872593 | 0.004233 | 1.05066 | 0.025662 | 24.425103 | -0.013572 | 0.140786 | -0.00018 | -0.013936 | -0.013936 | -0.420266
2019-03-19 16:51 | 1553028675.8 | 1357 | 0.209546 | 1.2e-05 | 0 | 101.041796 | 101.139016 | 128.083042 | 21.149229 | 0.001893 | 0.001744 | -152.577714 | 0.237689 | 8.402512 | 0.003416 | 0.004774 | 0.004577 | 6.1e-05 | 0.001128 | 0.247788 | 1.323476 | 2.548 | 101.13 | 20.66 | 17.554 | 67.260834 | 103.94246 | 63.676964 | 0.004232 | 1.048151 | 0.025653 | 24.474399 | -0.008602 | 0.141401 | -0.000119 | -0.009174 | -0.009174 | -0.641195
2019-03-19 16:51 | 1553028676.8 | 1358 | 0.209571 | 1.5e-05 | 0 | 100.99918 | 101.029417 | 128.250635 | 21.148039 | 0.001893 | 0.001751 | -152.561326 | 0.238672 | 8.402765 | 0.003424 | 0.004312 | 0.004062 | 5.9e-05 | 0.001131 | 0.251216 | 1.308744 | 2.548 | 101.13 | 20.66 | 17.552 | 67.256553 | 104.132474 | 63.847409 | 0.004232 | 1.04762 | 0.025663 | 24.496601 | -0.002677 | 0.141986 | -0.000273 | -0.021151 | -0.021151 | -0.279254
2019-03-19 16:51 | 1553028677.8 | 1359 | 0.209531 | 8e-06 | 0 | 101.022289 | 101.041406 | 128.461887 | 21.148344 | 0.001825 | 0.001718 | -152.582314 | 0.23685 | 8.40231 | 0.003356 | 0.005005 | 0.004875 | 5.7e-05 | 0.001132 | 0.266646 | 1.300614 | 2.5479 | 101.13 | 20.66 | 17.548 | 65.620734 | 102.47917 | 63.059175 | 0.004231 | 1.050077 | 0.025714 | 24.488079 | -0.001692 | 0.140902 | -2.8e-05 | -0.002142 | -0.002142 | -2.736839
2019-03-19 16:51 | 1553028678.8 | 1360 | 0.209565 | 1.2e-05 | -1e-06 | 101.007583 | 101.24142 | 128.800593 | 21.149336 | 0.001827 | 0.001819 | -152.581585 | 0.237332 | 8.404449 | 0.003451 | 0.004828 | 0.004606 | 6.1e-05 | 0.001132 | 0.27201 | 1.333596 | 2.5479 | 101.13 | 20.66 | 17.546 | 65.683998 | 104.802897 | 65.484342 | 0.00423 | 1.042556 | 0.025656 | 24.608618 | -0.020683 | 0.141189 | -0.000234 | -0.018049 | -0.018049 | -0.325413
2019-03-19 16:51 | 1553028679.8 | 1361 | 0.209549 | 1.4e-05 | -1e-06 | 101.08441 | 101.203403 | 128.649431 | 21.148422 | 0.001828 | 0.001802 | -152.590076 | 0.237579 | 8.401868 | 0.003471 | 0.004567 | 0.004374 | 6.2e-05 | 0.00113 | 0.301984 | 1.327937 | 2.548 | 101.13 | 20.67 | 17.54 | 65.707405 | 105.276925 | 65.083629 | 0.004231 | 1.043791 | 0.025656 | 24.579618 | -0.010523 | 0.141336 | -0.000138 | -0.010634 | -0.010634 | -0.552903
2019-03-19 16:51 | 1553028680.8 | 1362 | 0.209539 | 1.1e-05 | 0 | 101.006384 | 101.102025 | 128.379968 | 21.14861 | 0.001804 | 0.001749 | -152.588581 | 0.237227 | 8.403753 | 0.003441 | 0.004941 | 0.004783 | 6.2e-05 | 0.001133 | 0.246571 | 1.340401 | 2.5481 | 101.13 | 20.67 | 17.536 | 65.114365 | 104.540896 | 63.808253 | 0.00423 | 1.047742 | 0.025678 | 24.507526 | -0.008465 | 0.141127 | -7.8e-05 | -0.006027 | -0.006027 | -0.974082
2019-03-19 16:51 | 1553028681.8 | 1363 | 0.209559 | 8e-06 | -1e-06 | 101.118022 | 101.264025 | 128.139376 | 21.149239 | 0.001816 | 0.001727 | -152.580531 | 0.2378 | 8.400672 | 0.003346 | 0.004761 | 0.004495 | 6.1e-05 | 0.00113 | 0.28296 | 1.357838 | 2.5481 | 101.13 | 20.67 | 17.532 | 65.42483 | 102.256101 | 63.281749 | 0.004229 | 1.049382 | 0.025674 | 24.465415 | -0.012906 | 0.141467 | -0.000193 | -0.014928 | -0.014928 | -0.394238
2019-03-19 16:51 | 1553028682.8 | 1364 | 0.209518 | 1.6e-05 | 0 | 101.032492 | 101.190389 | 128.34382 | 21.149336 | 0.001858 | 0.001739 | -152.595002 | 0.239244 | 8.402232 | 0.00343 | 0.00445 | 0.004246 | 6e-05 | 0.001126 | 0.282407 | 1.325226 | 2.548 | 101.13 | 20.67 | 17.525 | 66.420714 | 104.279866 | 63.570685 | 0.004228 | 1.048481 | 0.025683 | 24.495436 | -0.013968 | 0.142326 | 4.4e-05 | 0.003474 | 0.003474 | 1.704368
2019-03-19 16:51 | 1553028683.8 | 1365 | 0.209554 | 9e-06 | -1e-06 | 101.126724 | 101.06401 | 128.534182 | 21.149729 | 0.001857 | 0.001794 | -152.607538 | 0.237911 | 8.403181 | 0.003373 | 0.005033 | 0.004847 | 6.3e-05 | 0.001122 | 0.290868 | 1.336865 | 2.5481 | 101.13 | 20.67 | 17.52 | 66.395362 | 102.914924 | 64.882082 | 0.004227 | 1.044414 | 0.025652 | 24.561284 | 0.005549 | 0.141533 | -0.000162 | -0.012532 | -0.012532 | -0.469818
2019-03-19 16:51 | 1553028684.8 | 1366 | 0.209556 | 1.5e-05 | -1e-06 | 101.070605 | 101.277723 | 128.761159 | 21.149654 | 0.001867 | 0.001785 | -152.597992 | 0.237442 | 8.401179 | 0.003356 | 0.005197 | 0.00495 | 6.3e-05 | 0.001124 | 0.267199 | 1.335269 | 2.548 | 101.13 | 20.67 | 17.509 | 66.646606 | 102.486745 | 64.676775 | 0.004224 | 1.045049 | 0.025683 | 24.575495 | -0.018311 | 0.141254 | -0.000184 | -0.014224 | -0.014224 | -0.413104
2019-03-19 16:51 | 1553028685.8 | 1367 | 0.209561 | 1.5e-05 | -1e-06 | 101.076608 | 101.17258 | 128.884625 | 21.148532 | 0.001847 | 0.00176 | -152.603129 | 0.238548 | 8.405294 | 0.003295 | 0.004379 | 0.004123 | 6.1e-05 | 0.001121 | 0.257687 | 1.343603 | 2.548 | 101.13 | 20.67 | 17.504 | 66.170288 | 101.017994 | 64.070499 | 0.004223 | 1.046927 | 0.025718 | 24.565202 | -0.008489 | 0.141912 | -0.000215 | -0.016661 | -0.016661 | -0.354333
2019-03-19 16:51 | 1553028686.8 | 1368 | 0.209518 | 1.6e-05 | 0 | 101.157936 | 101.195184 | 128.605303 | 21.150161 | 0.001873 | 0.00176 | -152.611026 | 0.237585 | 8.402609 | 0.003355 | 0.005081 | 0.004827 | 5.9e-05 | 0.001121 | 0.284564 | 1.319855 | 2.5479 | 101.13 | 20.67 | 17.5 | 66.779604 | 102.458914 | 64.073766 | 0.004222 | 1.046917 | 0.02569 | 24.538687 | -0.003293 | 0.14134 | 4.1e-05 | 0.003217 | 0.003217 | 1.827439
2019-03-19 16:51 | 1553028687.8 | 1369 | 0.209533 | 1.3e-05 | 0 | 101.151034 | 101.342455 | 128.432077 | 21.149372 | 0.00189 | 0.001719 | -152.598241 | 0.238789 | 8.402655 | 0.003306 | 0.004261 | 0.004089 | 6.1e-05 | 0.00113 | 0.253926 | 1.327611 | 2.5482 | 101.13 | 20.67 | 17.496 | 67.201821 | 101.272384 | 63.07871 | 0.004221 | 1.050016 | 0.025711 | 24.485949 | -0.016911 | 0.142055 | -4.3e-05 | -0.003321 | -0.003321 | -1.779496
2019-03-19 16:51 | 1553028688.8 | 1370 | 0.209543 | 8e-06 | -1e-06 | 101.172041 | 101.235255 | 128.386774 | 21.149729 | 0.001857 | 0.001732 | -152.605582 | 0.237943 | 8.40049 | 0.003355 | 0.004095 | 0.003849 | 5.9e-05 | 0.001131 | 0.275439 | 1.312857 | 2.5482 | 101.13 | 20.67 | 17.496 | 66.398489 | 102.470355 | 63.392229 | 0.004221 | 1.049037 | 0.025694 | 24.493042 | -0.005587 | 0.141552 | -9.5e-05 | -0.007299 | -0.007299 | -0.806724
2019-03-19 16:51 | 1553028689.8 | 1371 | 0.209526 | 1.1e-05 | 0 | 101.144131 | 101.285258 | 128.556244 | 21.150154 | 0.001865 | 0.001739 | -152.606062 | 0.237169 | 8.404338 | 0.003387 | 0.0049 | 0.004758 | 6.3e-05 | 0.001132 | 0.28119 | 1.323199 | 2.548 | 101.13 | 20.67 | 17.501 | 66.605727 | 103.245441 | 63.570757 | 0.004222 | 1.048481 | 0.025704 | 24.515702 | -0.012472 | 0.141092 | 2e-06 | 0.000142 | 0.000142 | 41.272478
2019-03-19 16:51 | 1553028690.8 | 1372 | 0.209519 | 1.1e-05 | -1e-06 | 101.216156 | 101.237652 | 128.630886 | 21.149706 | 0.001812 | 0.001736 | -152.607691 | 0.238125 | 8.402239 | 0.003291 | 0.004648 | 0.004326 | 6.2e-05 | 0.001118 | 0.282407 | 1.331713 | 2.5481 | 101.13 | 20.67 | 17.506 | 65.323766 | 100.915592 | 63.496911 | 0.004223 | 1.048711 | 0.025715 | 24.520128 | -0.001899 | 0.141661 | 4.8e-05 | 0.003732 | 0.003732 | 1.578968
2019-03-19 16:52 | 1553028691.8 | 1373 | 0.209533 | 1.7e-05 | -1e-06 | 101.133327 | 101.309233 | 128.809275 | 21.149762 | 0.001902 | 0.001774 | -152.58885 | 0.237917 | 8.401368 | 0.003326 | 0.0047 | 0.004512 | 6.2e-05 | 0.001108 | 0.272563 | 1.355753 | 2.548 | 101.13 | 20.67 | 17.513 | 67.474388 | 101.768139 | 64.401131 | 0.004225 | 1.045902 | 0.025698 | 24.570056 | -0.015544 | 0.141537 | -4.4e-05 | -0.003375 | -0.003375 | -1.744647
2019-03-19 16:52 | 1553028692.8 | 1374 | 0.209535 | 1.3e-05 | -1e-06 | 101.115021 | 101.225665 | 128.648959 | 21.149557 | 0.001881 | 0.001726 | -152.582505 | 0.238515 | 8.402947 | 0.003348 | 0.00527 | 0.005025 | 6.4e-05 | 0.001102 | 0.286554 | 1.319857 | 2.548 | 101.13 | 20.67 | 17.528 | 66.96779 | 102.295873 | 63.245229 | 0.004228 | 1.049496 | 0.025726 | 24.512683 | -0.009782 | 0.141893 | -5.3e-05 | -0.004066 | -0.004066 | -1.451875
2019-03-19 16:52 | 1553028693.8 | 1375 | 0.209545 | 1.1e-05 | -1e-06 | 101.108718 | 101.302039 | 128.190075 | 21.150479 | 0.001862 | 0.001765 | -152.569644 | 0.237871 | 8.401894 | 0.003309 | 0.0048 | 0.004604 | 6.2e-05 | 0.001102 | 0.28296 | 1.334021 | 2.5482 | 101.13 | 20.67 | 17.537 | 66.51153 | 101.365416 | 64.197287 | 0.004231 | 1.046534 | 0.025644 | 24.503527 | -0.017086 | 0.14151 | -0.000113 | -0.008749 | -0.008749 | -0.672865
2019-03-19 16:52 | 1553028694.8 | 1376 | 0.209537 | 1.1e-05 | 0 | 101.154934 | 101.209569 | 127.650445 | 21.149158 | 0.001855 | 0.001781 | -152.571005 | 0.238385 | 8.402323 | 0.003262 | 0.00469 | 0.004523 | 6.2e-05 | 0.001112 | 0.260341 | 1.324199 | 2.5481 | 101.13 | 20.66 | 17.546 | 66.348632 | 100.216483 | 64.569943 | 0.00423 | 1.045379 | 0.025576 | 24.4654 | -0.00483 | 0.141816 | -6.5e-05 | -0.005044 | -0.005044 | -1.16955
2019-03-19 16:52 | 1553028695.8 | 1377 | 0.209537 | 1.4e-05 | 0 | 101.122824 | 101.359922 | 127.373471 | 21.149346 | 0.001836 | 0.001779 | -152.581969 | 0.236382 | 8.402616 | 0.003349 | 0.00433 | 0.004103 | 6.1e-05 | 0.001117 | 0.270572 | 1.331692 | 2.5481 | 101.13 | 20.66 | 17.568 | 65.887021 | 102.316002 | 64.536679 | 0.004236 | 1.045482 | 0.025549 | 24.437639 | -0.020947 | 0.140624 | -6.7e-05 | -0.005122 | -0.005122 | -1.142121
2019-03-19 16:52 | 1553028696.8 | 1378 | 0.209539 | 1.5e-05 | 0 | 101.148333 | 101.260598 | 127.547167 | 21.150092 | 0.001889 | 0.001743 | -152.587067 | 0.237663 | 8.401537 | 0.003397 | 0.004431 | 0.004162 | 6e-05 | 0.001125 | 0.262885 | 1.324159 | 2.548 | 101.13 | 20.66 | 17.578 | 67.172703 | 103.478882 | 63.650364 | 0.004238 | 1.048233 | 0.0256 | 24.422183 | -0.009922 | 0.141386 | -7.8e-05 | -0.006048 | -0.006048 | -0.972473
2019-03-19 16:52 | 1553028697.8 | 1379 | 0.209546 | 1.7e-05 | -1e-06 | 101.181945 | 101.249982 | 127.780012 | 21.14958 | 0.001825 | 0.001779 | -152.590862 | 0.237162 | 8.401888 | 0.003436 | 0.005019 | 0.004856 | 6e-05 | 0.00113 | 0.280305 | 1.373337 | 2.5481 | 101.13 | 20.66 | 17.595 | 65.622656 | 104.425512 | 64.51886 | 0.004242 | 1.045537 | 0.025591 | 24.475962 | -0.006013 | 0.141088 | -0.000122 | -0.009398 | -0.009398 | -0.624519
2019-03-19 16:52 | 1553028698.8 | 1380 | 0.209549 | 9e-06 | -1e-06 | 101.178043 | 101.197238 | 127.436377 | 21.150015 | 0.001859 | 0.001754 | -152.592012 | 0.237267 | 8.402492 | 0.003429 | 0.00472 | 0.004523 | 5.9e-05 | 0.001132 | 0.264323 | 1.341216 | 2.548 | 101.13 | 20.66 | 17.602 | 66.455765 | 104.269625 | 63.913346 | 0.004244 | 1.047416 | 0.025579 | 24.421102 | -0.001697 | 0.14115 | -0.000134 | -0.01025 | -0.01025 | -0.572882
2019-03-19 16:52 | 1553028699.8 | 1381 | 0.209534 | 1.7e-05 | -1e-06 | 101.178642 | 101.36129 | 127.122318 | 21.149648 | 0.001795 | 0.001769 | -152.604893 | 0.237501 | 8.402629 | 0.003389 | 0.004861 | 0.004627 | 6e-05 | 0.001134 | 0.278149 | 1.332545 | 2.548 | 101.13 | 20.66 | 17.607 | 64.913281 | 103.283458 | 64.273003 | 0.004245 | 1.046299 | 0.025534 | 24.404001 | -0.016132 | 0.141289 | -5.2e-05 | -0.004002 | -0.004002 | -1.468577
2019-03-19 16:52 | 1553028700.8 | 1382 | 0.209555 | 1e-05 | -1e-06 | 101.190947 | 101.256489 | 127.154945 | 21.150576 | 0.001888 | 0.001744 | -152.591265 | 0.237175 | 8.4027 | 0.003473 | 0.005271 | 0.005073 | 5.7e-05 | 0.001133 | 0.305025 | 1.345284 | 2.5481 | 101.13 | 20.66 | 17.616 | 67.155379 | 105.325586 | 63.682123 | 0.004247 | 1.048135 | 0.02556 | 24.385753 | -0.005792 | 0.141096 | -0.000172 | -0.013258 | -0.013258 | -0.442707
2019-03-19 16:52 | 1553028701.8 | 1383 | 0.209561 | 1.1e-05 | 0 | 101.145031 | 101.358894 | 127.185225 | 21.150978 | 0.001874 | 0.001787 | -152.604126 | 0.23726 | 8.403955 | 0.003414 | 0.004692 | 0.00449 | 5.9e-05 | 0.001133 | 0.296619 | 1.335415 | 2.548 | 101.13 | 20.66 | 17.62 | 66.812381 | 103.887717 | 64.718484 | 0.004248 | 1.04492 | 0.025523 | 24.426147 | -0.018893 | 0.141146 | -0.000205 | -0.015816 | -0.015816 | -0.371241
2019-03-19 16:52 | 1553028702.8 | 1384 | 0.209528 | 1.2e-05 | 0 | 101.135127 | 101.252722 | 127.32606 | 21.149236 | 0.001902 | 0.001739 | -152.599852 | 0.237403 | 8.405651 | 0.003365 | 0.004949 | 0.004743 | 5.7e-05 | 0.001135 | 0.246184 | 1.349639 | 2.548 | 101.13 | 20.66 | 17.627 | 67.478446 | 102.704736 | 63.560478 | 0.00425 | 1.048513 | 0.025581 | 24.397749 | -0.010394 | 0.141231 | -9e-06 | -0.00071 | -0.00071 | -8.277034
2019-03-19 16:52 | 1553028703.8 | 1385 | 0.209536 | 1.2e-05 | 0 | 101.146531 | 101.279435 | 127.284748 | 21.15031 | 0.001872 | 0.001803 | -152.610279 | 0.236557 | 8.401543 | 0.003317 | 0.004705 | 0.004485 | 6e-05 | 0.001135 | 0.292472 | 1.34617 | 2.5481 | 101.13 | 20.66 | 17.63 | 66.757865 | 101.559087 | 65.106634 | 0.00425 | 1.043721 | 0.025519 | 24.449734 | -0.011745 | 0.140728 | -5.5e-05 | -0.004231 | -0.004231 | -1.383551
2019-03-19 16:52 | 1553028704.8 | 1386 | 0.209529 | 1.8e-05 | -1e-06 | 101.256068 | 101.231144 | 127.830481 | 21.150128 | 0.001788 | 0.001797 | -152.603666 | 0.23726 | 8.402037 | 0.003333 | 0.004878 | 0.004742 | 5.4e-05 | 0.00114 | 0.262 | 1.364393 | 2.548 | 101.13 | 20.66 | 17.634 | 64.738831 | 101.93986 | 64.947189 | 0.004251 | 1.044213 | 0.025579 | 24.496317 | 0.002202 | 0.141146 | -2.1e-05 | -0.001625 | -0.001625 | -3.61285
2019-03-19 16:52 | 1553028705.8 | 1387 | 0.209527 | 1.4e-05 | 0 | 101.196948 | 101.207512 | 128.05253 | 21.150459 | 0.001866 | 0.001757 | -152.612368 | 0.237136 | 8.401173 | 0.003283 | 0.004458 | 0.004232 | 6e-05 | 0.001142 | 0.272231 | 1.365981 | 2.5481 | 101.13 | 20.66 | 17.639 | 66.626224 | 100.734163 | 63.990308 | 0.004253 | 1.047176 | 0.025638 | 24.482864 | -0.000934 | 0.141073 | -5e-06 | -0.00039 | -0.00039 | -15.037472
2019-03-19 16:52 | 1553028706.8 | 1388 | 0.209526 | 1e-05 | 0 | 101.16784 | 101.290053 | 127.959579 | 21.150887 | 0.001935 | 0.001723 | -152.615971 | 0.237156 | 8.404735 | 0.003262 | 0.004858 | 0.004677 | 5.7e-05 | 0.001145 | 0.259622 | 1.404108 | 2.548 | 101.13 | 20.66 | 17.64 | 68.286668 | 100.219139 | 63.188749 | 0.004253 | 1.049672 | 0.025659 | 24.444865 | -0.010799 | 0.141084 | 3e-06 | 0.000274 | 0.000274 | 21.438688
2019-03-19 16:52 | 1553028707.8 | 1389 | 0.209509 | 1.8e-05 | 0 | 101.232961 | 101.243475 | 127.775087 | 21.150965 | 0.001865 | 0.001738 | -152.616968 | 0.236909 | 8.40179 | 0.003268 | 0.004714 | 0.004459 | 5.5e-05 | 0.001143 | 0.283126 | 1.354979 | 2.5479 | 101.13 | 20.66 | 17.639 | 66.591604 | 100.373762 | 63.533276 | 0.004253 | 1.048598 | 0.025627 | 24.439744 | -0.000929 | 0.140937 | 9.8e-05 | 0.007631 | 0.007631 | 0.768293
2019-03-19 16:52 | 1553028708.8 | 1390 | 0.209532 | 1.4e-05 | 0 | 101.206252 | 101.298615 | 128.045489 | 21.151663 | 0.001833 | 0.00178 | -152.612732 | 0.237911 | 8.403077 | 0.003239 | 0.00483 | 0.004634 | 5.7e-05 | 0.001146 | 0.264489 | 1.32806 | 2.5481 | 101.13 | 20.66 | 17.64 | 65.832987 | 99.669037 | 64.544464 | 0.004253 | 1.045458 | 0.025616 | 24.502303 | -0.008159 | 0.141533 | -3.7e-05 | -0.002807 | -0.002807 | -2.0979
2019-03-19 16:52 | 1553028709.8 | 1391 | 0.209527 | 1.3e-05 | -1e-06 | 101.204151 | 101.454792 | 128.015211 | 21.151105 | 0.001889 | 0.001746 | -152.595405 | 0.237904 | 8.401615 | 0.003243 | 0.00443 | 0.004275 | 5.5e-05 | 0.001146 | 0.255696 | 1.300643 | 2.5479 | 101.13 | 20.66 | 17.64 | 67.168396 | 99.770529 | 63.732699 | 0.004253 | 1.047977 | 0.025644 | 24.469942 | -0.022125 | 0.141529 | -3e-06 | -0.000197 | -0.000197 | -29.896839
2019-03-19 16:52 | 1553028710.8 | 1392 | 0.209514 | 1e-05 | -1e-06 | 101.271675 | 101.46986 | 127.561255 | 21.151744 | 0.001843 | 0.001777 | -152.613844 | 0.236883 | 8.402128 | 0.003249 | 0.004292 | 0.004054 | 5.8e-05 | 0.001146 | 0.259456 | 1.324662 | 2.548 | 101.13 | 20.66 | 17.641 | 66.071187 | 99.902211 | 64.475726 | 0.004253 | 1.045671 | 0.02557 | 24.453439 | -0.017487 | 0.140922 | 7.7e-05 | 0.005975 | 0.005975 | 0.981208
2019-03-19 16:52 | 1553028711.8 | 1393 | 0.209534 | 1.1e-05 | -1e-06 | 101.237463 | 101.422254 | 127.411032 | 21.151731 | 0.001854 | 0.001759 | -152.609435 | 0.237611 | 8.401719 | 0.003175 | 0.0046 | 0.004357 | 5.6e-05 | 0.001148 | 0.315643 | 1.31872 | 2.5479 | 101.13 | 20.66 | 17.642 | 66.330928 | 98.108454 | 64.057243 | 0.004253 | 1.046969 | 0.025571 | 24.423886 | -0.016312 | 0.141355 | -4.1e-05 | -0.003154 | -0.003154 | -1.864185
2019-03-19 16:52 | 1553028712.8 | 1394 | 0.209532 | 8e-06 | -1e-06 | 101.205653 | 101.477054 | 127.317376 | 21.151737 | 0.001922 | 0.001737 | -152.610662 | 0.237416 | 8.401992 | 0.003215 | 0.004937 | 0.004712 | 5.7e-05 | 0.001143 | 0.238276 | 1.326686 | 2.548 | 101.13 | 20.66 | 17.643 | 67.967024 | 99.077783 | 63.523195 | 0.004254 | 1.048629 | 0.025582 | 24.395566 | -0.023954 | 0.141239 | -2.8e-05 | -0.002122 | -0.002122 | -2.768788
2019-03-19 16:52 | 1553028713.8 | 1395 | 0.209541 | 1.3e-05 | 0 | 101.182844 | 101.314712 | 127.575572 | 21.151442 | 0.001849 | 0.001703 | -152.602132 | 0.237943 | 8.401309 | 0.003209 | 0.005177 | 0.004992 | 5.9e-05 | 0.001139 | 0.275605 | 1.316081 | 2.5481 | 101.13 | 20.66 | 17.644 | 66.209671 | 98.940202 | 62.705885 | 0.004254 | 1.051181 | 0.025639 | 24.390631 | -0.01165 | 0.141552 | -9.1e-05 | -0.007036 | -0.007036 | -0.836943
2019-03-19 16:52 | 1553028714.8 | 1396 | 0.209523 | 1.2e-05 | 0 | 101.25847 | 101.327042 | 127.168795 | 21.15151 | 0.001777 | 0.001788 | -152.614898 | 0.237286 | 8.402414 | 0.003214 | 0.004577 | 0.004414 | 5.6e-05 | 0.001132 | 0.284066 | 1.386321 | 2.5481 | 101.13 | 20.66 | 17.645 | 64.477904 | 99.050005 | 64.755091 | 0.004254 | 1.044806 | 0.02552 | 24.425892 | -0.006055 | 0.141162 | 2.3e-05 | 0.001776 | 0.001776 | 3.306068
2019-03-19 16:52 | 1553028715.8 | 1397 | 0.209532 | 1.1e-05 | 0 | 101.235662 | 101.350674 | 126.869757 | 21.151942 | 0.001901 | 0.001824 | -152.584326 | 0.23698 | 8.401673 | 0.003173 | 0.004699 | 0.004496 | 5.7e-05 | 0.001128 | 0.275992 | 1.340012 | 2.5481 | 101.13 | 20.66 | 17.647 | 67.460876 | 98.061063 | 65.621822 | 0.004255 | 1.042133 | 0.025458 | 24.428426 | -0.010156 | 0.14098 | -3.4e-05 | -0.002562 | -0.002562 | -2.289252
2019-03-19 16:52 | 1553028716.8 | 1398 | 0.2095 | 1.4e-05 | -1e-06 | 101.235962 | 101.342111 | 127.05777 | 21.152785 | 0.001882 | 0.001782 | -152.576161 | 0.237819 | 8.405437 | 0.003262 | 0.005036 | 0.004844 | 5.8e-05 | 0.001129 | 0.263217 | 1.34174 | 2.548 | 101.13 | 20.66 | 17.648 | 67.017093 | 100.225587 | 64.609558 | 0.004255 | 1.045257 | 0.025515 | 24.409969 | -0.009374 | 0.141479 | 0.000155 | 0.012002 | 0.012002 | 0.490369
2019-03-19 16:52 | 1553028717.8 | 1399 | 0.209512 | 9e-06 | -1e-06 | 101.254568 | 101.446914 | 127.194614 | 21.15189 | 0.001804 | 0.001737 | -152.569088 | 0.237332 | 8.405222 | 0.003226 | 0.004971 | 0.004817 | 5.9e-05 | 0.001134 | 0.281522 | 1.321366 | 2.548 | 101.13 | 20.66 | 17.651 | 65.123085 | 99.357136 | 63.506013 | 0.004256 | 1.048683 | 0.02557 | 24.38318 | -0.016975 | 0.141189 | 9.1e-05 | 0.007114 | 0.007114 | 0.8256
2019-03-19 16:52 | 1553028718.8 | 1400 | 0.209513 | 9e-06 | 0 | 101.28938 | 101.387663 | 127.237568 | 21.151744 | 0.001834 | 0.001731 | -152.579362 | 0.237898 | 8.402915 | 0.003224 | 0.004907 | 0.004664 | 5.9e-05 | 0.001138 | 0.258903 | 1.325679 | 2.548 | 101.13 | 20.66 | 17.657 | 65.861929 | 99.302842 | 63.371561 | 0.004257 | 1.049102 | 0.02558 | 24.382426 | -0.008675 | 0.141525 | 8.5e-05 | 0.0066 | 0.0066 | 0.892053
2019-03-19 16:52 | 1553028719.8 | 1401 | 0.209569 | 1e-05 | -1e-06 | 101.329895 | 101.669191 | 127.457738 | 21.152101 | 0.00186 | 0.001749 | -152.584959 | 0.23845 | 8.401751 | 0.003337 | 0.00491 | 0.004705 | 5.9e-05 | 0.001142 | 0.285835 | 1.304742 | 2.5481 | 101.13 | 20.66 | 17.66 | 66.48184 | 102.042241 | 63.801537 | 0.004258 | 1.047763 | 0.025585 | 24.419098 | -0.0299 | 0.141854 | -0.000256 | -0.019755 | -0.019755 | -0.29871
2019-03-19 16:52 | 1553028720.8 | 1402 | 0.2095 | 1.5e-05 | -1e-06 | 101.253369 | 101.339714 | 127.685655 | 21.152516 | 0.001748 | 0.001783 | -152.590766 | 0.23862 | 8.40233 | 0.003299 | 0.004725 | 0.004574 | 5.7e-05 | 0.001141 | 0.295735 | 1.365257 | 2.548 | 101.13 | 20.66 | 17.664 | 63.783168 | 101.117696 | 64.624696 | 0.004259 | 1.04521 | 0.025577 | 24.470757 | -0.007624 | 0.141955 | 0.000155 | 0.012042 | 0.012042 | 0.490387
2019-03-19 16:52 | 1553028721.8 | 1403 | 0.209512 | 1e-05 | 0 | 101.406721 | 101.481504 | 127.808416 | 21.153022 | 0.001881 | 0.001747 | -152.591111 | 0.237754 | 8.400835 | 0.003206 | 0.004345 | 0.004105 | 6.2e-05 | 0.001135 | 0.287439 | 1.328182 | 2.548 | 101.13 | 20.66 | 17.665 | 66.991594 | 98.87431 | 63.75165 | 0.004259 | 1.047918 | 0.025622 | 24.450857 | -0.006594 | 0.14144 | 8.7e-05 | 0.00678 | 0.00678 | 0.867873
2019-03-19 16:52 | 1553028722.8 | 1404 | 0.209529 | 1.1e-05 | -1e-06 | 101.343999 | 101.585622 | 128.408135 | 21.15383 | 0.001869 | 0.001743 | -152.603647 | 0.238125 | 8.400991 | 0.003228 | 0.00466 | 0.004483 | 5.8e-05 | 0.001133 | 0.251935 | 1.346721 | 2.548 | 101.13 | 20.67 | 17.665 | 66.702124 | 99.394325 | 63.671085 | 0.004262 | 1.048169 | 0.025686 | 24.505225 | -0.0213 | 0.141661 | -1.4e-05 | -0.00105 | -0.00105 | -5.613047
2019-03-19 16:52 | 1553028723.8 | 1405 | 0.20953 | 1.2e-05 | -1e-06 | 101.357505 | 101.439379 | 128.472684 | 21.153068 | 0.001881 | 0.001772 | -152.625823 | 0.237761 | 8.402005 | 0.003163 | 0.004545 | 0.004331 | 6.1e-05 | 0.001139 | 0.289596 | 1.334581 | 2.5481 | 101.13 | 20.67 | 17.664 | 66.98226 | 97.824431 | 64.35357 | 0.004261 | 1.046049 | 0.025666 | 24.536204 | -0.007222 | 0.141444 | -1.8e-05 | -0.00137 | -0.00137 | -4.295006
2019-03-19 16:52 | 1553028724.8 | 1406 | 0.209512 | 1.2e-05 | 0 | 101.365007 | 101.575348 | 128.455783 | 21.153538 | 0.001846 | 0.001794 | -152.629714 | 0.23834 | 8.400256 | 0.003206 | 0.004533 | 0.004288 | 6.1e-05 | 0.001141 | 0.249944 | 1.31981 | 2.5482 | 101.13 | 20.67 | 17.662 | 66.132097 | 98.856686 | 64.899015 | 0.004261 | 1.044362 | 0.025644 | 24.554408 | -0.018541 | 0.141788 | 8.9e-05 | 0.00691 | 0.00691 | 0.853589
2019-03-19 16:52 | 1553028725.8 | 1407 | 0.209528 | 9e-06 | -1e-06 | 101.378812 | 101.583567 | 128.652481 | 21.153765 | 0.001928 | 0.001775 | -152.654593 | 0.237611 | 8.403474 | 0.00329 | 0.004132 | 0.004046 | 6.4e-05 | 0.001141 | 0.248175 | 1.317529 | 2.5481 | 101.13 | 20.67 | 17.656 | 68.115646 | 100.903106 | 64.43558 | 0.004259 | 1.045795 | 0.025681 | 24.55635 | -0.018047 | 0.141355 | -6e-06 | -0.00037 | -0.00037 | -15.873721
2019-03-19 16:52 | 1553028726.8 | 1408 | 0.209533 | 1.1e-05 | 0 | 101.429828 | 101.472259 | 128.623611 | 21.153515 | 0.001869 | 0.00173 | -152.64545 | 0.237546 | 8.404546 | 0.003229 | 0.004359 | 0.004042 | 6.3e-05 | 0.00114 | 0.287107 | 1.306393 | 2.548 | 101.13 | 20.67 | 17.653 | 66.684503 | 99.423029 | 63.338139 | 0.004259 | 1.049206 | 0.02572 | 24.513652 | -0.003741 | 0.141316 | -3.7e-05 | -0.002838 | -0.002838 | -2.071245
2019-03-19 16:52 | 1553028727.8 | 1409 | 0.209467 | 6e-06 | -1e-06 | 101.437932 | 101.593499 | 128.697782 | 21.153136 | 0.001846 | 0.001822 | -152.645182 | 0.238073 | 8.402752 | 0.003363 | 0.004825 | 0.004655 | 5.8e-05 | 0.00114 | 0.279918 | 1.346538 | 2.548 | 101.13 | 20.67 | 17.649 | 66.150467 | 102.671744 | 65.554185 | 0.004258 | 1.042341 | 0.025643 | 24.601331 | -0.013707 | 0.14163 | 0.000369 | 0.028615 | 0.028615 | 0.205902
2019-03-19 16:52 | 1553028728.8 | 1410 | 0.209492 | 1.2e-05 | 0 | 101.425927 | 101.594527 | 128.697548 | 21.152902 | 0.001819 | 0.001791 | -152.634257 | 0.237858 | 8.401582 | 0.003413 | 0.00515 | 0.004935 | 6e-05 | 0.001147 | 0.295347 | 1.302693 | 2.5481 | 101.13 | 20.67 | 17.638 | 65.501758 | 103.878454 | 64.824293 | 0.004255 | 1.044592 | 0.025671 | 24.574787 | -0.014856 | 0.141502 | 0.000207 | 0.016092 | 0.016092 | 0.365795
2019-03-19 16:52 | 1553028729.8 | 1411 | 0.209551 | 1e-05 | -1e-06 | 101.504555 | 101.626037 | 128.546386 | 21.153652 | 0.00194 | 0.001771 | -152.635234 | 0.237911 | 8.402232 | 0.003378 | 0.004979 | 0.004823 | 6.2e-05 | 0.001135 | 0.285504 | 1.345412 | 2.548 | 101.13 | 20.67 | 17.634 | 68.411956 | 103.02798 | 64.341624 | 0.004254 | 1.046086 | 0.025674 | 24.542807 | -0.010699 | 0.141533 | -0.000143 | -0.011002 | -0.011002 | -0.535155
2019-03-19 16:52 | 1553028730.8 | 1412 | 0.20952 | 1.4e-05 | -1e-06 | 101.422626 | 101.630488 | 128.573848 | 21.154077 | 0.001893 | 0.00176 | -152.62682 | 0.237637 | 8.401309 | 0.003448 | 0.004648 | 0.004439 | 6e-05 | 0.001131 | 0.263604 | 1.344762 | 2.5481 | 101.13 | 20.67 | 17.624 | 67.260972 | 104.72803 | 64.064095 | 0.004252 | 1.046947 | 0.025687 | 24.535334 | -0.018313 | 0.14137 | 3.5e-05 | 0.002795 | 0.002795 | 2.10413
2019-03-19 16:52 | 1553028731.8 | 1413 | 0.209529 | 1e-05 | -1e-06 | 101.448436 | 101.600692 | 128.423391 | 21.153337 | 0.001845 | 0.001696 | -152.625689 | 0.237715 | 8.403168 | 0.003356 | 0.004513 | 0.004299 | 6.1e-05 | 0.001134 | 0.300712 | 1.371569 | 2.5481 | 101.13 | 20.67 | 17.619 | 66.119395 | 102.50463 | 62.533654 | 0.00425 | 1.051721 | 0.025731 | 24.465267 | -0.013414 | 0.141417 | -1e-05 | -0.000718 | -0.000718 | -8.1975
2019-03-19 16:52 | 1553028732.8 | 1414 | 0.209576 | 9e-06 | 0 | 101.505455 | 101.46849 | 128.068724 | 21.153697 | 0.001838 | 0.001703 | -152.607212 | 0.237455 | 8.403272 | 0.003354 | 0.004393 | 0.004236 | 6e-05 | 0.001136 | 0.270959 | 1.386543 | 2.5481 | 101.13 | 20.67 | 17.615 | 65.94729 | 102.454622 | 62.69941 | 0.004249 | 1.051201 | 0.025689 | 24.437492 | 0.003258 | 0.141262 | -0.000297 | -0.023026 | -0.023026 | -0.255207
2019-03-19 16:52 | 1553028733.8 | 1415 | 0.209545 | 1.5e-05 | 0 | 101.457439 | 101.665422 | 127.916388 | 21.154524 | 0.001841 | 0.001716 | -152.589635 | 0.237162 | 8.406054 | 0.003386 | 0.004253 | 0.004016 | 6.2e-05 | 0.001138 | 0.266093 | 1.34259 | 2.5481 | 101.13 | 20.67 | 17.607 | 66.02458 | 103.21193 | 63.021369 | 0.004248 | 1.050195 | 0.025661 | 24.434657 | -0.018317 | 0.141088 | -0.000115 | -0.008869 | -0.008869 | -0.661787
2019-03-19 16:52 | 1553028734.8 | 1416 | 0.209547 | 1.6e-05 | 0 | 101.477545 | 101.651038 | 128.085625 | 21.153979 | 0.001895 | 0.001745 | -152.58676 | 0.237592 | 8.404117 | 0.00343 | 0.004648 | 0.004434 | 6.1e-05 | 0.001134 | 0.28296 | 1.307681 | 2.5481 | 101.13 | 20.67 | 17.603 | 67.316181 | 104.292164 | 63.700352 | 0.004247 | 1.048078 | 0.025652 | 24.475495 | -0.015279 | 0.141343 | -0.000127 | -0.00986 | -0.00986 | -0.596364
2019-03-19 16:52 | 1553028735.8 | 1417 | 0.209553 | 1.6e-05 | 0 | 101.503053 | 101.716796 | 127.932586 | 21.154044 | 0.001869 | 0.001747 | -152.579419 | 0.237494 | 8.404078 | 0.003334 | 0.005062 | 0.00491 | 6.2e-05 | 0.001132 | 0.278646 | 1.329308 | 2.5481 | 101.13 | 20.67 | 17.599 | 66.704496 | 101.963293 | 63.767565 | 0.004246 | 1.047869 | 0.025634 | 24.463309 | -0.018815 | 0.141285 | -0.000163 | -0.012634 | -0.012634 | -0.465226
2019-03-19 16:52 | 1553028736.8 | 1418 | 0.209546 | 1.6e-05 | 0 | 101.503355 | 101.760636 | 127.881181 | 21.154002 | 0.00184 | 0.0017 | -152.588275 | 0.237663 | 8.402661 | 0.003316 | 0.004607 | 0.004468 | 6.2e-05 | 0.00113 | 0.289264 | 1.308327 | 2.5481 | 101.13 | 20.67 | 17.594 | 66.003148 | 101.524216 | 62.624107 | 0.004244 | 1.051437 | 0.025673 | 24.416854 | -0.022643 | 0.141386 | -0.000123 | -0.009504 | -0.009504 | -0.618862
2019-03-19 16:52 | 1553028737.8 | 1419 | 0.209543 | 1.9e-05 | -1e-06 | 101.54897 | 101.808927 | 127.726264 | 21.154086 | 0.001862 | 0.001765 | -152.600522 | 0.238307 | 8.399931 | 0.003357 | 0.004683 | 0.004386 | 6e-05 | 0.001132 | 0.294297 | 1.327181 | 2.548 | 101.13 | 20.67 | 17.593 | 66.527537 | 102.526427 | 64.189241 | 0.004244 | 1.046559 | 0.025598 | 24.458867 | -0.022868 | 0.141769 | -0.000104 | -0.008001 | -0.008001 | -0.737108
2019-03-19 16:52 | 1553028738.8 | 1420 | 0.209543 | 1.8e-05 | -1e-06 | 101.531564 | 101.795226 | 127.747623 | 21.155264 | 0.001857 | 0.001763 | -152.612617 | 0.237631 | 8.400198 | 0.003333 | 0.003938 | 0.003739 | 5.7e-05 | 0.001132 | 0.265927 | 1.349174 | 2.5481 | 101.13 | 20.67 | 17.591 | 66.413243 | 101.951899 | 64.149716 | 0.004244 | 1.046682 | 0.025601 | 24.459479 | -0.023198 | 0.141367 | -0.000106 | -0.008118 | -0.008118 | -0.724396
2019-03-19 16:52 | 1553028739.8 | 1421 | 0.20953 | 1.1e-05 | 0 | 101.565775 | 101.697616 | 127.881886 | 21.155044 | 0.00184 | 0.001717 | -152.596229 | 0.237865 | 8.401049 | 0.003399 | 0.004501 | 0.004301 | 5.9e-05 | 0.001126 | 0.266812 | 1.334774 | 2.548 | 101.13 | 20.67 | 17.592 | 65.991652 | 103.529266 | 63.033429 | 0.004244 | 1.050157 | 0.025657 | 24.4318 | -0.011603 | 0.141506 | -2.1e-05 | -0.001608 | -0.001608 | -3.661676
2019-03-19 16:52 | 1553028740.8 | 1422 | 0.209504 | 1.6e-05 | -1e-06 | 101.594285 | 101.679123 | 127.740816 | 21.154447 | 0.001849 | 0.001749 | -152.597801 | 0.237852 | 8.402297 | 0.003315 | 0.004969 | 0.004813 | 5.8e-05 | 0.001119 | 0.301818 | 1.313143 | 2.548 | 101.13 | 20.67 | 17.592 | 66.214273 | 101.494159 | 63.817776 | 0.004244 | 1.047713 | 0.025613 | 24.446789 | -0.007466 | 0.141498 | 0.000129 | 0.010035 | 0.010035 | 0.586568
2019-03-19 16:52 | 1553028741.8 | 1423 | 0.209494 | 1.3e-05 | -1e-06 | 101.623996 | 101.766115 | 128.117781 | 21.155527 | 0.001831 | 0.001782 | -152.592051 | 0.237371 | 8.401387 | 0.003345 | 0.004917 | 0.004719 | 5.9e-05 | 0.001115 | 0.274886 | 1.331246 | 2.5481 | 101.13 | 20.68 | 17.594 | 65.779011 | 102.237312 | 64.605004 | 0.004247 | 1.045271 | 0.025621 | 24.511416 | -0.0125 | 0.141212 | 0.000198 | 0.015391 | 0.015391 | 0.381682
2019-03-19 16:52 | 1553028742.8 | 1424 | 0.209524 | 8e-06 | -1e-06 | 101.596086 | 101.701385 | 128.335838 | 21.155287 | 0.001816 | 0.001758 | -152.604797 | 0.238268 | 8.401426 | 0.003284 | 0.004334 | 0.004076 | 6e-05 | 0.001121 | 0.270959 | 1.34294 | 2.5481 | 101.13 | 20.68 | 17.595 | 65.421322 | 100.765731 | 64.023156 | 0.004247 | 1.047074 | 0.025665 | 24.511126 | -0.009266 | 0.141746 | 2.4e-05 | 0.001904 | 0.001904 | 3.096845
2019-03-19 16:52 | 1553028743.8 | 1425 | 0.209516 | 7e-06 | 0 | 101.584982 | 101.751388 | 128.396867 | 21.155569 | 0.001813 | 0.001726 | -152.593527 | 0.237963 | 8.401329 | 0.003324 | 0.004635 | 0.004413 | 5.9e-05 | 0.001121 | 0.252101 | 1.364216 | 2.5481 | 101.13 | 20.67 | 17.596 | 65.356885 | 101.717421 | 63.255164 | 0.004245 | 1.049465 | 0.0257 | 24.489016 | -0.01464 | 0.141564 | 7.4e-05 | 0.005801 | 0.005801 | 1.015217
2019-03-19 16:52 | 1553028744.8 | 1426 | 0.209543 | 9e-06 | -1e-06 | 101.583182 | 101.748306 | 128.48653 | 21.154654 | 0.001911 | 0.001778 | -152.584978 | 0.238119 | 8.400607 | 0.003389 | 0.004078 | 0.003899 | 6.1e-05 | 0.001126 | 0.257853 | 1.334701 | 2.548 | 101.13 | 20.68 | 17.6 | 67.694329 | 103.304823 | 64.494915 | 0.004248 | 1.045611 | 0.025662 | 24.542664 | -0.014528 | 0.141657 | -9.1e-05 | -0.006951 | -0.006951 | -0.847823
2019-03-19 16:52 | 1553028745.8 | 1427 | 0.209526 | 6e-06 | 0 | 101.586783 | 101.79283 | 128.553192 | 21.156027 | 0.001873 | 0.001759 | -152.586741 | 0.237937 | 8.400926 | 0.003351 | 0.004692 | 0.004487 | 6e-05 | 0.001135 | 0.288711 | 1.337603 | 2.548 | 101.13 | 20.67 | 17.601 | 66.784578 | 102.38451 | 64.061417 | 0.004246 | 1.046956 | 0.025685 | 24.533266 | -0.018124 | 0.141548 | 9e-06 | 0.000685 | 0.000685 | 8.59419
2019-03-19 16:52 | 1553028746.8 | 1428 | 0.209532 | 1e-05 | -1e-06 | 101.632999 | 101.605487 | 128.672198 | 21.155511 | 0.001842 | 0.001838 | -152.591974 | 0.23808 | 8.401394 | 0.003369 | 0.004569 | 0.004394 | 5.8e-05 | 0.001133 | 0.317413 | 1.353109 | 2.548 | 101.13 | 20.67 | 17.605 | 66.055363 | 102.812331 | 65.939671 | 0.004247 | 1.041156 | 0.025626 | 24.61288 | 0.002422 | 0.141634 | -2.8e-05 | -0.002155 | -0.002155 | -2.733523
2019-03-19 16:52 | 1553028747.8 | 1429 | 0.209504 | 1.1e-05 | 0 | 101.656107 | 101.858246 | 128.649429 | 21.155264 | 0.00191 | 0.001739 | -152.582275 | 0.237293 | 8.40361 | 0.0033 | 0.003886 | 0.003698 | 5.9e-05 | 0.001134 | 0.258184 | 1.302075 | 2.5481 | 101.13 | 20.67 | 17.606 | 67.68338 | 101.151109 | 63.575723 | 0.004247 | 1.048466 | 0.025713 | 24.524766 | -0.017768 | 0.141165 | 0.000141 | 0.010981 | 0.010981 | 0.534783
2019-03-19 16:52 | 1553028748.8 | 1430 | 0.209543 | 1.1e-05 | 0 | 101.642602 | 101.630488 | 128.538405 | 21.156565 | 0.001873 | 0.001777 | -152.563932 | 0.237917 | 8.402954 | 0.003309 | 0.005049 | 0.004783 | 6e-05 | 0.001138 | 0.256968 | 1.379834 | 2.5481 | 101.13 | 20.68 | 17.608 | 66.792795 | 101.355633 | 64.490515 | 0.00425 | 1.045625 | 0.025667 | 24.547458 | 0.001066 | 0.141537 | -9.9e-05 | -0.007617 | -0.007617 | -0.77298
2019-03-19 16:52 | 1553028749.8 | 1431 | 0.209486 | 1e-05 | -1e-06 | 101.618294 | 101.816118 | 128.438648 | 21.156208 | 0.001801 | 0.001731 | -152.58032 | 0.237969 | 8.403701 | 0.003294 | 0.004404 | 0.004216 | 6.3e-05 | 0.001141 | 0.270959 | 1.345801 | 2.5481 | 101.13 | 20.68 | 17.611 | 65.070983 | 100.995007 | 63.37277 | 0.004251 | 1.049098 | 0.0257 | 24.497281 | -0.017396 | 0.141568 | 0.00025 | 0.019438 | 0.019438 | 0.302978
2019-03-19 16:52 | 1553028750.8 | 1432 | 0.209496 | 1.4e-05 | -1e-06 | 101.674414 | 101.81783 | 128.78064 | 21.156591 | 0.00189 | 0.001771 | -152.575433 | 0.237611 | 8.402115 | 0.00339 | 0.005209 | 0.00502 | 6e-05 | 0.001137 | 0.280471 | 1.351138 | 2.548 | 101.13 | 20.68 | 17.612 | 67.205703 | 103.319313 | 64.332207 | 0.004251 | 1.046116 | 0.025698 | 24.564817 | -0.012608 | 0.141355 | 0.000181 | 0.014083 | 0.014083 | 0.41756
2019-03-19 16:52 | 1553028751.8 | 1433 | 0.209529 | 6e-06 | -1e-06 | 101.658807 | 101.991132 | 128.732992 | 21.156017 | 0.001832 | 0.001781 | -152.600024 | 0.238704 | 8.402362 | 0.003381 | 0.004923 | 0.004739 | 6.3e-05 | 0.001139 | 0.304306 | 1.346024 | 2.548 | 101.13 | 20.68 | 17.614 | 65.808351 | 103.101011 | 64.580696 | 0.004252 | 1.045346 | 0.025683 | 24.569312 | -0.029192 | 0.142005 | -9e-06 | -0.00063 | -0.00063 | -9.369681
2019-03-19 16:53 | 1553028752.8 | 1434 | 0.209525 | 1.4e-05 | -1e-06 | 101.66841 | 101.742827 | 128.559532 | 21.155864 | 0.001819 | 0.001762 | -152.592319 | 0.237416 | 8.402993 | 0.003294 | 0.004371 | 0.004217 | 6.3e-05 | 0.001145 | 0.289596 | 1.382364 | 2.548 | 101.13 | 20.68 | 17.615 | 65.491404 | 101.008704 | 64.115886 | 0.004252 | 1.046787 | 0.025684 | 24.535852 | -0.006545 | 0.141239 | 9e-06 | 0.000714 | 0.000714 | 8.225943
2019-03-19 16:53 | 1553028753.8 | 1435 | 0.209546 | 1e-05 | 0 | 101.697521 | 101.829819 | 128.687925 | 21.156783 | 0.001912 | 0.001785 | -152.604931 | 0.237195 | 8.404546 | 0.003377 | 0.005153 | 0.005036 | 6.2e-05 | 0.001145 | 0.27743 | 1.388147 | 2.5479 | 101.13 | 20.68 | 17.616 | 67.725487 | 103.014574 | 64.668783 | 0.004252 | 1.045073 | 0.025676 | 24.568214 | -0.011628 | 0.141107 | -0.000116 | -0.00894 | -0.00894 | -0.656615
2019-03-19 16:53 | 1553028754.8 | 1436 | 0.209522 | 1e-05 | -1e-06 | 101.60599 | 101.778103 | 128.298755 | 21.1558 | 0.001885 | 0.001793 | -152.613901 | 0.238047 | 8.402603 | 0.003284 | 0.004616 | 0.004319 | 6.1e-05 | 0.001147 | 0.269355 | 1.338176 | 2.5481 | 101.13 | 20.69 | 17.616 | 67.088553 | 100.764538 | 64.876912 | 0.004255 | 1.04443 | 0.025629 | 24.538593 | -0.015139 | 0.141614 | 2.9e-05 | 0.002327 | 0.002327 | 2.531324
2019-03-19 16:53 | 1553028755.8 | 1437 | 0.209537 | 1.1e-05 | 0 | 101.657908 | 101.807556 | 128.228572 | 21.155517 | 0.001901 | 0.001786 | -152.620092 | 0.237657 | 8.404546 | 0.003367 | 0.004464 | 0.004329 | 6.2e-05 | 0.001148 | 0.275771 | 1.32897 | 2.548 | 101.13 | 20.69 | 17.616 | 67.454248 | 102.760275 | 64.70966 | 0.004255 | 1.044947 | 0.025628 | 24.52581 | -0.013157 | 0.141382 | -6e-05 | -0.004579 | -0.004579 | -1.284519
2019-03-19 16:53 | 1553028756.8 | 1438 | 0.209513 | 1.4e-05 | -1e-06 | 101.674713 | 101.731525 | 128.078113 | 21.155936 | 0.001873 | 0.001796 | -152.615875 | 0.237325 | 8.403714 | 0.003407 | 0.005266 | 0.005007 | 6.1e-05 | 0.001147 | 0.262719 | 1.357411 | 2.5481 | 101.13 | 20.69 | 17.615 | 66.800842 | 103.739932 | 64.942004 | 0.004255 | 1.044229 | 0.025604 | 24.519844 | -0.004996 | 0.141185 | 8e-05 | 0.006206 | 0.006206 | 0.946451
2019-03-19 16:53 | 1553028757.8 | 1439 | 0.209507 | 1e-05 | -1e-06 | 101.6387 | 101.749334 | 127.868271 | 21.155861 | 0.001911 | 0.001714 | -152.624884 | 0.237462 | 8.402609 | 0.003308 | 0.004823 | 0.004572 | 6e-05 | 0.001143 | 0.282628 | 1.349054 | 2.5481 | 101.13 | 20.69 | 17.614 | 67.71209 | 101.344782 | 62.971873 | 0.004254 | 1.050349 | 0.025658 | 24.428262 | -0.009731 | 0.141266 | 0.000125 | 0.009704 | 0.009704 | 0.605621
2019-03-19 16:53 | 1553028758.8 | 1440 | 0.209531 | 1.2e-05 | -1e-06 | 101.648903 | 101.820229 | 127.7326 | 21.156033 | 0.00192 | 0.001756 | -152.656874 | 0.237442 | 8.403422 | 0.003332 | 0.005202 | 0.004992 | 5.9e-05 | 0.001138 | 0.285282 | 1.328144 | 2.548 | 101.13 | 20.69 | 17.612 | 67.911811 | 101.909324 | 63.980322 | 0.004254 | 1.047207 | 0.025606 | 24.451898 | -0.015063 | 0.141254 | -2.4e-05 | -0.001854 | -0.001854 | -3.168792
2019-03-19 16:53 | 1553028759.8 | 1441 | 0.209488 | 9e-06 | -1e-06 | 101.636601 | 101.901742 | 127.873668 | 21.154972 | 0.001822 | 0.001809 | -152.648517 | 0.238015 | 8.404358 | 0.003267 | 0.005252 | 0.005133 | 5.9e-05 | 0.001135 | 0.239935 | 1.289865 | 2.5481 | 101.13 | 20.69 | 17.612 | 65.572326 | 100.3368 | 65.251658 | 0.004254 | 1.043273 | 0.025572 | 24.511483 | -0.023303 | 0.141595 | 0.000242 | 0.018718 | 0.018718 | 0.314696
2019-03-19 16:53 | 1553028760.8 | 1442 | 0.209531 | 1.1e-05 | -1e-06 | 101.645903 | 101.84797 | 127.678144 | 21.155336 | 0.001866 | 0.001754 | -152.656126 | 0.238132 | 8.403305 | 0.003331 | 0.004138 | 0.003897 | 6e-05 | 0.001135 | 0.254424 | 1.300472 | 2.548 | 101.13 | 20.69 | 17.598 | 66.624707 | 101.89533 | 63.927902 | 0.004251 | 1.04737 | 0.025603 | 24.444785 | -0.017764 | 0.141665 | -2.4e-05 | -0.001838 | -0.001838 | -3.206787
2019-03-19 16:53 | 1553028761.8 | 1443 | 0.209482 | 1.2e-05 | -1e-06 | 101.674414 | 101.865437 | 127.783064 | 21.155929 | 0.001898 | 0.001726 | -152.650281 | 0.238307 | 8.401537 | 0.003374 | 0.004783 | 0.004616 | 5.8e-05 | 0.00113 | 0.288877 | 1.361225 | 2.5482 | 101.13 | 20.69 | 17.59 | 67.403192 | 102.926556 | 63.25768 | 0.004249 | 1.049457 | 0.025639 | 24.430502 | -0.016789 | 0.141769 | 0.000274 | 0.021269 | 0.021269 | 0.277281
2019-03-19 16:53 | 1553028762.8 | 1444 | 0.20954 | 1.1e-05 | -1e-06 | 101.616492 | 101.78324 | 127.671571 | 21.155511 | 0.001856 | 0.001716 | -152.654612 | 0.238574 | 8.40504 | 0.00345 | 0.004589 | 0.004373 | 6.1e-05 | 0.001124 | 0.284951 | 1.336385 | 2.548 | 101.13 | 20.69 | 17.581 | 66.388471 | 104.775004 | 63.011254 | 0.004247 | 1.050226 | 0.025637 | 24.410896 | -0.014666 | 0.141928 | -7.6e-05 | -0.005862 | -0.005862 | -1.007113
2019-03-19 16:53 | 1553028763.8 | 1445 | 0.209496 | 9e-06 | -1e-06 | 101.608691 | 101.803446 | 127.511724 | 21.156458 | 0.001861 | 0.001725 | -152.658369 | 0.238418 | 8.401621 | 0.003461 | 0.005644 | 0.005347 | 6e-05 | 0.001125 | 0.309505 | 1.353622 | 2.5481 | 101.13 | 20.69 | 17.562 | 66.498576 | 105.052769 | 63.229308 | 0.004242 | 1.049545 | 0.025613 | 24.403521 | -0.017128 | 0.141835 | 0.000188 | 0.014626 | 0.014626 | 0.40342
2019-03-19 16:53 | 1553028764.8 | 1446 | 0.20954 | 1.1e-05 | -1e-06 | 101.636601 | 101.767485 | 127.610777 | 21.156689 | 0.001834 | 0.001735 | -152.659692 | 0.238418 | 8.402024 | 0.003543 | 0.005226 | 0.005154 | 6e-05 | 0.001118 | 0.264323 | 1.336202 | 2.548 | 101.13 | 20.69 | 17.552 | 65.8434 | 107.035434 | 63.467111 | 0.00424 | 1.048804 | 0.025613 | 24.421625 | -0.011511 | 0.141835 | -7.6e-05 | -0.005854 | -0.005854 | -1.007923
2019-03-19 16:53 | 1553028765.8 | 1447 | 0.209571 | 8e-06 | -1e-06 | 101.658507 | 101.795912 | 127.85747 | 21.156114 | 0.001844 | 0.001759 | -152.650817 | 0.237052 | 8.402135 | 0.003443 | 0.005717 | 0.005562 | 6.1e-05 | 0.00112 | 0.266646 | 1.347497 | 2.5481 | 101.13 | 20.69 | 17.543 | 66.105736 | 104.610528 | 64.039602 | 0.004237 | 1.047023 | 0.025616 | 24.465998 | -0.012082 | 0.141022 | -0.000259 | -0.019962 | -0.019962 | -0.293882
2019-03-19 16:53 | 1553028766.8 | 1448 | 0.209556 | 1.1e-05 | -1e-06 | 101.629097 | 101.816462 | 127.869207 | 21.156695 | 0.001835 | 0.001779 | -152.66272 | 0.238236 | 8.403071 | 0.003388 | 0.004765 | 0.004584 | 5.9e-05 | 0.001121 | 0.268249 | 1.38876 | 2.548 | 101.13 | 20.69 | 17.528 | 65.867459 | 103.268308 | 64.5289 | 0.004234 | 1.045506 | 0.025599 | 24.484867 | -0.016475 | 0.141727 | -0.000174 | -0.01341 | -0.01341 | -0.439654
2019-03-19 16:53 | 1553028767.8 | 1449 | 0.209551 | 1.3e-05 | -1e-06 | 101.621295 | 101.648983 | 127.888689 | 21.157178 | 0.00185 | 0.001759 | -152.66318 | 0.237559 | 8.40218 | 0.003374 | 0.00501 | 0.004751 | 6.1e-05 | 0.001119 | 0.254811 | 1.339842 | 2.5481 | 101.13 | 20.69 | 17.521 | 66.234723 | 102.944971 | 64.046893 | 0.004232 | 1.047001 | 0.025619 | 24.469249 | -0.002437 | 0.141324 | -0.000144 | -0.011119 | -0.011119 | -0.528762
2019-03-19 16:53 | 1553028768.8 | 1450 | 0.209542 | 1.2e-05 | 0 | 101.644103 | 101.92503 | 128.071774 | 21.15735 | 0.001874 | 0.001757 | -152.637362 | 0.23767 | 8.402174 | 0.003383 | 0.004519 | 0.004366 | 5.9e-05 | 0.001115 | 0.314703 | 1.359585 | 2.548 | 101.13 | 20.7 | 17.509 | 66.827946 | 103.160441 | 64.004223 | 0.004232 | 1.047133 | 0.025639 | 24.485209 | -0.024687 | 0.14139 | -9e-05 | -0.006968 | -0.006968 | -0.844112
2019-03-19 16:53 | 1553028769.8 | 1451 | 0.209556 | 1e-05 | -1e-06 | 101.593985 | 101.766801 | 127.926246 | 21.156273 | 0.001853 | 0.001724 | -152.663161 | 0.238743 | 8.402447 | 0.00339 | 0.004422 | 0.00422 | 6e-05 | 0.001115 | 0.273669 | 1.313073 | 2.5479 | 101.13 | 20.7 | 17.504 | 66.300946 | 103.321424 | 63.204335 | 0.004231 | 1.049623 | 0.025655 | 24.442247 | -0.015202 | 0.142028 | -0.00017 | -0.013139 | -0.013139 | -0.44968
2019-03-19 16:53 | 1553028770.8 | 1452 | 0.209539 | 1.3e-05 | -1e-06 | 101.588283 | 101.714741 | 127.678378 | 21.157419 | 0.001882 | 0.001732 | -152.663199 | 0.237709 | 8.400107 | 0.003309 | 0.00415 | 0.003903 | 6.5e-05 | 0.00112 | 0.266093 | 1.316731 | 2.5481 | 101.13 | 20.7 | 17.5 | 67.010531 | 101.364211 | 63.404516 | 0.00423 | 1.048999 | 0.025623 | 24.425822 | -0.011127 | 0.141413 | -7.2e-05 | -0.005541 | -0.005541 | -1.061646
2019-03-19 16:53 | 1553028771.8 | 1453 | 0.209529 | 1.3e-05 | 0 | 101.58018 | 101.677411 | 127.539891 | 21.157182 | 0.001859 | 0.001763 | -152.655916 | 0.23821 | 8.403038 | 0.003341 | 0.005541 | 0.005366 | 5.9e-05 | 0.001126 | 0.283513 | 1.295502 | 2.548 | 101.13 | 20.7 | 17.495 | 66.453345 | 102.126605 | 64.156152 | 0.004228 | 1.046662 | 0.02558 | 24.439817 | -0.008557 | 0.141711 | -1.2e-05 | -0.000882 | -0.000882 | -6.686531
2019-03-19 16:53 | 1553028772.8 | 1454 | 0.209555 | 1e-05 | -1e-06 | 101.568476 | 101.969896 | 127.80372 | 21.157419 | 0.001814 | 0.001769 | -152.667128 | 0.238346 | 8.401036 | 0.003252 | 0.004836 | 0.004651 | 6.1e-05 | 0.001126 | 0.280637 | 1.282266 | 2.548 | 101.13 | 20.7 | 17.496 | 65.374318 | 99.972074 | 64.289216 | 0.004229 | 1.046249 | 0.025602 | 24.469907 | -0.035281 | 0.141792 | -0.000167 | -0.012867 | -0.012867 | -0.458425
2019-03-19 16:53 | 1553028773.8 | 1455 | 0.209518 | 1.4e-05 | 0 | 101.602989 | 101.708576 | 127.912163 | 21.157808 | 0.001933 | 0.001757 | -152.664368 | 0.23661 | 8.402037 | 0.003347 | 0.00475 | 0.004579 | 5.9e-05 | 0.001127 | 0.251382 | 1.3317 | 2.5481 | 101.13 | 20.7 | 17.499 | 68.232563 | 102.289654 | 64.009241 | 0.004229 | 1.047118 | 0.025623 | 24.470128 | -0.00929 | 0.140759 | 5e-05 | 0.003891 | 0.003891 | 1.504979
2019-03-19 16:53 | 1553028774.8 | 1456 | 0.20951 | 8e-06 | -1e-06 | 101.545369 | 101.865095 | 127.78283 | 21.157944 | 0.00186 | 0.001723 | -152.664771 | 0.237384 | 8.404507 | 0.003326 | 0.004396 | 0.004166 | 5.9e-05 | 0.001125 | 0.288877 | 1.320078 | 2.5479 | 101.13 | 20.7 | 17.503 | 66.475008 | 101.772261 | 63.179239 | 0.00423 | 1.049702 | 0.025642 | 24.427631 | -0.028119 | 0.14122 | 0.000108 | 0.008384 | 0.008384 | 0.700711
2019-03-19 16:53 | 1553028775.8 | 1457 | 0.209512 | 1.2e-05 | 0 | 101.603888 | 101.668505 | 127.401639 | 21.157188 | 0.001862 | 0.001698 | -152.664924 | 0.237123 | 8.401621 | 0.003306 | 0.005179 | 0.004944 | 5.8e-05 | 0.001125 | 0.263604 | 1.378869 | 2.5481 | 101.13 | 20.7 | 17.508 | 66.534397 | 101.292602 | 62.574717 | 0.004232 | 1.051592 | 0.025626 | 24.369239 | -0.005687 | 0.141065 | 9.3e-05 | 0.007165 | 0.007165 | 0.819041
2019-03-19 16:53 | 1553028776.8 | 1458 | 0.209538 | 1e-05 | -1e-06 | 101.572678 | 101.801733 | 127.442951 | 21.157857 | 0.001857 | 0.001757 | -152.651066 | 0.237149 | 8.402122 | 0.003253 | 0.004543 | 0.004344 | 5.6e-05 | 0.001122 | 0.279365 | 1.377699 | 2.548 | 101.13 | 20.7 | 17.518 | 66.410951 | 100.015546 | 63.996774 | 0.004234 | 1.047156 | 0.025577 | 24.424755 | -0.020148 | 0.14108 | -6.5e-05 | -0.004953 | -0.004953 | -1.184987
2019-03-19 16:53 | 1553028777.8 | 1459 | 0.20952 | 7e-06 | 0 | 101.542367 | 101.627063 | 127.890803 | 21.157967 | 0.001816 | 0.001758 | -152.647482 | 0.238366 | 8.403337 | 0.003287 | 0.004601 | 0.00431 | 5.8e-05 | 0.001122 | 0.264876 | 1.310241 | 2.5481 | 101.13 | 20.7 | 17.522 | 65.411416 | 100.832698 | 64.032017 | 0.004235 | 1.047047 | 0.02562 | 24.468912 | -0.007458 | 0.141804 | 5.1e-05 | 0.003972 | 0.003972 | 1.485048
2019-03-19 16:53 | 1553028778.8 | 1460 | 0.209519 | 8e-06 | -1e-06 | 101.591585 | 101.725359 | 127.925543 | 21.158512 | 0.001794 | 0.00171 | -152.647233 | 0.237494 | 8.401491 | 0.003271 | 0.005317 | 0.005071 | 6e-05 | 0.001121 | 0.260341 | 1.324769 | 2.5481 | 101.13 | 20.7 | 17.528 | 64.893742 | 100.449339 | 62.865153 | 0.004236 | 1.050683 | 0.025668 | 24.429853 | -0.01177 | 0.141285 | 5.3e-05 | 0.004163 | 0.004163 | 1.41188
2019-03-19 16:53 | 1553028779.8 | 1461 | 0.209526 | 1.1e-05 | -1e-06 | 101.506056 | 101.601377 | 128.002063 | 21.158596 | 0.001835 | 0.001779 | -152.623906 | 0.238184 | 8.402317 | 0.003261 | 0.004482 | 0.004314 | 5.7e-05 | 0.00112 | 0.242976 | 1.371673 | 2.5479 | 101.13 | 20.71 | 17.539 | 65.876521 | 100.204658 | 64.536281 | 0.004242 | 1.045483 | 0.025612 | 24.497851 | -0.008396 | 0.141696 | 1e-05 | 0.000809 | 0.000809 | 7.282059
2019-03-19 16:53 | 1553028780.8 | 1462 | 0.209537 | 8e-06 | 0 | 101.578679 | 101.870918 | 128.12811 | 21.158917 | 0.00188 | 0.001758 | -152.610988 | 0.237553 | 8.400087 | 0.003267 | 0.004314 | 0.004126 | 5.9e-05 | 0.001119 | 0.287107 | 1.397775 | 2.5479 | 101.13 | 20.71 | 17.544 | 66.957399 | 100.336057 | 64.02211 | 0.004243 | 1.047078 | 0.025644 | 24.491243 | -0.025696 | 0.14132 | -5.6e-05 | -0.004292 | -0.004292 | -1.369668
2019-03-19 16:53 | 1553028781.8 | 1463 | 0.209525 | 9e-06 | -1e-06 | 101.608691 | 101.789405 | 128.142428 | 21.158045 | 0.001848 | 0.00178 | -152.617025 | 0.238125 | 8.402018 | 0.003272 | 0.004448 | 0.004253 | 5.5e-05 | 0.001123 | 0.231308 | 1.383771 | 2.5481 | 101.13 | 20.71 | 17.551 | 66.19588 | 100.466056 | 64.551386 | 0.004245 | 1.045437 | 0.025626 | 24.511827 | -0.015894 | 0.141661 | 1.7e-05 | 0.001361 | 0.001361 | 4.329538
2019-03-19 16:53 | 1553028782.8 | 1464 | 0.209506 | 1.2e-05 | 0 | 101.526762 | 101.60035 | 127.90747 | 21.15967 | 0.001846 | 0.001743 | -152.603167 | 0.238151 | 8.403604 | 0.003296 | 0.004417 | 0.004245 | 5.7e-05 | 0.001124 | 0.285835 | 1.313338 | 2.548 | 101.13 | 20.71 | 17.555 | 66.148153 | 101.050164 | 63.667614 | 0.004245 | 1.04818 | 0.025636 | 24.457279 | -0.006481 | 0.141676 | 0.00013 | 0.010117 | 0.010117 | 0.582542
2019-03-19 16:53 | 1553028783.8 | 1465 | 0.209533 | 9e-06 | -1e-06 | 101.517759 | 101.796254 | 127.696454 | 21.158278 | 0.001834 | 0.001753 | -152.608745 | 0.23728 | 8.4014 | 0.00331 | 0.005025 | 0.004863 | 5.8e-05 | 0.001122 | 0.270406 | 1.343897 | 2.5479 | 101.13 | 20.71 | 17.556 | 65.84807 | 101.380053 | 63.909823 | 0.004246 | 1.047426 | 0.025605 | 24.445882 | -0.024504 | 0.141158 | -3.1e-05 | -0.002375 | -0.002375 | -2.472344
2019-03-19 16:53 | 1553028784.8 | 1466 | 0.20953 | 1.6e-05 | 0 | 101.470343 | 101.560621 | 128.025068 | 21.159018 | 0.001869 | 0.001771 | -152.608017 | 0.237937 | 8.403669 | 0.003317 | 0.004121 | 0.003942 | 5.8e-05 | 0.001114 | 0.270793 | 1.312437 | 2.548 | 101.13 | 20.71 | 17.556 | 66.704756 | 101.555012 | 64.337693 | 0.004246 | 1.046099 | 0.025622 | 24.492847 | -0.007954 | 0.141548 | -2e-05 | -0.001505 | -0.001505 | -3.912905
2019-03-19 16:53 | 1553028785.8 | 1467 | 0.209505 | 1.2e-05 | 0 | 101.511156 | 101.687684 | 128.022016 | 21.159235 | 0.001856 | 0.001734 | -152.607691 | 0.237924 | 8.40246 | 0.003277 | 0.004274 | 0.004058 | 5.6e-05 | 0.001107 | 0.289596 | 1.285075 | 2.5481 | 101.13 | 20.71 | 17.553 | 66.395213 | 100.581871 | 63.456347 | 0.004245 | 1.048838 | 0.025655 | 24.460553 | -0.015541 | 0.141541 | 0.000132 | 0.010207 | 0.010207 | 0.576879
2019-03-19 16:53 | 1553028786.8 | 1468 | 0.209535 | 1.3e-05 | 0 | 101.477845 | 101.691109 | 127.984225 | 21.158859 | 0.001835 | 0.001717 | -152.611543 | 0.237891 | 8.400672 | 0.003314 | 0.004331 | 0.004161 | 5.6e-05 | 0.001103 | 0.292859 | 1.305577 | 2.5481 | 101.13 | 20.71 | 17.543 | 65.876777 | 101.474754 | 63.0381 | 0.004243 | 1.050142 | 0.025667 | 24.441744 | -0.018778 | 0.141521 | -4.7e-05 | -0.0036 | -0.0036 | -1.635168
2019-03-19 16:53 | 1553028787.8 | 1469 | 0.209551 | 1.2e-05 | -1e-06 | 101.519859 | 101.684602 | 127.952302 | 21.158963 | 0.001859 | 0.001745 | -152.605755 | 0.237071 | 8.405274 | 0.003319 | 0.004473 | 0.004245 | 5.6e-05 | 0.00111 | 0.262719 | 1.317135 | 2.548 | 101.13 | 20.71 | 17.538 | 66.461327 | 101.614008 | 63.705195 | 0.004241 | 1.048063 | 0.025639 | 24.46293 | -0.014503 | 0.141034 | -0.000141 | -0.010864 | -0.010864 | -0.540048
2019-03-19 16:53 | 1553028788.8 | 1470 | 0.209554 | 1.3e-05 | 0 | 101.555273 | 101.689739 | 127.751848 | 21.159177 | 0.001848 | 0.001817 | -152.606752 | 0.237637 | 8.404416 | 0.003274 | 0.004554 | 0.004413 | 5.8e-05 | 0.001115 | 0.239548 | 1.359051 | 2.5481 | 101.13 | 20.71 | 17.531 | 66.199385 | 100.506588 | 65.454689 | 0.00424 | 1.042648 | 0.025552 | 24.507154 | -0.011835 | 0.14137 | -0.000162 | -0.012515 | -0.012515 | -0.469924
2019-03-19 16:53 | 1553028789.8 | 1471 | 0.209555 | 1e-05 | -1e-06 | 101.503053 | 101.548977 | 127.806069 | 21.159294 | 0.001802 | 0.001726 | -152.612329 | 0.23687 | 8.402362 | 0.003308 | 0.00447 | 0.00423 | 5.6e-05 | 0.001121 | 0.291587 | 1.347291 | 2.5481 | 101.13 | 20.71 | 17.514 | 65.088896 | 101.330714 | 63.270338 | 0.004236 | 1.049417 | 0.025641 | 24.433161 | -0.004046 | 0.140914 | -0.000163 | -0.012613 | -0.012613 | -0.464747
2019-03-19 16:53 | 1553028790.8 | 1472 | 0.209554 | 1.2e-05 | 0 | 101.462239 | 101.667135 | 128.142661 | 21.159693 | 0.001881 | 0.001692 | -152.61783 | 0.237787 | 8.404163 | 0.003302 | 0.004182 | 0.004017 | 5.5e-05 | 0.001124 | 0.269355 | 1.372782 | 2.5481 | 101.13 | 20.71 | 17.503 | 66.987009 | 101.189794 | 62.429557 | 0.004233 | 1.052047 | 0.025706 | 24.434722 | -0.018045 | 0.141459 | -0.000164 | -0.012728 | -0.012728 | -0.462332
2019-03-19 16:53 | 1553028791.8 | 1473 | 0.209553 | 1.5e-05 | 0 | 101.505754 | 101.626721 | 128.247113 | 21.159297 | 0.001869 | 0.00173 | -152.613249 | 0.238418 | 8.402447 | 0.003263 | 0.00448 | 0.004374 | 5.7e-05 | 0.001115 | 0.275771 | 1.362642 | 2.548 | 101.13 | 20.71 | 17.483 | 66.707432 | 100.25468 | 63.355552 | 0.004228 | 1.049152 | 0.025682 | 24.478382 | -0.010653 | 0.141835 | -0.000161 | -0.012503 | -0.012503 | -0.471929
2019-03-19 16:53 | 1553028792.8 | 1474 | 0.209544 | 1e-05 | 0 | 101.545669 | 101.754813 | 128.414706 | 21.159232 | 0.001833 | 0.001744 | -152.626456 | 0.237663 | 8.401933 | 0.003282 | 0.004321 | 0.004103 | 5.7e-05 | 0.001111 | 0.273669 | 1.322443 | 2.5481 | 101.13 | 20.71 | 17.473 | 65.830235 | 100.711284 | 63.684277 | 0.004226 | 1.048128 | 0.025686 | 24.506332 | -0.018403 | 0.141386 | -0.000101 | -0.007822 | -0.007822 | -0.75197
2019-03-19 16:53 | 1553028793.8 | 1475 | 0.209561 | 1.1e-05 | 0 | 101.443933 | 101.607542 | 128.644031 | 21.160137 | 0.001853 | 0.001753 | -152.615645 | 0.237605 | 8.403786 | 0.003264 | 0.004973 | 0.004834 | 5.3e-05 | 0.001109 | 0.261447 | 1.316395 | 2.548 | 101.13 | 20.71 | 17.463 | 66.327305 | 100.27509 | 63.920053 | 0.004223 | 1.047395 | 0.0257 | 24.536787 | -0.014414 | 0.141351 | -0.000201 | -0.015587 | -0.015587 | -0.377252
2019-03-19 16:53 | 1553028794.8 | 1476 | 0.209561 | 1.2e-05 | 0 | 101.472143 | 101.416775 | 128.583941 | 21.159881 | 0.001853 | 0.001747 | -152.60817 | 0.237319 | 8.404605 | 0.003257 | 0.004224 | 0.00399 | 5.6e-05 | 0.001111 | 0.27024 | 1.344964 | 2.548 | 101.13 | 20.71 | 17.446 | 66.313829 | 100.106274 | 63.775402 | 0.004219 | 1.047844 | 0.025699 | 24.525792 | 0.004882 | 0.141181 | -0.000204 | -0.015837 | -0.015837 | -0.370858
2019-03-19 16:53 | 1553028795.8 | 1477 | 0.209554 | 1.2e-05 | -1e-06 | 101.468542 | 101.55651 | 128.892603 | 21.15994 | 0.001892 | 0.001748 | -152.609723 | 0.237325 | 8.402544 | 0.003251 | 0.005065 | 0.004807 | 5.7e-05 | 0.001113 | 0.272397 | 1.331596 | 2.548 | 101.13 | 20.71 | 17.438 | 67.259691 | 99.962686 | 63.794954 | 0.004217 | 1.047784 | 0.025729 | 24.555923 | -0.007751 | 0.141185 | -0.000161 | -0.012485 | -0.012485 | -0.470441
2019-03-19 16:53 | 1553028796.8 | 1478 | 0.209549 | 1.2e-05 | -1e-06 | 101.503654 | 101.652408 | 128.926638 | 21.160261 | 0.001861 | 0.001784 | -152.605793 | 0.23698 | 8.40205 | 0.003265 | 0.004144 | 0.003972 | 5.4e-05 | 0.001122 | 0.266978 | 1.337212 | 2.5479 | 101.13 | 20.71 | 17.427 | 66.506117 | 100.289481 | 64.648822 | 0.004215 | 1.045135 | 0.0257 | 24.590264 | -0.013099 | 0.14098 | -0.000132 | -0.010225 | -0.010225 | -0.573581
2019-03-19 16:53 | 1553028797.8 | 1479 | 0.209532 | 1.3e-05 | 0 | 101.395016 | 101.522262 | 128.693088 | 21.161007 | 0.001852 | 0.001738 | -152.602995 | 0.23821 | 8.402889 | 0.003282 | 0.004374 | 0.004141 | 5.8e-05 | 0.001125 | 0.271125 | 1.368547 | 2.548 | 101.13 | 20.71 | 17.423 | 66.283656 | 100.706728 | 63.553143 | 0.004214 | 1.048536 | 0.025719 | 24.528105 | -0.011218 | 0.141711 | -3.2e-05 | -0.002482 | -0.002482 | -2.37553
2019-03-19 16:53 | 1553028798.8 | 1480 | 0.209531 | 1.3e-05 | 0 | 101.472143 | 101.628776 | 128.725481 | 21.160987 | 0.001904 | 0.001742 | -152.605123 | 0.237774 | 8.405593 | 0.003285 | 0.004477 | 0.004298 | 5.7e-05 | 0.001126 | 0.280637 | 1.333528 | 2.548 | 101.13 | 20.71 | 17.419 | 67.543712 | 100.795489 | 63.641456 | 0.004213 | 1.048261 | 0.025718 | 24.534408 | -0.013796 | 0.141452 | -2.2e-05 | -0.001712 | -0.001712 | -3.436198
2019-03-19 16:53 | 1553028799.8 | 1481 | 0.209535 | 1.4e-05 | 0 | 101.498852 | 101.612679 | 128.571503 | 21.160134 | 0.001851 | 0.001761 | -152.612349 | 0.238984 | 8.402388 | 0.003235 | 0.004774 | 0.004602 | 5.8e-05 | 0.001122 | 0.265761 | 1.341579 | 2.5479 | 101.13 | 20.71 | 17.411 | 66.271986 | 99.572132 | 64.100542 | 0.004211 | 1.046834 | 0.025686 | 24.536436 | -0.010025 | 0.142172 | -4.9e-05 | -0.003767 | -0.003767 | -1.570063
2019-03-19 16:53 | 1553028800.8 | 1482 | 0.209545 | 1e-05 | -1e-06 | 101.438231 | 101.708234 | 128.533478 | 21.160215 | 0.001862 | 0.001732 | -152.626034 | 0.237858 | 8.401764 | 0.003221 | 0.004433 | 0.004208 | 5.7e-05 | 0.001119 | 0.254977 | 1.305013 | 2.5479 | 101.13 | 20.71 | 17.406 | 66.535893 | 99.243664 | 63.395439 | 0.004209 | 1.049027 | 0.025709 | 24.507148 | -0.023776 | 0.141502 | -0.000103 | -0.007951 | -0.007951 | -0.740313
2019-03-19 16:53 | 1553028801.8 | 1483 | 0.209519 | 1.1e-05 | 0 | 101.48955 | 101.655148 | 128.131163 | 21.160468 | 0.001848 | 0.001732 | -152.613058 | 0.237455 | 8.401862 | 0.003185 | 0.004159 | 0.004009 | 5.8e-05 | 0.001126 | 0.249447 | 1.308478 | 2.5479 | 101.13 | 20.71 | 17.404 | 66.199676 | 98.359329 | 63.416144 | 0.004209 | 1.048963 | 0.025668 | 24.469517 | -0.014583 | 0.141262 | 5.1e-05 | 0.00398 | 0.00398 | 1.476574
2019-03-19 16:53 | 1553028802.8 | 1484 | 0.209507 | 9e-06 | 0 | 101.46374 | 101.560621 | 128.100649 | 21.160579 | 0.00187 | 0.001705 | -152.594964 | 0.23832 | 8.403448 | 0.003177 | 0.004626 | 0.004452 | 5.8e-05 | 0.001124 | 0.260562 | 1.340466 | 2.548 | 101.13 | 20.71 | 17.398 | 66.72503 | 98.174348 | 62.747509 | 0.004208 | 1.051051 | 0.02569 | 24.442288 | -0.008537 | 0.141777 | 0.000123 | 0.009547 | 0.009547 | 0.617765
2019-03-19 16:53 | 1553028803.8 | 1485 | 0.209562 | 9e-06 | 0 | 101.494051 | 101.661998 | 128.112854 | 21.159849 | 0.001843 | 0.001703 | -152.609761 | 0.236044 | 8.404637 | 0.003226 | 0.004393 | 0.004185 | 5.7e-05 | 0.001127 | 0.248175 | 1.328676 | 2.548 | 101.13 | 20.71 | 17.397 | 66.082184 | 99.352333 | 62.693833 | 0.004207 | 1.051219 | 0.025693 | 24.441499 | -0.014789 | 0.140422 | -0.000204 | -0.015815 | -0.015815 | -0.36937
2019-03-19 16:53 | 1553028804.8 | 1486 | 0.209546 | 8e-06 | 0 | 101.531265 | 101.619872 | 128.003238 | 21.160809 | 0.001831 | 0.001689 | -152.615665 | 0.237735 | 8.40324 | 0.00331 | 0.004817 | 0.00463 | 5.7e-05 | 0.001133 | 0.261779 | 1.343998 | 2.5479 | 101.13 | 20.71 | 17.395 | 65.793521 | 101.386398 | 62.379836 | 0.004207 | 1.052203 | 0.025694 | 24.419617 | -0.007803 | 0.141429 | -0.00011 | -0.00852 | -0.00852 | -0.690546
2019-03-19 16:53 | 1553028805.8 | 1487 | 0.209597 | 8e-06 | 0 | 101.54687 | 101.671929 | 127.859587 | 21.159437 | 0.001828 | 0.001745 | -152.615741 | 0.237123 | 8.401498 | 0.003192 | 0.004388 | 0.004245 | 6e-05 | 0.00113 | 0.274886 | 1.306987 | 2.548 | 101.13 | 20.71 | 17.394 | 65.717381 | 98.534003 | 63.709507 | 0.004207 | 1.048049 | 0.025629 | 24.454222 | -0.011009 | 0.141065 | -0.000419 | -0.032408 | -0.032408 | -0.181076
2019-03-19 16:53 | 1553028806.9 | 1488 | 0.209557 | 1.2e-05 | 0 | 101.533065 | 101.592129 | 127.749973 | 21.1615 | 0.001806 | 0.00175 | -152.634774 | 0.236694 | 8.40389 | 0.003286 | 0.00483 | 0.004638 | 6.2e-05 | 0.001129 | 0.266978 | 1.302184 | 2.5479 | 101.13 | 20.71 | 17.393 | 65.184624 | 100.814134 | 63.838828 | 0.004206 | 1.047647 | 0.025613 | 24.448429 | -0.005202 | 0.140809 | -0.000181 | -0.01403 | -0.01403 | -0.417524
2019-03-19 16:53 | 1553028807.8 | 1489 | 0.209546 | 1.8e-05 | 0 | 101.511156 | 101.724331 | 127.879774 | 21.161065 | 0.001815 | 0.001757 | -152.635522 | 0.237924 | 8.404891 | 0.003302 | 0.005044 | 0.00478 | 5.7e-05 | 0.001128 | 0.249226 | 1.358777 | 2.548 | 101.13 | 20.72 | 17.394 | 65.406727 | 101.204442 | 64.009999 | 0.004209 | 1.047115 | 0.02562 | 24.467058 | -0.018764 | 0.141541 | -0.000123 | -0.009502 | -0.009502 | -0.61968
2019-03-19 16:53 | 1553028808.8 | 1490 | 0.20953 | 1.4e-05 | 0 | 101.513558 | 101.82879 | 128.057695 | 21.159725 | 0.001876 | 0.001718 | -152.638493 | 0.237924 | 8.400991 | 0.003222 | 0.004981 | 0.004788 | 5.9e-05 | 0.001127 | 0.266812 | 1.303955 | 2.5479 | 101.13 | 20.72 | 17.395 | 66.860792 | 99.259624 | 63.065422 | 0.004209 | 1.050057 | 0.025674 | 24.449751 | -0.027733 | 0.141541 | -1.7e-05 | -0.001346 | -0.001346 | -4.375477
2019-03-19 16:53 | 1553028809.8 | 1491 | 0.209543 | 1.1e-05 | 0 | 101.497953 | 101.656519 | 128.259791 | 21.161075 | 0.001837 | 0.001707 | -152.624424 | 0.236395 | 8.404202 | 0.003301 | 0.004311 | 0.004108 | 5.6e-05 | 0.001125 | 0.248507 | 1.32478 | 2.5481 | 101.13 | 20.72 | 17.398 | 65.92968 | 101.170819 | 62.795661 | 0.00421 | 1.0509 | 0.025704 | 24.459218 | -0.013963 | 0.140631 | -9.2e-05 | -0.007115 | -0.007115 | -0.82228
2019-03-19 16:53 | 1553028810.8 | 1492 | 0.209537 | 1.4e-05 | 0 | 101.527063 | 101.790431 | 128.169658 | 21.161133 | 0.001833 | 0.001741 | -152.605487 | 0.237559 | 8.403214 | 0.003335 | 0.004061 | 0.0039 | 5.8e-05 | 0.001124 | 0.254645 | 1.337392 | 2.548 | 101.13 | 20.72 | 17.402 | 65.832081 | 101.996121 | 63.611031 | 0.004211 | 1.048356 | 0.025664 | 24.480277 | -0.023173 | 0.141324 | -6.1e-05 | -0.004756 | -0.004756 | -1.236242
2019-03-19 16:54 | 1553028811.8 | 1493 | 0.209543 | 1.3e-05 | -1e-06 | 101.540866 | 101.576718 | 128.479258 | 21.161046 | 0.001855 | 0.001765 | -152.619747 | 0.23726 | 8.401303 | 0.003361 | 0.004803 | 0.00457 | 5.8e-05 | 0.001122 | 0.290868 | 1.354423 | 2.5481 | 101.13 | 20.72 | 17.406 | 66.369555 | 102.636134 | 64.189746 | 0.004212 | 1.046557 | 0.025673 | 24.530876 | -0.003158 | 0.141146 | -9.3e-05 | -0.00715 | -0.00715 | -0.821233
2019-03-19 16:54 | 1553028812.8 | 1494 | 0.209512 | 1.4e-05 | 0 | 101.531265 | 101.608228 | 128.525967 | 21.161513 | 0.001841 | 0.001721 | -152.606502 | 0.237338 | 8.405001 | 0.003353 | 0.004565 | 0.004373 | 5.5e-05 | 0.00112 | 0.28943 | 1.371501 | 2.5481 | 101.13 | 20.72 | 17.418 | 66.03762 | 102.426188 | 63.14684 | 0.004215 | 1.049803 | 0.025717 | 24.497379 | -0.006778 | 0.141192 | 8.8e-05 | 0.006871 | 0.006871 | 0.854885
2019-03-19 16:54 | 1553028813.8 | 1495 | 0.20952 | 1.3e-05 | -1e-06 | 101.564275 | 101.71577 | 128.371284 | 21.160653 | 0.001891 | 0.001709 | -152.590229 | 0.23752 | 8.403019 | 0.003383 | 0.004951 | 0.004758 | 5.7e-05 | 0.001115 | 0.258738 | 1.383271 | 2.548 | 101.13 | 20.72 | 17.425 | 67.219024 | 103.159069 | 62.849178 | 0.004217 | 1.050733 | 0.025713 | 24.471796 | -0.013332 | 0.141301 | 4.4e-05 | 0.003459 | 0.003459 | 1.699127
2019-03-19 16:54 | 1553028814.8 | 1496 | 0.209533 | 1.3e-05 | 0 | 101.575079 | 101.650354 | 128.303919 | 21.161198 | 0.001858 | 0.001729 | -152.586454 | 0.236746 | 8.400893 | 0.003401 | 0.00452 | 0.004353 | 5.4e-05 | 0.001102 | 0.27848 | 1.358465 | 2.5481 | 101.13 | 20.72 | 17.433 | 66.441612 | 103.598027 | 63.332366 | 0.004219 | 1.049224 | 0.025688 | 24.482959 | -0.006626 | 0.14084 | -3.8e-05 | -0.002929 | -0.002929 | -2.000026
2019-03-19 16:54 | 1553028815.8 | 1497 | 0.209521 | 1.3e-05 | 0 | 101.569076 | 101.789405 | 128.413299 | 21.161523 | 0.001918 | 0.00177 | -152.587699 | 0.237839 | 8.401966 | 0.00335 | 0.005091 | 0.004825 | 5.6e-05 | 0.001096 | 0.241373 | 1.313892 | 2.5479 | 101.13 | 20.72 | 17.447 | 67.873383 | 102.361798 | 64.328336 | 0.004222 | 1.046128 | 0.025661 | 24.529616 | -0.019382 | 0.14149 | 3.7e-05 | 0.002847 | 0.002847 | 2.067214
2019-03-19 16:54 | 1553028816.8 | 1498 | 0.209525 | 1.6e-05 | 0 | 101.567575 | 101.660285 | 128.298049 | 21.161072 | 0.001875 | 0.001721 | -152.557549 | 0.237267 | 8.403162 | 0.003348 | 0.004623 | 0.004365 | 5.5e-05 | 0.001095 | 0.269521 | 1.332167 | 2.5479 | 101.13 | 20.72 | 17.453 | 66.843343 | 102.300833 | 63.131487 | 0.004223 | 1.049851 | 0.025695 | 24.47509 | -0.008161 | 0.14115 | 8e-06 | 0.000646 | 0.000646 | 9.086455
2019-03-19 16:54 | 1553028817.8 | 1499 | 0.209512 | 1.2e-05 | -1e-06 | 101.582881 | 101.802762 | 128.319878 | 21.1614 | 0.001828 | 0.001771 | -152.56491 | 0.23685 | 8.401023 | 0.003356 | 0.004974 | 0.004829 | 5.5e-05 | 0.001093 | 0.269521 | 1.312132 | 2.548 | 101.13 | 20.72 | 17.466 | 65.705096 | 102.496774 | 64.350114 | 0.004227 | 1.04606 | 0.025651 | 24.521483 | -0.01934 | 0.140902 | 9.5e-05 | 0.007366 | 0.007366 | 0.795769
2019-03-19 16:54 | 1553028818.8 | 1500 | 0.209532 | 1.3e-05 | 0 | 101.598486 | 101.578088 | 128.029056 | 21.161043 | 0.001855 | 0.001734 | -152.570602 | 0.237143 | 8.402746 | 0.003298 | 0.005126 | 0.004981 | 5.5e-05 | 0.001093 | 0.267531 | 1.311766 | 2.548 | 101.13 | 20.72 | 17.471 | 66.368109 | 101.107879 | 63.461955 | 0.004228 | 1.04882 | 0.025656 | 24.461429 | 0.001796 | 0.141076 | -2.8e-05 | -0.002147 | -0.002147 | -2.733925
2019-03-19 16:54 | 1553028819.8 | 1501 | 0.209525 | 1.2e-05 | 0 | 101.555273 | 101.853451 | 127.985162 | 21.162175 | 0.001864 | 0.001726 | -152.588275 | 0.237293 | 8.403123 | 0.003399 | 0.005123 | 0.00493 | 5.7e-05 | 0.001086 | 0.254977 | 1.337408 | 2.5481 | 101.13 | 20.72 | 17.477 | 66.593831 | 103.555862 | 63.259177 | 0.004229 | 1.049452 | 0.025659 | 24.449868 | -0.026224 | 0.141165 | 1.6e-05 | 0.001235 | 0.001235 | 4.755638
2019-03-19 16:54 | 1553028820.8 | 1502 | 0.209502 | 1.4e-05 | -1e-06 | 101.589484 | 101.615419 | 127.824376 | 21.161237 | 0.00191 | 0.001743 | -152.598606 | 0.237149 | 8.402382 | 0.003386 | 0.004617 | 0.004401 | 5.9e-05 | 0.001087 | 0.264323 | 1.375357 | 2.5481 | 101.13 | 20.72 | 17.488 | 67.679801 | 103.234238 | 63.677561 | 0.004232 | 1.048149 | 0.025627 | 24.449695 | -0.002283 | 0.14108 | 0.00015 | 0.011619 | 0.011619 | 0.505102
2019-03-19 16:54 | 1553028821.8 | 1503 | 0.209519 | 1e-05 | 0 | 101.573277 | 101.830503 | 127.609838 | 21.161494 | 0.001891 | 0.00175 | -152.594389 | 0.237201 | 8.404345 | 0.003388 | 0.00441 | 0.004117 | 5.8e-05 | 0.001096 | 0.268802 | 1.363585 | 2.548 | 101.13 | 20.72 | 17.492 | 67.240039 | 103.283173 | 63.829436 | 0.004233 | 1.047676 | 0.0256 | 24.434675 | -0.022623 | 0.141111 | 5.5e-05 | 0.004305 | 0.004305 | 1.363491
2019-03-19 16:54 | 1553028822.8 | 1504 | 0.20952 | 9e-06 | 0 | 101.549571 | 101.754129 | 127.630025 | 21.161043 | 0.001888 | 0.001746 | -152.607614 | 0.23767 | 8.402427 | 0.003335 | 0.00514 | 0.004957 | 5.9e-05 | 0.001101 | 0.269355 | 1.368391 | 2.5481 | 101.13 | 20.72 | 17.498 | 67.149189 | 101.989013 | 63.750779 | 0.004234 | 1.047921 | 0.025605 | 24.433756 | -0.017999 | 0.14139 | 5.1e-05 | 0.003952 | 0.003952 | 1.488223
2019-03-19 16:54 | 1553028823.8 | 1505 | 0.209496 | 1.4e-05 | -1e-06 | 101.603588 | 101.801391 | 127.703728 | 21.160504 | 0.001804 | 0.001762 | -152.612521 | 0.238067 | 8.402323 | 0.003353 | 0.004765 | 0.004621 | 5.8e-05 | 0.001109 | 0.260009 | 1.356675 | 2.548 | 101.13 | 20.72 | 17.499 | 65.136022 | 102.430528 | 64.130502 | 0.004235 | 1.046741 | 0.025598 | 24.454579 | -0.017396 | 0.141626 | 0.000189 | 0.01468 | 0.01468 | 0.401332
2019-03-19 16:54 | 1553028824.8 | 1506 | 0.209526 | 1.5e-05 | 0 | 101.575679 | 101.73118 | 127.822263 | 21.162019 | 0.001849 | 0.001733 | -152.61714 | 0.237006 | 8.401712 | 0.003353 | 0.004903 | 0.00459 | 5.9e-05 | 0.00112 | 0.273669 | 1.391242 | 2.5481 | 101.13 | 20.72 | 17.5 | 66.213689 | 102.437578 | 63.436186 | 0.004235 | 1.0489 | 0.025636 | 24.440731 | -0.013683 | 0.140995 | 2e-06 | 0.000161 | 0.000161 | 36.503195
2019-03-19 16:54 | 1553028825.8 | 1507 | 0.209538 | 9e-06 | 0 | 101.609892 | 101.682547 | 127.981406 | 21.161017 | 0.001853 | 0.001733 | -152.618923 | 0.236857 | 8.403129 | 0.003355 | 0.004391 | 0.004186 | 6.1e-05 | 0.001125 | 0.275771 | 1.377689 | 2.548 | 101.13 | 20.72 | 17.5 | 66.312767 | 102.477515 | 63.433768 | 0.004235 | 1.048908 | 0.025652 | 24.455853 | -0.006393 | 0.140906 | -6e-05 | -0.004667 | -0.004667 | -1.256025
2019-03-19 16:54 | 1553028826.8 | 1508 | 0.209506 | 1.4e-05 | 0 | 101.57778 | 101.791117 | 128.03422 | 21.161912 | 0.00187 | 0.001731 | -152.625286 | 0.237566 | 8.403019 | 0.003427 | 0.004906 | 0.004695 | 6.4e-05 | 0.001129 | 0.270074 | 1.361458 | 2.5481 | 101.13 | 20.72 | 17.498 | 66.72945 | 104.212686 | 63.369888 | 0.004234 | 1.049107 | 0.02566 | 24.458577 | -0.018766 | 0.141328 | 0.000125 | 0.009678 | 0.009678 | 0.607471
2019-03-19 16:54 | 1553028827.8 | 1509 | 0.209509 | 7e-06 | 0 | 101.620394 | 101.8466 | 127.902306 | 21.162366 | 0.00186 | 0.001739 | -152.619038 | 0.236811 | 8.401777 | 0.003366 | 0.004912 | 0.004669 | 5.8e-05 | 0.00113 | 0.253539 | 1.328271 | 2.5481 | 101.13 | 20.72 | 17.497 | 66.487238 | 102.74663 | 63.585031 | 0.004234 | 1.048437 | 0.025638 | 24.453787 | -0.019888 | 0.140879 | 0.000118 | 0.009173 | 0.009173 | 0.638873
2019-03-19 16:54 | 1553028828.8 | 1510 | 0.209518 | 1.2e-05 | 0 | 101.572978 | 101.820571 | 127.956526 | 21.162584 | 0.001823 | 0.001735 | -152.589386 | 0.237201 | 8.401842 | 0.003463 | 0.004296 | 0.004136 | 5.8e-05 | 0.001125 | 0.260562 | 1.367238 | 2.548 | 101.13 | 20.72 | 17.495 | 65.607141 | 105.102888 | 63.4868 | 0.004234 | 1.048743 | 0.025647 | 24.455402 | -0.021777 | 0.141111 | 5.6e-05 | 0.004338 | 0.004338 | 1.35318
2019-03-19 16:54 | 1553028829.8 | 1511 | 0.209511 | 1.3e-05 | 0 | 101.588283 | 101.6733 | 128.051588 | 21.163398 | 0.001867 | 0.001693 | -152.581854 | 0.237286 | 8.402486 | 0.003437 | 0.005243 | 0.005083 | 6.1e-05 | 0.00112 | 0.289596 | 1.350927 | 2.548 | 101.13 | 20.72 | 17.494 | 66.655862 | 104.462783 | 62.477702 | 0.004233 | 1.051896 | 0.025695 | 24.42779 | -0.007482 | 0.141162 | 9.6e-05 | 0.007469 | 0.007469 | 0.786214
2019-03-19 16:54 | 1553028830.8 | 1512 | 0.209533 | 1.5e-05 | 0 | 101.60419 | 101.867836 | 128.407429 | 21.162762 | 0.001809 | 0.00174 | -152.573784 | 0.237566 | 8.404059 | 0.003356 | 0.005071 | 0.004868 | 6.1e-05 | 0.001114 | 0.238497 | 1.330548 | 2.5479 | 101.13 | 20.72 | 17.493 | 65.256097 | 102.51457 | 63.610448 | 0.004233 | 1.048358 | 0.025688 | 24.502952 | -0.02318 | 0.141328 | -3.7e-05 | -0.002831 | -0.002831 | -2.076386
2019-03-19 16:54 | 1553028831.8 | 1513 | 0.209523 | 1.7e-05 | 0 | 101.558573 | 101.676724 | 128.598025 | 21.162714 | 0.001832 | 0.001744 | -152.565619 | 0.237195 | 8.403649 | 0.003434 | 0.004289 | 0.004079 | 6.2e-05 | 0.001115 | 0.263438 | 1.291864 | 2.5479 | 101.13 | 20.72 | 17.492 | 65.823514 | 104.388923 | 63.703305 | 0.004233 | 1.048069 | 0.025703 | 24.524511 | -0.0104 | 0.141107 | 2.3e-05 | 0.001775 | 0.001775 | 3.306365
2019-03-19 16:54 | 1553028832.8 | 1514 | 0.209515 | 1.2e-05 | -1e-06 | 101.575679 | 101.719536 | 128.186554 | 21.163028 | 0.001801 | 0.001717 | -152.567842 | 0.237325 | 8.402603 | 0.003378 | 0.004801 | 0.004569 | 5.7e-05 | 0.001118 | 0.262 | 1.31842 | 2.5481 | 101.13 | 20.72 | 17.491 | 65.073036 | 103.027703 | 63.050578 | 0.004233 | 1.050103 | 0.025687 | 24.46151 | -0.012659 | 0.141185 | 7.5e-05 | 0.005881 | 0.005881 | 0.998706
2019-03-19 16:54 | 1553028833.8 | 1515 | 0.209514 | 1.5e-05 | 0 | 101.60599 | 101.907907 | 128.196647 | 21.163544 | 0.001844 | 0.001749 | -152.56307 | 0.237104 | 8.402414 | 0.003372 | 0.004709 | 0.004455 | 5.9e-05 | 0.001117 | 0.272231 | 1.323469 | 2.5481 | 101.13 | 20.72 | 17.491 | 66.100444 | 102.892349 | 63.824208 | 0.004233 | 1.047693 | 0.025659 | 24.490602 | -0.026539 | 0.141053 | 7.8e-05 | 0.006049 | 0.006049 | 0.970117
2019-03-19 16:54 | 1553028834.8 | 1516 |  | 1.4e-05 |  | 101.540567 | 101.771596 | 128.28725 | 21.164148 | 0.00178 | 0.001706 | -152.563875 | 0.237819 | 8.404104 | 0.003364 | 0.005042 | 0.004812 | 6e-05 | 0.001127 | 0.263604 | 1.308249 | 2.5479 | 101.13 | 20.72 | 17.49 | 64.554909 | 102.687836 | 62.77361 | 0.004232 | 1.050969 | 0.025708 | 24.461034 | -0.020328 | 0.141479
2019-03-19 16:54 | 1553028835.8 | 1517 |  | 1.7e-05 |  | 101.683416 | 101.713029 | 127.826957 | 21.16321 | 0.0019 | 0.001718 | -152.562955 | 0.237188 | 8.402447 | 0.003382 | 0.005395 | 0.005184 | 6.1e-05 | 0.001133 | 0.264489 | 1.322856 | 2.5481 | 101.13 | 20.72 | 17.49 | 67.44777 | 103.141951 | 63.075068 | 0.004232 | 1.050027 | 0.02565 | 24.428065 | -0.002605 | 0.141103
2019-03-19 16:54 | 1553028836.8 | 1518 |  |  |  | 101.634799 | 101.778787 | 128.060037 | 21.164634 | 0.001854 | 0.001705 | -152.581528 | 0.237195 | 8.401433 | 0.003397 | 0.004948 | 0.00482 | 6.1e-05 | 0.001138 | 0.269134 | 1.335387 | 2.5481 | 101.13 | 20.72 | 17.489 | 66.350431 | 103.509577 | 62.746877 | 0.004232 | 1.051053 | 0.025686 | 24.43839 | -0.012663 | 0.141107
2019-03-19 16:54 | 1553028837.8 | 1519 |  |  |  | 101.593985 | 101.796938 | 128.002765 | 21.162298 | 0.001881 | 0.001802 | -152.594581 | 0.238724 | 8.403571 | 0.003304 | 0.004664 | 0.004488 | 6.1e-05 | 0.001143 | 0.281909 | 1.354159 | 2.548 | 101.13 | 20.72 | 17.487 | 66.994347 | 101.243393 | 65.091814 | 0.004232 | 1.043766 | 0.025591 | 24.518061 | -0.017851 | 0.142017
2019-03-19 16:54 | 1553028838.8 | 1520 |  |  |  | 101.6339 | 101.904482 | 128.199463 | 21.163431 | 0.001817 | 0.001649 | -152.614342 | 0.237917 | 8.402408 | 0.003309 | 0.005248 | 0.005024 | 6.3e-05 | 0.001146 | 0.257521 | 1.321179 | 2.548 | 101.13 | 20.72 | 17.484 | 65.458821 | 101.379522 | 61.402698 | 0.004231 | 1.055276 | 0.025752 | 24.402716 | -0.023782 | 0.141537
2019-03-19 16:54 | 1553028839.8 | 1521 |  |  |  | 101.588583 | 101.661998 |  | 21.162902 | 0.001837 | 0.00168 | -152.604969 | 0.23821 | 8.403162 | 0.00329 | 0.00443 | 0.004187 | 6.4e-05 | 0.001153 | 0.249447 | 1.355784 | 2.548 | 101.13 | 20.72 | 17.483 | 65.941557 | 100.901869 | 62.164674 | 0.004231 | 1.052878 |  |  | -0.006462 | 0.141711
2019-03-19 16:54 | 1553028840.8 | 1522 |  |  |  | 101.603289 | 101.724331 |  | 21.163732 | 0.001833 |  | -152.614802 | 0.238093 | 8.402258 | 0.003388 | 0.005047 | 0.004888 | 6.1e-05 | 0.001149 | 0.259622 | 1.360754 | 2.5481 | 101.13 | 20.72 | 17.479 | 65.846391 | 103.269618 |  | 0.00423 |  |  |  | -0.01065 | 0.141641
2019-03-19 16:54 | 1553028841.8 | 1523 |  |  |  | 101.589783 | 101.746593 |  | 21.163956 | 0.001835 |  |  | 0.237937 | 8.404826 | 0.003332 | 0.004738 | 0.004424 | 6.2e-05 | 0.001155 | 0.266093 | 1.306732 | 2.5479 | 101.13 | 20.72 | 17.477 | 65.875473 | 101.932799 |  | 0.004229 |  |  |  | -0.013796 | 0.141548
2019-03-19 16:54 | 1553028842.8 | 1524 |  |  |  | 101.601489 | 101.798995 |  | 21.164784 |  |  |  | 0.238379 | 8.404 | 0.00332 | 0.004598 | 0.004378 | 5.9e-05 | 0.001153 | 0.251548 | 1.348827 | 2.5481 | 101.13 | 20.72 | 17.475 |  | 101.62502 |  | 0.004229 |  |  |  | -0.017371 | 0.141812
2019-03-19 16:54 | 1553028843.8 | 1525 |  |  |  | 101.565176 | 101.985993 |  | 21.164751 |  |  |  | 0.23765 | 8.403383 | 0.00331 | 0.004582 | 0.004413 | 6.1e-05 | 0.001158 | 0.25011 | 1.324381 | 2.548 | 101.13 | 20.73 | 17.468 |  | 101.388797 |  | 0.00423 |  |  |  | -0.036984 | 0.141378
2019-03-19 16:54 | 1553028844.8 | 1526 |  |  |  | 101.594586 | 101.803446 |  | 21.163609 |  |  |  | 0.238359 | 8.401901 | 0.003355 | 0.004918 | 0.004707 | 6.3e-05 | 0.001158 | 0.297504 | 1.325434 | 2.548 | 101.13 | 20.73 | 17.465 |  | 102.483923 |  | 0.004229 |  |  |  | -0.018369 | 0.1418
2019-03-19 16:54 | 1553028845.8 | 1527 |  |  |  | 101.615893 | 101.804816 |  | 21.165033 |  |  |  | 0.237676 | 8.401472 | 0.003338 | 0.004619 | 0.004398 | 6.2e-05 | 0.00115 | 0.243308 | 1.307381 | 2.5479 | 101.13 | 20.73 | 17.459 |  | 102.060447 |  | 0.004227 |  |  |  | -0.016614 | 0.141394
2019-03-19 16:54 | 1553028846.8

## Post Data
Time Stamp | Time (s) | Mass Loss Rate (g/m2s) | CO yield (kg/kg) | CO2 yield (kg/kg) | Eff HoC (MJ/kg) | Mass (g)
2019-03-19 16:29 | 0 | 0 | 0 | 0 | 0 | 48.7 | -0.025116
2019-03-19 16:29 | 1 | 0 | 0 | 0 | 0 | 49.01147 | -0.022904
2019-03-19 16:29 | 2 | 0 | 0 | 0 | 0 | 49.03945 | -0.004724
2019-03-19 16:29 | 3 | 0 | 0 | 0 | 0 | 48.77398 | -0.005856
2019-03-19 16:29 | 4 | 0 | 0 | 0 | 0 | 48.71955 | -0.014756
2019-03-19 16:29 | 5 | 0 | 0 | 0 | 0 | 49.1119 | -0.000972
2019-03-19 16:29 | 6 | 0 | 0 | 0 | 0 | 48.7962 | 0.003725
2019-03-19 16:29 | 7 | 0 | 0 | 0 | 0 | 48.74309 | 0.070287
2019-03-19 16:29 | 8 | 0 | 0 | 0 | 0 | 48.71472 | 0.264999
2019-03-19 16:29 | 9 | 0 | 0 | 0 | 0 | 48.69182 | 0.686129
2019-03-19 16:29 | 10 | 0 | 0 | 0 | 0 | 48.58285 | 1.231095
2019-03-19 16:29 | 11 | 0 | 0 | 0 | 0 | 48.46815 | 1.824044
2019-03-19 16:29 | 12 | 0 | 0 | 0 | 0 | 48.36237 | 2.440221
2019-03-19 16:29 | 13 | 0 | 0 | 0 | 0 | 48.2254 | 2.850483
2019-03-19 16:29 | 14 | 0 | 0 | 0 | 0 | 48.11429 | 3.36745
2019-03-19 16:29 | 15 | 0 | 0 | 0 | 0 | 48.01426 | 3.628641
2019-03-19 16:29 | 16 | 0.1272173 | 0 | 0 | 0 | 47.8907 | 3.672483
2019-03-19 16:29 | 17 | 0.1457556 | 0 | 0 | 0 | 47.75928 | 3.864063
2019-03-19 16:29 | 18 | 0.1613127 | 0 | 0 | 0 | 47.60105 | 3.985242
2019-03-19 16:29 | 19 | 0.1410175 | 0 | 0 | 0 | 47.44608 | 4.097374
2019-03-19 16:29 | 20 | 0.1140878 | 0 | 0 | 0 | 47.32092 | 4.171759
2019-03-19 16:29 | 21 | 0.1188511 | 0 | 0 | 0 | 47.21046 | 4.146554
2019-03-19 16:29 | 22 | 0.1112244 | 0 | 0 | 0 | 47.08513 | 4.146343
2019-03-19 16:29 | 23 | 0.1103546 | 0 | 0 | 0 | 46.98594 | 4.115089
2019-03-19 16:29 | 24 | 0.1310055 | 0 | 0 | 0 | 46.85941 | 4.034299
2019-03-19 16:29 | 25 | 0.1289381 | 0 | 0 | 0 | 46.72902 | 3.907867
2019-03-19 16:29 | 26 | 0.1288387 | 0 | 0 | 0 | 46.60186 | 3.774418
2019-03-19 16:29 | 27 | 0.1221873 | 0 | 0 | 0 | 46.47279 | 3.686551
2019-03-19 16:29 | 28 | 0.1226192 | 0 | 0 | 0 | 46.35566 | 3.559414
2019-03-19 16:29 | 29 | 0.12992925 | 0 | 0 | 0 | 46.22565 | 3.371065
2019-03-19 16:29 | 30 | 0.1356584 | 0 | 0 | 0 | 46.09616 | 3.275928
2019-03-19 16:29 | 31 | 0.1372598 | 0 | 0 | 0 | 45.95591 | 3.175349
2019-03-19 16:29 | 32 | 0.1239052 | 0 | 0 | 0 | 45.82565 | 3.056137
2019-03-19 16:29 | 33 | 0.1082003 | 0 | 0 | 0 | 45.70871 | 2.88108
2019-03-19 16:29 | 34 | 0.1069863 | 0 | 0 | 0 | 45.60542 | 2.803942
2019-03-19 16:29 | 35 | 0.1145957 | 0 | 0 | 0 | 45.49247 | 2.750157
2019-03-19 16:29 | 36 | 0.1072178 | 0 | 0 | 0 | 45.37954 | 2.727106
2019-03-19 16:29 | 37 | 0.1080423 | 0 | 0 | 0 | 45.27678 | 2.638928
2019-03-19 16:29 | 38 | 0.09850317 | 0 | 0 | 0 | 45.16653 | 2.5649
2019-03-19 16:29 | 39 | 0.06653525 | 0 | 0 | 0 | 45.08494 | 2.44452
2019-03-19 16:29 | 40 | 0.06236417 | 0 | 0 | 0 | 45.02682 | 2.307628
2019-03-19 16:29 | 41 | 0.06679117 | 0 | 0 | 0 | 44.95753 | 2.233274
2019-03-19 16:29 | 42 | 0.0578305 | 0 | 0 | 0 | 44.89566 | 2.078533
2019-03-19 16:29 | 43 | 0.06967308 | 0 | 0 | 0 | 44.83714 | 1.98298
2019-03-19 16:29 | 44 | 0.07682467 | 0 | 0 | 0 | 44.75768 | 1.851306
2019-03-19 16:29 | 45 | 0.05783558 | 0 | 0 | 0 | 44.68973 | 1.683574
2019-03-19 16:29 | 46 | 0.056459 | 0 | 0 | 0 | 44.63824 | 1.564036
2019-03-19 16:29 | 47 | 0.05728358 | 0 | 0 | 0 | 44.57572 | 1.489355
2019-03-19 16:29 | 48 | 0.05759225 | 0.03076677 | 3.003761 | 24.99666 | 44.52313 | 1.439614
2019-03-19 16:29 | 49 | 0.07677633 | 0.02252462 | 2.156352 | 18.37874 | 44.4562 | 1.411052
2019-03-19 16:29 | 50 | 0.08016508 | 0.0210458 | 1.984766 | 17.60582 | 44.37314 | 1.411372
2019-03-19 16:29 | 51 | 0.07933708 | 0.02035576 | 1.920609 | 17.62293 | 44.29717 | 1.398152
2019-03-19 16:29 | 52 | 0.08808467 | 0.01813901 | 1.671565 | 16.0777 | 44.21287 | 1.416199
2019-03-19 16:29 | 53 | 0.07612133 | 0.02040991 | 1.868236 | 18.52646 | 44.12604 | 1.410259
2019-03-19 16:30 | 54 | 0.06218792 | 0.02503038 | 2.21887 | 22.90207 | 44.06116 | 1.424232
2019-03-19 16:30 | 55 | 0.067802 | 0.02265174 | 1.981665 | 21.04653 | 43.99695 | 1.426997
2019-03-19 16:30 | 56 | 0.06724333 | 0.02253224 | 1.956013 | 21.30882 | 43.9264 | 1.432876
2019-03-19 16:30 | 57 | 0.07103667 | 0.02094219 | 1.806965 | 20.03916 | 43.86155 | 1.423515
2019-03-19 16:30 | 58 | 0.07178433 | 0.02071269 | 1.759122 | 19.57469 | 43.7849 | 1.405156
2019-03-19 16:30 | 59 | 0.07537858 | 0.01916013 | 1.653115 | 18.56289 | 43.71745 | 1.399244
2019-03-19 16:30 | 60 | 0.0780325 | 0.01816325 | 1.569824 | 17.54714 | 43.63502 | 1.369247
2019-03-19 16:30 | 61 | 0.05608467 | 0.02457072 | 2.160293 | 24.34992 | 43.56699 | 1.365657
2019-03-19 16:30 | 62 | 0.05575442 | 0.02421943 | 2.136471 | 24.22802 | 43.5176 | 1.350819
2019-03-19 16:30 | 63 | 0.07176983 | 0.01852644 | 1.638358 | 18.23998 | 43.45113 | 1.30908
2019-03-19 16:30 | 64 | 0.07416408 | 0.01760215 | 1.560151 | 17.59594 | 43.37714 | 1.304987
2019-03-19 16:30 | 65 | 0.07084958 | 0.01782863 | 1.61833 | 18.10708 | 43.30457 | 1.282879
2019-03-19 16:30 | 66 | 0.07206233 | 0.01687341 | 1.564406 | 17.64449 | 43.23515 | 1.271503
2019-03-19 16:30 | 67 | 0.05092233 | 0.02299366 | 2.180727 | 24.14312 | 43.1654 | 1.229424
2019-03-19 16:30 | 68 | 0.05011525 | 0.02249026 | 2.18326 | 24.17075 | 43.1285 | 1.211323
2019-03-19 16:30 | 69 | 0.06028283 | 0.01794511 | 1.786166 | 19.83387 | 43.06247 | 1.195642
2019-03-19 16:30 | 70 | 0.04363558 | 0.02426686 | 2.428947 | 27.15069 | 43.01312 | 1.184736
2019-03-19 16:30 | 71 | 0.07007192 | 0.01449524 | 1.489385 | 15.63693 | 42.9657 | 1.09571
2019-03-19 16:30 | 72 | 0.07696767 | 0.01321646 | 1.333918 | 15.77691 | 42.87793 | 1.214312
2019-03-19 16:30 | 73 | 0.04305558 | 0.02360645 | 2.344626 | 28.41058 | 42.82185 | 1.223234
2019-03-19 16:30 | 74 | 0.0352385 | 0.02823952 | 2.830801 | 31.19151 | 42.78593 | 1.099142
2019-03-19 16:30 | 75 | 0.04358817 | 0.02235589 | 2.259237 | 25.18365 | 42.74635 | 1.097709
2019-03-19 16:30 | 76 | 0.05891392 | 0.01614713 | 1.647457 | 18.43103 | 42.6968 | 1.085844
2019-03-19 16:30 | 77 | 0.0625405 | 0.01523234 | 1.532522 | 16.68834 | 42.63188 | 1.043697
2019-03-19 16:30 | 78 | 0.046284 | 0.02010299 | 2.045479 | 22.26638 | 42.57716 | 1.030577
2019-03-19 16:30 | 79 | 0.02761842 | 0.03364876 | 3.372207 | 36.95809 | 42.53971 | 1.020724
2019-03-19 16:30 | 80 | 0.03967125 | 0.02284193 | 2.311051 | 25.77499 | 42.51481 | 1.022526
2019-03-19 16:30 | 81 | 0.03082883 | 0.02863626 | 2.934463 | 32.27855 | 42.4645 | 0.99511
2019-03-19 16:30 | 82 | 0.02727942 | 0.03155515 | 3.274061 | 36.73238 | 42.45152 | 1.002038
2019-03-19 16:30 | 83 | 0.05290592 | 0.01627659 | 1.665303 | 18.91907 | 42.40333 | 1.000931
2019-03-19 16:30 | 84 | 0.04733983 | 0.01768916 | 1.835391 | 20.65455 | 42.35287 | 0.977783
2019-03-19 16:30 | 85 | 0.04051825 | 0.02002473 | 2.113712 | 24.35182 | 42.31014 | 0.986693
2019-03-19 16:30 | 86 | 0.02287633 | 0.0354971 | 3.703869 | 42.05219 | 42.27407 | 0.962
2019-03-19 16:30 | 87 | 0.02399692 | 0.03283842 | 3.483218 | 40.3824 | 42.25918 | 0.969053
2019-03-19 16:30 | 88 | 0.05096183 | 0.01501505 | 1.623055 | 18.88156 | 42.21965 | 0.962239
2019-03-19 16:30 | 89 | 0.05431708 | 0.01407169 | 1.507681 | 17.48378 | 42.16279 | 0.949668
2019-03-19 16:30 | 90 | 0.0451325 | 0.01641802 | 1.790663 | 20.8078 | 42.11448 | 0.939108
2019-03-19 16:30 | 91 | 0.04913975 | 0.01463354 | 1.632685 | 19.14873 | 42.06961 | 0.940964
2019-03-19 16:30 | 92 | 0.05433883 | 0.01277559 | 1.456174 | 17.27775 | 42.01587 | 0.938853
2019-03-19 16:30 | 93 | 0.04881258 | 0.01424631 | 1.608137 | 19.02059 | 41.96354 | 0.928444
2019-03-19 16:30 | 94 | 0.04473775 | 0.01553613 | 1.735829 | 21.00647 | 41.91798 | 0.939782
2019-03-19 16:30 | 95 | 0.04694958 | 0.01483262 | 1.644019 | 20.14118 | 41.87227 | 0.94562
2019-03-19 16:30 | 96 | 0.05348658 | 0.01259735 | 1.432126 | 17.46382 | 41.82253 | 0.93408
2019-03-19 16:30 | 97 | 0.07038167 | 0.009909243 | 1.079636 | 13.21839 | 41.76332 | 0.930332
2019-03-19 16:30 | 98 | 0.060172 | 0.01160312 | 1.255679 | 15.25121 | 41.68824 | 0.917696
2019-03-19 16:30 | 99 | 0.05528167 | 0.01221516 | 1.360216 | 16.76395 | 41.64257 | 0.926739
2019-03-19 16:30 | 100 | 0.04689692 | 0.01388471 | 1.588879 | 19.57866 | 41.57857 | 0.918179
2019-03-19 16:30 | 101 | 0.03635708 | 0.0179173 | 2.037271 | 25.49814 | 41.5493 | 0.927038
2019-03-19 16:30 | 102 | 0.03002567 | 0.02165942 | 2.446962 | 30.30551 | 41.50487 | 0.909943
2019-03-19 16:30 | 103 | 0.02003258 | 0.03245728 | 3.648628 | 45.59367 | 41.48927 | 0.913359
2019-03-19 16:30 | 104 | 0.03479017 | 0.01867839 | 2.090264 | 26.28889 | 41.45862 | 0.914595
2019-03-19 16:30 | 105 | 0.04883633 | 0.013325 | 1.487438 | 18.58911 | 41.41969 | 0.907824
2019-03-19 16:30 | 106 | 0.04707883 | 0.01380577 | 1.528707 | 19.28523 | 41.36574 | 0.907926
2019-03-19 16:30 | 107 | 0.01770092 | 0.03676179 | 4.049986 | 51.6654 | 41.33223 | 0.914525
2019-03-19 16:30 | 108 | 0.01590133 | 0.04092218 | 4.50144 | 57.35211 | 41.3239 | 0.911975
2019-03-19 16:30 | 109 | 0.02137008 | 0.03040306 | 3.346043 | 42.83395 | 41.29737 | 0.915365
2019-03-19 16:30 | 110 | 0.04124242 | 0.01583036 | 1.744005 | 22.41631 | 41.27763 | 0.924503
2019-03-19 16:30 | 111 | 0.04790692 | 0.0131692 | 1.501498 | 19.25244 | 41.21851 | 0.922325
2019-03-19 16:30 | 112 | 0.02842958 | 0.02215665 | 2.530078 | 32.57621 | 41.18798 | 0.926128
2019-03-19 16:30 | 113 | 0.03913292 | 0.01611654 | 1.832851 | 23.31155 | 41.15509 | 0.912249
2019-03-19 16:30 | 114 | 0.04019567 | 0.01565082 | 1.776244 | 23.26631 | 41.11139 | 0.935205
2019-03-19 16:31 | 115 | 0.03954008 | 0.01531533 | 1.800393 | 23.37615 | 41.07537 | 0.924295
2019-03-19 16:31 | 116 | 0.03696208 | 0.01702002 | 1.926684 | 24.51307 | 41.03259 | 0.906054
2019-03-19 16:31 | 117 | 0.04227008 | 0.01490313 | 1.689652 | 22.17024 | 40.9992 | 0.937138
2019-03-19 16:31 | 118 | 0.05678892 | 0.01108606 | 1.254308 | 16.52234 | 40.94557 | 0.938286
2019-03-19 16:31 | 119 | 0.07093942 | 0.00919613 | 1.007445 | 13.39852 | 40.88646 | 0.950483
2019-03-19 16:31 | 120 | 0.05161567 | 0.01305831 | 1.384052 | 18.11276 | 40.81213 | 0.934902
2019-03-19 16:31 | 121 | 0.0313845 | 0.02070354 | 2.280875 | 29.74494 | 40.78294 | 0.93353
2019-03-19 16:31 | 122 | 0.06514475 | 0.0106907 | 1.102059 | 14.4405 | 40.73679 | 0.940723
2019-03-19 16:31 | 123 | 0.06325625 | 0.01101033 | 1.136738 | 14.82557 | 40.66031 | 0.93781
2019-03-19 16:31 | 124 | 0.0557445 | 0.0128922 | 1.293319 | 16.87842 | 40.61281 | 0.940879
2019-03-19 16:31 | 125 | 0.04082608 | 0.01764502 | 1.778163 | 23.09915 | 40.55023 | 0.943048
2019-03-19 16:31 | 126 | 0.05001683 | 0.01439371 | 1.452703 | 18.75007 | 40.5251 | 0.937819
2019-03-19 16:31 | 127 | 0.068192 | 0.01060042 | 1.069324 | 13.72234 | 40.44855 | 0.935754
2019-03-19 16:31 | 128 | 0.04053058 | 0.01778845 | 1.801634 | 23.08358 | 40.39956 | 0.935591
2019-03-19 16:31 | 129 | 0.02816833 | 0.02564421 | 2.590774 | 33.20456 | 40.36418 | 0.935317
2019-03-19 16:31 | 130 | 0.04027475 | 0.01789996 | 1.811113 | 23.07773 | 40.33648 | 0.92945
2019-03-19 16:31 | 131 | 0.05996433 | 0.01165152 | 1.217584 | 15.48671 | 40.28193 | 0.92865
2019-03-19 16:31 | 132 | 0.0434585 | 0.01603815 | 1.675987 | 21.24549 | 40.22489 | 0.923297
2019-03-19 16:31 | 133 | 0.04534758 | 0.01541096 | 1.606409 | 20.61025 | 40.19102 | 0.934625
2019-03-19 16:31 | 134 | 0.06231742 | 0.01083335 | 1.168187 | 15.29279 | 40.1307 | 0.953007
2019-03-19 16:31 | 135 | 0.05366517 | 0.01256222 | 1.353935 | 17.38252 | 40.0726 | 0.932836
2019-03-19 16:31 | 136 | 0.039171 | 0.01658044 | 1.855487 | 23.82941 | 40.02538 | 0.933422
2019-03-19 16:31 | 137 | 0.03020733 | 0.02151661 | 2.404262 | 30.92143 | 39.99241 | 0.934054
2019-03-19 16:31 | 138 | 0.04416442 | 0.01524305 | 1.638741 | 21.0586 | 39.95919 | 0.930041
2019-03-19 16:31 | 139 | 0.05121775 | 0.0131127 | 1.413975 | 18.24436 | 39.90562 | 0.934435
2019-03-19 16:31 | 140 | 0.04076108 | 0.01710163 | 1.778163 | 22.7953 | 39.86104 | 0.929161
2019-03-19 16:31 | 141 | 0.0409845 | 0.01759144 | 1.763846 | 23.08043 | 39.82178 | 0.94594
2019-03-19 16:31 | 142 | 0.04653267 | 0.01546501 | 1.55377 | 20.04871 | 39.77762 | 0.93292
2019-03-19 16:31 | 143 | 0.04722958 | 0.01527677 | 1.533309 | 20.1472 | 39.73011 | 0.951544
2019-03-19 16:31 | 144 | 0.03437817 | 0.02097541 | 2.109527 | 27.63446 | 39.68602 | 0.950022
2019-03-19 16:31 | 145 | 0.04689083 | 0.01539161 | 1.546396 | 20.08808 | 39.65574 | 0.941947
2019-03-19 16:31 | 146 | 0.04551075 | 0.0163869 | 1.599771 | 20.4239 | 39.59521 | 0.929507
2019-03-19 16:31 | 147 | 0.03676408 | 0.02028388 | 1.977225 | 25.69992 | 39.56628 | 0.944834
2019-03-19 16:31 | 148 | 0.05058542 | 0.01472159 | 1.440087 | 18.21596 | 39.51653 | 0.921462
2019-03-19 16:31 | 149 | 0.0520565 | 0.01430081 | 1.396117 | 17.52817 | 39.46746 | 0.912455
2019-03-19 16:31 | 150 | 0.05964967 | 0.01247882 | 1.214568 | 15.50706 | 39.41162 | 0.924991
2019-03-19 16:31 | 151 | 0.05330725 | 0.0140082 | 1.364799 | 16.96407 | 39.35175 | 0.904308
2019-03-19 16:31 | 152 | 0.0401075 | 0.01858759 | 1.807311 | 22.73674 | 39.30663 | 0.911914
2019-03-19 16:31 | 153 | 0.04418483 | 0.01630982 | 1.632034 | 20.48751 | 39.26716 | 0.905237
2019-03-19 16:31 | 154 | 0.05563442 | 0.01257137 | 1.299221 | 16.25772 | 39.21623 | 0.904489
2019-03-19 16:31 | 155 | 0.05368108 | 0.01300883 | 1.337617 | 16.89796 | 39.15883 | 0.907101
2019-03-19 16:31 | 156 | 0.05883808 | 0.01147969 | 1.22171 | 15.11173 | 39.10758 | 0.889145
2019-03-19 16:31 | 157 | 0.06167708 | 0.01056355 | 1.159619 | 14.38674 | 39.04206 | 0.887332
2019-03-19 16:31 | 158 | 0.04882725 | 0.01337071 | 1.462524 | 18.02977 | 38.98816 | 0.880344
2019-03-19 16:31 | 159 | 0.04013425 | 0.0168659 | 1.771169 | 22.05259 | 38.94366 | 0.885064
2019-03-19 16:31 | 160 | 0.03656567 | 0.01845058 | 1.929586 | 24.33157 | 38.90626 | 0.8897
2019-03-19 16:31 | 161 | 0.03865217 | 0.01802122 | 1.819028 | 23.34987 | 38.86847 | 0.902523
2019-03-19 16:31 | 162 | 0.05491083 | 0.01271696 | 1.278963 | 16.084 | 38.82542 | 0.883186
2019-03-19 16:31 | 163 | 0.06299475 | 0.01143456 | 1.109416 | 14.11049 | 38.76071 | 0.888887
2019-03-19 16:31 | 164 | 0.05740917 | 0.0125596 | 1.216661 | 15.63602 | 38.70313 | 0.897651
2019-03-19 16:31 | 165 | 0.0530035 | 0.01402721 | 1.310167 | 16.76212 | 38.64611 | 0.888451
2019-03-19 16:31 | 166 | 0.04584633 | 0.01628112 | 1.522285 | 19.53022 | 38.59752 | 0.895389
2019-03-19 16:31 | 167 | 0.04967625 | 0.01546398 | 1.399859 | 18.03125 | 38.55186 | 0.895725
2019-03-19 16:31 | 168 | 0.04569442 | 0.01682339 | 1.523718 | 19.25154 | 38.49932 | 0.879688
2019-03-19 16:31 | 169 | 0.05735808 | 0.01383372 | 1.216089 | 15.30184 | 38.45668 | 0.877684
2019-03-19 16:31 | 170 | 0.07095692 | 0.01113248 | 0.9745133 | 12.06493 | 38.38438 | 0.85609
2019-03-19 16:31 | 171 | 0.06252783 | 0.01267367 | 1.110597 | 13.93189 | 38.32059 | 0.871131
2019-03-19 16:31 | 172 | 0.04513075 | 0.01855348 | 1.522563 | 19.12514 | 38.26211 | 0.863132
2019-03-19 16:31 | 173 | 0.03381117 | 0.02403803 | 2.029006 | 25.90816 | 38.22888 | 0.875985
2019-03-19 16:32 | 174 | 0.02922225 | 0.02781747 | 2.345524 | 29.90584 | 38.19223 | 0.873916
2019-03-19 16:32 | 175 | 0.03424392 | 0.02377575 | 2.00153 | 25.39067 | 38.16725 | 0.869476
2019-03-19 16:32 | 176 | 0.05614833 | 0.01489551 | 1.219777 | 15.53813 | 38.11979 | 0.87244
2019-03-19 16:32 | 177 | 0.05536883 | 0.0151071 | 1.235785 | 15.44977 | 38.06034 | 0.855436
2019-03-19 16:32 | 178 | 0.05107583 | 0.01633804 | 1.333625 | 16.99663 | 38.0107 | 0.868117
2019-03-19 16:32 | 179 | 0.04492333 | 0.01860042 | 1.512612 | 19.2957 | 37.95889 | 0.866827
2019-03-19 16:32 | 180 | 0.03696408 | 0.02258482 | 1.839587 | 23.25896 | 37.92109 | 0.859746
2019-03-19 16:32 | 181 | 0.0352435 | 0.02365285 | 1.929679 | 24.37454 | 37.88256 | 0.859044
2019-03-19 16:32 | 182 | 0.062357 | 0.01302737 | 1.090258 | 13.77231 | 37.84367 | 0.8588
2019-03-19 16:32 | 183 | 0.07196633 | 0.01163167 | 0.9469197 | 12.13467 | 37.76248 | 0.873288
2019-03-19 16:32 | 184 | 0.045391 | 0.0184287 | 1.495431 | 18.98429 | 37.70872 | 0.861716
2019-03-19 16:32 | 185 | 0.04320317 | 0.01936517 | 1.570576 | 20.047 | 37.66651 | 0.866094
2019-03-19 16:32 | 186 | 0.04492767 | 0.01862418 | 1.51048 | 19.3917 | 37.6206 | 0.871224
2019-03-19 16:32 | 187 | 0.0475745 | 0.0175807 | 1.426618 | 18.20862 | 37.57602 | 0.866266
2019-03-19 16:32 | 188 | 0.0579935 | 0.01402623 | 1.171963 | 14.91938 | 37.52394 | 0.865227
2019-03-19 16:32 | 189 | 0.05208842 | 0.01559946 | 1.302013 | 16.44988 | 37.46412 | 0.856848
2019-03-19 16:32 | 190 | 0.03925 | 0.02014143 | 1.734279 | 21.99842 | 37.42134 | 0.863438
2019-03-19 16:32 | 191 | 0.05339158 | 0.01437655 | 1.276774 | 16.2517 | 37.38027 | 0.867704
2019-03-19 16:32 | 192 | 0.02470308 | 0.03105701 | 2.753721 | 34.86294 | 37.32409 | 0.861222
2019-03-19 16:32 | 193 | 0.008878833 | 0.08629323 | 7.639006 | 97.83763 | 37.32679 | 0.868684
2019-03-19 16:32 | 194 | 0.06082875 | 0.01223998 | 1.115587 | 14.07344 | 37.28997 | 0.85607
2019-03-19 16:32 | 195 | 0.07558125 | 0.009841892 | 0.8970181 | 11.4394 | 37.21388 | 0.864604
2019-03-19 16:32 | 196 | 0.04589592 | 0.01572526 | 1.477885 | 18.95452 | 37.15072 | 0.869935
2019-03-19 16:32 | 197 | 0.02873283 | 0.02430721 | 2.364397 | 29.63891 | 37.11977 | 0.85161
2019-03-19 16:32 | 198 | 0.03153967 | 0.02217435 | 2.145316 | 27.25951 | 37.08783 | 0.859756
2019-03-19 16:32 | 199 | 0.03483517 | 0.01938646 | 1.943421 | 24.91063 | 37.05558 | 0.867766
2019-03-19 16:32 | 200 | 0.04985183 | 0.01308505 | 1.360045 | 17.12589 | 37.01567 | 0.853757
2019-03-19 16:32 | 201 | 0.04461317 | 0.01459669 | 1.511427 | 19.64214 | 36.96047 | 0.876298
2019-03-19 16:32 | 202 | 0.04591358 | 0.01318769 | 1.464993 | 18.44783 | 36.9252 | 0.847006
2019-03-19 16:32 | 203 | 0.05546042 | 0.01092801 | 1.210667 | 15.03829 | 36.86718 | 0.83403
2019-03-19 16:32 | 204 | 0.03924025 | 0.01483757 | 1.702081 | 21.42683 | 36.82034 | 0.840794
2019-03-19 16:32 | 205 | 0.03020242 | 0.019336 | 2.213253 | 27.23133 | 36.78708 | 0.822452
2019-03-19 16:32 | 206 | 0.03862642 | 0.01450646 | 1.720138 | 20.92705 | 36.75528 | 0.808337
2019-03-19 16:32 | 207 | 0.04837158 | 0.01161173 | 1.372327 | 16.72114 | 36.70919 | 0.808828
2019-03-19 16:32 | 208 | 0.04983625 | 0.01035132 | 1.327187 | 15.90692 | 36.66069 | 0.792741
2019-03-19 16:32 | 209 | 0.04849967 | 0.01063571 | 1.352254 | 16.23481 | 36.61082 | 0.787383
2019-03-19 16:32 | 210 | 0.035306 | 0.01394554 | 1.847072 | 21.29921 | 36.56639 | 0.75199
2019-03-19 16:32 | 211 | 0.03606875 | 0.01363262 | 1.787265 | 20.64815 | 36.53676 | 0.744753
2019-03-19 16:32 | 212 | 0.04681292 | 0.01050333 | 1.366004 | 15.77735 | 36.49187 | 0.738584
2019-03-19 16:32 | 213 | 0.03935333 | 0.01249943 | 1.599417 | 18.95679 | 36.44748 | 0.746013
2019-03-19 16:32 | 214 | 0.02880025 | 0.01624876 | 2.162709 | 25.43808 | 36.4139 | 0.732623
2019-03-19 16:32 | 215 | 0.03715758 | 0.01196346 | 1.660312 | 19.26861 | 36.38522 | 0.715975
2019-03-19 16:32 | 216 | 0.045694 | 0.01025066 | 1.330535 | 15.66862 | 36.33943 | 0.715962
2019-03-19 16:32 | 217 | 0.03958308 | 0.01121275 | 1.517178 | 18.21718 | 36.29765 | 0.721092
2019-03-19 16:32 | 218 | 0.028727 | 0.01545139 | 2.072809 | 24.85964 | 36.26163 | 0.714143
2019-03-19 16:32 | 219 | 0.02692517 | 0.01562937 | 2.191337 | 26.17276 | 36.23783 | 0.704706
2019-03-19 16:32 | 220 | 0.03389092 | 0.01313122 | 1.732234 | 20.94588 | 36.20559 | 0.709875
2019-03-19 16:32 | 221 | 0.03066592 | 0.01373022 | 1.896295 | 22.03753 | 36.17239 | 0.675801
2019-03-19 16:32 | 222 | 0.02542183 | 0.01564432 | 2.268952 | 26.3123 | 36.14483 | 0.668907
2019-03-19 16:32 | 223 | 0.02722592 | 0.01461733 | 2.105141 | 24.33733 | 36.11974 | 0.662606
2019-03-19 16:32 | 224 | 0.035629 | 0.01182982 | 1.587355 | 18.73948 | 36.08943 | 0.667669
2019-03-19 16:32 | 225 | 0.01299967 | 0.03066317 | 4.342317 | 52.64581 | 36.05595 | 0.684378
2019-03-19 16:32 | 226 | -0.005426417 | -0.07329399 | -10.26424 | -121.0692 | 36.06206 | 0.656972
2019-03-19 16:32 | 227 | 0.01482125 | 0.02686906 | 3.732993 | 45.05477 | 36.05677 | 0.667768
2019-03-19 16:32 | 228 | 0.03890508 | 0.01085066 | 1.419972 | 16.54766 | 36.03092 | 0.643788
2019-03-19 16:32 | 229 | 0.04044883 | 0.01044944 | 1.355607 | 15.75257 | 35.98463 | 0.637173
2019-03-19 16:32 | 230 | 0.03806233 | 0.01108862 | 1.431752 | 16.74942 | 35.95176 | 0.637522
2019-03-19 16:32 | 231 | 0.03429858 | 0.01163041 | 1.574993 | 18.82098 | 35.90888 | 0.645533
2019-03-19 16:32 | 232 | 0.03571383 | 0.01117551 | 1.500993 | 17.7856 | 35.88168 | 0.635192
2019-03-19 16:32 | 233 | 0.04510775 | 0.008856168 | 1.18375 | 14.30699 | 35.8356 | 0.645356
2019-03-19 16:32 | 234 | 0.04221875 | 0.009471919 | 1.252044 | 15.19244 | 35.79411 | 0.641406
2019-03-19 16:33 | 235 | 0.04668192 | 0.00909259 | 1.127192 | 13.47301 | 35.74958 | 0.628946
2019-03-19 16:33 | 236 | 0.05518692 | 0.007668609 | 0.9439693 | 11.45067 | 35.70013 | 0.631927
2019-03-19 16:33 | 237 | 0.04699358 | 0.009014517 | 1.104135 | 13.38753 | 35.64397 | 0.629128
2019-03-19 16:33 | 238 | 0.01623125 | 0.02756511 | 3.18491 | 38.0824 | 35.61146 | 0.618125
2019-03-19 16:33 | 239 | 0.01489408 | 0.03001397 | 3.447996 | 40.61076 | 35.60416 | 0.60486
2019-03-19 16:33 | 240 | 0.03129867 | 0.01431559 | 1.633915 | 19.4169 | 35.57643 | 0.607723
2019-03-19 16:33 | 241 | 0.04217433 | 0.01061613 | 1.203774 | 14.01329 | 35.5424 | 0.591001
2019-03-19 16:33 | 242 | 0.05200858 | 0.008627808 | 0.969039 | 11.25305 | 35.49299 | 0.585255
2019-03-19 16:33 | 243 | 0.04620367 | 0.01018779 | 1.084636 | 12.72003 | 35.44277 | 0.587712
2019-03-19 16:33 | 244 | 0.02921183 | 0.01533513 | 1.699547 | 20.19695 | 35.40348 | 0.58999
2019-03-19 16:33 | 245 | 0.0272115 | 0.01641585 | 1.811175 | 21.86135 | 35.38077 | 0.59488
2019-03-19 16:33 | 246 | 0.02996958 | 0.01412412 | 1.626403 | 19.41212 | 35.34749 | 0.581773
2019-03-19 16:33 | 247 | 0.02843933 | 0.01489022 | 1.709421 | 20.38778 | 35.32141 | 0.579815
2019-03-19 16:33 | 248 | 0.03857875 | 0.0109713 | 1.248987 | 15.06671 | 35.28823 | 0.581255
2019-03-19 16:33 | 249 | 0.03516225 | 0.01268464 | 1.36069 | 16.11288 | 35.24792 | 0.566565
2019-03-19 16:33 | 250 | 0.01236433 | 0.03423367 | 3.86134 | 45.14299 | 35.22254 | 0.558163
2019-03-19 16:33 | 251 | 0.0140575 | 0.03013388 | 3.380495 | 39.76945 | 35.21787 | 0.559059
2019-03-19 16:33 | 252 | 0.005105 | 0.08310154 | 9.257247 | 108.0985 | 35.19617 | 0.551843
2019-03-19 16:33 | 253 | 0.0020235 | 0.2218089 | 23.27992 | 271.6323 | 35.20562 | 0.549648
2019-03-19 16:33 | 254 | 0.0244065 | 0.01836194 | 1.908952 | 22.52687 | 35.18582 | 0.549802
2019-03-19 16:33 | 255 | 0.03562708 | 0.01191591 | 1.299307 | 15.65261 | 35.15935 | 0.557657
2019-03-19 16:33 | 256 | 0.03163075 | 0.01416878 | 1.458958 | 17.30278 | 35.11889 | 0.5473
2019-03-19 16:33 | 257 | 0.02162692 | 0.02074058 | 2.118502 | 25.53693 | 35.09769 | 0.552285
2019-03-19 16:33 | 258 | 0.0255465 | 0.0175519 | 1.778284 | 21.07208 | 35.0721 | 0.538318
2019-03-19 16:33 | 259 | 0.035972 | 0.01310274 | 1.252903 | 14.94996 | 35.04457 | 0.53778
2019-03-19 16:33 | 260 | 0.04653767 | 0.01010013 | 0.9626148 | 11.47537 | 35.00055 | 0.534037
2019-03-19 16:33 | 261 | 0.03367208 | 0.01399139 | 1.330181 | 16.00058 | 34.95694 | 0.538773
2019-03-19 16:33 | 262 | 0.03850742 | 0.01280828 | 1.149173 | 13.68308 | 34.92949 | 0.5269
2019-03-19 16:33 | 263 | 0.04337325 | 0.01135594 | 1.014618 | 12.20381 | 34.88022 | 0.529319
2019-03-19 16:33 | 264 | 0.0239045 | 0.02060041 | 1.834417 | 22.18871 | 34.84882 | 0.53041
2019-03-19 16:33 | 265 | 0.005884583 | 0.08381454 | 7.425855 | 90.58976 | 34.83203 | 0.533083
2019-03-19 16:33 | 266 | 0.01195867 | 0.04137049 | 3.640603 | 44.65908 | 34.83086 | 0.534063
2019-03-19 16:33 | 267 | 0.02034625 | 0.02542565 | 2.11941 | 25.99595 | 34.80715 | 0.52892
2019-03-19 16:33 | 268 | 0.01514308 | 0.0341928 | 2.840445 | 33.81187 | 34.79329 | 0.512016
2019-03-19 16:33 | 269 | 0.01460058 | 0.03556085 | 2.95155 | 35.07497 | 34.77564 | 0.512115
2019-03-19 16:33 | 270 | 0.02976233 | 0.01827025 | 1.440513 | 17.34471 | 34.7605 | 0.516219
2019-03-19 16:33 | 271 | 0.02867533 | 0.01895042 | 1.488962 | 17.7887 | 34.72 | 0.510097
2019-03-19 16:33 | 272 | 0.02005042 | 0.02826664 | 2.117306 | 25.32292 | 34.7053 | 0.507735
2019-03-19 16:33 | 273 | 0.0185795 | 0.03050073 | 2.28465 | 27.0546 | 34.67814 | 0.502661
2019-03-19 16:33 | 274 | 0.02062208 | 0.02746843 | 2.046725 | 24.8746 | 34.66621 | 0.512966
2019-03-19 16:33 | 275 | 0.05058067 | 0.01117981 | 0.8293686 | 10.28814 | 34.6303 | 0.520381
2019-03-19 16:33 | 276 | 0.06116892 | 0.009245736 | 0.678626 | 8.445548 | 34.57003 | 0.516605
2019-03-19 16:33 | 277 | 0.043452 | 0.01355342 | 0.9558643 | 11.76892 | 34.51566 | 0.511383
2019-03-19 16:33 | 278 | 0.02715025 | 0.02169838 | 1.516654 | 18.85025 | 34.48313 | 0.511789
2019-03-19 16:33 | 279 | 0.03096458 | 0.01979625 | 1.325696 | 16.63991 | 34.45649 | 0.515248
2019-03-19 16:33 | 280 | 0.026566 | 0.02309287 | 1.547857 | 19.67985 | 34.42248 | 0.522815
2019-03-19 16:33 | 281 | 0.0270525 | 0.02263577 | 1.515851 | 19.18762 | 34.40207 | 0.519073
2019-03-19 16:33 | 282 | 0.03416883 | 0.01932376 | 1.199453 | 15.15091 | 34.36659 | 0.517689
2019-03-19 16:33 | 283 | 0.04075283 | 0.01622507 | 1.005292 | 13.04758 | 34.33399 | 0.531726
2019-03-19 16:33 | 284 | 0.037468 | 0.01830772 | 1.09224 | 14.18309 | 34.28785 | 0.531412
2019-03-19 16:33 | 285 | 0.02595708 | 0.0263919 | 1.570253 | 20.1597 | 34.26119 | 0.523287
2019-03-19 16:33 | 286 | 0.0226035 | 0.03030507 | 1.808003 | 23.15628 | 34.23384 | 0.523413
2019-03-19 16:33 | 287 | 0.025997 | 0.02633305 | 1.563898 | 19.82536 | 34.21337 | 0.5154
2019-03-19 16:33 | 288 | 0.05348908 | 0.01285248 | 0.7646907 | 9.584816 | 34.17651 | 0.512683
2019-03-19 16:33 | 289 | 0.0490635 | 0.01398322 | 0.8274209 | 10.30829 | 34.11453 | 0.505761
2019-03-19 16:33 | 290 | 0.01861575 | 0.03687362 | 2.179903 | 27.60738 | 34.08495 | 0.513932
2019-03-19 16:33 | 291 | 0.02132817 | 0.0332437 | 1.891092 | 23.3134 | 34.06964 | 0.497232
2019-03-19 16:33 | 292 | 0.02638075 | 0.02688658 | 1.528054 | 18.76027 | 34.04079 | 0.49491
2019-03-19 16:33 | 293 | 0.02926492 | 0.02504061 | 1.375964 | 17.11343 | 34.01718 | 0.500823
2019-03-19 16:34 | 294 | 0.03510608 | 0.02152113 | 1.136104 | 14.35341 | 33.98183 | 0.503892
2019-03-19 16:34 | 295 | 0.0318895 | 0.02370644 | 1.24681 | 15.83951 | 33.94915 | 0.505114
2019-03-19 16:34 | 296 | 0.03086558 | 0.02526343 | 1.283623 | 16.5311 | 33.91787 | 0.510242
2019-03-19 16:34 | 297 | 0.02723 | 0.02947043 | 1.456062 | 19.06258 | 33.88816 | 0.519074
2019-03-19 16:34 | 298 | 0.01941467 | 0.0412863 | 2.036039 | 27.54011 | 33.8643 | 0.534682
2019-03-19 16:34 | 299 | 0.01812775 | 0.04563348 | 2.190221 | 29.14322 | 33.84734 | 0.528301
2019-03-19 16:34 | 300 | 0.0327185 | 0.0252554 | 1.212156 | 15.97695 | 33.82424 | 0.522742
2019-03-19 16:34 | 301 | 0.03293667 | 0.02509017 | 1.203099 | 16.22739 | 33.78521 | 0.534476
2019-03-19 16:34 | 302 | 0.02907375 | 0.02840984 | 1.368659 | 17.85913 | 33.75995 | 0.519232
2019-03-19 16:34 | 303 | 0.02040542 | 0.04050834 | 1.944235 | 25.06859 | 33.72829 | 0.511535
2019-03-19 16:34 | 304 | 0.0163285 | 0.05202838 | 2.427784 | 30.92752 | 33.71771 | 0.505
2019-03-19 16:34 | 305 | 0.02637875 | 0.03217797 | 1.501511 | 18.97436 | 33.69212 | 0.50052
2019-03-19 16:34 | 306 | 0.02795042 | 0.03042585 | 1.425065 | 17.62593 | 33.66655 | 0.492652
2019-03-19 16:34 | 307 | 0.03277125 | 0.02597977 | 1.211152 | 14.91991 | 33.63558 | 0.488944
2019-03-19 16:34 | 308 | 0.03984708 | 0.02194288 | 0.9906489 | 12.59899 | 33.60077 | 0.502033
2019-03-19 16:34 | 309 | 0.0341395 | 0.02558729 | 1.155182 | 14.59635 | 33.55912 | 0.498312
2019-03-19 16:34 | 310 | 0.02538533 | 0.03532955 | 1.553039 | 19.29118 | 33.53305 | 0.489713
2019-03-19 16:34 | 311 | 0.03752183 | 0.02463161 | 1.046077 | 13.36872 | 33.50351 | 0.501619
2019-03-19 16:34 | 312 | 0.03636975 | 0.02537352 | 1.079629 | 13.46633 | 33.46056 | 0.489767
2019-03-19 16:34 | 313 | 0.04310483 | 0.02141156 | 0.9093246 | 11.65203 | 33.42945 | 0.502259
2019-03-19 16:34 | 314 | 0.03993767 | 0.02309257 | 0.9760627 | 12.79556 | 33.37699 | 0.511025
2019-03-19 16:34 | 315 | 0.02435867 | 0.03880406 | 1.602192 | 20.81313 | 33.35223 | 0.50698
2019-03-19 16:34 | 316 | 0.0347375 | 0.02788819 | 1.116985 | 14.1163 | 33.32202 | 0.490365
2019-03-19 16:34 | 317 | 0.0476605 | 0.0207668 | 0.8127306 | 10.68123 | 33.28198 | 0.509073
2019-03-19 16:34 | 318 | 0.03977825 | 0.02612228 | 0.9823844 | 12.76233 | 33.23186 | 0.507663
2019-03-19 16:34 | 319 | 0.02974575 | 0.03573976 | 1.307962 | 17.52082 | 33.20286 | 0.52117
2019-03-19 16:34 | 320 | 0.04614392 | 0.02305212 | 0.8428292 | 11.03383 | 33.16638 | 0.509144
2019-03-19 16:34 | 321 | 0.04210092 | 0.02581991 | 0.9226207 | 12.77514 | 33.11513 | 0.537845
2019-03-19 16:34 | 322 | 0.03381817 | 0.03277534 | 1.148432 | 15.44407 | 33.08375 | 0.52229
2019-03-19 16:34 | 323 | 0.02642233 | 0.0419288 | 1.474772 | 19.59055 | 33.04703 | 0.517628
2019-03-19 16:34 | 324 | 0.03194875 | 0.03552856 | 1.224784 | 16.72378 | 33.0274 | 0.534304
2019-03-19 16:34 | 325 | 0.04514808 | 0.02672601 | 0.8704293 | 12.01099 | 32.98138 | 0.542273
2019-03-19 16:34 | 326 | 0.03872083 | 0.03179793 | 1.012816 | 13.46513 | 32.94195 | 0.521381
2019-03-19 16:34 | 327 | 0.0296225 | 0.04314192 | 1.325758 | 17.56952 | 32.90523 | 0.520453
2019-03-19 16:34 | 328 | 0.01662917 | 0.07959339 | 2.36303 | 31.72787 | 32.88284 | 0.527608
2019-03-19 16:34 | 329 | 0.03643083 | 0.03769479 | 1.08665 | 14.07915 | 32.86396 | 0.512915
2019-03-19 16:34 | 330 | 0.04964117 | 0.0285404 | 0.7930833 | 10.62948 | 32.81137 | 0.52766
2019-03-19 16:34 | 331 | 0.03898892 | 0.03760766 | 1.01324 | 13.00713 | 32.7706 | 0.507134
2019-03-19 16:34 | 332 | 0.03730283 | 0.04065841 | 1.054215 | 14.18302 | 32.73163 | 0.529067
2019-03-19 16:34 | 333 | 0.04125117 | 0.03781217 | 0.9561078 | 13.25516 | 32.69395 | 0.546791
2019-03-19 16:34 | 334 | 0.05950775 | 0.02697502 | 0.6651382 | 9.20065 | 32.6458 | 0.54751
2019-03-19 16:34 | 335 | 0.05977108 | 0.02806052 | 0.6676371 | 9.288538 | 32.57897 | 0.555186
2019-03-19 16:34 | 336 | 0.06112908 | 0.02896393 | 0.6535918 | 8.840146 | 32.52585 | 0.54039
2019-03-19 16:34 | 337 | 0.08385192 | 0.02223483 | 0.4745708 | 6.496047 | 32.45162 | 0.544706
2019-03-19 16:34 | 338 | 0.09729858 | 0.02013055 | 0.4112384 | 5.829479 | 32.36058 | 0.5672
2019-03-19 16:34 | 339 | 0.08854767 | 0.02283972 | 0.4528108 | 7.372696 | 32.26296 | 0.652835
2019-03-19 16:34 | 340 | 0.07614667 | 0.02737624 | 0.5288052 | 11.23511 | 32.18414 | 0.855516
2019-03-19 16:34 | 341 | 0.09634375 | 0.02231671 | 0.4250224 | 10.79701 | 32.10272 | 1.040224
2019-03-19 16:34 | 342 | 0.1106551 | 0.01974198 | 0.3834985 | 10.49716 | 31.99243 | 1.161564
2019-03-19 16:34 | 343 | 0.1079873 | 0.02101072 | 0.418101 | 11.57297 | 31.8854 | 1.249734
2019-03-19 16:34 | 344 | 0.1194277 | 0.01972475 | 0.4108494 | 11.33004 | 31.77347 | 1.353121
2019-03-19 16:34 | 345 | 0.1317026 | 0.01862967 | 0.4087584 | 11.77749 | 31.64685 | 1.551126
2019-03-19 16:34 | 346 | 0.1153654 | 0.02210499 | 0.5387246 | 14.86543 | 31.51712 | 1.714956
2019-03-19 16:34 | 347 | 0.1009886 | 0.02685575 | 0.7146188 | 19.39257 | 31.4151 | 1.958428
2019-03-19 16:34 | 348 | 0.1307264 | 0.02214805 | 0.64455 | 16.19698 | 31.30385 | 2.117373
2019-03-19 16:34 | 349 | 0.1623686 | 0.0190123 | 0.5857077 | 15.06471 | 31.15253 | 2.446035
2019-03-19 16:34 | 350 | 0.170564 | 0.01914652 | 0.6375273 | 16.33974 | 30.98527 | 2.786972
2019-03-19 16:34 | 351 | 0.1666906 | 0.02049123 | 0.7484552 | 17.94388 | 30.8149 | 2.991076
2019-03-19 16:34 | 352 | 0.1722681 | 0.02057666 | 0.8387197 | 18.00119 | 30.64958 | 3.10103
2019-03-19 16:34 | 353 | 0.1936655 | 0.01884369 | 0.8592597 | 17.86168 | 30.46726 | 3.459192
2019-03-19 16:35 | 354 | 0.1756661 | 0.02122446 | 1.099106 | 21.97766 | 30.27141 | 3.860729
2019-03-19 16:35 | 355 | 0.1662332 | 0.02284301 | 1.30658 | 25.48008 | 30.11353 | 4.235636
2019-03-19 16:35 | 356 | 0.2039115 | 0.01883733 | 1.181444 | 21.9975 | 29.92772 | 4.485544
2019-03-19 16:35 | 357 | 0.2143038 | 0.01804102 | 1.217973 | 22.1193 | 29.71257 | 4.74025
2019-03-19 16:35 | 358 | 0.17855 | 0.02185024 | 1.56387 | 26.99286 | 29.51068 | 4.819576
2019-03-19 16:35 | 359 | 0.1734387 | 0.02258157 | 1.69967 | 28.4494 | 29.34886 | 4.934226
2019-03-19 16:35 | 360 | 0.1778093 | 0.02209613 | 1.719042 | 27.85226 | 29.1606 | 4.952391
2019-03-19 16:35 | 361 | 0.18089225 | 0.02199084 | 1.733126 | 27.52999 | 28.99313 | 4.979962
2019-03-19 16:35 | 362 | 0.1872235 | 0.02173856 | 1.724934 | 26.66722 | 28.7986 | 4.99273
2019-03-19 16:35 | 363 | 0.1679503 | 0.02484743 | 1.972115 | 29.53011 | 28.62363 | 4.959591
2019-03-19 16:35 | 364 | 0.20154725 | 0.02097238 | 1.685541 | 24.59331 | 28.45124 | 4.956713
2019-03-19 16:35 | 365 | 0.1979477 | 0.02162166 | 1.745313 | 24.67521 | 28.22961 | 4.884403
2019-03-19 16:35 | 366 | 0.1546135 | 0.02829985 | 2.277866 | 31.21714 | 28.06502 | 4.826591
2019-03-19 16:35 | 367 | 0.1598556 | 0.0277564 | 2.229439 | 29.60599 | 27.90925 | 4.732683
2019-03-19 16:35 | 368 | 0.1689652 | 0.02676428 | 2.138873 | 27.50221 | 27.74372 | 4.646918
2019-03-19 16:35 | 369 | 0.1529353 | 0.03005888 | 2.390635 | 29.77391 | 27.57748 | 4.553483
2019-03-19 16:35 | 370 | 0.137769 | 0.033709 | 2.65804 | 31.94285 | 27.43848 | 4.400735
2019-03-19 16:35 | 371 | 0.1189287 | 0.03923333 | 3.083184 | 36.12736 | 27.30257 | 4.296579
2019-03-19 16:35 | 372 | 0.1116405 | 0.04157009 | 3.275597 | 36.34204 | 27.19763 | 4.057243
2019-03-19 16:35 | 373 | 0.1136554 | 0.04004581 | 3.196562 | 33.79905 | 27.0778 | 3.841445
2019-03-19 16:35 | 374 | 0.06942242 | 0.0640622 | 5.161494 | 50.87221 | 26.97998 | 3.531672
2019-03-19 16:35 | 375 | 0.08220442 | 0.05230044 | 4.294032 | 40.5368 | 26.92528 | 3.332304
2019-03-19 16:35 | 376 | 0.1137269 | 0.03662003 | 2.999309 | 28.25335 | 26.81059 | 3.213166
2019-03-19 16:35 | 377 | 0.09875592 | 0.04079701 | 3.262272 | 30.28616 | 26.70906 | 2.990937
2019-03-19 16:35 | 378 | 0.08106883 | 0.0476105 | 3.768456 | 34.89261 | 26.61491 | 2.828703
2019-03-19 16:35 | 379 | 0.06878108 | 0.0541338 | 4.179311 | 39.07096 | 26.54493 | 2.687343
2019-03-19 16:35 | 380 | 0.08445567 | 0.04266594 | 3.240716 | 29.84013 | 26.47039 | 2.520168
2019-03-19 16:35 | 381 | 0.08899175 | 0.03909731 | 2.922612 | 25.92643 | 26.37827 | 2.307238
2019-03-19 16:35 | 382 | 0.08418167 | 0.04078304 | 2.950907 | 26.21742 | 26.2951 | 2.207026
2019-03-19 16:35 | 383 | 0.07545508 | 0.04404913 | 3.12728 | 28.51862 | 26.21056 | 2.151875
2019-03-19 16:35 | 384 | 0.09190658 | 0.035536 | 2.477058 | 22.83583 | 26.13887 | 2.098763
2019-03-19 16:35 | 385 | 0.07959308 | 0.04025645 | 2.767303 | 25.87502 | 26.03387 | 2.059473
2019-03-19 16:35 | 386 | 0.04503842 | 0.06972215 | 4.7282 | 44.61251 | 25.98452 | 2.009277
2019-03-19 16:35 | 387 | 0.06484542 | 0.04748742 | 3.178729 | 30.68828 | 25.93085 | 1.989994
2019-03-19 16:35 | 388 | 0.07857592 | 0.03856484 | 2.539087 | 24.57381 | 25.85514 | 1.93091
2019-03-19 16:35 | 389 | 0.08132475 | 0.03648838 | 2.382131 | 23.45045 | 25.777 | 1.907102
2019-03-19 16:35 | 390 | 0.06788892 | 0.04314382 | 2.773018 | 28.09568 | 25.69659 | 1.907385
2019-03-19 16:35 | 391 | 0.06852458 | 0.04205747 | 2.670048 | 27.42858 | 25.63834 | 1.879532
2019-03-19 16:35 | 392 | 0.06336333 | 0.04484403 | 2.816566 | 28.69488 | 25.56056 | 1.818203
2019-03-19 16:35 | 393 | 0.05995792 | 0.04701465 | 2.898778 | 30.24203 | 25.51105 | 1.813249
2019-03-19 16:35 | 394 | 0.06513767 | 0.0429465 | 2.607369 | 27.67586 | 25.43864 | 1.802741
2019-03-19 16:35 | 395 | 0.06102692 | 0.04557454 | 2.725462 | 29.3979 | 25.38246 | 1.794063
2019-03-19 16:35 | 396 | 0.07323492 | 0.0382879 | 2.222348 | 24.45948 | 25.31348 | 1.791288
2019-03-19 16:35 | 397 | 0.05699075 | 0.04877888 | 2.795671 | 31.28348 | 25.24208 | 1.782869
2019-03-19 16:35 | 398 | 0.06315692 | 0.04373835 | 2.484872 | 28.23241 | 25.19441 | 1.783072
2019-03-19 16:35 | 399 | 0.07696417 | 0.03565328 | 2.00557 | 23.11602 | 25.11381 | 1.779105
2019-03-19 16:35 | 400 | 0.06918083 | 0.03905508 | 2.197736 | 25.56035 | 25.04523 | 1.768286
2019-03-19 16:35 | 401 | 0.07694783 | 0.03483026 | 1.949873 | 23.14355 | 24.97222 | 1.780846
2019-03-19 16:35 | 402 | 0.08233425 | 0.03235719 | 1.807846 | 21.47013 | 24.89187 | 1.767727
2019-03-19 16:35 | 403 | 0.07582867 | 0.03485302 | 1.939195 | 23.31146 | 24.81034 | 1.767677
2019-03-19 16:35 | 404 | 0.07958083 | 0.03266658 | 1.831179 | 21.83154 | 24.73815 | 1.737372
2019-03-19 16:35 | 405 | 0.07770992 | 0.03304165 | 1.847541 | 21.93629 | 24.6524 | 1.704667
2019-03-19 16:35 | 406 | 0.07393883 | 0.03416871 | 1.923945 | 22.99269 | 24.58334 | 1.700053
2019-03-19 16:35 | 407 | 0.07039458 | 0.03522946 | 1.996472 | 23.98158 | 24.50435 | 1.688173
2019-03-19 16:35 | 408 | 0.07223475 | 0.03407421 | 1.930547 | 22.71693 | 24.44104 | 1.640952
2019-03-19 16:35 | 409 | 0.07866242 | 0.03073165 | 1.755078 | 20.6786 | 24.35876 | 1.626629
2019-03-19 16:35 | 410 | 0.07864783 | 0.03044748 | 1.734531 | 20.63377 | 24.28541 | 1.622801
2019-03-19 16:35 | 411 | 0.07325992 | 0.03237287 | 1.842898 | 22.36402 | 24.2032 | 1.638386
2019-03-19 16:35 | 412 | 0.0599515 | 0.03956604 | 2.228923 | 27.20646 | 24.14033 | 1.631068
2019-03-19 16:35 | 413 | 0.07311025 | 0.03216643 | 1.81248 | 22.31277 | 24.07727 | 1.631292
2019-03-19 16:36 | 414 | 0.070973 | 0.03322802 | 1.860859 | 23.05537 | 23.9974 | 1.636309
2019-03-19 16:36 | 415 | 0.06316708 | 0.03729885 | 2.072091 | 25.82307 | 23.93708 | 1.631168
2019-03-19 16:36 | 416 | 0.05674283 | 0.04157 | 2.29506 | 28.41594 | 23.87049 | 1.612401
2019-03-19 16:36 | 417 | 0.06512067 | 0.0358909 | 1.99298 | 24.99489 | 23.82003 | 1.627684
2019-03-19 16:36 | 418 | 0.06675908 | 0.03506125 | 1.934726 | 24.0231 | 23.74188 | 1.60376
2019-03-19 16:36 | 419 | 0.05457833 | 0.04206327 | 2.35625 | 29.46413 | 23.68963 | 1.608103
2019-03-19 16:36 | 420 | 0.06327725 | 0.0362511 | 2.01615 | 25.17447 | 23.62845 | 1.592971
2019-03-19 16:36 | 421 | 0.04866192 | 0.04717335 | 2.607616 | 32.42236 | 23.56752 | 1.577734
2019-03-19 16:36 | 422 | 0.06338633 | 0.03623848 | 1.993117 | 25.21094 | 23.5243 | 1.598029
2019-03-19 16:36 | 423 | 0.08118633 | 0.0279353 | 1.545134 | 19.45109 | 23.44034 | 1.579163
2019-03-19 16:36 | 424 | 0.05519025 | 0.04074449 | 2.266558 | 28.04542 | 23.37169 | 1.547834
2019-03-19 16:36 | 425 | 0.07124883 | 0.03125096 | 1.745589 | 22.1591 | 23.32087 | 1.57881
2019-03-19 16:36 | 426 | 0.07816033 | 0.02845202 | 1.585184 | 20.21639 | 23.23083 | 1.58012
2019-03-19 16:36 | 427 | 0.06887892 | 0.03204369 | 1.797856 | 22.98417 | 23.16846 | 1.583125
2019-03-19 16:36 | 428 | 0.07397117 | 0.02950669 | 1.665889 | 21.26049 | 23.09027 | 1.572663
2019-03-19 16:36 | 429 | 0.06521275 | 0.03345234 | 1.883776 | 24.06106 | 23.023 | 1.569088
2019-03-19 16:36 | 430 | 0.07728483 | 0.02816999 | 1.582207 | 20.23486 | 22.9548 | 1.563848
2019-03-19 16:36 | 431 | 0.09558542 | 0.0225486 | 1.276714 | 16.38929 | 22.86723 | 1.566577
2019-03-19 16:36 | 432 | 0.08380883 | 0.02574032 | 1.452796 | 18.66226 | 22.77152 | 1.564062
2019-03-19 16:36 | 433 | 0.05598283 | 0.03852779 | 2.165698 | 28.09159 | 22.70381 | 1.572647
2019-03-19 16:36 | 434 | 0.05437242 | 0.03962967 | 2.223743 | 29.05405 | 22.65315 | 1.579739
2019-03-19 16:36 | 435 | 0.0608585 | 0.03546706 | 1.989586 | 25.90327 | 22.592 | 1.576434
2019-03-19 16:36 | 436 | 0.07438917 | 0.02874826 | 1.627757 | 21.65645 | 22.52958 | 1.611005
2019-03-19 16:36 | 437 | 0.08004408 | 0.02640312 | 1.511318 | 20.15748 | 22.44555 | 1.613487
2019-03-19 16:36 | 438 | 0.06642725 | 0.03180452 | 1.820494 | 24.31519 | 22.37417 | 1.615191
2019-03-19 16:36 | 439 | 0.06931967 | 0.0304473 | 1.743825 | 23.33391 | 22.30927 | 1.617499
2019-03-19 16:36 | 440 | 0.06667942 | 0.03170331 | 1.818411 | 24.15741 | 22.23647 | 1.610802
2019-03-19 16:36 | 441 | 0.06555467 | 0.03223063 | 1.855123 | 24.76843 | 22.17581 | 1.623686
2019-03-19 16:36 | 442 | 0.05705567 | 0.03696323 | 2.131228 | 28.39804 | 22.10663 | 1.620269
2019-03-19 16:36 | 443 | 0.0668395 | 0.0315635 | 1.820418 | 24.36809 | 22.05722 | 1.628751
2019-03-19 16:36 | 444 | 0.07996592 | 0.02640052 | 1.525734 | 20.32776 | 21.97244 | 1.625528
2019-03-19 16:36 | 445 | 0.06179342 | 0.03382143 | 1.977904 | 26.43223 | 21.90436 | 1.633338
2019-03-19 16:36 | 446 | 0.06897267 | 0.03030231 | 1.778248 | 23.75792 | 21.84335 | 1.638647
2019-03-19 16:36 | 447 | 0.07637767 | 0.02766462 | 1.608038 | 21.78346 | 21.76601 | 1.66377
2019-03-19 16:36 | 448 | 0.07289008 | 0.02899328 | 1.686721 | 22.38226 | 21.69333 | 1.631445
2019-03-19 16:36 | 449 | 0.07010925 | 0.03049276 | 1.760831 | 23.5804 | 21.62073 | 1.653204
2019-03-19 16:36 | 450 | 0.05508792 | 0.0380313 | 2.24852 | 30.3584 | 21.55573 | 1.672381
2019-03-19 16:36 | 451 | 0.05369642 | 0.03897333 | 2.309484 | 30.90093 | 21.50651 | 1.659269
2019-03-19 16:36 | 452 | 0.08566425 | 0.02415117 | 1.451658 | 19.35127 | 21.44065 | 1.657712
2019-03-19 16:36 | 453 | 0.076239 | 0.02744132 | 1.63632 | 21.94891 | 21.34445 | 1.673363
2019-03-19 16:36 | 454 | 0.07274125 | 0.02840634 | 1.713732 | 22.98124 | 21.28724 | 1.671684
2019-03-19 16:36 | 455 | 0.0918955 | 0.02218555 | 1.358508 | 17.79979 | 21.19407 | 1.635721
2019-03-19 16:36 | 456 | 0.08040942 | 0.02505222 | 1.550215 | 20.56039 | 21.11046 | 1.653249
2019-03-19 16:36 | 457 | 0.07345175 | 0.02744422 | 1.699189 | 22.22874 | 21.03297 | 1.63274
2019-03-19 16:36 | 458 | 0.06440508 | 0.03127622 | 1.938629 | 25.41866 | 20.96335 | 1.637091
2019-03-19 16:36 | 459 | 0.07675183 | 0.02620867 | 1.624979 | 21.60174 | 20.89862 | 1.657973
2019-03-19 16:36 | 460 | 0.09546808 | 0.02087156 | 1.307873 | 17.83511 | 20.80858 | 1.702684
2019-03-19 16:36 | 461 | 0.08235625 | 0.0241924 | 1.519811 | 21.30912 | 20.71579 | 1.754939
2019-03-19 16:36 | 462 | 0.05889317 | 0.03376641 | 2.124249 | 29.53188 | 20.64629 | 1.739226
2019-03-19 16:36 | 463 | 0.07442317 | 0.02667755 | 1.686767 | 23.40537 | 20.58859 | 1.741902
2019-03-19 16:36 | 464 | 0.08790533 | 0.02269558 | 1.444612 | 19.67128 | 20.49774 | 1.72921
2019-03-19 16:36 | 465 | 0.06882942 | 0.02932898 | 1.855826 | 25.16427 | 20.4205 | 1.732042
2019-03-19 16:36 | 466 | 0.06795067 | 0.02996329 | 1.883924 | 25.26661 | 20.35638 | 1.716883
2019-03-19 16:36 | 467 | 0.06901275 | 0.02922334 | 1.86751 | 25.06816 | 20.28368 | 1.730023
2019-03-19 16:36 | 468 | 0.06933692 | 0.02942258 | 1.866186 | 24.49101 | 20.21863 | 1.698131
2019-03-19 16:36 | 469 | 0.06271233 | 0.03253483 | 2.064148 | 27.11448 | 20.14662 | 1.700412
2019-03-19 16:36 | 470 | 0.06040567 | 0.03406596 | 2.143616 | 28.00361 | 20.09191 | 1.691577
2019-03-19 16:36 | 471 | 0.07167867 | 0.02872448 | 1.80603 | 23.71766 | 20.02251 | 1.70005
2019-03-19 16:36 | 472 | 0.07397708 | 0.02787771 | 1.753266 | 22.97366 | 19.95063 | 1.699524
2019-03-19 16:36 | 473 | 0.0715175 | 0.02877678 | 1.807352 | 23.93211 | 19.87651 | 1.711565
2019-03-19 16:36 | 474 | 0.048776 | 0.04264687 | 2.653277 | 34.99764 | 19.81167 | 1.707045
2019-03-19 16:37 | 475 | 0.06673517 | 0.03114993 | 1.937994 | 25.4641 | 19.76902 | 1.699351
2019-03-19 16:37 | 476 | 0.0935345 | 0.02220473 | 1.383344 | 18.21199 | 19.67603 | 1.703449
2019-03-19 16:37 | 477 | 0.07774717 | 0.02670899 | 1.66486 | 21.8774 | 19.59217 | 1.700906
2019-03-19 16:37 | 478 | 0.07116125 | 0.02921373 | 1.816053 | 23.98399 | 19.51924 | 1.706731
2019-03-19 16:37 | 479 | 0.074095 | 0.0280546 | 1.743522 | 22.94135 | 19.44769 | 1.699839
2019-03-19 16:37 | 480 | 0.0628105 | 0.03272061 | 2.052253 | 27.13575 | 19.3741 | 1.70441
2019-03-19 16:37 | 481 | 0.0573485 | 0.03594088 | 2.249933 | 29.68334 | 19.32024 | 1.702295
2019-03-19 16:37 | 482 | 0.077367 | 0.02657691 | 1.664194 | 21.83034 | 19.25343 | 1.688948
2019-03-19 16:37 | 483 | 0.07605225 | 0.02729005 | 1.689552 | 21.89036 | 19.17045 | 1.664811
2019-03-19 16:37 | 484 | 0.06608683 | 0.0310998 | 1.94422 | 25.18505 | 19.10417 | 1.6644
2019-03-19 16:37 | 485 | 0.05422217 | 0.03797708 | 2.370265 | 30.82197 | 19.03883 | 1.671234
2019-03-19 16:37 | 486 | 0.04831725 | 0.04311318 | 2.651692 | 34.62265 | 18.9935 | 1.672871
2019-03-19 16:37 | 487 | 0.06781175 | 0.03074685 | 1.885901 | 24.6435 | 18.93575 | 1.671119
2019-03-19 16:37 | 488 | 0.08093958 | 0.02576104 | 1.577913 | 20.61489 | 18.85933 | 1.668561
2019-03-19 16:37 | 489 | 0.07328892 | 0.02843921 | 1.738592 | 22.75416 | 18.77921 | 1.667628
2019-03-19 16:37 | 490 | 0.06819408 | 0.0305771 | 1.869806 | 24.18865 | 18.71247 | 1.649523
2019-03-19 16:37 | 491 | 0.0750815 | 0.02775782 | 1.693653 | 21.86656 | 18.64035 | 1.641774
2019-03-19 16:37 | 492 | 0.06231708 | 0.03353289 | 2.041488 | 26.15625 | 18.56672 | 1.629981
2019-03-19 16:37 | 493 | 0.05427675 | 0.03847216 | 2.337642 | 29.97761 | 18.51421 | 1.627087
2019-03-19 16:37 | 494 | 0.07649125 | 0.02756653 | 1.651646 | 21.23332 | 18.45117 | 1.624163
2019-03-19 16:37 | 495 | 0.07296775 | 0.02890016 | 1.724303 | 22.14297 | 18.36719 | 1.615723
2019-03-19 16:37 | 496 | 0.05761842 | 0.03655649 | 2.178667 | 27.82001 | 18.30852 | 1.602945
2019-03-19 16:37 | 497 | 0.05570583 | 0.0377904 | 2.242728 | 28.63492 | 18.24868 | 1.595132
2019-03-19 16:37 | 498 | 0.06146108 | 0.03398237 | 2.032678 | 25.68474 | 18.1945 | 1.578612
2019-03-19 16:37 | 499 | 0.07656175 | 0.02697607 | 1.621915 | 20.61652 | 18.12346 | 1.578437
2019-03-19 16:37 | 500 | 0.08109433 | 0.02545953 | 1.526821 | 19.45881 | 18.0443 | 1.577999
2019-03-19 16:37 | 501 | 0.06795917 | 0.03006825 | 1.812639 | 22.94835 | 17.96587 | 1.559551
2019-03-19 16:37 | 502 | 0.06076983 | 0.03353572 | 2.008932 | 25.83125 | 17.90689 | 1.569761
2019-03-19 16:37 | 503 | 0.072621 | 0.02780488 | 1.676855 | 21.48446 | 17.83969 | 1.560223
2019-03-19 16:37 | 504 | 0.07216125 | 0.0279977 | 1.682129 | 21.20494 | 17.76412 | 1.530175
2019-03-19 16:37 | 505 | 0.07552658 | 0.02639031 | 1.594517 | 20.41912 | 17.69512 | 1.542186
2019-03-19 16:37 | 506 | 0.06747175 | 0.0295663 | 1.781192 | 22.72109 | 17.61621 | 1.533032
2019-03-19 16:37 | 507 | 0.04801067 | 0.04108766 | 2.495342 | 32.04259 | 17.56271 | 1.538386
2019-03-19 16:37 | 508 | 0.052609 | 0.03749312 | 2.262978 | 29.1268 | 17.51452 | 1.532332
2019-03-19 16:37 | 509 | 0.05388067 | 0.03675819 | 2.215337 | 27.98249 | 17.45779 | 1.507715
2019-03-19 16:37 | 510 | 0.048298 | 0.0408802 | 2.449892 | 31.04497 | 17.40815 | 1.49941
2019-03-19 16:37 | 511 | 0.05384042 | 0.03626926 | 2.190687 | 27.94417 | 17.35825 | 1.504526
2019-03-19 16:37 | 512 | 0.072639 | 0.0269559 | 1.61939 | 20.94029 | 17.29782 | 1.521082
2019-03-19 16:37 | 513 | 0.05673608 | 0.03449524 | 2.060481 | 26.56274 | 17.22127 | 1.507066
2019-03-19 16:37 | 514 | 0.04271558 | 0.04580183 | 2.727578 | 35.35007 | 17.18391 | 1.509999
2019-03-19 16:37 | 515 | 0.06317192 | 0.0306893 | 1.842683 | 23.58861 | 17.12781 | 1.490138
2019-03-19 16:37 | 516 | 0.05711967 | 0.0343843 | 2.033981 | 25.76151 | 17.06273 | 1.471489
2019-03-19 16:37 | 517 | 0.06998267 | 0.02771685 | 1.649521 | 20.46683 | 17.00993 | 1.432323
2019-03-19 16:37 | 518 | 0.07038533 | 0.02749097 | 1.631557 | 20.44393 | 16.92632 | 1.438953
2019-03-19 16:37 | 519 | 0.03934867 | 0.04861132 | 2.893803 | 36.44052 | 16.87629 | 1.433886
2019-03-19 16:37 | 520 | 0.04722642 | 0.0410477 | 2.401631 | 30.30918 | 16.83829 | 1.431394
2019-03-19 16:37 | 521 | 0.07107225 | 0.0268983 | 1.579359 | 19.93483 | 16.77783 | 1.416813
2019-03-19 16:37 | 522 | 0.05326983 | 0.03593225 | 2.099168 | 26.53924 | 16.70534 | 1.413741
2019-03-19 16:37 | 523 | 0.06176592 | 0.03110006 | 1.802497 | 23.15296 | 16.66561 | 1.430064
2019-03-19 16:37 | 524 | 0.07942275 | 0.02413434 | 1.390747 | 17.90552 | 16.57974 | 1.422106
2019-03-19 16:37 | 525 | 0.06428983 | 0.02987401 | 1.714869 | 21.65649 | 16.51421 | 1.392292
2019-03-19 16:37 | 526 | 0.07120617 | 0.02692386 | 1.538551 | 19.6531 | 16.4472 | 1.399422
2019-03-19 16:37 | 527 | 0.05513133 | 0.0343827 | 1.978526 | 25.2809 | 16.37676 | 1.39377
2019-03-19 16:37 | 528 | 0.04775308 | 0.03977672 | 2.274782 | 28.52199 | 16.33463 | 1.362013
2019-03-19 16:37 | 529 | 0.06515383 | 0.02877933 | 1.658601 | 20.803 | 16.27523 | 1.355395
2019-03-19 16:37 | 530 | 0.06846025 | 0.02702929 | 1.567416 | 19.56072 | 16.20801 | 1.339132
2019-03-19 16:37 | 531 | 0.04137608 | 0.04528316 | 2.580594 | 31.64333 | 16.14566 | 1.309277
2019-03-19 16:37 | 532 | 0.03832967 | 0.04902455 | 2.764107 | 34.9547 | 16.11959 | 1.339802
2019-03-19 16:37 | 533 | 0.05345517 | 0.03516173 | 1.973172 | 24.86886 | 16.06439 | 1.329369
2019-03-19 16:38 | 534 | 0.04668175 | 0.03964779 | 2.236094 | 28.65666 | 16.01782 | 1.337743
2019-03-19 16:38 | 535 | 0.0320125 | 0.05783065 | 3.240531 | 40.20311 | 15.97291 | 1.287002
2019-03-19 16:38 | 536 | 0.04043767 | 0.04580714 | 2.548361 | 32.70775 | 15.94789 | 1.322625
2019-03-19 16:38 | 537 | 0.06008917 | 0.03081191 | 1.705874 | 21.1399 | 15.88917 | 1.270279
2019-03-19 16:38 | 538 | 0.05471142 | 0.03385789 | 1.86413 | 23.55788 | 15.83314 | 1.288885
2019-03-19 16:38 | 539 | 0.06688867 | 0.02770227 | 1.515662 | 19.12766 | 15.77595 | 1.279424
2019-03-19 16:38 | 540 | 0.08166175 | 0.02241405 | 1.233643 | 15.95559 | 15.69866 | 1.302961
2019-03-19 16:38 | 541 | 0.08413633 | 0.02203093 | 1.191014 | 15.59719 | 15.61601 | 1.31229
2019-03-19 16:38 | 542 | 0.07660308 | 0.024153 | 1.297866 | 17.00928 | 15.53363 | 1.302963
2019-03-19 16:38 | 543 | 0.05882225 | 0.03225152 | 1.685142 | 22.21369 | 15.46534 | 1.306659
2019-03-19 16:38 | 544 | 0.0534395 | 0.0358566 | 1.8455 | 25.42881 | 15.41252 | 1.358903
2019-03-19 16:38 | 545 | 0.06939 | 0.02826287 | 1.419687 | 19.79367 | 15.35295 | 1.373483
2019-03-19 16:38 | 546 | 0.07529517 | 0.02639313 | 1.31353 | 19.4643 | 15.27574 | 1.465568
2019-03-19 16:38 | 547 | 0.07522967 | 0.02695635 | 1.323043 | 20.07311 | 15.20381 | 1.510093
2019-03-19 16:38 | 548 | 0.08624167 | 0.02399875 | 1.162933 | 17.87452 | 15.12294 | 1.541528
2019-03-19 16:38 | 549 | 0.09092875 | 0.02366357 | 1.115568 | 17.96611 | 15.03329 | 1.633636
2019-03-19 16:38 | 550 | 0.07168458 | 0.03129519 | 1.442887 | 24.18767 | 14.94654 | 1.733883
2019-03-19 16:38 | 551 | 0.07764825 | 0.03000973 | 1.35625 | 23.42446 | 14.88379 | 1.818868
2019-03-19 16:38 | 552 | 0.09922575 | 0.02433553 | 1.086343 | 18.80925 | 14.78713 | 1.866362
2019-03-19 16:38 | 553 | 0.1019128 | 0.02500049 | 1.084858 | 18.9014 | 14.68976 | 1.926295
2019-03-19 16:38 | 554 | 0.1000431 | 0.02692283 | 1.136353 | 19.93176 | 14.58501 | 1.994035
2019-03-19 16:38 | 555 | 0.09871642 | 0.02907722 | 1.18447 | 20.83535 | 14.48981 | 2.056791
2019-03-19 16:38 | 556 | 0.09529717 | 0.03185367 | 1.262355 | 22.35106 | 14.38803 | 2.129993
2019-03-19 16:38 | 557 | 0.09416008 | 0.03381756 | 1.321166 | 23.16586 | 14.2985 | 2.181299
2019-03-19 16:38 | 558 | 0.1011106 | 0.03328463 | 1.275264 | 22.1414 | 14.19812 | 2.23873
2019-03-19 16:38 | 559 | 0.08922942 | 0.03975365 | 1.496547 | 26.27488 | 14.10047 | 2.344492
2019-03-19 16:38 | 560 | 0.0884375 | 0.04172024 | 1.557353 | 27.20728 | 14.01707 | 2.406144
2019-03-19 16:38 | 561 | 0.09854658 | 0.03856316 | 1.446631 | 24.87075 | 13.92083 | 2.450927
2019-03-19 16:38 | 562 | 0.09781283 | 0.03971251 | 1.505175 | 25.54105 | 13.82229 | 2.498242
2019-03-19 16:38 | 563 | 0.098238 | 0.04019526 | 1.548047 | 25.65487 | 13.72481 | 2.520283
2019-03-19 16:38 | 564 | 0.1111075 | 0.03612085 | 1.414355 | 22.78701 | 13.62265 | 2.531808
2019-03-19 16:38 | 565 | 0.1253535 | 0.03216071 | 1.289692 | 20.12711 | 13.50253 | 2.523004
2019-03-19 16:38 | 566 | 0.1189756 | 0.03424455 | 1.391863 | 21.07962 | 13.37733 | 2.50796
2019-03-19 16:38 | 567 | 0.1063491 | 0.03860022 | 1.59764 | 23.58018 | 13.26648 | 2.507731
2019-03-19 16:38 | 568 | 0.1047641 | 0.03914303 | 1.652515 | 24.04982 | 13.162 | 2.519557
2019-03-19 16:38 | 569 | 0.105172 | 0.03917506 | 1.671689 | 23.70764 | 13.05612 | 2.49338
2019-03-19 16:38 | 570 | 0.1046576 | 0.0393797 | 1.703255 | 23.75084 | 12.95162 | 2.485705
2019-03-19 16:38 | 571 | 0.1095646 | 0.03768531 | 1.64802 | 22.68907 | 12.84551 | 2.485919
2019-03-19 16:38 | 572 | 0.1114014 | 0.03679312 | 1.634129 | 22.19044 | 12.73302 | 2.472046
2019-03-19 16:38 | 573 | 0.117721 | 0.03505122 | 1.559632 | 20.77319 | 12.62208 | 2.445441
2019-03-19 16:38 | 574 | 0.1127783 | 0.0363997 | 1.63726 | 21.69312 | 12.50098 | 2.446514
2019-03-19 16:38 | 575 | 0.08487233 | 0.0480868 | 2.18199 | 28.70004 | 12.40187 | 2.435839
2019-03-19 16:38 | 576 | 0.08457667 | 0.0481936 | 2.189292 | 28.76461 | 12.32467 | 2.432815
2019-03-19 16:38 | 577 | 0.0933125 | 0.04371625 | 1.989241 | 26.21774 | 12.23 | 2.446443
2019-03-19 16:38 | 578 | 0.08902675 | 0.0461391 | 2.087033 | 27.62591 | 12.14093 | 2.459445
2019-03-19 16:38 | 579 | 0.08685783 | 0.04741856 | 2.132241 | 28.18147 | 12.05172 | 2.447781
2019-03-19 16:38 | 580 | 0.0875425 | 0.04755923 | 2.121472 | 27.97061 | 11.96679 | 2.448617
2019-03-19 16:38 | 581 | 0.07794792 | 0.05375008 | 2.388565 | 31.29106 | 11.87922 | 2.439073
2019-03-19 16:38 | 582 | 0.06702 | 0.06240193 | 2.780264 | 36.16091 | 11.81141 | 2.423504
2019-03-19 16:38 | 583 | 0.05719992 | 0.07329809 | 3.270583 | 41.94697 | 11.744 | 2.399363
2019-03-19 16:38 | 584 | 0.07761558 | 0.0536514 | 2.408838 | 31.00567 | 11.68923 | 2.406523
2019-03-19 16:38 | 585 | 0.09847575 | 0.04214016 | 1.898196 | 24.27497 | 11.58824 | 2.390496
2019-03-19 16:38 | 586 | 0.1024329 | 0.04003209 | 1.819246 | 23.1434 | 11.49678 | 2.370646
2019-03-19 16:38 | 587 | 0.1001023 | 0.0410126 | 1.859301 | 23.94662 | 11.38605 | 2.397113
2019-03-19 16:38 | 588 | 0.0792435 | 0.05183308 | 2.34065 | 30.07814 | 11.30087 | 2.383497
2019-03-19 16:38 | 589 | 0.07993317 | 0.05133413 | 2.312481 | 30.02872 | 11.22221 | 2.400291
2019-03-19 16:38 | 590 | 0.09532 | 0.04298162 | 1.932588 | 24.84179 | 11.13697 | 2.367919
2019-03-19 16:38 | 591 | 0.09900967 | 0.04148156 | 1.861987 | 24.2444 | 11.03406 | 2.40043
2019-03-19 16:38 | 592 | 0.1018754 | 0.03995102 | 1.811071 | 23.45702 | 10.93955 | 2.389694
2019-03-19 16:38 | 593 | 0.1063907 | 0.03774873 | 1.726782 | 21.99389 | 10.83095 | 2.339945
2019-03-19 16:38 | 594 | 0.0771745 | 0 | 0 | 0 | 10.73456 | 2.244887
2019-03-19 16:39 | 595 | 0.0748145 | 0 | 0 | 0 | 10.67081 | 2.230049
2019-03-19 16:39 | 596 | 0.07122258 | 0 | 0 | 0 | 10.58452 | 2.179662
2019-03-19 16:39 | 597 | 0.06468442 | 0 | 0 | 0 | 10.52839 | 2.180214
2019-03-19 16:39 | 598 | 0.07995583 | 0 | 0 | 0 | 10.44992 | 2.159266
2019-03-19 16:39 | 599 | 0.08741842 | 0 | 0 | 0 | 10.37028 | 2.128134
2019-03-19 16:39 | 600 | 0.07940617 | 0 | 0 | 0 | 10.27911 | 2.112999
2019-03-19 16:39 | 601 | 0.075421 | 0 | 0 | 0 | 10.21087 | 2.085692
2019-03-19 16:39 | 602 | 0.07177175 | 0 | 0 | 0 | 10.12749 | 2.076965
2019-03-19 16:39 | 603 | 0.08823475 | 0 | 0 | 0 | 10.06244 | 2.036122
2019-03-19 16:39 | 604 | 0.09818992 | 0 | 0 | 0 | 9.952918 | 2.01412
2019-03-19 16:39 | 605 | 0.07804358 | 0 | 0 | 0 | 9.873087 | 2.018736
2019-03-19 16:39 | 606 | 0.087078 | 0 | 0 | 0 | 9.790956 | 2.005044
2019-03-19 16:39 | 607 | 0.07456517 | 0 | 0 | 0 | 9.703266 | 1.990541
2019-03-19 16:39 | 608 | 0.07244425 | 0 | 0 | 0 | 9.639286 | 2.001092
2019-03-19 16:39 | 609 | 0.08721892 | 0 | 0 | 0 | 9.554509 | 1.991142
2019-03-19 16:39 | 610 | 0.07952467 | 0 | 0 | 0 | 9.470231 | 1.97283
2019-03-19 16:39 | 611 | 0.064659 | 0 | 0 | 0 | 9.397453 | 1.966124
2019-03-19 16:39 | 612 | 0.065251 | 0 | 0 | 0 | 9.337134 | 1.958042
2019-03-19 16:39 | 613 | 0.069719 | 0 | 0 | 0 | 9.265641 | 1.962665
2019-03-19 16:39 | 614 | 0.06927383 | 0 | 0 | 0 | 9.198747 | 1.959897
2019-03-19 16:39 | 615 | 0.06988167 | 0 | 0 | 0 | 9.126985 | 1.953669
2019-03-19 16:39 | 616 | 0.06645708 | 0 | 0 | 0 | 9.059172 | 1.975753
2019-03-19 16:39 | 617 | 0.09310442 | 0 | 0 | 0 | 8.987621 | 1.943398
2019-03-19 16:39 | 618 | 0.08397167 | 0 | 0 | 0 | 8.88132 | 1.91511
2019-03-19 16:39 | 619 | 0.06788717 | 0 | 0 | 0 | 8.821422 | 1.91592
2019-03-19 16:39 | 620 | 0.08881875 | 0 | 0 | 0 | 8.73724 | 1.894945
2019-03-19 16:39 | 621 | 0.08251192 | 0 | 0 | 0 | 8.649627 | 1.890644
2019-03-19 16:39 | 622 | 0.07814967 | 0 | 0 | 0 | 8.572785 | 1.890054
2019-03-19 16:39 | 623 | 0.06158833 | 0 | 0 | 0 | 8.495925 | 1.888409
2019-03-19 16:39 | 624 | 0.06216533 | 0 | 0 | 0 | 8.44542 | 1.884215
2019-03-19 16:39 | 625 | 0.06982325 | 0 | 0 | 0 | 8.369767 | 1.847079
2019-03-19 16:39 | 626 | 0.06079967 | 0 | 0 | 0 | 8.309505 | 1.812963
2019-03-19 16:39 | 627 | 0.05963533 | 0 | 0 | 0 | 8.246484 | 1.762132
2019-03-19 16:39 | 628 | 0.06513183 | 0 | 0 | 0 | 8.188752 | 1.744424
2019-03-19 16:39 | 629 | 0.05812792 | 0 | 0 | 0 | 8.119367 | 1.73606
2019-03-19 16:39 | 630 | 0.04214242 | 0 | 0 | 0 | 8.074151 | 1.71583
2019-03-19 16:39 | 631 | 0.05895758 | 0 | 0 | 0 | 8.027211 | 1.677041
2019-03-19 16:39 | 632 | 0.07059442 | 0 | 0 | 0 | 7.957213 | 1.629939
2019-03-19 16:39 | 633 | 0.06159533 | 0 | 0 | 0 | 7.891354 | 1.590358
2019-03-19 16:39 | 634 | 0.053582 | 0 | 0 | 0 | 7.834428 | 1.563331
2019-03-19 16:39 | 635 | 0.04589775 | 0 | 0 | 0 | 7.784075 | 1.533097
2019-03-19 16:39 | 636 | 0.03927817 | 0 | 0 | 0 | 7.741965 | 1.524794
2019-03-19 16:39 | 637 | 0.04340575 | 0 | 0 | 0 | 7.702423 | 1.521194
2019-03-19 16:39 | 638 | 0.05865808 | 0 | 0 | 0 | 7.65255 | 1.470136
2019-03-19 16:39 | 639 | 0.05483542 | 0 | 0 | 0 | 7.589624 | 1.44294
2019-03-19 16:39 | 640 | 0.05053425 | 0 | 0 | 0 | 7.54347 | 1.429425
2019-03-19 16:39 | 641 | 0.05200708 | 0 | 0 | 0 | 7.487808 | 1.43288
2019-03-19 16:39 | 642 | 0.03123442 | 0 | 0 | 0 | 7.444433 | 1.439396
2019-03-19 16:39 | 643 | 0.02583425 | 0 | 0 | 0 | 7.421413 | 1.444858
2019-03-19 16:39 | 644 | 0.03976875 | 0 | 0 | 0 | 7.387123 | 1.453865
2019-03-19 16:39 | 645 | 0.06372792 | 0 | 0 | 0 | 7.339339 | 1.449612
2019-03-19 16:39 | 646 | 0.06839983 | 0 | 0 | 0 | 7.265066 | 1.454298
2019-03-19 16:39 | 647 | 0.04520533 | 0 | 0 | 0 | 7.209692 | 1.340706
2019-03-19 16:39 | 648 | 0.042099 | 0 | 0 | 0 | 7.170745 | 1.190857
2019-03-19 16:39 | 649 | 0.02969025 | 0 | 0 | 0 | 7.127235 | 1.080437
2019-03-19 16:39 | 650 | 0.01891792 | 0 | 0 | 0 | 7.110598 | 1.009222
2019-03-19 16:39 | 651 | 0.02658942 | 0 | 0 | 0 | 7.084799 | 0.964055
2019-03-19 16:39 | 652 | 0.02934175 | 0 | 0 | 0 | 7.058272 | 0.907652
2019-03-19 16:39 | 653 | 0.02645092 | 0 | 0 | 0 | 7.0277 | 0.858657
2019-03-19 16:40 | 654 | 0.02287575 | 0 | 0 | 0 | 7.005907 | 0.818507
2019-03-19 16:40 | 655 | 0.01429567 | 0 | 0 | 0 | 6.98329 | 0.790543
2019-03-19 16:40 | 656 | 0.003710833 | 0 | 0 | 0 | 6.977501 | 0.774649
2019-03-19 16:40 | 657 | 0.01026683 | 0 | 0 | 0 | 6.972 | 0.7281
2019-03-19 16:40 | 658 | -0.0002625833 | 0 | 0 | 0 | 6.960117 | 0.713521
2019-03-19 16:40 | 659 | 0.009817167 | 0 | 0 | 0 | 6.96742 | 0.659687
2019-03-19 16:40 | 660 | 0.03164567 | 0 | 0 | 0 | 6.93771 | 0.680946
2019-03-19 16:40 | 661 | 0.02482425 | 0 | 0 | 0 | 6.91055 | 0.681678
2019-03-19 16:40 | 662 | 0.034333 | 0 | 0 | 0 | 6.884905 | 0.619335
2019-03-19 16:40 | 663 | 0.04109808 | 0 | 0 | 0 | 6.842871 | 0.590597
2019-03-19 16:40 | 664 | 0.02479258 | 0 | 0 | 0 | 6.808274 | 0.558112
2019-03-19 16:40 | 665 | 0.02070342 | 0 | 0 | 0 | 6.790679 | 0.525685
2019-03-19 16:40 | 666 | 0.02388408 | 0 | 0 | 0 | 6.76488 | 0.493339
2019-03-19 16:40 | 667 | 0.01922333 | 0 | 0 | 0 | 6.74416 | 0.462594
2019-03-19 16:40 | 668 | 0.03168317 | 0 | 0 | 0 | 6.722731 | 0.463503
2019-03-19 16:40 | 669 | 0.03147708 | 0 | 0 | 0 | 6.684167 | 0.453641
2019-03-19 16:40 | 670 | 0.01078625 | 0 | 0 | 0 | 6.665134 | 0.457046
2019-03-19 16:40 | 671 | -0.003157583 | 0 | 0 | 0 | 6.661109 | 0.469977
2019-03-19 16:40 | 672 | -0.00439675 | 0 | 0 | 0 | 6.667702 | 0.46331
2019-03-19 16:40 | 673 | 0.005460917 | 0 | 0 | 0 | 6.66682 | 0.479197
2019-03-19 16:40 | 674 | 0.01145558 | 0 | 0 | 0 | 6.658061 | 0.495161
2019-03-19 16:40 | 675 | -0.006483 | 0 | 0 | 0 | 6.649512 | 0.47456
2019-03-19 16:40 | 676 | -0.00642925 | 0 | 0 | 0 | 6.666705 | 0.470679
2019-03-19 16:40 | 677 | 0.01259075 | 0 | 0 | 0 | 6.658176 | 0.444566
2019-03-19 16:40 | 678 | -0.008780083 | 0 | 0 | 0 | 6.650222 | 0.411463
2019-03-19 16:40 | 679 | 0.00124475 | 0 | 0 | 0 | 6.668737 | 0.387137
2019-03-19 16:40 | 680 | 0.01775667 | 0 | 0 | 0 | 6.645832 | 0.404894
2019-03-19 16:40 | 681 | 0.01270917 | 0 | 0 | 0 | 6.637993 | 0.356368
2019-03-19 16:40 | 682 | 0.02581342 | 0 | 0 | 0 | 6.61735 | 0.350604
2019-03-19 16:40 | 683 | 0.008574167 | 0 | 0 | 0 | 6.593391 | 0.326291
2019-03-19 16:40 | 684 | -0.0033865 | 0 | 0 | 0 | 6.598777 | 0.311787
2019-03-19 16:40 | 685 | 0.01741292 | 0 | 0 | 0 | 6.592299 | 0.317354

## Channels
Index | Channel Name/Description | Legend/ID | Group Name | Source Type | Range/Type | Definition | Offset | Slope | LowCal (Zero) | HighCal (Span) | Calibration TimeStamp | Cal Group | Range Low | Range High | Out of Range | Background | Delay | Scaled Units | SCALED Global Name;RAW Global Name | Notes | Dip Switch Gnd_Ref Pull_Up (Up/Down) | Smooth Interval (s) | Pdf Plot # | Significant Digits
0 | Oxygen Volume Fraction (Dry) | O2 | Oxygen | DAQ Voltage (V) | ±10V default | Dev1/ai33 | -0.062458 | 0.062687 | 0 | 0.2095 | 2019-03-19 11:25 | Group A | 0.1 | 0.22 | Do Nothing | 0.2095093 | 12 | Vol fr | O2 | Servomex 4100 O2 CO2 CO analyzer | NA | 1 |  | 6
1 | Carbon Dioxide Volume Fraction (Dry) | CO2 | CO2_CO | DAQ Voltage (V) | ±10V default | Dev1/ai32 | -0.025375 | 0.025497 | 0 | 0.0261 | 2019-03-19 11:25 | Group A | -0.01 | 0.1 | Do Nothing | 2.1338475e-05 | 10 | Vol fr | CO2 | Servomex 4100 O2 CO2 CO analyzer | NA | 1 |  | 6
2 | Carbon Monoxide Volume Fraction (Dry) | CO | CO2_CO | DAQ Voltage (V) | ±10V default | Dev1/ai23 | -0.002747 | 0.00276 | 0 | 0.0011 | 2019-03-19 11:25 | Group A | -0.01 | 0.1 | Do Nothing | 8.00215e-07 | 12 | Vol fr | CO | Servomex 4100 O2 CO2 CO analyzer | NA | 1 |  | 6
3 | Smoke Detector 1 -compensation | Io | Smoke | DAQ Voltage (V) | ±10V default | Dev1/ai21 | -18.781384 | 185.004549 | 0 | 100 | 2019-03-19 11:25 | None | 0 | 1000 | Do Nothing | 101.2811 | 0 | % | Io |  | NA | 1 |  | 6
4 | Smoke Detector 2 - main | I | Smoke | DAQ Voltage (V) | ±10V default | Dev1/ai22 | -11.471074 | 211.135297 | 0 | 100 | 2019-03-19 11:25 | None | 0 | 1000 | Do Nothing | 101.4048 | 0 | % | I |  | NA | 1 |  | 6
5 | Duct Flow Oriface Plate Differential Pressure | Pe | Duct Pressure | DAQ Voltage (V) | ±10V default | Dev1/ai20 | -17.02831 | 1447 | 0 |  | 2019-03-19 11:14 | None | -10 | 1000 | Do Nothing | 127.8697 | 2 | Pa | Pe | MKS 223 pressure transducer | NA | 10 |  | 6
6 | CJC Connector 0 | CJC0 | MISC | DAQ Voltage (V) | ±0.2V default | Dev1/ai0 | 0 | 100 |  |  |  | None | 10 | 50 | Do Nothing | 21.25626 | 0 | °C | CJC0 |  | NA | 1 |  | 6
7 | TC1 Duct Inlet - near smokemeter | TCraw1 | MISC | DAQ Voltage (V) | ±0.2V default | Dev1/ai4 | 0 | 1 |  |  |  | None | -0.1 | 0.1 | Do Nothing | 0.001839548307 | 4 | V | TCraw1 |  | NA | 1 |  | 6
8 | TC2 Duct Outlet - near oriface plate | TCraw2 | MISC | DAQ Voltage (V) | ±0.2V default | Dev1/ai5 | 0 | 1 |  |  |  | None | -0.1 | 0.1 | Do Nothing | 0.001719469181 | 6 | V | TCraw2 |  | NA | 1 |  | 6
9 | Load Cell for Sample Mass | SampMass | Sample Mass | DAQ Voltage (V) | ±10V default | Dev1/ai16 | -89.824 | 118.16 | 0 | 200 |  | Group B | -10 | 600 | Do Nothing | -152.425 | 0 | g | SampMass | ATC mass load cell | NA | 10 | 3 | 6
10 | Burner Methane Mass Flow Rate | BurnerFlow | Methane Burner Flow | DAQ Voltage (V) | ±10V default | Dev1/ai18 | 0.23647 | 4.0102 | 7 | 10 |  | Group C | -1 | 10 | Do Nothing | 0.237751 | 0 | SLPM | BurnerFlow | MKS M100B-29174 mass flow controller (output) | NA | 1 |  | 6
11 | Burner Mass Flow Rate setpoint | BurnerFlowSet | Methane Burner Flow | DAQ Voltage (V) | ±10V default | Dev1/ai19 | 0.201 | 4.0069 | 7 | 10 |  | Group C | -1 | 10 | Do Nothing | 8.402498 | 0 | SLPM | BurnerFlowSet | 10 turn precision potentiometer for setpoint input to MKS M100B | NA | 1 |  | 6
12 | TC1 Cone Heater | TCraw3 | MISC | DAQ Voltage (V) | ±0.2V default | Dev1/ai1 | 0 | 1 |  |  |  | None | -0.1 | 0.1 | Do Nothing | 0.00349601493 | 0 | V | TCraw3 |  | NA | 1 |  | 6
13 | TC2 Cone Heater | TCraw4 | MISC | DAQ Voltage (V) | ±0.2V default | Dev1/ai2 | 0 | 1 |  |  |  | None | -0.1 | 0.1 | Do Nothing | 0.004898663318 | 0 | V | TCraw4 |  | NA | 1 |  | 6
14 | TC3 Cone Heater | TCraw5 | MISC | DAQ Voltage (V) | ±0.2V default | Dev1/ai3 | 0 | 1 |  |  |  | None | -0.1 | 0.1 | Do Nothing | 0.004686196663 | 0 | V | TCraw5 |  | NA | 1 |  | 6
15 | Spare heat Flux Gauge | Hfspare | MISC | DAQ Voltage (V) | ±0.2V default | Dev1/ai6 | 0 | 1 |  |  |  | None | -0.1 | 0.1 | Do Nothing | 4.7345933e-05 | 0 | V | Hfspare |  | NA | 1 |  | 6
16 | TC spare | TCraw7 | MISC | DAQ Voltage (V) | ±0.2V default | Dev1/ai7 | 0 | 1 |  |  |  | None | -0.1 | 0.1 | Do Nothing | 0.001171879884 | 0 | V | TCraw7 |  | NA | 1 |  | 6
17 | Radiometer Heat Flux | HeatFlux | Cone Radiometer Heat Flux | DAQ Voltage (V) | ±0.2V default | Dev1/ai17 | -0.0457 | 5530.2 | 0 |  |  | None | -10 | 200 | Do Nothing | 0.2736779 | 0 | kW/m^2 | HeatFlux | Medtherm GTW-7-32-485A serial #78461 | NA | 1 |  | 6
18 | Canopy Hood Flow Alarm | CanopyFlow | CanopyFlow | DAQ Voltage (V) | ±10V default | Dev1/ai34 | -2.52014 | 1 | 0 |  |  | None | -1 | 5 | Do Nothing | 1.340713 | 0 | V | CanopyFlow | Setra 2651001WB2BT1C pressure transducer serial #3698689, 1" WC | NA | 1 |  | 6
19 | mark signal | MarkSig | marker | DAQ Voltage (V) | ±10V default | Dev1/ai35 | 0 | 1 |  |  |  | None | -10 | 10 | Do Nothing | 2.548052 | 0 | V | MarkSig | push buttons for marking events | NA | 1 |  | 4
20 | Ambient Pressure | Pamb | vaisala | Global Variable | N/A | 129.6.159.102(Pressure) | 0 | 1 |  |  |  | None | 80 | 110 | Do Nothing | 101.16 | 0 | kPa | Pamb | globdata(r,Pamb) | NA | 1 |  | 6
21 | Ambient Temperature | Tamb | vaisala | Global Variable | N/A | 129.6.159.102(Temperature) | 0 | 1 |  |  |  | None | 0 | 50 | Do Nothing | 20.8148 | 0 | °C | Tamb | globdata(r,Tamb) | NA | 1 |  | 6
22 | Ambient Relative Humidity | RHamb | vaisala | Global Variable | N/A | 129.6.159.102(Humidity) | 0 | 1 |  |  |  | None | 0 | 100 | Do Nothing | 17.49146 | 0 | % | RHamb | globdata(r,RHamb) | NA | 1 |  | 6
23 | Gas Temperature near smoke meter | Tsmk | Duct Temperature | Math Function | N/A | TC K-type(CJC0[i];TCraw1[i]) | [5 empty] | None | 0 | 2000 | Do Nothing | 66.08492 | 4 | °C | Tsmk | Ktemp_its90(scaledata(r,TCraw1),scaledata(r,CJC0)) | NA | 1 |  | 6
24 | Cone Heater Temperature | Tcone | Cone Temperature | Math Function | N/A | TC K-type(CJC0[i];TCraw3[i]) | [5 empty] | None | 0 | 2000 | Do Nothing | 105.9898 | 0 | °C | Tcone | Ktemp_its90(scaledata(r,TCraw3),scaledata(r,CJC0)) | NA | 1 |  | 6
25 | Exhaust Gas Temperature | Te | Duct Temperature | Math Function | N/A | TC K-type(CJC0[i];TCraw2[i]) | [5 empty] | None | 0 | 2000 | Do Nothing | 63.19547 | 6 | °C | Te | Ktemp_its90(scaledata(r,TCraw2),scaledata(r,CJC0)) | NA | 1 |  | 6
26 | Ambient Water Volume Fraction | H2Oa | MISC | Excel Function | N/A | H2Oa=(0.00000659628*Tamb[i]^4 - 0.000102573*Tamb[i]^3 + 0.0192184*Tamb[i]^2 + 0.234477*Tamb[i]+4.94319)*RHamb[i]/(Pamb[i]*760/101.325)/100 | [5 empty] | None | 0 | 0.05 | Do Nothing | 0.004256302453 | 0 | Vol fr | H2Oa | (0.00000659628*scaledata(r,Tamb)^4 - 0.000102573*scaledata(r,Tamb)^3 + 0.0192184*scaledata(r,Tamb)^2 + 0.234477*scaledata(r,Tamb) + 4.94319)*scaledata(r,RHamb)/(scaledata(r,Pamb)*760/101.325)/100 | NA | 1 |  | 6
27 | Exhaust Gas Density | Rhoe | MISC | Excel Function | N/A | Rhoe=760*101325/760*28.97/8314.47/(Te[i]+273.15) | [5 empty] | None | 0 | 2 | Do Nothing | 1.049654 | 6 | kg/m3 | Rhoe | 760*101325/760*28.97/8314.47/(scaledata(r,Te)+273.15) | NA | 1 |  | 6
28 | Duct Mass Flow Rate | MFRe | Duct Mass Flow Rate | Excel Function | N/A | MFRe=Cf[p]*ABS((Pe[i])/(Te[i]+273.15))^0.5 | [5 empty] | None | -10 | 100 | Set to "-1" | 0.02564667 | 6 | kg/s | MFRe | Cf(i)*abs((scaledata(r,Pe))/(scaledata(r,Te)+273.15))^0.5 | NA | 1 |  | 6
29 | Duct Volume Flow Rate | VFRe | Duct Volume Flow Rate | Excel Function | N/A | VFRe=MFRe[i]/Rhoe[i]*1000 | [5 empty] | None | -10 | 100 | Set to "-1" | 24.43349 | 6 | L/s | VFRe | scaledata(r,MFRe)/scaledata(r,Rhoe)*1000 | NA | 1 | 4 | 6
30 | Smoke Extinction Coefficient | Ksm | Smoke | Excel Function | N/A | Ksm=1/D[p]*LN(Io[i]/I[i]) | [5 empty] | None | -100 | 1000 | Set to "NaN" |  | 0 | 1/m | Ksm | 1/D(i)*log(scaledata(r,Io)/scaledata(r,I)) | NA | 1 |  | 6
31 | Methane Burner HRR | HRRmethane | Heat Release Rate | Excel Function | N/A | HRRmethane=(BurnerFlow[i]*101325/273.15/8314*16/60*HOCcal[p]) | [5 empty] | None | -1 | 15 | Do Nothing |  | 0 | kW | HRRmethane | scaledata(r,BurnerFlow)*101325/273.15/8314*16/60*50 | NA | 1 | 2 | 6
32 | Oxygen Depletion Factor | Phi | Phi | Excel Function | N/A | Phi=(O2[0]*(1-CO2[i]-CO[i])-(O2[i]*(1-CO2[0])))/(O2[0]*(1-CO2[i]-CO[i]-O2[i])) | [5 empty] | None | -0.1 | 1 | Do Nothing |  | 12 | none | Phi | (XO2o*(1-scaledata(r,CO2)-scaledata(r,CO))-(scaledata(r,O2)*(1-XCO2o)))/(XO2o*(1-scaledata(r,CO2)-scaledata(r,CO)-scaledata(r,O2))) | NA | 1 |  | 6
33 | Rate of Heat Release | RHR | Heat Release Rate | Excel Function | N/A | RHR=(Ef[p]*Phi[i]-(17690-Ef[p])*(1-Phi[i])*CO[i]/O2[i]/2)*((MFRe[i]*(1-H2Oa[i])*O2[0]*32/28.97/(1+Phi[i]*(Alpha[p]-1)))) | [5 empty] | None | -10 | 50 | Set to "-1" |  | 12 | kW | RHR | (Ef(i)*scaledata(r,Phi)-(17690-Ef(i))*(1-scaledata(r,Phi))*scaledata(r,CO)/scaledata(r,O2)/2)*((scaledata(r,MFRe)*(1-scaledata(r,H2Oa))*XO2o*32/28.97/(1+scaledata(r,Phi)*(Alpha(i)-1)))) | NA | 1 | 2 | 6
34 | Rate of Heat Release per Unit Area | RHRA | Heat Release Rate per Area | Excel Function | N/A | RHRA=(RHR[i]/As[p]) | [5 empty] | None | -1000 | 5000 | Do Nothing |  | 0 | kW/m2 | RHRA | (Ef(i)*scaledata(r,Phi)-(17690-Ef(i))*(1-scaledata(r,Phi))*scaledata(r,CO)/scaledata(r,O2)/2)*((scaledata(r,MFRe)*(1-scaledata(r,H2Oa))*XO2o*32/28.97/(1+scaledata(r,Phi)*(Alpha(i)-1))))/As(i) | NA | 1 | 1 | 6
35 | New Calibration Factor | newCf | Cfactor | Excel Function | N/A | newCf=HRRmethane[i]*Cf[p]/RHR[i] | [5 empty] | None | 0.02 | 0.06 | Set to "NaN" |  | 0 | none | newCf | scaledata(r,HRRmethane)*Cf(i)/scaledata(r,RHR) | NA | 1 |  | 6
36 | EventDriver | EvMark | marker | Excel Function | N/A | EvMark=IF(MarkSig[i]<=2.5,"Event:Ignition",IF(MarkSig[i]>=2.6,"Event:Start Test",0)) | [5 empty] | None | -5 | 5 | Do Nothing |  | 0 | none | EvMark | NaN