## Cone Summary
Date: | 2019-04-09
Time: | 14:27
Program Version: | MIDAS.exe Ver. 2.124.0.842
File Name: | B6S-Test3
Test Series information: | Cube Test - Control - 75 kW/m2; Frame @ 30mm below bottom face of Cone Assembly New foam- Insulator= low Density Ceramic Board (6mm thick)
Test Series Folder: | E:\ConeLab\DATA\2019\04_Apr\Cube Test
Test Director: | Zammarano
Qualified Operator: | Shields
Post Processing Version | NFRL_Report58.m
Lab Name | NIST Cone Lab
Lab Location | Gaithersburg, MD
Test Parameters: | Value | Unit | Event Description | Time (s) | System Time
Calibration Factor, Cf | 0.0403 |  | Start Test | 0 | 2019-04-09 14:35
Fuel Energy Value, Ef | 13100 | KJ/kg | Ignition | 7 | 2019-04-09 14:35
Sample Area | 1 | m^2 | Wetting | 224 | 2019-04-09 14:38
Cone Heat Flux | 75 | kW/m^2 | Dripping | 300 | 2019-04-09 14:40
Cone Orientation |  |  | Bottom Ignition | 641 | 2019-04-09 14:45
Sample Grid |  |  | Flame Out | 991 | 2019-04-09 14:51
Sample Thickness | 106 | mm
Sample Initial Mass | 52.1 | g
Cone Separation Distance | 25 | mm
Exhaust Flow Rate | 23.193203 | L/s
Test Result Summary: (Ignition to Flame Out) | Value | Unit | Test Result Summary: (10% to 90% Mass Loss) | Value | Unit
Peak Heat Release Rate | 4.344055 | kW/m2 | Average Heat Release Rate | 0.8674231 | kW/m2
Total Heat Release | 0.961413221 | MJ/m2 | Average Mass Loss Rate | 0.04262135 | g/m2s
Peak Mass Loss Rate | 0.1909134 | g/m2s | Effective Heat of Combustion | 20.41075 | MJ/kg
Total Mass Lost | 44.88888 | g | Average Specific Extinction Area | 45.78845 | m2/kg
Time to Ignition | 7 | s | Peak CO Yield | 6.180571 | kg/kg
Time to Peak Heat Release | 677 | s | Peak CO2 Yield | 118.1848 | kg/kg
Time to Flame Out | 991 | s | Average CO Yield | 0.05614495 | kg/kg
Average Heat Release Rate | 0.976054 | kW/m2 | Average CO2 Yield | 2.22196 | kg/kg
Average Mass Loss Rate | 0.04478163 | g/m2s
Effective Heat of Combustion | 21.41763 | MJ/kg
Dripping | 300 | s | Time to dripping
HRRD | 0.442631 | kW | HRR at dripping time
THRD | 0.328099862 | MJ | Heat released from Ignition to Dripping
AHRRD | 1.119795 | kW | AHRR from Ignition to Dripping
Wetting | 224 | s | Time to wetting
HRRW | 0.571741 | kW | HRR at wetting time
THRW | 0.291052624 | MJ | Heat released from Ignition to Wetting
AHRRW | 1.305029 | kW | AHRR from Ignition to wetting

## Scaled Data
Time Stamp | NTP Epoch Time (s) | Time (s) | 0: O2 (Vol fr) | 1: CO2 (Vol fr) | 2: CO (Vol fr) | 3: Io (%) | 4: I (%) | 5: Pe (Pa) | 6: CJC0 (°C) | 7: TCraw1 (V) | 8: TCraw2 (V) | 9: SampMass (g) | 10: BurnerFlow (SLPM) | 11: BurnerFlowSet (SLPM) | 12: TCraw3 (V) | 13: TCraw4 (V) | 14: TCraw5 (V) | 15: Hfspare (V) | 16: TCraw7 (V) | 17: HeatFlux (kW/m^2) | 18: CanopyFlow (V) | 19: MarkSig (V) | 20: Pamb (kPa) | 21: Tamb (°C) | 22: RHamb (%) | 23: Tsmk (°C) | 24: Tcone (°C) | 25: Te (°C) | 26: H2Oa (Vol fr) | 27: Rhoe (kg/m3) | 28: MFRe (kg/s) | 29: VFRe (L/s) | 30: Ksm (1/m) | 31: HRRmethane (kW) | 32: Phi (none) | 33: RHR (kW) | 34: RHRA (kW/m2) | 35: newCf (none) | 36: EvMark (none)
2019-04-09 14:27 | 1554834427.5 | -454 | 0.207605 | 0.000497 | 6e-06 | 91.448518 | 90.78771 | 123.758637 | 20.409328 | 0.001758 | 0.001677 | -154.085943 | 0.228907 | 8.400107 | 0.002502 | 0.003969 | 0.003781 | 4.7e-05 | 0.001115 | 0.266978 | 1.343509 | 2.5473 | 98.56 | 20.01 | 50.16 | 63.296135 | 81.187501 | 61.345482 | 0.011919 | 1.055456 | 0.024513 | 23.22509 | 0.064868 | 0.136177 | -7.3e-05 | -0.005682 | -0.005682 | -0.965771
2019-04-09 14:27 | 1554834428.5 | -453 | 0.207605 | 0.000497 | 6e-06 | 91.448518 | 90.78771 | 123.758637 | 20.409328 | 0.001758 | 0.001677 | -154.085943 | 0.228907 | 8.400107 | 0.002502 | 0.003969 | 0.003781 | 4.7e-05 | 0.001115 | 0.266978 | 1.343509 | 2.5473 | 98.56 | 20.01 | 50.159 | 63.296135 | 81.187501 | 61.345482 | 0.011918 | 1.055456 | 0.024513 | 23.22509 | 0.064868 | 0.136177 | -7.3e-05 | -0.005682 | -0.005682 | -0.965771
2019-04-09 14:27 | 1554834429.5 | -452 | 0.207584 | 0.000501 | 6e-06 | 91.433927 | 90.623892 | 123.758637 | 20.410266 | 0.001809 | 0.001675 | -154.085943 | 0.228615 | 8.403428 | 0.002555 | 0.004001 | 0.003828 | 5.3e-05 | 0.001119 | 0.275439 | 1.363754 | 2.5475 | 98.56 | 20.01 | 50.158 | 64.517698 | 82.447249 | 61.308094 | 0.011918 | 1.055574 | 0.024514 | 23.223791 | 0.079595 | 0.136003 | -7.9e-05 | -0.006072 | -0.006072 | -0.902609
2019-04-09 14:27 | 1554834430.5 | -451 | 0.207612 | 0.000497 | 5e-06 | 91.443158 | 90.631808 | 123.758637 | 20.409802 | 0.00183 | 0.001684 | -154.085943 | 0.229473 | 8.401374 | 0.002585 | 0.003675 | 0.003489 | 4.9e-05 | 0.001126 | 0.258406 | 1.342564 | 2.5475 | 98.56 | 20.01 | 50.155 | 65.036228 | 83.182225 | 61.521776 | 0.011917 | 1.0549 | 0.024507 | 23.231209 | 0.079717 | 0.136514 | -7.3e-05 | -0.005609 | -0.005609 | -0.980757
2019-04-09 14:27 | 1554834431.5 | -450 | 0.207598 | 0.000495 | 5e-06 | 91.449113 | 90.601868 | 123.758637 | 20.41025 | 0.001805 | 0.001746 | -154.085943 | 0.229298 | 8.402226 | 0.002497 | 0.00406 | 0.003859 | 5.1e-05 | 0.001128 | 0.260562 | 1.38648 | 2.5476 | 98.56 | 20.01 | 50.151 | 64.433946 | 81.05356 | 63.018996 | 0.011917 | 1.050202 | 0.024452 | 23.283116 | 0.083254 | 0.136409 | -7e-05 | -0.005386 | -0.005386 | -1.020592
2019-04-09 14:27 | 1554834432.5 | -449 | 0.207586 | 0.000499 | 6e-06 | 91.462514 | 90.62871 | 123.758637 | 20.41061 | 0.001783 | 0.001693 | -154.085943 | 0.228511 | 8.402486 | 0.002527 | 0.003611 | 0.003488 | 4.8e-05 | 0.001135 | 0.273282 | 1.351231 | 2.5477 | 98.56 | 20.01 | 50.14 | 63.899581 | 81.791571 | 61.747516 | 0.011914 | 1.054189 | 0.024498 | 23.239043 | 0.081916 | 0.135941 | -7.6e-05 | -0.005849 | -0.005849 | -0.936595
2019-04-09 14:27 | 1554834433.5 | -448 | 0.207649 | 0.000495 | 6e-06 | 91.42797 | 90.600147 | 123.758637 | 20.409562 | 0.001778 | 0.001643 | -154.085943 | 0.229148 | 8.40166 | 0.002492 | 0.004304 | 0.00411 | 4.9e-05 | 0.00114 | 0.268968 | 1.322475 | 2.5477 | 98.56 | 20.01 | 50.132 | 63.790744 | 80.953149 | 60.528045 | 0.011912 | 1.058042 | 0.024543 | 23.196694 | 0.081356 | 0.13632 | -7.1e-05 | -0.005525 | -0.005525 | -0.994279
2019-04-09 14:27 | 1554834434.5 | -447 | 0.20753 | 0.000496 | 5e-06 | 91.345482 | 90.590165 | 123.758637 | 20.410279 | 0.001839 | 0.001704 | -154.085943 | 0.228758 | 8.398631 | 0.002483 | 0.003336 | 0.003186 | 5e-05 | 0.001142 | 0.296785 | 1.333514 | 2.5475 | 98.56 | 20.01 | 50.117 | 65.239739 | 80.729127 | 62.006808 | 0.011908 | 1.053374 | 0.024489 | 23.248037 | 0.074268 | 0.136088 | -7.2e-05 | -0.005531 | -0.005531 | -0.991513
2019-04-09 14:27 | 1554834435.5 | -446 | 0.207592 | 0.000499 | 5e-06 | 91.39164 | 90.602555 | 123.758637 | 20.410785 | 0.001809 | 0.00164 | -154.085943 | 0.228615 | 8.400016 | 0.002486 | 0.004055 | 0.00381 | 4.8e-05 | 0.001141 | 0.276711 | 1.329361 | 2.5475 | 98.56 | 20.01 | 50.111 | 64.530714 | 80.79523 | 60.451164 | 0.011907 | 1.058286 | 0.024546 | 23.194021 | 0.077563 | 0.136003 | -7.6e-05 | -0.005822 | -0.005822 | -0.94135
2019-04-09 14:27 | 1554834436.5 | -445 | 0.207602 | 0.000498 | 5e-06 | 91.296942 | 90.2997 | 123.758637 | 20.411249 | 0.001768 | 0.001656 | -154.085943 | 0.229454 | 8.401173 | 0.002503 | 0.004273 | 0.00403 | 5.3e-05 | 0.001138 | 0.263936 | 1.381451 | 2.5476 | 98.56 | 20.01 | 50.1 | 63.550255 | 81.217485 | 60.854228 | 0.011904 | 1.057009 | 0.024531 | 23.208029 | 0.098239 | 0.136502 | -7.4e-05 | -0.005725 | -0.005725 | -0.960937
2019-04-09 14:27 | 1554834437.5 | -444 | 0.207604 | 0.0005 | 5e-06 | 91.279671 | 90.390212 | 123.758637 | 20.411204 | 0.001766 | 0.001693 | -154.085943 | 0.228315 | 8.403649 | 0.002518 | 0.004443 | 0.00428 | 4.8e-05 | 0.001144 | 0.279918 | 1.355184 | 2.5476 | 98.56 | 20.01 | 50.096 | 63.49413 | 81.563557 | 61.729548 | 0.011903 | 1.054246 | 0.024499 | 23.238419 | 0.087586 | 0.135825 | -7.6e-05 | -0.005851 | -0.005851 | -0.935495
2019-04-09 14:27 | 1554834438.5 | -443 | 0.207623 | 0.000498 | 5e-06 | 91.262697 | 90.502063 | 123.840791 | 20.410639 | 0.001839 | 0.00172 | -154.085579 | 0.228068 | 8.401979 | 0.002544 | 0.003436 | 0.003264 | 4.9e-05 | 0.001145 | 0.268802 | 1.314332 | 2.5474 | 98.56 | 20.01 | 50.092 | 65.239126 | 82.200246 | 62.392198 | 0.011903 | 1.052164 | 0.024483 | 23.269119 | 0.074861 | 0.135678 | -7.4e-05 | -0.005713 | -0.005713 | -0.957094
2019-04-09 14:27 | 1554834439.5 | -442 | 0.207594 | 0.000504 | 6e-06 | 91.246021 | 90.433919 | 123.753475 | 20.411856 | 0.001774 | 0.001729 | -154.076072 | 0.229304 | 8.405742 | 0.002531 | 0.004326 | 0.004171 | 4.8e-05 | 0.001146 | 0.274554 | 1.363306 | 2.5476 | 98.56 | 20.01 | 50.088 | 63.689961 | 81.88316 | 62.605985 | 0.011902 | 1.051494 | 0.024467 | 23.268323 | 0.079964 | 0.136413 | -8.2e-05 | -0.006325 | -0.006325 | -0.869139
2019-04-09 14:27 | 1554834440.5 | -441 | 0.207601 | 0.000502 | 6e-06 | 91.218921 | 90.391589 | 123.944071 | 20.411759 | 0.001783 | 0.001669 | -154.084524 | 0.229376 | 8.401758 | 0.00252 | 0.004129 | 0.003928 | 4.9e-05 | 0.001143 | 0.277042 | 1.344032 | 2.5476 | 98.56 | 20.01 | 50.085 | 63.914655 | 81.622023 | 61.152486 | 0.011901 | 1.056066 | 0.024539 | 23.235776 | 0.081495 | 0.136456 | -8e-05 | -0.006178 | -0.006178 | -0.890139
2019-04-09 14:27 | 1554834441.5 | -440 | 0.207613 | 0.000498 | 5e-06 | 91.268355 | 90.412582 | 123.869194 | 20.411882 | 0.001777 | 0.001732 | -154.06436 | 0.228472 | 8.400315 | 0.002507 | 0.003702 | 0.003434 | 5.1e-05 | 0.001151 | 0.268802 | 1.338961 | 2.5474 | 98.56 | 20.01 | 50.082 | 63.767966 | 81.303184 | 62.68161 | 0.0119 | 1.051257 | 0.024475 | 23.281821 | 0.084264 | 0.135918 | -7.4e-05 | -0.005706 | -0.005706 | -0.959953
2019-04-09 14:27 | 1554834442.5 | -439 | 0.207626 | 0.000499 | 5e-06 | 91.20969 | 90.53579 | 123.745729 | 20.411655 | 0.001803 | 0.001707 | -154.076551 | 0.228368 | 8.402525 | 0.002488 | 0.004046 | 0.003923 | 5e-05 | 0.001152 | 0.260175 | 1.332777 | 2.5476 | 98.56 | 20.01 | 50.08 | 64.395606 | 80.860004 | 62.071238 | 0.0119 | 1.053171 | 0.024485 | 23.249059 | 0.066332 | 0.135856 | -7.5e-05 | -0.005799 | -0.005799 | -0.94414
2019-04-09 14:27 | 1554834443.5 | -438 | 0.207588 | 0.0005 | 6e-06 | 91.202542 | 90.247388 | 123.54058 | 20.411593 | 0.001804 | 0.001704 | -154.07772 | 0.229265 | 8.401257 | 0.00246 | 0.003809 | 0.003612 | 5e-05 | 0.001154 | 0.284398 | 1.37846 | 2.5475 | 98.56 | 20.01 | 50.079 | 64.400118 | 80.165873 | 62.013382 | 0.011899 | 1.053353 | 0.024467 | 23.227775 | 0.094169 | 0.13639 | -7.7e-05 | -0.005959 | -0.005959 | -0.922381
2019-04-09 14:27 | 1554834444.5 | -437 | 0.207598 | 0.0005 | 6e-06 | 91.200458 | 90.399161 | 123.56593 | 20.41254 | 0.001779 | 0.001677 | -154.087648 | 0.228472 | 8.401927 | 0.002492 | 0.003706 | 0.003625 | 4.7e-05 | 0.001145 | 0.269687 | 1.387872 | 2.5475 | 98.56 | 20.01 | 50.077 | 63.806872 | 80.955076 | 61.361129 | 0.011899 | 1.055407 | 0.024493 | 23.207543 | 0.078935 | 0.135918 | -7.8e-05 | -0.005983 | -0.005983 | -0.915566
2019-04-09 14:27 | 1554834445.5 | -436 | 0.207596 | 0.000495 | 6e-06 | 91.205521 | 90.554373 | 123.67977 | 20.41182 | 0.001806 | 0.001687 | -154.070954 | 0.228868 | 8.400172 | 0.002481 | 0.00409 | 0.003864 | 4.6e-05 | 0.001143 | 0.267365 | 1.370169 | 2.5476 | 98.56 | 20.01 | 50.078 | 64.446539 | 80.682314 | 61.595753 | 0.011899 | 1.054667 | 0.024496 | 23.226372 | 0.064087 | 0.136154 | -7.1e-05 | -0.005505 | -0.005505 | -0.996746
2019-04-09 14:27 | 1554834446.5 | -435 | 0.207595 | 0.000498 | 5e-06 | 91.206116 | 90.261155 | 123.835861 | 20.412427 | 0.001793 | 0.001661 | -154.088434 | 0.229519 | 8.401914 | 0.002485 | 0.00393 | 0.003694 | 4.9e-05 | 0.00114 | 0.276324 | 1.357145 | 2.5476 | 98.56 | 20.01 | 50.078 | 64.138632 | 80.771827 | 60.969326 | 0.011899 | 1.056645 | 0.024535 | 23.219268 | 0.093155 | 0.136541 | -7.4e-05 | -0.005729 | -0.005729 | -0.960447
2019-04-09 14:27 | 1554834447.5 | -434 | 0.207581 | 0.000498 | 5e-06 | 91.269247 | 90.400538 | 123.71803 | 20.412862 | 0.001805 | 0.001655 | -154.087763 | 0.22825 | 8.403006 | 0.002507 | 0.003562 | 0.003454 | 5e-05 | 0.001144 | 0.273282 | 1.341337 | 2.5475 | 98.56 | 20 | 50.078 | 64.4437 | 81.310383 | 60.81267 | 0.011892 | 1.05714 | 0.024529 | 23.202777 | 0.085543 | 0.135786 | -7.3e-05 | -0.005649 | -0.005649 | -0.968627
2019-04-09 14:27 | 1554834448.5 | -433 | 0.207643 | 0.0005 | 6e-06 | 91.316893 | 90.429791 | 123.646674 | 20.41366 | 0.001821 | 0.001727 | -154.073714 | 0.229903 | 8.401589 | 0.002541 | 0.004869 | 0.004623 | 4.9e-05 | 0.001147 | 0.275439 | 1.318579 | 2.5475 | 98.56 | 20 | 50.077 | 64.816703 | 82.121444 | 62.556213 | 0.011892 | 1.05165 | 0.024458 | 23.256557 | 0.087317 | 0.136769 | -7.7e-05 | -0.005946 | -0.005946 | -0.927002
2019-04-09 14:27 | 1554834449.5 | -432 | 0.207593 | 0.000499 | 5e-06 | 91.320765 | 90.4587 | 123.468754 | 20.413978 | 0.001746 | 0.001661 | -154.081937 | 0.22866 | 8.400198 | 0.00246 | 0.004032 | 0.003856 | 4.8e-05 | 0.001152 | 0.263217 | 1.334631 | 2.5475 | 98.56 | 20 | 50.079 | 63.024302 | 80.166743 | 60.961679 | 0.011892 | 1.056669 | 0.024498 | 23.184561 | 0.084837 | 0.13603 | -7.5e-05 | -0.005755 | -0.005755 | -0.952596
2019-04-09 14:27 | 1554834450.5 | -431 | 0.207591 | 0.0005 | 5e-06 | 91.295453 | 90.37266 | 123.057518 | 20.413657 | 0.001701 | 0.001689 | -154.05861 | 0.228699 | 8.40179 | 0.002579 | 0.0043 | 0.004123 | 4.8e-05 | 0.001154 | 0.280803 | 1.326399 | 2.5476 | 98.56 | 20 | 50.078 | 61.942901 | 83.031611 | 61.651248 | 0.011892 | 1.054492 | 0.024432 | 23.169791 | 0.090869 | 0.136053 | -7.7e-05 | -0.005892 | -0.005892 | -0.930644
2019-04-09 14:28 | 1554834451.5 | -430 | 0.20762 | 0.000499 | 5e-06 | 91.275204 | 90.727827 | 123.346228 | 20.413952 | 0.001807 | 0.001671 | -154.074672 | 0.228764 | 8.400484 | 0.002507 | 0.003991 | 0.003814 | 4.9e-05 | 0.001156 | 0.272563 | 1.368422 | 2.5476 | 98.56 | 20 | 50.077 | 64.489996 | 81.29726 | 61.217008 | 0.011892 | 1.055862 | 0.024477 | 23.181907 | 0.053802 | 0.136092 | -7.6e-05 | -0.005817 | -0.005817 | -0.942832
2019-04-09 14:28 | 1554834452.5 | -429 | 0.207591 | 0.0005 | 5e-06 | 91.302005 | 90.4057 | 123.381671 | 20.413475 | 0.001811 | 0.00164 | -154.058898 | 0.229252 | 8.401881 | 0.002489 | 0.003864 | 0.003663 | 4.5e-05 | 0.001158 | 0.269521 | 1.362527 | 2.5476 | 98.56 | 20 | 50.078 | 64.587946 | 80.881957 | 60.466309 | 0.011892 | 1.058238 | 0.024508 | 23.159196 | 0.088242 | 0.136382 | -7.7e-05 | -0.005938 | -0.005938 | -0.925641
2019-04-09 14:28 | 1554834453.5 | -428 | 0.20757 | 0.000503 | 6e-06 | 91.369305 | 90.408452 | 123.779292 | 20.413828 | 0.001756 | 0.001715 | -154.048375 | 0.228166 | 8.399944 | 0.002579 | 0.003436 | 0.003241 | 4.9e-05 | 0.001161 | 0.269355 | 1.395121 | 2.5477 | 98.56 | 20 | 50.077 | 63.260065 | 83.035624 | 62.278032 | 0.011892 | 1.052522 | 0.024481 | 23.259383 | 0.09456 | 0.135736 | -8e-05 | -0.006182 | -0.006182 | -0.884801
2019-04-09 14:28 | 1554834454.5 | -427 | 0.207552 | 0.0005 | 6e-06 | 91.473533 | 90.599801 | 123.848537 | 20.413751 | 0.001851 | 0.001778 | -154.036012 | 0.228803 | 8.400523 | 0.002514 | 0.003463 | 0.003312 | 4.9e-05 | 0.001156 | 0.258184 | 1.330917 | 2.5475 | 98.56 | 20 | 50.079 | 65.549825 | 81.477333 | 63.785425 | 0.011892 | 1.047813 | 0.024433 | 23.318107 | 0.085847 | 0.136115 | -7.6e-05 | -0.005869 | -0.005869 | -0.934631
2019-04-09 14:28 | 1554834455.5 | -426 | 0.207544 | 0.0005 | 5e-06 | 91.532794 | 90.751918 | 123.79056 | 20.414328 | 0.001824 | 0.001705 | -154.042663 | 0.229538 | 8.399996 | 0.002516 | 0.003915 | 0.003642 | 4.9e-05 | 0.001159 | 0.276877 | 1.33731 | 2.5477 | 98.56 | 20 | 50.084 | 64.891455 | 81.533897 | 62.029284 | 0.011893 | 1.053303 | 0.024491 | 23.251815 | 0.076634 | 0.136552 | -7.6e-05 | -0.005876 | -0.005876 | -0.936559
2019-04-09 14:28 | 1554834456.5 | -425 | 0.207542 | 0.000502 | 5e-06 | 91.57508 | 90.601178 | 123.797602 | 20.414059 | 0.001788 | 0.001652 | -154.03147 | 0.228654 | 8.403305 | 0.002507 | 0.003743 | 0.003647 | 4.7e-05 | 0.001153 | 0.265927 | 1.311466 | 2.5476 | 98.56 | 20 | 50.086 | 64.037218 | 81.312265 | 60.752156 | 0.011894 | 1.057332 | 0.024539 | 23.208135 | 0.095635 | 0.136026 | -7.9e-05 | -0.006103 | -0.006103 | -0.898189
2019-04-09 14:28 | 1554834457.5 | -424 | 0.207615 | 0.000498 | 5e-06 | 91.577463 | 90.772568 | 123.823891 | 20.41414 | 0.001784 | 0.001624 | -154.025374 | 0.229298 | 8.402882 | 0.002526 | 0.003688 | 0.003435 | 4.7e-05 | 0.001153 | 0.283513 | 1.350567 | 2.5475 | 98.56 | 20 | 50.09 | 63.931888 | 81.763025 | 60.087656 | 0.011895 | 1.05944 | 0.024566 | 23.187492 | 0.078963 | 0.136409 | -7.3e-05 | -0.005639 | -0.005639 | -0.974874
2019-04-09 14:28 | 1554834458.5 | -423 | 0.207628 | 0.000499 | 6e-06 | 91.648932 | 90.882009 | 123.85018 | 20.415688 | 0.001776 | 0.001637 | -154.027981 | 0.228686 | 8.402187 | 0.002512 | 0.003918 | 0.003753 | 4.7e-05 | 0.001156 | 0.265927 | 1.381561 | 2.5475 | 98.56 | 20 | 50.093 | 63.738208 | 81.419121 | 60.382436 | 0.011895 | 1.058504 | 0.024558 | 23.200207 | 0.075163 | 0.136046 | -7.7e-05 | -0.006003 | -0.006003 | -0.913385
2019-04-09 14:28 | 1554834459.5 | -422 | 0.207599 | 0.000501 | 6e-06 | 91.782343 | 91.015884 | 124.117766 | 20.415447 | 0.001833 | 0.00168 | -154.023074 | 0.229155 | 8.400718 | 0.002447 | 0.003222 | 0.00311 | 5.1e-05 | 0.001159 | 0.292472 | 1.363499 | 2.5474 | 98.56 | 20 | 50.095 | 65.100409 | 79.865611 | 61.425617 | 0.011896 | 1.055204 | 0.024546 | 23.261549 | 0.075008 | 0.136324 | -7.8e-05 | -0.006049 | -0.006049 | -0.908176
2019-04-09 14:28 | 1554834460.5 | -421 | 0.207595 | 0.000495 | 6e-06 | 91.857387 | 91.165591 | 124.285359 | 20.415509 | 0.001806 | 0.00171 | -154.026122 | 0.228758 | 8.401758 | 0.002432 | 0.004084 | 0.00387 | 4.7e-05 | 0.001157 | 0.273116 | 1.361098 | 2.5476 | 98.56 | 20 | 50.097 | 64.461911 | 79.512422 | 62.162636 | 0.011896 | 1.052884 | 0.024535 | 23.302872 | 0.067618 | 0.136088 | -7e-05 | -0.005437 | -0.005437 | -1.008719
2019-04-09 14:28 | 1554834461.5 | -420 | 0.207592 | 0.000499 | 5e-06 | 91.955359 | 91.337668 | 124.061432 | 20.416168 | 0.001745 | 0.001699 | -154.011861 | 0.228563 | 8.40231 | 0.002501 | 0.003852 | 0.003648 | 4.7e-05 | 0.00115 | 0.28567 | 1.362939 | 2.5475 | 98.56 | 20 | 50.098 | 62.996819 | 81.164571 | 61.884412 | 0.011897 | 1.053759 | 0.024523 | 23.272209 | 0.060286 | 0.135972 | -7.6e-05 | -0.005846 | -0.005846 | -0.937334
2019-04-09 14:28 | 1554834462.5 | -419 | 0.207604 | 0.000499 | 5e-06 | 92.029806 | 91.335603 | 123.941489 | 20.415727 | 0.001796 | 0.001697 | -154.024588 | 0.228966 | 8.40075 | 0.002457 | 0.003769 | 0.00363 | 4.9e-05 | 0.001151 | 0.258019 | 1.351091 | 2.5476 | 98.56 | 20 | 50.102 | 64.220046 | 80.096584 | 61.830037 | 0.011898 | 1.05393 | 0.024513 | 23.259069 | 0.067727 | 0.136212 | -7.5e-05 | -0.005769 | -0.005769 | -0.951572
2019-04-09 14:28 | 1554834463.5 | -418 | 0.20761 | 0.0005 | 6e-06 | 92.077454 | 91.186584 | 123.681415 | 20.41536 | 0.001829 | 0.001745 | -154.036721 | 0.228712 | 8.402843 | 0.002553 | 0.003692 | 0.003491 | 5e-05 | 0.001143 | 0.242755 | 1.376895 | 2.5476 | 98.56 | 20 | 50.103 | 65.011309 | 82.424063 | 62.981831 | 0.011898 | 1.050318 | 0.024446 | 23.274564 | 0.086962 | 0.136061 | -7.8e-05 | -0.005975 | -0.005975 | -0.917668
2019-04-09 14:28 | 1554834464.5 | -417 | 0.207597 | 0.0005 | 6e-06 | 92.245705 | 91.557237 | 123.632592 | 20.415892 | 0.001843 | 0.001714 | -154.027962 | 0.229441 | 8.399801 | 0.002597 | 0.003441 | 0.003246 | 5.1e-05 | 0.001138 | 0.29214 | 1.337816 | 2.5476 | 98.56 | 20 | 50.105 | 65.355126 | 83.463673 | 62.23573 | 0.011898 | 1.052655 | 0.024468 | 23.24413 | 0.067007 | 0.136494 | -7.7e-05 | -0.005967 | -0.005967 | -0.921888
2019-04-09 14:28 | 1554834465.5 | -416 | 0.207606 | 0.0005 | 6e-06 | 92.299903 | 91.510088 | 123.822249 | 20.416953 | 0.001737 | 0.001693 | -154.023879 | 0.227626 | 8.401927 | 0.002608 | 0.004084 | 0.003871 | 4.7e-05 | 0.001137 | 0.286554 | 1.330485 | 2.5475 | 98.56 | 20 | 50.111 | 62.791987 | 83.731361 | 61.749103 | 0.0119 | 1.054184 | 0.024505 | 23.245069 | 0.076868 | 0.135415 | -7.7e-05 | -0.00594 | -0.00594 | -0.918795
2019-04-09 14:28 | 1554834466.5 | -415 | 0.207625 | 0.000498 | 5e-06 | 92.424976 | 91.784378 | 123.723196 | 20.416194 | 0.001772 | 0.001729 | -154.010175 | 0.228894 | 8.403519 | 0.002501 | 0.004106 | 0.003892 | 5.1e-05 | 0.001138 | 0.261281 | 1.390209 | 2.5476 | 98.56 | 20 | 50.113 | 63.645796 | 81.177815 | 62.610921 | 0.0119 | 1.051478 | 0.024463 | 23.265648 | 0.062211 | 0.136169 | -7.5e-05 | -0.005742 | -0.005742 | -0.955687
2019-04-09 14:28 | 1554834467.5 | -414 | 0.207608 | 0.000497 | 5e-06 | 92.515505 | 91.858717 | 123.591751 | 20.416249 | 0.001834 | 0.00168 | -154.020314 | 0.229421 | 8.401602 | 0.002536 | 0.004187 | 0.003961 | 5e-05 | 0.00114 | 0.273835 | 1.391564 | 2.5476 | 98.56 | 20 | 50.114 | 65.146417 | 82.003043 | 61.438921 | 0.0119 | 1.055162 | 0.024493 | 23.212666 | 0.063726 | 0.136483 | -7.2e-05 | -0.005542 | -0.005542 | -0.992457
2019-04-09 14:28 | 1554834468.5 | -413 | 0.20759 | 0.0005 | 6e-06 | 92.592335 | 91.995 | 123.624376 | 20.416307 | 0.001785 | 0.001656 | -154.023381 | 0.22881 | 8.400913 | 0.002463 | 0.003758 | 0.003615 | 4.9e-05 | 0.00114 | 0.262 | 1.385174 | 2.5476 | 98.56 | 20 | 50.121 | 63.962871 | 80.251672 | 60.840352 | 0.011902 | 1.057053 | 0.024518 | 23.194955 | 0.05789 | 0.136119 | -7.7e-05 | -0.005956 | -0.005956 | -0.921054
2019-04-09 14:28 | 1554834469.5 | -412 | 0.207624 | 0.000498 | 6e-06 | 92.672144 | 92.00739 | 123.505371 | 20.41657 | 0.001787 | 0.001669 | -154.04757 | 0.22935 | 8.401342 | 0.002556 | 0.003651 | 0.003481 | 5.2e-05 | 0.00114 | 0.272563 | 1.362834 | 2.5477 | 98.56 | 20 | 50.124 | 64.012221 | 82.494712 | 61.157885 | 0.011903 | 1.056049 | 0.024495 | 23.194806 | 0.064392 | 0.13644 | -7.5e-05 | -0.005761 | -0.005761 | -0.954364
2019-04-09 14:28 | 1554834470.5 | -411 | 0.207607 | 0.0005 | 6e-06 | 92.674228 | 91.862158 | 123.848771 | 20.418536 | 0.001721 | 0.001681 | -154.05125 | 0.22894 | 8.401894 | 0.002519 | 0.003635 | 0.003525 | 5e-05 | 0.001138 | 0.304306 | 1.32819 | 2.5476 | 98.56 | 20 | 50.132 | 62.423226 | 81.608885 | 61.459932 | 0.011905 | 1.055095 | 0.024518 | 23.23752 | 0.078723 | 0.136196 | -7.8e-05 | -0.006053 | -0.006053 | -0.906749
2019-04-09 14:28 | 1554834471.5 | -410 | 0.207596 | 0.0005 | 6e-06 | 92.776371 | 92.189791 | 123.720377 | 20.416521 | 0.001811 | 0.001693 | -154.060565 | 0.228823 | 8.403116 | 0.002525 | 0.003575 | 0.003227 | 5.2e-05 | 0.001134 | 0.24906 | 1.31606 | 2.5476 | 98.56 | 20 | 50.136 | 64.576707 | 81.739614 | 61.748683 | 0.011906 | 1.054186 | 0.024495 | 23.235491 | 0.056732 | 0.136127 | -7.8e-05 | -0.005995 | -0.005995 | -0.915097
2019-04-09 14:28 | 1554834472.5 | -409 | 0.207628 | 0.000501 | 6e-06 | 92.7725 | 92.379764 | 123.922005 | 20.418118 | 0.001778 | 0.001666 | -154.054278 | 0.228986 | 8.402525 | 0.002477 | 0.003742 | 0.003609 | 4.5e-05 | 0.001132 | 0.279199 | 1.379629 | 2.5476 | 98.56 | 20 | 50.139 | 63.799773 | 80.580031 | 61.082061 | 0.011906 | 1.056288 | 0.024539 | 23.231261 | 0.037946 | 0.136224 | -7.8e-05 | -0.006049 | -0.006049 | -0.907537
2019-04-09 14:28 | 1554834473.5 | -408 | 0.207647 | 0.000503 | 6e-06 | 92.869878 | 92.326766 | 124.337701 | 20.417657 | 0.00175 | 0.001688 | -154.058112 | 0.229194 | 8.400484 | 0.002558 | 0.003625 | 0.003498 | 5.1e-05 | 0.001138 | 0.293578 | 1.370586 | 2.5478 | 98.56 | 20 | 50.142 | 63.116945 | 82.53399 | 61.629364 | 0.011907 | 1.054561 | 0.02456 | 23.289237 | 0.052462 | 0.136347 | -8e-05 | -0.006198 | -0.006198 | -0.886488
2019-04-09 14:28 | 1554834474.5 | -407 | 0.207605 | 0.000504 | 6e-06 | 92.978571 | 92.35946 | 124.349672 | 20.41753 | 0.001753 | 0.001667 | -154.077796 | 0.229213 | 8.401875 | 0.002546 | 0.003955 | 0.003744 | 5.2e-05 | 0.001134 | 0.282075 | 1.39013 | 2.5475 | 98.56 | 20 | 50.149 | 63.18952 | 82.260777 | 61.122201 | 0.011909 | 1.056161 | 0.02458 | 23.27271 | 0.059758 | 0.136359 | -8.2e-05 | -0.006312 | -0.006312 | -0.870632
2019-04-09 14:28 | 1554834475.5 | -406 | 0.207628 | 0.000497 | 6e-06 | 93.14325 | 92.547368 | 124.188417 | 20.418209 | 0.001785 | 0.001637 | -154.088127 | 0.228374 | 8.400549 | 0.002581 | 0.004423 | 0.004254 | 5.2e-05 | 0.00113 | 0.277761 | 1.369859 | 2.5476 | 98.56 | 20 | 50.154 | 63.958461 | 83.093728 | 60.386333 | 0.01191 | 1.058492 | 0.024591 | 23.232002 | 0.057406 | 0.13586 | -7.3e-05 | -0.005676 | -0.005676 | -0.964584
2019-04-09 14:28 | 1554834476.5 | -405 | 0.207621 | 0.000501 | 6e-06 | 93.181366 | 92.764184 | 124.471023 | 20.418277 | 0.001838 | 0.001666 | -154.101391 | 0.228621 | 8.402284 | 0.002613 | 0.00415 | 0.003958 | 5e-05 | 0.001139 | 0.295513 | 1.377764 | 2.5477 | 98.56 | 20 | 50.158 | 65.245096 | 83.852874 | 61.091611 | 0.011911 | 1.056258 | 0.024593 | 23.282998 | 0.040136 | 0.136007 | -7.8e-05 | -0.006053 | -0.006053 | -0.905552
2019-04-09 14:28 | 1554834477.5 | -404 | 0.207616 | 0.000503 | 5e-06 | 93.274575 | 92.716348 | 124.261649 | 20.419016 | 0.001824 | 0.001695 | -154.098823 | 0.228459 | 8.40361 | 0.002543 | 0.004367 | 0.004144 | 5.2e-05 | 0.001136 | 0.275439 | 1.37543 | 2.5475 | 98.56 | 20 | 50.163 | 64.900096 | 82.17712 | 61.79494 | 0.011912 | 1.05404 | 0.024546 | 23.28787 | 0.053692 | 0.13591 | -8.1e-05 | -0.006201 | -0.006201 | -0.883267
2019-04-09 14:28 | 1554834478.5 | -403 | 0.207649 | 0.000503 | 6e-06 | 93.336814 | 92.783802 | 124.465624 | 20.419162 | 0.001768 | 0.001662 | -154.113448 | 0.229805 | 8.40194 | 0.002549 | 0.003652 | 0.003544 | 5e-05 | 0.001142 | 0.280084 | 1.330701 | 2.5476 | 98.56 | 20 | 50.166 | 63.554088 | 82.322457 | 60.994664 | 0.011913 | 1.056564 | 0.024596 | 23.279116 | 0.053153 | 0.136711 | -8.2e-05 | -0.006334 | -0.006334 | -0.869782
2019-04-09 14:28 | 1554834479.5 | -402 | 0.207616 | 0.0005 | 6e-06 | 93.363318 | 92.877066 | 124.338638 | 20.417589 | 0.001781 | 0.001649 | -154.096504 | 0.228595 | 8.402856 | 0.002583 | 0.003866 | 0.003659 | 5.3e-05 | 0.001145 | 0.297504 | 1.346038 | 2.5478 | 98.56 | 20 | 50.171 | 63.870498 | 83.1453 | 60.679693 | 0.011914 | 1.057561 | 0.024595 | 23.256269 | 0.046706 | 0.135991 | -7.8e-05 | -0.006028 | -0.006028 | -0.909235
2019-04-09 14:28 | 1554834480.5 | -401 | 0.208882 | 0.0005 | 6e-06 | 93.420493 | 92.68847 | 123.765208 | 20.418935 | 0.001778 | 0.001662 | -154.108694 | 0.228628 | 8.399158 | 0.00265 | 0.003834 | 0.003662 | 5.3e-05 | 0.001154 | 0.301818 | 1.33985 | 2.5475 | 98.56 | 20 | 50.172 | 63.796716 | 84.74691 | 60.99372 | 0.011914 | 1.056567 | 0.024527 | 23.213491 | 0.070364 | 0.136011 | -7.7e-05 | -0.006014 | -0.006014 | -0.911378
2019-04-09 14:28 | 1554834481.5 | -400 | 0.210618 | 0.000498 | 5e-06 | 93.48571 | 92.951748 | 124.045233 | 20.418546 | 0.001854 | 0.001692 | -154.111224 | 0.229187 | 8.400666 | 0.002627 | 0.004009 | 0.003811 | 5.2e-05 | 0.001159 | 0.270959 | 1.345498 | 2.5476 | 98.56 | 20 | 50.172 | 65.625441 | 84.2035 | 61.709949 | 0.011914 | 1.054308 | 0.024528 | 23.26463 | 0.051235 | 0.136343 | -7.5e-05 | -0.005837 | -0.005837 | -0.941399
2019-04-09 14:28 | 1554834482.5 | -399 | 0.210933 | 0.000497 | 5e-06 | 93.466353 | 92.983411 | 123.852759 | 20.419114 | 0.001799 | 0.001682 | -154.108138 | 0.229369 | 8.404462 | 0.002638 | 0.004136 | 0.003958 | 5e-05 | 0.001163 | 0.274333 | 1.37246 | 2.5477 | 98.56 | 20 | 50.176 | 64.294322 | 84.469307 | 61.469164 | 0.011915 | 1.055066 | 0.024518 | 23.238215 | 0.046336 | 0.136452 | -7.3e-05 | -0.005753 | -0.005753 | -0.955903
2019-04-09 14:28 | 1554834483.5 | -398 | 0.211106 | 0.000502 | 5e-06 | 93.618824 | 92.974462 | 123.263837 | 20.419798 | 0.001769 | 0.001722 | -154.111454 | 0.228972 | 8.401745 | 0.002562 | 0.003868 | 0.003682 | 4.9e-05 | 0.001168 | 0.293025 | 1.354924 | 2.5476 | 98.56 | 20 | 50.18 | 63.567222 | 82.641364 | 62.44564 | 0.011916 | 1.051996 | 0.024424 | 23.216701 | 0.061777 | 0.136216 | -7.9e-05 | -0.006165 | -0.006165 | -0.890485
2019-04-09 14:28 | 1554834484.5 | -397 | 0.211352 | 0.000499 | 5e-06 | 93.696546 | 93.242902 | 123.064792 | 20.419633 | 0.001772 | 0.001656 | -154.096791 | 0.228797 | 8.403357 | 0.002582 | 0.004027 | 0.003808 | 5.2e-05 | 0.001175 | 0.289596 | 1.338127 | 2.5476 | 98.56 | 20 | 50.192 | 63.65058 | 83.120835 | 60.854427 | 0.011919 | 1.057008 | 0.024462 | 23.142887 | 0.043411 | 0.136111 | -7.6e-05 | -0.005918 | -0.005918 | -0.926883
2019-04-09 14:28 | 1554834485.5 | -396 | 0.211582 | 0.000498 | 5e-06 | 93.759679 | 93.314485 | 123.0716 | 20.419646 | 0.001779 | 0.00169 | -154.097385 | 0.228654 | 8.401257 | 0.002533 | 0.003782 | 0.003646 | 4.9e-05 | 0.001181 | 0.266646 | 1.345892 | 2.5476 | 98.56 | 20 | 50.198 | 63.810643 | 81.926772 | 61.685247 | 0.01192 | 1.054385 | 0.024433 | 23.172293 | 0.042572 | 0.136026 | -7.4e-05 | -0.005751 | -0.005751 | -0.953245
2019-04-09 14:28 | 1554834486.5 | -395 | 0.211799 | 0.00049 | 5e-06 | 93.857949 | 93.440101 | 122.918326 | 20.419513 | 0.001827 | 0.001668 | -154.079675 | 0.228283 | 8.401654 | 0.002514 | 0.003638 | 0.003523 | 4.9e-05 | 0.001174 | 0.284564 | 1.354707 | 2.5476 | 98.56 | 20 | 50.205 | 64.974681 | 81.493737 | 61.14605 | 0.011922 | 1.056086 | 0.024437 | 23.139206 | 0.039909 | 0.135806 | -6.3e-05 | -0.004947 | -0.004947 | -1.106331
2019-04-09 14:28 | 1554834487.5 | -394 | 0.211915 | 0.00049 | 5e-06 | 93.923463 | 93.464882 | 123.193891 | 20.419892 | 0.00175 | 0.00168 | -154.07864 | 0.228738 | 8.400178 | 0.002629 | 0.004134 | 0.003921 | 4.8e-05 | 0.001172 | 0.276711 | 1.345443 | 2.5476 | 98.56 | 20 | 50.216 | 63.119116 | 84.241359 | 61.424637 | 0.011925 | 1.055207 | 0.024454 | 23.174779 | 0.043779 | 0.136076 | -6.3e-05 | -0.004993 | -0.004993 | -1.098411
2019-04-09 14:28 | 1554834488.5 | -393 | 0.212091 | 0.000488 | 5e-06 | 93.982427 | 93.674471 | 123.246235 | 20.41974 | 0.001796 | 0.001691 | -154.079349 | 0.228166 | 8.403506 | 0.002608 | 0.003629 | 0.003461 | 4.9e-05 | 0.001172 | 0.274167 | 1.331241 | 2.5477 | 98.56 | 20 | 50.221 | 64.22707 | 83.747289 | 61.699548 | 0.011926 | 1.05434 | 0.024449 | 23.189223 | 0.029357 | 0.135736 | -6.2e-05 | -0.004901 | -0.004901 | -1.11608
2019-04-09 14:28 | 1554834489.5 | -392 | 0.212285 | 0.000487 | 4e-06 | 94.036326 | 93.547478 | 123.231682 | 20.420911 | 0.001766 | 0.001665 | -154.085137 | 0.229233 | 8.403032 | 0.002608 | 0.004371 | 0.004159 | 5.1e-05 | 0.001171 | 0.256415 | 1.325841 | 2.5475 | 98.56 | 20 | 50.224 | 63.511259 | 83.734479 | 61.068394 | 0.011926 | 1.056331 | 0.024471 | 23.16599 | 0.04662 | 0.136371 | -5.9e-05 | -0.00465 | -0.00465 | -1.1818
2019-04-09 14:28 | 1554834490.5 | -391 | 0.212337 | 0.000482 | 4e-06 | 94.089333 | 93.555737 | 123.346931 | 20.420811 | 0.001755 | 0.001646 | -154.074787 | 0.228075 | 8.403311 | 0.002524 | 0.003998 | 0.003805 | 5e-05 | 0.001174 | 0.271125 | 1.359058 | 2.5475 | 98.56 | 20 | 50.231 | 63.236276 | 81.716373 | 60.621144 | 0.011928 | 1.057747 | 0.024499 | 23.161308 | 0.05087 | 0.135682 | -5.3e-05 | -0.004201 | -0.004201 | -1.301689
2019-04-09 14:28 | 1554834491.5 | -390 | 0.212436 | 0.00048 | 4e-06 | 94.182841 | 93.676191 | 123.578838 | 20.420901 | 0.001801 | 0.001661 | -154.068174 | 0.229363 | 8.40257 | 0.0025 | 0.004403 | 0.00423 | 4.6e-05 | 0.001174 | 0.311164 | 1.342143 | 2.5475 | 98.56 | 20 | 50.234 | 64.356216 | 81.148009 | 60.985513 | 0.011929 | 1.056593 | 0.024508 | 23.195721 | 0.048246 | 0.136448 | -5.1e-05 | -0.004058 | -0.004058 | -1.355161
2019-04-09 14:28 | 1554834492.5 | -389 | 0.212461 | 0.000475 | 4e-06 | 94.195645 | 93.73814 | 123.499501 | 20.420282 | 0.001779 | 0.001664 | -154.071548 | 0.228764 | 8.39945 | 0.002467 | 0.003316 | 0.003176 | 4.7e-05 | 0.001179 | 0.275992 | 1.328091 | 2.5474 | 98.56 | 20 | 50.238 | 63.808132 | 80.349732 | 61.046584 | 0.01193 | 1.0564 | 0.024498 | 23.190393 | 0.043549 | 0.136092 | -4.4e-05 | -0.003525 | -0.003525 | -1.555691
2019-04-09 14:28 | 1554834493.5 | -388 | 0.212486 | 0.000476 | 4e-06 | 94.217383 | 93.618373 | 123.708875 | 20.421508 | 0.001783 | 0.001688 | -154.075822 | 0.228211 | 8.399086 | 0.00251 | 0.004353 | 0.004176 | 5e-05 | 0.001185 | 0.281356 | 1.412861 | 2.5477 | 98.56 | 20 | 50.239 | 63.911606 | 81.379578 | 61.636237 | 0.01193 | 1.05454 | 0.024497 | 23.23051 | 0.057049 | 0.135763 | -4.5e-05 | -0.003569 | -0.003569 | -1.53298
2019-04-09 14:28 | 1554834494.5 | -387 | 0.210715 | 0.000472 | 4e-06 | 94.254013 | 93.848956 | 123.80159 | 20.420973 | 0.001858 | 0.001632 | -154.100855 | 0.229701 | 8.400848 | 0.002536 | 0.003783 | 0.003619 | 4.7e-05 | 0.001191 | 0.282407 | 1.390485 | 2.5477 | 98.56 | 20 | 50.239 | 65.720646 | 82.018441 | 60.275763 | 0.01193 | 1.058843 | 0.024557 | 23.191946 | 0.038522 | 0.136649 | -3.9e-05 | -0.003129 | -0.003129 | -1.759762
2019-04-09 14:28 | 1554834495.5 | -386 | 0.209215 | 0.000474 | 4e-06 | 94.332331 | 93.815918 | 123.490815 | 20.421365 | 0.001736 | 0.001694 | -154.091309 | 0.228062 | 8.403337 | 0.002479 | 0.003479 | 0.003287 | 4.4e-05 | 0.001193 | 0.28766 | 1.393054 | 2.5476 | 98.56 | 20.01 | 50.236 | 62.79242 | 80.642541 | 61.771453 | 0.011937 | 1.054114 | 0.024471 | 23.214713 | 0.049101 | 0.135674 | -4.2e-05 | -0.003336 | -0.003336 | -1.638831
2019-04-09 14:28 | 1554834496.5 | -385 | 0.209189 | 0.000468 | 3e-06 | 94.411841 | 94.094682 | 123.259379 | 20.421479 | 0.001796 | 0.001632 | -154.112968 | 0.228797 | 8.399801 | 0.002536 | 0.00346 | 0.003338 | 4.2e-05 | 0.001193 | 0.286223 | 1.387915 | 2.5476 | 98.56 | 20.01 | 50.233 | 64.226352 | 82.000903 | 60.277701 | 0.011936 | 1.058836 | 0.024503 | 23.141171 | 0.030098 | 0.136111 | -3.3e-05 | -0.002656 | -0.002656 | -2.064874
2019-04-09 14:28 | 1554834497.5 | -384 | 0.209236 | 0.000466 | 4e-06 | 94.408566 | 94.038928 | 123.000715 | 20.421528 | 0.001787 | 0.001648 | -154.103385 | 0.228673 | 8.403038 | 0.00257 | 0.003682 | 0.003484 | 4.3e-05 | 0.001196 | 0.282794 | 1.381085 | 2.5477 | 98.56 | 20.01 | 50.224 | 64.006206 | 82.82383 | 60.659428 | 0.011934 | 1.057626 | 0.024463 | 23.130106 | 0.035089 | 0.136038 | -3.2e-05 | -0.002596 | -0.002596 | -2.112189
2019-04-09 14:28 | 1554834498.5 | -383 | 0.209258 | 0.000466 | 4e-06 | 94.404397 | 93.893009 | 123.088501 | 20.422147 | 0.001782 | 0.001674 | -154.084582 | 0.229096 | 8.401296 | 0.002501 | 0.004177 | 0.004038 | 4.6e-05 | 0.001201 | 0.268415 | 1.314468 | 2.5476 | 98.56 | 20.01 | 50.221 | 63.885032 | 81.160995 | 61.28688 | 0.011933 | 1.055641 | 0.024449 | 23.160095 | 0.048584 | 0.136289 | -3.2e-05 | -0.002572 | -0.002572 | -2.135195
2019-04-09 14:28 | 1554834499.5 | -382 | 0.209267 | 0.000465 | 4e-06 | 94.509219 | 94.084358 | 122.868096 | 20.422121 | 0.001809 | 0.001669 | -154.079081 | 0.229311 | 8.401264 | 0.002473 | 0.003851 | 0.003698 | 4.4e-05 | 0.001208 | 0.283126 | 1.350136 | 2.5476 | 98.56 | 20.01 | 50.217 | 64.533057 | 80.510611 | 61.159425 | 0.011932 | 1.056044 | 0.024432 | 23.13494 | 0.0403 | 0.136417 | -3e-05 | -0.002465 | -0.002465 | -2.229969
2019-04-09 14:28 | 1554834500.5 | -381 | 0.209267 | 0.000462 | 4e-06 | 94.487779 | 94.151123 | 122.910111 | 20.422731 | 0.001773 | 0.001696 | -154.090619 | 0.228615 | 8.401153 | 0.002481 | 0.003908 | 0.003674 | 4.7e-05 | 0.00121 | 0.278646 | 1.348288 | 2.5477 | 98.56 | 20.01 | 50.21 | 63.678619 | 80.69049 | 61.825042 | 0.011931 | 1.053945 | 0.024411 | 23.161919 | 0.031926 | 0.136003 | -2.7e-05 | -0.002256 | -0.002256 | -2.430001
2019-04-09 14:28 | 1554834501.5 | -380 | 0.209274 | 0.000467 | 3e-06 | 94.590815 | 94.327331 | 122.384096 | 20.421881 | 0.001848 | 0.001699 | -154.113007 | 0.228524 | 8.403266 | 0.002499 | 0.003793 | 0.003601 | 4.4e-05 | 0.001204 | 0.282628 | 1.341707 | 2.5477 | 98.56 | 20.01 | 50.207 | 65.469432 | 81.131895 | 61.900077 | 0.01193 | 1.053709 | 0.024356 | 23.114892 | 0.02495 | 0.135949 | -3.2e-05 | -0.00257 | -0.00257 | -2.132174
2019-04-09 14:28 | 1554834502.5 | -379 | 0.209304 | 0.000463 | 4e-06 | 94.636376 | 94.462239 | 122.618585 | 20.422913 | 0.001807 | 0.001717 | -154.109231 | 0.229337 | 8.402616 | 0.002499 | 0.004086 | 0.003946 | 4.3e-05 | 0.001199 | 0.267918 | 1.354104 | 2.5477 | 98.56 | 20.01 | 50.204 | 64.489311 | 81.13602 | 62.326107 | 0.011929 | 1.052371 | 0.024364 | 23.15173 | 0.016474 | 0.136432 | -2.8e-05 | -0.002241 | -0.002241 | -2.453339
2019-04-09 14:28 | 1554834503.5 | -378 | 0.209336 | 0.00046 | 4e-06 | 94.641439 | 94.414745 | 122.853074 | 20.422673 | 0.001767 | 0.001669 | -154.1012 | 0.228049 | 8.403357 | 0.002487 | 0.003904 | 0.003692 | 4.3e-05 | 0.001198 | 0.27201 | 1.340658 | 2.5476 | 98.56 | 20.01 | 50.198 | 63.538002 | 80.835598 | 61.166225 | 0.011928 | 1.056022 | 0.02443 | 23.133761 | 0.02145 | 0.135666 | -2.4e-05 | -0.002047 | -0.002047 | -2.670509
2019-04-09 14:28 | 1554834504.5 | -377 | 0.209312 | 0.000465 | 4e-06 | 94.825176 | 94.519024 | 122.773268 | 20.423176 | 0.001772 | 0.001663 | -154.077241 | 0.229012 | 8.403071 | 0.002424 | 0.003844 | 0.003733 | 4.6e-05 | 0.001198 | 0.298776 | 1.377637 | 2.5477 | 98.56 | 20.01 | 50.196 | 63.660278 | 79.315601 | 61.028438 | 0.011927 | 1.056458 | 0.024427 | 23.12148 | 0.028925 | 0.136239 | -3.1e-05 | -0.002474 | -0.002474 | -2.219584
2019-04-09 14:28 | 1554834505.5 | -376 | 0.209379 | 0.000465 | 4e-06 | 94.892179 | 94.548277 | 123.041088 | 20.422842 | 0.001832 | 0.00169 | -154.086882 | 0.228738 | 8.401927 | 0.002505 | 0.003878 | 0.003687 | 4.2e-05 | 0.001196 | 0.271125 | 1.335996 | 2.5476 | 98.56 | 20.02 | 50.19 | 65.095799 | 81.270789 | 61.667399 | 0.011933 | 1.054442 | 0.02443 | 23.168803 | 0.032475 | 0.136076 | -3e-05 | -0.002443 | -0.002443 | -2.244458
2019-04-09 14:28 | 1554834506.5 | -375 | 0.209362 | 0.000463 | 4e-06 | 94.971095 | 94.578219 | 123.11573 | 20.423955 | 0.001818 | 0.001691 | -154.098382 | 0.228894 | 8.40285 | 0.002494 | 0.003989 | 0.003829 | 4.3e-05 | 0.001193 | 0.270572 | 1.327286 | 2.5474 | 98.56 | 20.02 | 50.186 | 64.761253 | 81.016136 | 61.690157 | 0.011932 | 1.05437 | 0.024437 | 23.176617 | 0.037078 | 0.136169 | -2.8e-05 | -0.002261 | -0.002261 | -2.426722
2019-04-09 14:28 | 1554834507.5 | -374 | 0.209363 | 0.000464 | 4e-06 | 95.045542 | 94.767846 | 123.681883 | 20.424029 | 0.001765 | 0.001656 | -154.112144 | 0.229077 | 8.402213 | 0.002437 | 0.003144 | 0.003021 | 4.3e-05 | 0.001201 | 0.305025 | 1.32806 | 2.5475 | 98.56 | 20.01 | 50.179 | 63.47385 | 79.641555 | 60.864241 | 0.011923 | 1.056977 | 0.024523 | 23.201178 | 0.026172 | 0.136278 | -2.9e-05 | -0.002407 | -0.002407 | -2.281269
2019-04-09 14:28 | 1554834508.5 | -373 | 0.209348 | 0.000462 | 4e-06 | 95.094082 | 94.932007 | 123.440821 | 20.423393 | 0.001769 | 0.001613 | -154.119025 | 0.229571 | 8.401283 | 0.002421 | 0.0036 | 0.0034 | 4.4e-05 | 0.0012 | 0.298389 | 1.34787 | 2.5475 | 98.56 | 20.01 | 50.176 | 63.569991 | 79.259582 | 59.80985 | 0.011922 | 1.060324 | 0.024538 | 23.141944 | 0.015258 | 0.136572 | -2.7e-05 | -0.002212 | -0.002212 | -2.488551
2019-04-09 14:28 | 1554834509.5 | -372 | 0.209361 | 0.00046 | 4e-06 | 95.159299 | 94.846657 | 123.477203 | 20.423705 | 0.00185 | 0.001694 | -154.125829 | 0.228101 | 8.399996 | 0.002386 | 0.004014 | 0.003844 | 4.5e-05 | 0.001196 | 0.279586 | 1.33473 | 2.5476 | 98.56 | 20.02 | 50.172 | 65.535911 | 78.418883 | 61.783119 | 0.011929 | 1.054077 | 0.024469 | 23.213838 | 0.029435 | 0.135697 | -2.5e-05 | -0.002041 | -0.002041 | -2.67885
2019-04-09 14:28 | 1554834510.5 | -371 | 0.209397 | 0.000457 | 4e-06 | 95.273054 | 95.024242 | 123.655359 | 20.423413 | 0.001837 | 0.001679 | -154.109614 | 0.228224 | 8.403701 | 0.002435 | 0.003553 | 0.003417 | 4.2e-05 | 0.0012 | 0.263438 | 1.372307 | 2.5476 | 98.56 | 20.02 | 50.162 | 65.207259 | 79.588811 | 61.421797 | 0.011927 | 1.055216 | 0.0245 | 23.218045 | 0.02339 | 0.135771 | -2.1e-05 | -0.001769 | -0.001769 | -3.093315
2019-04-09 14:28 | 1554834511.5 | -370 | 0.209394 | 0.000457 | 4e-06 | 95.308195 | 95.049364 | 123.800653 | 20.424221 | 0.001718 | 0.001678 | -154.094702 | 0.229291 | 8.40077 | 0.002455 | 0.003837 | 0.00367 | 4.5e-05 | 0.001198 | 0.284232 | 1.32751 | 2.5476 | 98.56 | 20.02 | 50.156 | 62.363255 | 80.063485 | 61.398976 | 0.011925 | 1.055288 | 0.024515 | 23.230889 | 0.024324 | 0.136405 | -2e-05 | -0.001722 | -0.001722 | -3.193178
2019-04-09 14:29 | 1554834512.5 | -369 | 0.209388 | 0.00046 | 4e-06 | 95.430884 | 95.348777 | 123.737982 | 20.4246 | 0.001778 | 0.001681 | -154.112546 | 0.228589 | 8.39958 | 0.002477 | 0.004003 | 0.003771 | 4.1e-05 | 0.001198 | 0.287826 | 1.321659 | 2.5476 | 98.56 | 20.02 | 50.15 | 63.800051 | 80.605062 | 61.458839 | 0.011924 | 1.055099 | 0.024507 | 23.227086 | 0.007699 | 0.135987 | -2.5e-05 | -0.00203 | -0.00203 | -2.699661
2019-04-09 14:29 | 1554834513.5 | -368 | 0.209372 | 0.000461 | 4e-06 | 95.561018 | 95.39042 | 123.486357 | 20.424334 | 0.001812 | 0.001643 | -154.099743 | 0.228803 | 8.40051 | 0.002448 | 0.003876 | 0.003715 | 4.6e-05 | 0.001193 | 0.285504 | 1.315287 | 2.5476 | 98.56 | 20.02 | 50.141 | 64.605465 | 79.892011 | 60.552766 | 0.011922 | 1.057964 | 0.024515 | 23.17202 | 0.015982 | 0.136115 | -2.5e-05 | -0.002077 | -0.002077 | -2.64101
2019-04-09 14:29 | 1554834514.5 | -367 | 0.209389 | 0.00046 | 3e-06 | 95.526774 | 95.250006 | 123.203751 | 20.42474 | 0.001801 | 0.001653 | -154.111051 | 0.229135 | 8.400939 | 0.002412 | 0.003651 | 0.003505 | 4.2e-05 | 0.001189 | 0.264323 | 1.32756 | 2.5475 | 98.56 | 20.02 | 50.136 | 64.349836 | 79.040299 | 60.797714 | 0.01192 | 1.057188 | 0.024478 | 23.153983 | 0.025952 | 0.136313 | -2.4e-05 | -0.001972 | -0.001972 | -2.785724
2019-04-09 14:29 | 1554834515.5 | -366 | 0.209381 | 0.000458 | 3e-06 | 95.633382 | 95.41107 | 123.117373 | 20.424821 | 0.001778 | 0.001682 | -154.101774 | 0.228771 | 8.402148 | 0.002469 | 0.003412 | 0.003309 | 4.3e-05 | 0.001187 | 0.27295 | 1.371347 | 2.5478 | 98.56 | 20.02 | 50.125 | 63.807245 | 80.395469 | 61.496629 | 0.011918 | 1.05498 | 0.024444 | 23.170073 | 0.020817 | 0.136096 | -2.1e-05 | -0.001738 | -0.001738 | -3.156367
2019-04-09 14:29 | 1554834516.5 | -365 | 0.209422 | 0.000459 | 3e-06 | 95.725697 | 95.54116 | 122.983815 | 20.424263 | 0.001817 | 0.001675 | -154.086805 | 0.229044 | 8.402232 | 0.002453 | 0.003489 | 0.003329 | 4.2e-05 | 0.001174 | 0.288379 | 1.412489 | 2.5478 | 98.56 | 20.02 | 50.119 | 64.744228 | 80.012819 | 61.316156 | 0.011916 | 1.055549 | 0.024437 | 23.151257 | 0.01726 | 0.136258 | -2.3e-05 | -0.001848 | -0.001848 | -2.972094
2019-04-09 14:29 | 1554834517.5 | -364 | 0.209406 | 0.000461 | 4e-06 | 95.794488 | 95.582459 | 122.556383 | 20.425282 | 0.001782 | 0.001649 | -154.08324 | 0.228289 | 8.403422 | 0.002494 | 0.004104 | 0.003902 | 4.4e-05 | 0.001175 | 0.291587 | 1.368763 | 2.5477 | 98.56 | 20.02 | 50.113 | 63.891926 | 81.005646 | 60.690303 | 0.011915 | 1.057528 | 0.024418 | 23.089358 | 0.01982 | 0.135809 | -2.5e-05 | -0.002084 | -0.002084 | -2.626186
2019-04-09 14:29 | 1554834518.5 | -363 | 0.209387 | 0.000459 | 3e-06 | 95.860896 | 95.801685 | 122.622576 | 20.425986 | 0.001795 | 0.001645 | -154.073349 | 0.228881 | 8.401751 | 0.002478 | 0.003729 | 0.003552 | 4.5e-05 | 0.001173 | 0.295513 | 1.350733 | 2.5476 | 98.56 | 20.02 | 50.102 | 64.209551 | 80.634525 | 60.602803 | 0.011912 | 1.057805 | 0.024427 | 23.092566 | 0.005527 | 0.136162 | -2.3e-05 | -0.001901 | -0.001901 | -2.886005
2019-04-09 14:29 | 1554834519.5 | -362 | 0.209384 | 0.000454 | 3e-06 | 95.991625 | 95.682264 | 123.200232 | 20.425898 | 0.001813 | 0.001667 | -154.082416 | 0.229473 | 8.402882 | 0.002397 | 0.003991 | 0.003832 | 4.8e-05 | 0.001167 | 0.30038 | 1.312089 | 2.5475 | 98.56 | 20.02 | 50.096 | 64.638985 | 78.686038 | 61.128648 | 0.011911 | 1.056141 | 0.024466 | 23.165122 | 0.028873 | 0.136514 | -1.6e-05 | -0.001388 | -0.001388 | -3.962216
2019-04-09 14:29 | 1554834520.5 | -361 | 0.209337 | 0.000455 | 3e-06 | 96.062499 | 95.885314 | 123.184504 | 20.425866 | 0.001814 | 0.00172 | -154.090792 | 0.228394 | 8.399229 | 0.002431 | 0.003074 | 0.002957 | 4.4e-05 | 0.001165 | 0.279752 | 1.319339 | 2.5476 | 98.56 | 20.02 | 50.086 | 64.673362 | 79.496751 | 62.398322 | 0.011909 | 1.052145 | 0.024418 | 23.207592 | 0.016513 | 0.135871 | -1.7e-05 | -0.001439 | -0.001439 | -3.803941
2019-04-09 14:29 | 1554834521.5 | -360 | 0.209345 | 0.000456 | 3e-06 | 96.106573 | 95.89082 | 123.076062 | 20.425707 | 0.001807 | 0.001641 | -154.09727 | 0.22935 | 8.402941 | 0.002394 | 0.003403 | 0.003231 | 4.6e-05 | 0.00117 | 0.283347 | 1.347743 | 2.5475 | 98.56 | 20.03 | 50.082 | 64.486489 | 78.611846 | 60.497718 | 0.011915 | 1.058138 | 0.024476 | 23.131585 | 0.020103 | 0.13644 | -1.9e-05 | -0.001573 | -0.001573 | -3.496587
2019-04-09 14:29 | 1554834522.5 | -359 | 0.209355 | 0.000454 | 3e-06 | 96.156005 | 96.035364 | 122.896029 | 20.426514 | 0.0018 | 0.001654 | -154.078755 | 0.229083 | 8.402674 | 0.002416 | 0.003939 | 0.003774 | 4.4e-05 | 0.001166 | 0.266259 | 1.346809 | 2.5475 | 98.56 | 20.03 | 50.077 | 64.333511 | 79.136454 | 60.807148 | 0.011914 | 1.057158 | 0.024447 | 23.125376 | 0.011229 | 0.136282 | -1.6e-05 | -0.001392 | -0.001392 | -3.945256
2019-04-09 14:29 | 1554834523.5 | -358 | 0.209357 | 0.000456 | 4e-06 | 96.203354 | 96.176812 | 122.920441 | 20.426787 | 0.001809 | 0.001727 | -154.092766 | 0.228537 | 8.402811 | 0.002415 | 0.003559 | 0.0034 | 4.3e-05 | 0.001172 | 0.277208 | 1.320441 | 2.5476 | 98.56 | 20.03 | 50.069 | 64.535181 | 79.114131 | 62.582207 | 0.011912 | 1.051568 | 0.024385 | 23.189056 | 0.002468 | 0.135957 | -1.9e-05 | -0.00157 | -0.00157 | -3.488806
2019-04-09 14:29 | 1554834524.5 | -357 | 0.209326 | 0.000454 | 3e-06 | 96.303115 | 96.144805 | 123.114323 | 20.426667 | 0.001827 | 0.001685 | -154.091769 | 0.229408 | 8.401186 | 0.002467 | 0.003587 | 0.003377 | 4.8e-05 | 0.001178 | 0.289817 | 1.346346 | 2.5476 | 98.56 | 20.02 | 50.064 | 64.984031 | 80.365296 | 61.549004 | 0.011903 | 1.054815 | 0.024442 | 23.171599 | 0.014716 | 0.136475 | -1.7e-05 | -0.001422 | -0.001422 | -3.866438
2019-04-09 14:29 | 1554834525.5 | -356 | 0.209343 | 0.000453 | 3e-06 | 96.41985 | 96.330993 | 123.043436 | 20.427027 | 0.001768 | 0.001694 | -154.088952 | 0.229304 | 8.40155 | 0.002423 | 0.004279 | 0.004156 | 4.5e-05 | 0.001178 | 0.287992 | 1.330667 | 2.5477 | 98.56 | 20.02 | 50.059 | 63.557875 | 79.296747 | 61.785384 | 0.011902 | 1.05407 | 0.024426 | 23.173106 | 0.008247 | 0.136413 | -1.5e-05 | -0.001293 | -0.001293 | -4.250893
2019-04-09 14:29 | 1554834526.5 | -355 | 0.209364 | 0.000453 | 3e-06 | 96.48328 | 96.40533 | 123.558889 | 20.426761 | 0.001796 | 0.001659 | -154.079809 | 0.229187 | 8.401023 | 0.002402 | 0.003582 | 0.003446 | 4.7e-05 | 0.001169 | 0.27848 | 1.305696 | 2.5478 | 98.56 | 20.03 | 50.051 | 64.23533 | 78.793561 | 60.928571 | 0.011908 | 1.056774 | 0.024509 | 23.191873 | 0.007229 | 0.136343 | -1.4e-05 | -0.001212 | -0.001212 | -4.533343
2019-04-09 14:29 | 1554834527.5 | -354 | 0.20936 | 0.000453 | 3e-06 | 96.520205 | 96.422538 | 123.833047 | 20.427884 | 0.001832 | 0.001682 | -154.06873 | 0.229187 | 8.402882 | 0.002442 | 0.003696 | 0.003471 | 4.2e-05 | 0.001155 | 0.285117 | 1.338964 | 2.5476 | 98.56 | 20.03 | 50.047 | 65.099009 | 79.748864 | 61.488526 | 0.011907 | 1.055005 | 0.024515 | 23.237037 | 0.009055 | 0.136343 | -1.4e-05 | -0.001223 | -0.001223 | -4.493132
2019-04-09 14:29 | 1554834528.5 | -353 | 0.209337 | 0.000454 | 3e-06 | 96.594058 | 96.554003 | 123.676251 | 20.42765 | 0.001831 | 0.001704 | -154.085751 | 0.228231 | 8.402213 | 0.00248 | 0.004042 | 0.003849 | 4.3e-05 | 0.001157 | 0.294297 | 1.331136 | 2.5475 | 98.56 | 20.03 | 50.044 | 65.074723 | 80.6806 | 62.024407 | 0.011906 | 1.053318 | 0.02448 | 23.240908 | 0.00371 | 0.135775 | -1.5e-05 | -0.001263 | -0.001263 | -4.331432
2019-04-09 14:29 | 1554834529.5 | -352 | 0.209344 | 0.000455 | 3e-06 | 96.675951 | 96.429764 | 123.149532 | 20.427111 | 0.001707 | 0.001665 | -154.054163 | 0.229408 | 8.401426 | 0.002429 | 0.003933 | 0.003754 | 4.7e-05 | 0.001159 | 0.274554 | 1.321481 | 2.5475 | 98.56 | 20.03 | 50.044 | 62.08794 | 79.450378 | 61.088393 | 0.011906 | 1.056268 | 0.024462 | 23.15896 | 0.022806 | 0.136475 | -1.7e-05 | -0.001421 | -0.001421 | -3.871147
2019-04-09 14:29 | 1554834530.5 | -351 | 0.209384 | 0.000458 | 3e-06 | 96.831397 | 96.720575 | 122.781954 | 20.427708 | 0.0018 | 0.001678 | -154.06783 | 0.228888 | 8.401738 | 0.002403 | 0.003378 | 0.003205 | 4.5e-05 | 0.001165 | 0.280305 | 1.377779 | 2.5477 | 98.56 | 20.03 | 50.043 | 64.322879 | 78.833405 | 61.391526 | 0.011906 | 1.055311 | 0.024414 | 23.134856 | 0.010243 | 0.136165 | -2e-05 | -0.001649 | -0.001649 | -3.327515
2019-04-09 14:29 | 1554834531.5 | -350 | 0.209346 | 0.000455 | 3e-06 | 96.866537 | 96.915366 | 122.884059 | 20.428471 | 0.001802 | 0.001631 | -154.050157 | 0.228855 | 8.402947 | 0.002438 | 0.004131 | 0.003973 | 4.3e-05 | 0.001165 | 0.27848 | 1.363063 | 2.5478 | 98.56 | 20.03 | 50.04 | 64.383778 | 79.659799 | 60.257991 | 0.011905 | 1.058899 | 0.024466 | 23.105229 | -0.004508 | 0.136146 | -1.6e-05 | -0.001376 | -0.001376 | -3.987656
2019-04-09 14:29 | 1554834532.5 | -349 | 0.209345 | 0.000453 | 4e-06 | 96.96451 | 97.004844 | 123.034281 | 20.428477 | 0.001804 | 0.001669 | -154.0685 | 0.228556 | 8.400991 | 0.002417 | 0.003519 | 0.003275 | 4.4e-05 | 0.001173 | 0.28567 | 1.323082 | 2.5476 | 98.56 | 20.03 | 50.039 | 64.429985 | 79.153015 | 61.168734 | 0.011905 | 1.056014 | 0.024448 | 23.150903 | -0.00372 | 0.135968 | -1.6e-05 | -0.001403 | -0.001403 | -3.90456
2019-04-09 14:29 | 1554834533.5 | -348 | 0.20933 | 0.000453 | 3e-06 | 97.061591 | 96.81969 | 123.267126 | 20.427631 | 0.001775 | 0.001666 | -154.063498 | 0.228875 | 8.403149 | 0.002447 | 0.00414 | 0.004056 | 4.3e-05 | 0.001177 | 0.260728 | 1.376163 | 2.5477 | 98.56 | 20.03 | 50.036 | 63.736568 | 79.875021 | 61.094439 | 0.011904 | 1.056249 | 0.024474 | 23.170224 | 0.02232 | 0.136158 | -1.4e-05 | -0.00119 | -0.00119 | -4.610382
2019-04-09 14:29 | 1554834534.5 | -347 | 0.209359 | 0.000455 | 3e-06 | 97.114895 | 97.087443 | 123.553958 | 20.427511 | 0.00182 | 0.001662 | -154.067178 | 0.228706 | 8.402726 | 0.002441 | 0.004053 | 0.003792 | 4.5e-05 | 0.001177 | 0.287826 | 1.38058 | 2.5477 | 98.56 | 20.03 | 50.035 | 64.818599 | 79.732161 | 61.001333 | 0.011904 | 1.056543 | 0.024505 | 23.193935 | 0.002529 | 0.136057 | -1.6e-05 | -0.001345 | -0.001345 | -4.077196
2019-04-09 14:29 | 1554834535.5 | -346 | 0.209345 | 0.000453 | 3e-06 | 97.151822 | 97.075396 | 123.452792 | 20.427514 | 0.001838 | 0.001694 | -154.076876 | 0.229376 | 8.399262 | 0.002395 | 0.004023 | 0.003887 | 4.5e-05 | 0.001181 | 0.280803 | 1.344567 | 2.5476 | 98.56 | 20.03 | 50.034 | 65.251656 | 78.621287 | 61.771166 | 0.011904 | 1.054115 | 0.024467 | 23.211129 | 0.007039 | 0.136456 | -1.5e-05 | -0.00124 | -0.00124 | -4.436173
2019-04-09 14:29 | 1554834536.5 | -345 | 0.209379 | 0.000455 | 3e-06 | 97.190533 | 97.233019 | 122.997193 | 20.428387 | 0.001833 | 0.001721 | -154.092325 | 0.228081 | 8.404124 | 0.002432 | 0.003761 | 0.003636 | 4.5e-05 | 0.001175 | 0.309007 | 1.325121 | 2.5475 | 98.56 | 20.03 | 50.031 | 65.113691 | 79.517218 | 62.435203 | 0.011903 | 1.052029 | 0.024398 | 23.191215 | -0.003909 | 0.135686 | -1.6e-05 | -0.001337 | -0.001337 | -4.090168
2019-04-09 14:29 | 1554834537.5 | -344 | 0.209345 | 0.000456 | 3e-06 | 97.260216 | 97.169006 | 122.909172 | 20.428961 | 0.001799 | 0.001679 | -154.117377 | 0.228894 | 8.402609 | 0.002419 | 0.003085 | 0.002941 | 4.4e-05 | 0.001174 | 0.268968 | 1.340435 | 2.5475 | 98.56 | 20.03 | 50.029 | 64.29931 | 79.212115 | 61.415385 | 0.011902 | 1.055236 | 0.024426 | 23.147663 | 0.008392 | 0.136169 | -1.9e-05 | -0.001605 | -0.001605 | -3.418726
2019-04-09 14:29 | 1554834538.5 | -343 | 0.209371 | 0.000456 | 3e-06 | 97.351342 | 97.324907 | 123.147182 | 20.429084 | 0.001719 | 0.001737 | -154.096504 | 0.228699 | 8.400425 | 0.002487 | 0.003546 | 0.003284 | 4.4e-05 | 0.001166 | 0.278646 | 1.338826 | 2.5475 | 98.56 | 20.03 | 50.026 | 62.382908 | 80.83172 | 62.821104 | 0.011902 | 1.050821 | 0.024399 | 23.21869 | 0.002429 | 0.136053 | -1.8e-05 | -0.001493 | -0.001493 | -3.672799
2019-04-09 14:29 | 1554834539.5 | -342 | 0.209358 | 0.000455 | 3e-06 | 97.379334 | 97.319402 | 123.301394 | 20.429243 | 0.001773 | 0.001642 | -154.128436 | 0.228888 | 8.400601 | 0.002406 | 0.003537 | 0.003418 | 4.6e-05 | 0.001167 | 0.290481 | 1.368515 | 2.5476 | 98.56 | 20.03 | 50.021 | 63.674112 | 78.904336 | 60.516094 | 0.0119 | 1.05808 | 0.024498 | 23.153388 | 0.005507 | 0.136165 | -1.6e-05 | -0.001374 | -0.001374 | -3.993776
2019-04-09 14:29 | 1554834540.5 | -341 | 0.209397 | 0.000455 | 3e-06 | 97.455866 | 97.666653 | 123.414062 | 20.429668 | 0.001735 | 0.001705 | -154.107391 | 0.229044 | 8.40155 | 0.00242 | 0.003751 | 0.003572 | 4.5e-05 | 0.001162 | 0.284951 | 1.323145 | 2.5476 | 98.56 | 20.03 | 50.017 | 62.770151 | 79.234668 | 62.046597 | 0.011899 | 1.053249 | 0.024453 | 23.217028 | -0.019325 | 0.136258 | -1.7e-05 | -0.00147 | -0.00147 | -3.735592
2019-04-09 14:29 | 1554834541.5 | -340 | 0.209388 | 0.000456 | 3e-06 | 97.591658 | 97.659425 | 123.499267 | 20.429292 | 0.001816 | 0.001696 | -154.129107 | 0.229473 | 8.403916 | 0.002416 | 0.003889 | 0.003775 | 4.3e-05 | 0.00115 | 0.270406 | 1.318806 | 2.5475 | 98.56 | 20.03 | 50.008 | 64.704598 | 79.140589 | 61.82371 | 0.011897 | 1.05395 | 0.02447 | 23.217319 | -0.006209 | 0.136514 | -1.7e-05 | -0.001443 | -0.001443 | -3.81232
2019-04-09 14:29 | 1554834542.5 | -339 | 0.209375 | 0.000454 | 3e-06 | 97.573493 | 97.710704 | 123.683056 | 20.430032 | 0.001822 | 0.001655 | -154.120022 | 0.228842 | 8.401251 | 0.002481 | 0.00391 | 0.003697 | 4.5e-05 | 0.001142 | 0.275605 | 1.324913 | 2.5475 | 98.56 | 20.03 | 50.005 | 64.856174 | 80.693003 | 60.850561 | 0.011897 | 1.05702 | 0.024524 | 23.200813 | -0.012569 | 0.136138 | -1.6e-05 | -0.001347 | -0.001347 | -4.074205
2019-04-09 14:29 | 1554834543.5 | -338 | 0.209358 | 0.000456 | 3e-06 | 97.626203 | 97.759919 | 123.544099 | 20.42959 | 0.001752 | 0.001744 | -154.132691 | 0.228751 | 8.402102 | 0.00246 | 0.003812 | 0.003731 | 4.4e-05 | 0.001145 | 0.275439 | 1.311842 | 2.5477 | 98.56 | 20.03 | 49.997 | 63.180771 | 80.187167 | 62.987948 | 0.011895 | 1.050299 | 0.024432 | 23.261852 | -0.012243 | 0.136084 | -1.9e-05 | -0.001547 | -0.001547 | -3.54463
2019-04-09 14:29 | 1554834544.5 | -337 | 0.209394 | 0.000453 | 3e-06 | 97.650622 | 97.767835 | 123.310315 | 20.430087 | 0.001848 | 0.001643 | -154.140339 | 0.229428 | 8.402167 | 0.00244 | 0.003217 | 0.00301 | 4.7e-05 | 0.001146 | 0.269521 | 1.366308 | 2.5477 | 98.56 | 20.03 | 49.995 | 65.497843 | 79.712791 | 60.559082 | 0.011894 | 1.057944 | 0.024497 | 23.155717 | -0.01073 | 0.136487 | -1.4e-05 | -0.001221 | -0.001221 | -4.504376
2019-04-09 14:29 | 1554834545.5 | -336 | 0.20939 | 0.000455 | 3e-06 | 97.70482 | 97.923734 | 123.351391 | 20.429749 | 0.001711 | 0.001696 | -154.137924 | 0.229174 | 8.40233 | 0.002458 | 0.003852 | 0.003658 | 4.6e-05 | 0.001153 | 0.302869 | 1.393635 | 2.5477 | 98.56 | 20.03 | 49.992 | 62.195976 | 80.135893 | 61.82873 | 0.011894 | 1.053934 | 0.024455 | 23.203588 | -0.020018 | 0.136336 | -1.8e-05 | -0.001483 | -0.001483 | -3.704189
2019-04-09 14:29 | 1554834546.5 | -335 | 0.209392 | 0.000452 | 2e-06 | 97.870393 | 98.013215 | 123.563816 | 20.430622 | 0.001805 | 0.001711 | -154.125178 | 0.229714 | 8.403097 | 0.002539 | 0.003526 | 0.00333 | 4.8e-05 | 0.001162 | 0.27024 | 1.38576 | 2.5477 | 98.56 | 20.03 | 49.987 | 64.463108 | 82.094866 | 62.197547 | 0.011892 | 1.052775 | 0.024463 | 23.236341 | -0.013043 | 0.136657 | -1.3e-05 | -0.001068 | -0.001068 | -5.15767
2019-04-09 14:29 | 1554834547.5 | -334 | 0.20938 | 0.000456 | 3e-06 | 97.809345 | 97.931996 | 123.859802 | 20.4312 | 0.00185 | 0.001706 | -154.106298 | 0.228433 | 8.400763 | 0.002491 | 0.00418 | 0.004035 | 5e-05 | 0.001167 | 0.279199 | 1.377942 | 2.5475 | 98.56 | 20.03 | 49.985 | 65.533082 | 80.944329 | 62.072407 | 0.011892 | 1.053168 | 0.024496 | 23.259813 | -0.011209 | 0.135895 | -1.8e-05 | -0.001527 | -0.001527 | -3.586381
2019-04-09 14:29 | 1554834548.5 | -333 | 0.209382 | 0.000456 | 3e-06 | 97.958538 | 98.057956 | 123.60935 | 20.430515 | 0.001785 | 0.001723 | -154.140665 | 0.229278 | 8.399535 | 0.002483 | 0.003059 | 0.002884 | 5.1e-05 | 0.00117 | 0.277042 | 1.347365 | 2.5476 | 98.56 | 20.03 | 49.983 | 63.960302 | 80.741779 | 62.474832 | 0.011891 | 1.051905 | 0.024457 | 23.250228 | -0.009073 | 0.136398 | -1.8e-05 | -0.00145 | -0.00145 | -3.790738
2019-04-09 14:29 | 1554834549.5 | -332 | 0.20937 | 0.000459 | 3e-06 | 97.902255 | 98.048319 | 123.660286 | 20.431144 | 0.001773 | 0.001707 | -154.121996 | 0.228615 | 8.400165 | 0.00249 | 0.003682 | 0.003611 | 5e-05 | 0.001172 | 0.286554 | 1.339613 | 2.5476 | 98.56 | 20.03 | 49.982 | 63.682216 | 80.91303 | 62.103658 | 0.011891 | 1.053069 | 0.024476 | 23.242155 | -0.013335 | 0.136003 | -2.2e-05 | -0.001791 | -0.001791 | -3.060563
2019-04-09 14:29 | 1554834550.5 | -331 | 0.209402 | 0.000454 | 3e-06 | 97.923697 | 98.075164 | 123.73 | 20.431803 | 0.001741 | 0.001652 | -154.12512 | 0.228797 | 8.399099 | 0.002466 | 0.003408 | 0.00331 | 4.7e-05 | 0.001173 | 0.29767 | 1.365384 | 2.5477 | 98.56 | 20.03 | 49.979 | 62.908728 | 80.35153 | 60.760008 | 0.01189 | 1.057307 | 0.024532 | 23.20207 | -0.013825 | 0.136111 | -1.5e-05 | -0.001267 | -0.001267 | -4.327996
2019-04-09 14:29 | 1554834551.5 | -330 | 0.209409 | 0.000456 | 3e-06 | 98.004399 | 98.221773 | 123.745023 | 20.431407 | 0.00179 | 0.001639 | -154.113735 | 0.228894 | 8.400503 | 0.002498 | 0.003684 | 0.003437 | 5.1e-05 | 0.001174 | 0.273669 | 1.357272 | 2.5476 | 98.56 | 20.03 | 49.975 | 64.103155 | 81.102917 | 60.460127 | 0.011889 | 1.058257 | 0.024544 | 23.193057 | -0.019817 | 0.136169 | -1.8e-05 | -0.001477 | -0.001477 | -3.71418
2019-04-09 14:29 | 1554834552.5 | -329 | 0.209372 | 0.000458 | 3e-06 | 98.084503 | 98.259629 | 123.401856 | 20.43144 | 0.001771 | 0.001675 | -154.097366 | 0.229877 | 8.402252 | 0.002457 | 0.003419 | 0.003285 | 5e-05 | 0.001177 | 0.279918 | 1.399175 | 2.5475 | 98.56 | 20.03 | 49.973 | 63.637977 | 80.122874 | 61.329394 | 0.011889 | 1.055507 | 0.024478 | 23.19103 | -0.015956 | 0.136754 | -2.1e-05 | -0.001737 | -0.001737 | -3.172526
2019-04-09 14:29 | 1554834553.5 | -328 | 0.209392 | 0.000459 | 3e-06 | 98.169374 | 98.214889 | 123.276046 | 20.430969 | 0.001817 | 0.001696 | -154.086824 | 0.228569 | 8.401901 | 0.002452 | 0.003659 | 0.003457 | 5e-05 | 0.001182 | 0.298057 | 1.349417 | 2.5476 | 98.56 | 20.03 | 49.971 | 64.736061 | 80.00298 | 61.827507 | 0.011889 | 1.053938 | 0.024448 | 23.196458 | -0.004146 | 0.135976 | -2.2e-05 | -0.001806 | -0.001806 | -3.034513
2019-04-09 14:29 | 1554834554.5 | -327 | 0.209385 | 0.000458 | 2e-06 | 98.153889 | 98.22315 | 123.451384 | 20.430713 | 0.001789 | 0.001598 | -154.059377 | 0.229025 | 8.403584 | 0.002556 | 0.004153 | 0.004044 | 5e-05 | 0.001184 | 0.314537 | 1.398823 | 2.5477 | 98.56 | 20.03 | 49.965 | 64.05796 | 82.509872 | 59.474207 | 0.011887 | 1.061394 | 0.024551 | 23.131267 | -0.006309 | 0.136247 | -2e-05 | -0.001619 | -0.001619 | -3.391027
2019-04-09 14:29 | 1554834555.5 | -326 | 0.209386 | 0.000458 | 3e-06 | 98.208087 | 98.320545 | 123.497156 | 20.43191 | 0.001795 | 0.00163 | -154.069631 | 0.228829 | 8.401199 | 0.002431 | 0.003584 | 0.00337 | 4.9e-05 | 0.001187 | 0.289596 | 1.346698 | 2.5476 | 98.56 | 20.03 | 49.963 | 64.205918 | 79.504052 | 60.236272 | 0.011887 | 1.058968 | 0.024528 | 23.162042 | -0.010236 | 0.136131 | -2e-05 | -0.001645 | -0.001645 | -3.335507
2019-04-09 14:29 | 1554834556.5 | -325 | 0.209391 | 0.000459 | 3e-06 | 98.15925 | 98.219363 | 123.458427 | 20.431848 | 0.001853 | 0.001654 | -154.074136 | 0.228576 | 8.402934 | 0.002501 | 0.004012 | 0.003874 | 4.9e-05 | 0.001187 | 0.293744 | 1.322001 | 2.5476 | 98.56 | 20.04 | 49.959 | 65.61189 | 81.186025 | 60.814742 | 0.011893 | 1.057134 | 0.024503 | 23.178493 | -0.005476 | 0.13598 | -2.1e-05 | -0.001706 | -0.001706 | -3.212132
2019-04-09 14:29 | 1554834557.5 | -324 | 0.209408 | 0.000458 | 3e-06 | 98.255139 | 98.426544 | 123.347403 | 20.431845 | 0.001775 | 0.001636 | -154.079733 | 0.228498 | 8.401303 | 0.002487 | 0.003754 | 0.00359 | 4.9e-05 | 0.001189 | 0.283845 | 1.305702 | 2.5475 | 98.56 | 20.04 | 49.956 | 63.73368 | 80.838964 | 60.379348 | 0.011892 | 1.058514 | 0.024508 | 23.152961 | -0.01559 | 0.135933 | -2.1e-05 | -0.001701 | -0.001701 | -3.221354
2019-04-09 14:29 | 1554834558.5 | -323 | 0.209406 | 0.00046 | 3e-06 | 98.31559 | 98.42379 | 123.77507 | 20.432695 | 0.001765 | 0.001701 | -154.06206 | 0.228576 | 8.403006 | 0.002497 | 0.003884 | 0.003774 | 4.5e-05 | 0.001188 | 0.28567 | 1.351416 | 2.5475 | 98.56 | 20.04 | 49.953 | 63.493097 | 81.088543 | 61.943337 | 0.011892 | 1.053573 | 0.024493 | 23.247379 | -0.009838 | 0.13598 | -2.3e-05 | -0.001859 | -0.001859 | -2.947147
2019-04-09 14:29 | 1554834559.5 | -322 | 0.209383 | 0.000457 | 3e-06 | 98.313804 | 98.451322 | 123.686344 | 20.433396 | 0.00177 | 0.001672 | -154.069631 | 0.228777 | 8.40166 | 0.002473 | 0.003274 | 0.003133 | 4.7e-05 | 0.00119 | 0.299993 | 1.336756 | 2.5476 | 98.56 | 20.04 | 49.949 | 63.621825 | 80.508326 | 61.265053 | 0.011891 | 1.05571 | 0.024509 | 23.215513 | -0.012503 | 0.1361 | -1.9e-05 | -0.001586 | -0.001586 | -3.458127
2019-04-09 14:29 | 1554834560.5 | -321 | 0.209418 | 0.000459 | 3e-06 | 98.36413 | 98.484706 | 123.672729 | 20.433 | 0.00176 | 0.001657 | -154.084888 | 0.229116 | 8.400321 | 0.002503 | 0.003986 | 0.003789 | 4.6e-05 | 0.001194 | 0.27472 | 1.349479 | 2.5476 | 98.56 | 20.04 | 49.945 | 63.38243 | 81.23377 | 60.883802 | 0.01189 | 1.056915 | 0.024521 | 23.200999 | -0.010958 | 0.136301 | -2.3e-05 | -0.001865 | -0.001865 | -2.945679
2019-04-09 14:29 | 1554834561.5 | -320 | 0.209402 | 0.00046 | 3e-06 | 98.407906 | 98.64577 | 123.742911 | 20.432741 | 0.001777 | 0.00159 | -154.095392 | 0.229369 | 8.401309 | 0.002465 | 0.00417 | 0.003962 | 4.8e-05 | 0.001193 | 0.275273 | 1.366993 | 2.5476 | 98.56 | 20.04 | 49.942 | 63.778834 | 80.322159 | 59.287905 | 0.011889 | 1.061989 | 0.024587 | 23.152076 | -0.021594 | 0.136452 | -2.3e-05 | -0.001877 | -0.001877 | -2.929926
2019-04-09 14:29 | 1554834562.5 | -319 | 0.209408 | 0.000461 | 3e-06 | 98.4222 | 98.496063 | 124.036317 | 20.431965 | 0.001789 | 0.001695 | -154.114099 | 0.228589 | 8.40218 | 0.002501 | 0.003868 | 0.003751 | 4.8e-05 | 0.001192 | 0.286942 | 1.3337 | 2.5476 | 98.56 | 20.04 | 49.94 | 64.069524 | 81.176765 | 61.811376 | 0.011889 | 1.053988 | 0.024523 | 23.267317 | -0.00671 | 0.135987 | -2.5e-05 | -0.001991 | -0.001991 | -2.753101
2019-04-09 14:29 | 1554834563.5 | -318 | 0.209407 | 0.000455 | 3e-06 | 98.4222 | 98.690854 | 124.11002 | 20.433279 | 0.001816 | 0.001652 | -154.127804 | 0.228315 | 8.403162 | 0.002518 | 0.003327 | 0.003195 | 4.7e-05 | 0.001196 | 0.299993 | 1.386344 | 2.5476 | 98.56 | 20.04 | 49.936 | 64.730364 | 81.588089 | 60.768429 | 0.011888 | 1.05728 | 0.024569 | 23.237967 | -0.024382 | 0.135825 | -1.7e-05 | -0.001439 | -0.001439 | -3.804238
2019-04-09 14:29 | 1554834564.5 | -317 | 0.209384 | 0.000455 | 3e-06 | 98.355494 | 98.762782 | 123.864499 | 20.431767 | 0.001803 | 0.001642 | -154.148658 | 0.229181 | 8.400685 | 0.002475 | 0.003669 | 0.003442 | 4.8e-05 | 0.001198 | 0.287826 | 1.392355 | 2.5476 | 98.56 | 20.04 | 49.934 | 64.409597 | 80.548804 | 60.533969 | 0.011887 | 1.058023 | 0.024553 | 23.206818 | -0.036963 | 0.13634 | -1.7e-05 | -0.001407 | -0.001407 | -3.90534
2019-04-09 14:29 | 1554834565.5 | -316 | 0.209426 | 0.00046 | 2e-06 | 98.391527 | 98.637854 | 123.905106 | 20.43398 | 0.001819 | 0.001658 | -154.131791 | 0.229142 | 8.399294 | 0.002534 | 0.003811 | 0.003705 | 4.8e-05 | 0.001197 | 0.27295 | 1.331567 | 2.5476 | 98.56 | 20.04 | 49.931 | 64.797451 | 81.970961 | 60.926193 | 0.011886 | 1.056781 | 0.024543 | 23.224259 | -0.022365 | 0.136316 | -2.2e-05 | -0.001799 | -0.001799 | -3.053302
2019-04-09 14:29 | 1554834566.5 | -315 | 0.209434 | 0.000457 | 3e-06 | 98.449298 | 98.661257 | 123.961204 | 20.433445 | 0.001773 | 0.001684 | -154.149673 | 0.229577 | 8.399983 | 0.002552 | 0.004465 | 0.004228 | 5e-05 | 0.001195 | 0.277927 | 1.329583 | 2.5476 | 98.56 | 20.04 | 49.928 | 63.685172 | 82.412756 | 61.532227 | 0.011886 | 1.054867 | 0.024526 | 23.250577 | -0.019237 | 0.136576 | -2e-05 | -0.001627 | -0.001627 | -3.383457
2019-04-09 14:29 | 1554834567.5 | -314 | 0.20945 | 0.000454 | 3e-06 | 98.439174 | 98.647834 | 123.895247 | 20.434013 | 0.001756 | 0.001659 | -154.131733 | 0.229259 | 8.403409 | 0.00254 | 0.004311 | 0.004172 | 5.2e-05 | 0.001198 | 0.27848 | 1.341949 | 2.5474 | 98.56 | 20.04 | 49.929 | 63.274854 | 82.115222 | 60.95128 | 0.011886 | 1.056702 | 0.024541 | 23.224207 | -0.01894 | 0.136386 | -1.6e-05 | -0.001375 | -0.001375 | -3.997696
2019-04-09 14:29 | 1554834568.5 | -313 | 0.2094 | 0.000452 | 3e-06 | 98.522556 | 98.593803 | 123.809339 | 20.433367 | 0.001801 | 0.001686 | -154.133573 | 0.228888 | 8.402284 | 0.002534 | 0.004302 | 0.004176 | 4.4e-05 | 0.001205 | 0.275052 | 1.341042 | 2.5474 | 98.56 | 20.04 | 49.928 | 64.36134 | 81.975895 | 61.601759 | 0.011886 | 1.054648 | 0.024509 | 23.238744 | -0.006466 | 0.136165 | -1.3e-05 | -0.001108 | -0.001108 | -4.953028
2019-04-09 14:29 | 1554834569.5 | -312 | 0.209422 | 0.000449 | 3e-06 | 98.496647 | 98.632005 | 123.734697 | 20.433961 | 0.001828 | 0.001719 | -154.120252 | 0.229226 | 8.403363 | 0.00254 | 0.003826 | 0.003643 | 4.7e-05 | 0.001202 | 0.264323 | 1.333807 | 2.5474 | 98.56 | 20.04 | 49.929 | 65.002659 | 82.109162 | 62.38596 | 0.011886 | 1.052183 | 0.024473 | 23.258933 | -0.012283 | 0.136367 | -9e-06 | -0.000839 | -0.000839 | -6.550549
2019-04-09 14:29 | 1554834570.5 | -311 | 0.20943 | 0.000454 | 2e-06 | 98.502305 | 98.58692 | 123.691743 | 20.433883 | 0.001768 | 0.001684 | -154.096389 | 0.228881 | 8.398339 | 0.002506 | 0.00381 | 0.003644 | 4.9e-05 | 0.001202 | 0.277208 | 1.356413 | 2.5476 | 98.56 | 20.04 | 49.929 | 63.570069 | 81.294715 | 61.533375 | 0.011886 | 1.054864 | 0.0245 | 23.225332 | -0.00768 | 0.136162 | -1.6e-05 | -0.001289 | -0.001289 | -4.256194
2019-04-09 14:29 | 1554834571.5 | -310 | 0.209466 | 0.000452 | 3e-06 | 98.662816 | 98.87188 | 123.672729 | 20.434168 | 0.001778 | 0.00165 | -154.085808 | 0.229428 | 8.401121 | 0.002478 | 0.004023 | 0.003871 | 4.8e-05 | 0.001198 | 0.28567 | 1.366223 | 2.5476 | 98.56 | 20.04 | 49.932 | 63.813914 | 80.619867 | 60.713156 | 0.011887 | 1.057455 | 0.024528 | 23.195072 | -0.018933 | 0.136487 | -1.2e-05 | -0.001072 | -0.001072 | -5.131557
2019-04-09 14:30 | 1554834572.5 | -309 | 0.209456 | 0.000452 | 3e-06 | 98.611595 | 98.764159 | 123.621559 | 20.434584 | 0.001748 | 0.001661 | -154.080307 | 0.229337 | 8.404208 | 0.002552 | 0.003721 | 0.003578 | 4.5e-05 | 0.001196 | 0.278867 | 1.319498 | 2.5475 | 98.56 | 20.04 | 49.934 | 63.094388 | 82.400639 | 60.996403 | 0.011887 | 1.056559 | 0.024512 | 23.200108 | -0.013828 | 0.136432 | -1.3e-05 | -0.001094 | -0.001094 | -5.024832
2019-04-09 14:30 | 1554834573.5 | -308 | 0.209448 | 0.000454 | 3e-06 | 98.631547 | 98.935203 | 123.865905 | 20.434973 | 0.0018 | 0.001667 | -154.087265 | 0.230098 | 8.401023 | 0.002478 | 0.004178 | 0.004021 | 4.9e-05 | 0.001195 | 0.290149 | 1.323268 | 2.5474 | 98.56 | 20.04 | 49.937 | 64.345574 | 80.630741 | 61.1406 | 0.011888 | 1.056103 | 0.024531 | 23.228036 | -0.027495 | 0.136885 | -1.6e-05 | -0.00137 | -0.00137 | -4.027794
2019-04-09 14:30 | 1554834574.5 | -307 | 0.209432 | 0.000456 | 3e-06 | 98.624995 | 98.813028 | 124.166116 | 20.434197 | 0.00178 | 0.001667 | -154.077586 | 0.229447 | 8.403513 | 0.002473 | 0.003418 | 0.003286 | 4.9e-05 | 0.001188 | 0.277595 | 1.352425 | 2.5476 | 98.56 | 20.04 | 49.941 | 63.85991 | 80.505257 | 61.144664 | 0.011889 | 1.05609 | 0.024561 | 23.256308 | -0.017037 | 0.136498 | -1.8e-05 | -0.001518 | -0.001518 | -3.622659
2019-04-09 14:30 | 1554834575.5 | -306 | 0.209491 | 0.000448 | 2e-06 | 98.690211 | 98.746951 | 124.316808 | 20.436031 | 0.001755 | 0.001674 | -154.097519 | 0.229265 | 8.401043 | 0.002488 | 0.004184 | 0.003947 | 4.4e-05 | 0.001186 | 0.270406 | 1.312614 | 2.5474 | 98.56 | 20.04 | 49.942 | 63.264297 | 80.875709 | 61.303505 | 0.011889 | 1.055589 | 0.02457 | 23.275944 | -0.005141 | 0.13639 | -7e-06 | -0.000693 | -0.000693 | -7.934369
2019-04-09 14:30 | 1554834576.5 | -305 | 0.209423 | 0.000456 | 2e-06 | 98.638993 | 98.841937 | 124.092881 | 20.436381 | 0.00187 | 0.001687 | -154.068749 | 0.228855 | 8.401959 | 0.002483 | 0.003624 | 0.003466 | 4.5e-05 | 0.001194 | 0.29767 | 1.315326 | 2.5475 | 98.56 | 20.04 | 49.945 | 66.010286 | 80.757561 | 61.611672 | 0.01189 | 1.054617 | 0.024536 | 23.265683 | -0.018384 | 0.136146 | -1.6e-05 | -0.001339 | -0.001339 | -4.097667
2019-04-09 14:30 | 1554834577.5 | -304 | 0.20948 | 0.000451 | 3e-06 | 98.694381 | 98.934859 | 123.732816 | 20.435781 | 0.001829 | 0.001659 | -154.088243 | 0.229584 | 8.401543 | 0.002449 | 0.003809 | 0.003722 | 4.7e-05 | 0.001199 | 0.279918 | 1.330745 | 2.5475 | 98.56 | 20.05 | 49.948 | 65.023191 | 79.933629 | 60.938303 | 0.011898 | 1.056743 | 0.024525 | 23.208528 | -0.021768 | 0.13658 | -1.2e-05 | -0.00107 | -0.00107 | -5.14623
2019-04-09 14:30 | 1554834578.5 | -303 | 0.209461 | 0.000449 | 3e-06 | 98.653881 | 98.883236 | 123.414531 | 20.434804 | 0.001744 | 0.00165 | -154.076091 | 0.229591 | 8.40205 | 0.002509 | 0.004048 | 0.003846 | 4.8e-05 | 0.001204 | 0.274167 | 1.394446 | 2.5476 | 98.56 | 20.05 | 49.947 | 62.979772 | 81.380694 | 60.715943 | 0.011898 | 1.057447 | 0.024502 | 23.170943 | -0.020771 | 0.136583 | -8e-06 | -0.000764 | -0.000764 | -7.207991
2019-04-09 14:30 | 1554834579.5 | -302 | 0.209463 | 0.000455 | 2e-06 | 98.762277 | 99.162688 | 123.607003 | 20.435917 | 0.001845 | 0.001659 | -154.095162 | 0.229148 | 8.400698 | 0.002519 | 0.003365 | 0.003241 | 4.7e-05 | 0.001209 | 0.303809 | 1.341791 | 2.5475 | 98.56 | 20.05 | 49.944 | 65.414495 | 81.624299 | 60.944698 | 0.011897 | 1.056722 | 0.024513 | 23.196948 | -0.03619 | 0.13632 | -1.6e-05 | -0.001343 | -0.001343 | -4.091692
2019-04-09 14:30 | 1554834580.5 | -301 | 0.209482 | 0.000454 | 3e-06 | 98.736369 | 99.113475 | 123.653478 | 20.4364 | 0.001789 | 0.001698 | -154.110438 | 0.229168 | 8.400575 | 0.002479 | 0.004277 | 0.003973 | 4.4e-05 | 0.001209 | 0.287992 | 1.377175 | 2.5476 | 98.56 | 20.05 | 49.942 | 64.080087 | 80.663368 | 61.890583 | 0.011896 | 1.053739 | 0.024483 | 23.234128 | -0.034097 | 0.136332 | -1.5e-05 | -0.001279 | -0.001279 | -4.294956
2019-04-09 14:30 | 1554834581.5 | -300 | 0.209469 | 0.000453 | 3e-06 | 98.72833 | 98.971338 | 123.589868 | 20.435972 | 0.001762 | 0.001645 | -154.117626 | 0.229226 | 8.401478 | 0.002518 | 0.004287 | 0.004197 | 4.6e-05 | 0.001206 | 0.289098 | 1.350653 | 2.5476 | 98.56 | 20.05 | 49.94 | 63.430568 | 81.599354 | 60.601427 | 0.011896 | 1.057809 | 0.024524 | 23.18342 | -0.021989 | 0.136367 | -1.4e-05 | -0.001217 | -0.001217 | -4.51438
2019-04-09 14:30 | 1554834582.5 | -299 | 0.209473 | 0.000457 | 3e-06 | 98.742029 | 99.062883 | 123.46476 | 20.436112 | 0.001783 | 0.001624 | -154.1265 | 0.229148 | 8.402044 | 0.00251 | 0.003456 | 0.003371 | 4.7e-05 | 0.001201 | 0.295347 | 1.355095 | 2.5476 | 98.56 | 20.05 | 49.938 | 63.928193 | 81.411527 | 60.099621 | 0.011895 | 1.059402 | 0.02453 | 23.154257 | -0.029017 | 0.13632 | -1.9e-05 | -0.00159 | -0.00159 | -3.455838
2019-04-09 14:30 | 1554834583.5 | -298 | 0.20945 | 0.000452 | 3e-06 | 98.789078 | 99.034664 | 123.173704 | 20.436556 | 0.001833 | 0.001652 | -154.09773 | 0.229408 | 8.402466 | 0.002453 | 0.003821 | 0.003655 | 4.4e-05 | 0.001201 | 0.262498 | 1.345784 | 2.5475 | 98.56 | 20.05 | 49.937 | 65.13798 | 80.021614 | 60.770169 | 0.011895 | 1.057275 | 0.024476 | 23.150205 | -0.022208 | 0.136475 | -1.3e-05 | -0.001108 | -0.001108 | -4.962313
2019-04-09 14:30 | 1554834584.5 | -297 | 0.209467 | 0.000453 | 3e-06 | 98.756322 | 99.018145 | 123.06315 | 20.437332 | 0.001794 | 0.001741 | -154.108387 | 0.229252 | 8.402362 | 0.002534 | 0.003347 | 0.003163 | 4.5e-05 | 0.001204 | 0.286001 | 1.355961 | 2.5473 | 98.56 | 20.04 | 49.932 | 64.203481 | 81.967962 | 62.919636 | 0.011887 | 1.050513 | 0.024387 | 23.21417 | -0.023682 | 0.136382 | -1.4e-05 | -0.001153 | -0.001153 | -4.768662
2019-04-09 14:30 | 1554834585.5 | -296 | 0.20943 | 0.000453 | 3e-06 | 98.791758 | 99.06426 | 122.924429 | 20.437312 | 0.001832 | 0.001708 | -154.085674 | 0.229636 | 8.40142 | 0.002442 | 0.00404 | 0.003799 | 4.7e-05 | 0.001199 | 0.309173 | 1.349323 | 2.5474 | 98.56 | 20.04 | 49.931 | 65.111287 | 79.763532 | 62.125063 | 0.011886 | 1.053002 | 0.024402 | 23.173639 | -0.024638 | 0.136611 | -1.4e-05 | -0.001209 | -0.001209 | -4.552519
2019-04-09 14:30 | 1554834586.5 | -295 | 0.209455 | 0.000451 | 3e-06 | 98.8266 | 99.007132 | 123.122066 | 20.437328 | 0.001855 | 0.001653 | -154.115057 | 0.229051 | 8.401348 | 0.002407 | 0.003574 | 0.00342 | 4.7e-05 | 0.001191 | 0.272729 | 1.322631 | 2.5474 | 98.56 | 20.04 | 49.93 | 65.663874 | 78.926351 | 60.796699 | 0.011886 | 1.057191 | 0.02447 | 23.146271 | -0.016325 | 0.136262 | -1.2e-05 | -0.001044 | -0.001044 | -5.261718
2019-04-09 14:30 | 1554834587.5 | -294 | 0.209424 | 0.000453 | 2e-06 | 98.841788 | 99.003345 | 123.392937 | 20.437315 | 0.001786 | 0.00166 | -154.109556 | 0.229259 | 8.403006 | 0.002434 | 0.003971 | 0.003878 | 4.4e-05 | 0.001188 | 0.288545 | 1.340272 | 2.5476 | 98.56 | 20.05 | 49.929 | 63.991211 | 79.583546 | 60.979544 | 0.011893 | 1.056612 | 0.02449 | 23.178061 | -0.014608 | 0.136386 | -1.4e-05 | -0.001174 | -0.001174 | -4.680979
2019-04-09 14:30 | 1554834588.5 | -293 | 0.209413 | 0.000451 | 3e-06 | 98.877226 | 99.204674 | 123.697843 | 20.437481 | 0.0018 | 0.001645 | -154.12535 | 0.229695 | 8.401868 | 0.002403 | 0.00356 | 0.00335 | 4.7e-05 | 0.001187 | 0.272397 | 1.312051 | 2.5475 | 98.56 | 20.04 | 49.93 | 64.346565 | 78.820293 | 60.596629 | 0.011886 | 1.057825 | 0.024535 | 23.193379 | -0.029572 | 0.136645 | -1.1e-05 | -0.001037 | -0.001037 | -5.308942
2019-04-09 14:30 | 1554834589.5 | -292 | 0.209433 | 0.000451 | 3e-06 | 98.837916 | 99.11795 | 123.644796 | 20.438211 | 0.00179 | 0.001632 | -154.119715 | 0.229363 | 8.402648 | 0.002506 | 0.003912 | 0.003748 | 4.4e-05 | 0.001185 | 0.287992 | 1.317049 | 2.5477 | 98.56 | 20.04 | 49.931 | 64.091231 | 81.296749 | 60.305776 | 0.011886 | 1.058747 | 0.02454 | 23.178299 | -0.025306 | 0.136448 | -1.2e-05 | -0.001021 | -0.001021 | -5.384269
2019-04-09 14:30 | 1554834590.5 | -291 | 0.209451 | 0.000449 | 3e-06 | 98.82124 | 99.045677 | 123.42087 | 20.437676 | 0.001811 | 0.001653 | -154.115901 | 0.229499 | 8.402596 | 0.002394 | 0.003219 | 0.003061 | 4.7e-05 | 0.001182 | 0.283679 | 1.345232 | 2.5477 | 98.56 | 20.04 | 49.932 | 64.610477 | 78.619365 | 60.790773 | 0.011887 | 1.05721 | 0.0245 | 23.174135 | -0.020291 | 0.136529 | -9e-06 | -0.000838 | -0.000838 | -6.5626
2019-04-09 14:30 | 1554834591.5 | -290 | 0.209434 | 0.000455 | 3e-06 | 98.899261 | 99.077338 | 123.450445 | 20.437938 | 0.001804 | 0.001686 | -154.114022 | 0.229246 | 8.400913 | 0.002371 | 0.00411 | 0.003967 | 4.4e-05 | 0.001178 | 0.297172 | 1.342291 | 2.5477 | 98.56 | 20.05 | 49.934 | 64.434357 | 78.07323 | 61.596085 | 0.011895 | 1.054666 | 0.024473 | 23.204841 | -0.016091 | 0.136378 | -1.7e-05 | -0.001406 | -0.001406 | -3.909667
2019-04-09 14:30 | 1554834592.5 | -289 | 0.209466 | 0.000453 | 3e-06 | 98.874843 | 99.094546 | 123.307263 | 20.438801 | 0.001746 | 0.001667 | -154.106183 | 0.229421 | 8.40116 | 0.002437 | 0.003463 | 0.003265 | 4.5e-05 | 0.00117 | 0.299108 | 1.357713 | 2.5475 | 98.56 | 20.04 | 49.938 | 63.051541 | 79.645063 | 61.131071 | 0.011888 | 1.056133 | 0.024476 | 23.175266 | -0.019853 | 0.136483 | -1.4e-05 | -0.001172 | -0.001172 | -4.69112
2019-04-09 14:30 | 1554834593.5 | -288 | 0.209409 | 0.000454 | 2e-06 | 98.870077 | 99.243566 | 123.509125 | 20.438292 | 0.001797 | 0.001653 | -154.130104 | 0.229571 | 8.400113 | 0.002435 | 0.003622 | 0.003473 | 4.5e-05 | 0.001171 | 0.296453 | 1.358024 | 2.5476 | 98.56 | 20.04 | 49.94 | 64.270108 | 79.608524 | 60.801491 | 0.011889 | 1.057176 | 0.024508 | 23.182791 | -0.033725 | 0.136572 | -1.5e-05 | -0.001239 | -0.001239 | -4.442275
2019-04-09 14:30 | 1554834594.5 | -287 | 0.209435 | 0.000453 | 3e-06 | 98.891222 | 98.992677 | 123.610291 | 20.43899 | 0.001837 | 0.001655 | -154.120348 | 0.23 | 8.398215 | 0.002492 | 0.003512 | 0.003416 | 4.6e-05 | 0.00117 | 0.296066 | 1.324011 | 2.5476 | 98.56 | 20.04 | 49.943 | 65.230077 | 80.979282 | 60.849873 | 0.011889 | 1.057023 | 0.024517 | 23.193964 | -0.009172 | 0.136827 | -1.4e-05 | -0.001192 | -0.001192 | -4.625833
2019-04-09 14:30 | 1554834595.5 | -286 | 0.209442 | 0.000454 | 2e-06 | 98.90343 | 99.206051 | 123.451617 | 20.438837 | 0.001752 | 0.001651 | -154.135432 | 0.22907 | 8.401407 | 0.002471 | 0.003874 | 0.003657 | 4.6e-05 | 0.00117 | 0.320842 | 1.356172 | 2.5476 | 98.56 | 20.05 | 49.945 | 63.195289 | 80.460489 | 60.748775 | 0.011897 | 1.057343 | 0.024505 | 23.175564 | -0.027326 | 0.136274 | -1.5e-05 | -0.001224 | -0.001224 | -4.486696
2019-04-09 14:30 | 1554834596.5 | -285 | 0.209466 | 0.000452 | 3e-06 | 98.917426 | 99.262838 | 123.325102 | 20.438539 | 0.001764 | 0.0017 | -154.121114 | 0.229246 | 8.401517 | 0.00242 | 0.003773 | 0.003608 | 4.3e-05 | 0.001174 | 0.273116 | 1.34864 | 2.5476 | 98.56 | 20.05 | 49.948 | 63.484811 | 79.232214 | 61.931916 | 0.011898 | 1.053609 | 0.024449 | 23.204689 | -0.031179 | 0.136378 | -1.3e-05 | -0.001153 | -0.001153 | -4.766365
2019-04-09 14:30 | 1554834597.5 | -284 | 0.209428 | 0.000452 | 2e-06 | 98.906409 | 99.221883 | 123.263839 | 20.439567 | 0.00184 | 0.001654 | -154.122322 | 0.228849 | 8.402817 | 0.00248 | 0.003475 | 0.003351 | 4.9e-05 | 0.001178 | 0.289983 | 1.327161 | 2.5476 | 98.56 | 20.05 | 49.952 | 65.308581 | 80.696 | 60.829232 | 0.011899 | 1.057088 | 0.024483 | 23.160722 | -0.028484 | 0.136142 | -1.2e-05 | -0.001044 | -0.001044 | -5.256555
2019-04-09 14:30 | 1554834598.5 | -283 | 0.20948 | 0.000449 | 2e-06 | 98.979665 | 99.266623 | 123.224639 | 20.439642 | 0.001801 | 0.001708 | -154.116418 | 0.229194 | 8.401745 | 0.002453 | 0.003783 | 0.0036 | 4.7e-05 | 0.001176 | 0.275052 | 1.30974 | 2.5475 | 98.56 | 20.05 | 49.954 | 64.365748 | 80.030854 | 62.115045 | 0.011899 | 1.053034 | 0.024432 | 23.201573 | -0.025894 | 0.136347 | -9e-06 | -0.000778 | -0.000778 | -7.063058
2019-04-09 14:30 | 1554834599.5 | -282 | 0.209477 | 0.000453 | 3e-06 | 98.982942 | 99.226701 | 123.252102 | 20.438149 | 0.001771 | 0.00167 | -154.116093 | 0.229955 | 8.400016 | 0.00246 | 0.003111 | 0.002964 | 4.4e-05 | 0.00118 | 0.291753 | 1.33184 | 2.5475 | 98.56 | 20.05 | 49.959 | 63.637512 | 80.200994 | 61.211618 | 0.0119 | 1.055879 | 0.024468 | 23.172873 | -0.022 | 0.1368 | -1.4e-05 | -0.001207 | -0.001207 | -4.566555
2019-04-09 14:30 | 1554834600.5 | -281 | 0.209424 | 0.000453 | 3e-06 | 98.904919 | 99.195038 | 123.544568 | 20.440557 | 0.001753 | 0.001666 | -154.129337 | 0.22948 | 8.403233 | 0.00251 | 0.003796 | 0.00355 | 4.6e-05 | 0.001183 | 0.27743 | 1.347075 | 2.5475 | 98.56 | 20.05 | 49.961 | 63.199366 | 81.410549 | 61.114711 | 0.011901 | 1.056185 | 0.0245 | 23.196988 | -0.026199 | 0.136518 | -1.4e-05 | -0.001167 | -0.001167 | -4.713593
2019-04-09 14:30 | 1554834601.5 | -280 | 0.209462 | 0.000448 | 3e-06 | 99.046371 | 99.198136 | 123.275341 | 20.439106 | 0.001812 | 0.00165 | -154.125101 | 0.229187 | 8.40413 | 0.002446 | 0.003706 | 0.003548 | 4.4e-05 | 0.001175 | 0.295182 | 1.312462 | 2.5475 | 98.56 | 20.05 | 49.963 | 64.63304 | 79.854907 | 60.730485 | 0.011901 | 1.0574 | 0.024488 | 23.158378 | -0.013695 | 0.136343 | -8e-06 | -0.000773 | -0.000773 | -7.10638
2019-04-09 14:30 | 1554834602.5 | -279 | 0.20945 | 0.000454 | 2e-06 | 99.01957 | 99.290024 | 123.505136 | 20.439992 | 0.001755 | 0.001677 | -154.142352 | 0.229044 | 8.399203 | 0.002466 | 0.003775 | 0.003608 | 4.4e-05 | 0.001171 | 0.285835 | 1.350342 | 2.5474 | 98.56 | 20.05 | 49.967 | 63.25346 | 80.353943 | 61.384676 | 0.011902 | 1.055333 | 0.024487 | 23.20265 | -0.024397 | 0.136258 | -1.5e-05 | -0.001273 | -0.001273 | -4.313346
2019-04-09 14:30 | 1554834603.5 | -278 | 0.209444 | 0.000454 | 3e-06 | 99.009743 | 99.259051 | 123.152582 | 20.440287 | 0.001826 | 0.001655 | -154.115498 | 0.229994 | 8.400334 | 0.00239 | 0.003548 | 0.003436 | 4.4e-05 | 0.001163 | 0.303422 | 1.33394 | 2.5475 | 98.56 | 20.05 | 49.967 | 64.961163 | 78.53155 | 60.860529 | 0.011902 | 1.056989 | 0.024471 | 23.151351 | -0.022494 | 0.136823 | -1.6e-05 | -0.001336 | -0.001336 | -4.126453
2019-04-09 14:30 | 1554834604.5 | -277 | 0.209462 | 0.000454 | 3e-06 | 99.029694 | 99.273506 | 123.42087 | 20.440197 | 0.001778 | 0.001696 | -154.13064 | 0.229265 | 8.400848 | 0.002442 | 0.004267 | 0.004053 | 4.6e-05 | 0.001161 | 0.290702 | 1.35279 | 2.5476 | 98.56 | 20.05 | 49.971 | 63.804847 | 79.77498 | 61.828767 | 0.011903 | 1.053934 | 0.024462 | 23.210123 | -0.021994 | 0.13639 | -1.6e-05 | -0.001351 | -0.001351 | -4.06933
2019-04-09 14:30 | 1554834605.5 | -276 | 0.209473 | 0.00045 | 3e-06 | 99.037138 | 99.342337 | 123.469693 | 20.440242 | 0.00176 | 0.001671 | -154.118469 | 0.229239 | 8.402271 | 0.0025 | 0.00403 | 0.003927 | 4.7e-05 | 0.001156 | 0.280471 | 1.415198 | 2.5476 | 98.56 | 20.05 | 49.973 | 63.372373 | 81.162919 | 61.233405 | 0.011904 | 1.05581 | 0.024489 | 23.194075 | -0.027522 | 0.136374 | -1e-05 | -0.000909 | -0.000909 | -6.048181
2019-04-09 14:30 | 1554834606.5 | -275 | 0.209485 | 0.00045 | 3e-06 | 98.934102 | 99.192286 | 123.300692 | 20.441507 | 0.001782 | 0.0017 | -154.122609 | 0.229656 | 8.40166 | 0.002479 | 0.002851 | 0.002659 | 4.8e-05 | 0.00116 | 0.286942 | 1.362565 | 2.5475 | 98.56 | 20.05 | 49.976 | 63.913216 | 80.651016 | 61.929984 | 0.011905 | 1.053615 | 0.024446 | 23.202325 | -0.023312 | 0.136622 | -1e-05 | -0.00094 | -0.00094 | -5.857727
2019-04-09 14:30 | 1554834607.5 | -274 | 0.209421 | 0.000448 | 3e-06 | 99.02493 | 99.433538 | 123.403971 | 20.440862 | 0.001803 | 0.001637 | -154.132538 | 0.230176 | 8.402369 | 0.002432 | 0.004643 | 0.004392 | 4.6e-05 | 0.001154 | 0.286001 | 1.332622 | 2.5476 | 98.56 | 20.05 | 49.98 | 64.411449 | 79.53556 | 60.406187 | 0.011905 | 1.058429 | 0.024512 | 23.159201 | -0.036832 | 0.136932 | -8e-06 | -0.000759 | -0.000759 | -7.272816
2019-04-09 14:30 | 1554834608.5 | -273 | 0.209437 | 0.000448 | 3e-06 | 99.050242 | 99.351629 | 123.381907 | 20.441478 | 0.001836 | 0.001595 | -154.124238 | 0.229558 | 8.405196 | 0.002487 | 0.004197 | 0.004032 | 4.3e-05 | 0.001157 | 0.282407 | 1.404604 | 2.5476 | 98.56 | 20.05 | 49.982 | 65.219982 | 80.85215 | 59.41043 | 0.011906 | 1.061598 | 0.024547 | 23.12254 | -0.027175 | 0.136564 | -7e-06 | -0.00067 | -0.00067 | -8.217748
2019-04-09 14:30 | 1554834609.5 | -272 | 0.209435 | 0.000448 | 3e-06 | 99.063642 | 99.4387 | 123.089676 | 20.440884 | 0.001801 | 0.001688 | -154.120041 | 0.229285 | 8.40231 | 0.0025 | 0.003263 | 0.003185 | 4.6e-05 | 0.001146 | 0.273448 | 1.37428 | 2.5477 | 98.56 | 20.05 | 49.986 | 64.37706 | 81.159696 | 61.639411 | 0.011907 | 1.05453 | 0.024436 | 23.172409 | -0.0338 | 0.136402 | -8e-06 | -0.000722 | -0.000722 | -7.615224
2019-04-09 14:30 | 1554834610.5 | -271 | 0.209424 | 0.000446 | 3e-06 | 99.113373 | 99.422525 | 123.04015 | 20.440839 | 0.001845 | 0.001683 | -154.086882 | 0.229174 | 8.400126 | 0.002486 | 0.002998 | 0.002836 | 4.8e-05 | 0.001147 | 0.303422 | 1.408469 | 2.5477 | 98.56 | 20.05 | 49.99 | 65.435631 | 80.821969 | 61.534836 | 0.011908 | 1.054859 | 0.024435 | 23.164128 | -0.027856 | 0.136336 | -5e-06 | -0.000546 | -0.000546 | -10.062182
2019-04-09 14:30 | 1554834611.5 | -270 | 0.209431 | 0.000448 | 3e-06 | 99.098782 | 99.466576 | 123.128171 | 20.440995 | 0.001759 | 0.001693 | -154.084582 | 0.229682 | 8.40075 | 0.002474 | 0.004001 | 0.003808 | 4.8e-05 | 0.00114 | 0.284951 | 1.365483 | 2.5477 | 98.56 | 20.05 | 49.993 | 63.360588 | 80.538285 | 61.771742 | 0.011909 | 1.054113 | 0.024435 | 23.180612 | -0.033135 | 0.136638 | -7e-06 | -0.000681 | -0.000681 | -8.090939
2019-04-09 14:30 | 1554834612.5 | -269 | 0.209454 | 0.000443 | 3e-06 | 99.080915 | 99.4917 | 123.183331 | 20.442695 | 0.001839 | 0.001689 | -154.057345 | 0.229467 | 8.400627 | 0.002485 | 0.004187 | 0.004008 | 4.7e-05 | 0.001143 | 0.30215 | 1.31889 | 2.5475 | 98.56 | 20.05 | 49.999 | 65.285877 | 80.808146 | 61.672481 | 0.01191 | 1.054426 | 0.024444 | 23.182367 | -0.037007 | 0.13651 | -2e-06 | -0.000287 | -0.000287 | -19.14577
2019-04-09 14:30 | 1554834613.5 | -268 | 0.209436 | 0.000449 | 3e-06 | 99.074363 | 99.163721 | 123.452558 | 20.442153 | 0.001755 | 0.001662 | -154.074289 | 0.229656 | 8.399996 | 0.002487 | 0.003573 | 0.003438 | 4.9e-05 | 0.001144 | 0.27743 | 1.374885 | 2.5477 | 98.56 | 20.05 | 50.003 | 63.263984 | 80.846556 | 61.020142 | 0.011911 | 1.056484 | 0.024495 | 23.185068 | -0.008064 | 0.136622 | -9e-06 | -0.000817 | -0.000817 | -6.740174
2019-04-09 14:30 | 1554834614.5 | -267 | 0.209438 | 0.00045 | 3e-06 | 99.082106 | 99.189189 | 122.890866 | 20.442756 | 0.001753 | 0.001649 | -154.051787 | 0.228849 | 8.402369 | 0.002518 | 0.003778 | 0.003637 | 4.8e-05 | 0.001143 | 0.284951 | 1.35176 | 2.5476 | 98.56 | 20.05 | 50.005 | 63.222445 | 81.603529 | 60.705844 | 0.011911 | 1.057479 | 0.02445 | 23.121383 | -0.009662 | 0.136142 | -1.1e-05 | -0.000936 | -0.000936 | -5.860728
2019-04-09 14:30 | 1554834615.5 | -266 | 0.20945 | 0.000448 | 2e-06 | 99.085084 | 99.386733 | 123.086156 | 20.442056 | 0.001793 | 0.001688 | -154.076436 | 0.229987 | 8.403415 | 0.002455 | 0.004404 | 0.004341 | 4.5e-05 | 0.001155 | 0.288711 | 1.367673 | 2.5476 | 98.56 | 20.05 | 50.009 | 64.176784 | 80.087026 | 61.645366 | 0.011912 | 1.054511 | 0.024435 | 23.172283 | -0.027189 | 0.13682 | -7e-06 | -0.000655 | -0.000655 | -8.421612
2019-04-09 14:30 | 1554834616.5 | -265 | 0.209436 | 0.000449 | 2e-06 | 99.136005 | 99.379161 | 123.298111 | 20.442338 | 0.001772 | 0.001687 | -154.066871 | 0.229408 | 8.401426 | 0.00243 | 0.003453 | 0.003292 | 4.5e-05 | 0.001156 | 0.307182 | 1.363418 | 2.5475 | 98.56 | 20.05 | 50.01 | 63.658668 | 79.494698 | 61.619147 | 0.011913 | 1.054594 | 0.024457 | 23.191318 | -0.021912 | 0.136475 | -8e-06 | -0.000737 | -0.000737 | -7.462647
2019-04-09 14:30 | 1554834617.5 | -264 | 0.20945 | 0.000448 | 2e-06 | 99.051731 | 99.328916 | 123.310787 | 20.442669 | 0.001779 | 0.001689 | -154.06436 | 0.228842 | 8.40181 | 0.00253 | 0.00389 | 0.003693 | 4.6e-05 | 0.001153 | 0.305025 | 1.361191 | 2.5476 | 98.56 | 20.05 | 50.011 | 63.832277 | 81.895255 | 61.663062 | 0.011913 | 1.054455 | 0.024457 | 23.194031 | -0.024995 | 0.136138 | -8e-06 | -0.000715 | -0.000715 | -7.670143
2019-04-09 14:30 | 1554834618.5 | -263 | 0.209445 | 0.00045 | 2e-06 | 99.075554 | 99.132748 | 123.07043 | 20.443292 | 0.001819 | 0.001681 | -154.067849 | 0.22961 | 8.402271 | 0.002441 | 0.003862 | 0.003664 | 4.6e-05 | 0.001157 | 0.281909 | 1.326936 | 2.5476 | 98.56 | 20.05 | 50.012 | 64.790129 | 79.756113 | 61.474596 | 0.011913 | 1.055049 | 0.02444 | 23.164893 | -0.005162 | 0.136595 | -1e-05 | -0.00088 | -0.00088 | -6.25811
2019-04-09 14:30 | 1554834619.5 | -262 | 0.209444 | 0.000449 | 2e-06 | 99.030588 | 99.41805 | 123.603722 | 20.443188 | 0.001789 | 0.001692 | -154.07496 | 0.229272 | 8.40103 | 0.002463 | 0.004242 | 0.004166 | 4.5e-05 | 0.00116 | 0.306463 | 1.362808 | 2.5476 | 98.56 | 20.05 | 50.011 | 64.07633 | 80.286147 | 61.733893 | 0.011913 | 1.054232 | 0.024484 | 23.224021 | -0.034928 | 0.136394 | -8e-06 | -0.000737 | -0.000737 | -7.461612
2019-04-09 14:30 | 1554834620.5 | -261 | 0.209453 | 0.000448 | 2e-06 | 99.013018 | 99.323752 | 123.757465 | 20.444048 | 0.001803 | 0.001704 | -154.111243 | 0.229571 | 8.400386 | 0.002486 | 0.003872 | 0.003727 | 4.5e-05 | 0.001152 | 0.295347 | 1.37907 | 2.5477 | 98.56 | 20.05 | 50.01 | 64.41382 | 80.835896 | 62.030225 | 0.011913 | 1.0533 | 0.024488 | 23.248739 | -0.028027 | 0.136572 | -7e-06 | -0.000653 | -0.000653 | -8.429729
2019-04-09 14:30 | 1554834621.5 | -260 | 0.209431 | 0.000447 | 2e-06 | 99.064238 | 99.349909 | 123.955338 | 20.443791 | 0.001754 | 0.001671 | -154.104267 | 0.229753 | 8.401725 | 0.002412 | 0.00432 | 0.004153 | 4.5e-05 | 0.00115 | 0.288158 | 1.346142 | 2.5476 | 98.56 | 20.05 | 50.01 | 63.239096 | 79.054203 | 61.241431 | 0.011913 | 1.055785 | 0.024536 | 23.239924 | -0.025756 | 0.13668 | -6e-06 | -0.000546 | -0.000546 | -10.085013
2019-04-09 14:30 | 1554834622.5 | -259 | 0.209443 | 0.000447 | 2e-06 | 99.058878 | 99.401532 | 123.881167 | 20.44397 | 0.001796 | 0.00171 | -154.130947 | 0.229747 | 8.402219 | 0.002459 | 0.003805 | 0.003634 | 4.4e-05 | 0.001152 | 0.254258 | 1.354288 | 2.5476 | 98.56 | 20.05 | 50.009 | 64.240488 | 80.183327 | 62.189565 | 0.011912 | 1.0528 | 0.024494 | 23.265884 | -0.030887 | 0.136676 | -5e-06 | -0.000525 | -0.000525 | -10.500623
2019-04-09 14:30 | 1554834623.5 | -258 | 0.209408 | 0.000446 | 3e-06 | 99.122308 | 99.51166 | 123.785869 | 20.443188 | 0.001766 | 0.001657 | -154.121268 | 0.229564 | 8.399483 | 0.002457 | 0.003859 | 0.003723 | 4.6e-05 | 0.001152 | 0.293025 | 1.3458 | 2.5476 | 98.56 | 20.05 | 50.008 | 63.531448 | 80.140513 | 60.896114 | 0.011912 | 1.056876 | 0.024532 | 23.212037 | -0.035065 | 0.136568 | -6e-06 | -0.000561 | -0.000561 | -9.816045
2019-04-09 14:30 | 1554834624.5 | -257 | 0.209408 | 0.00045 | 2e-06 | 98.986514 | 99.260428 | 124.064484 | 20.443613 | 0.001741 | 0.001658 | -154.13756 | 0.229272 | 8.401589 | 0.002505 | 0.003662 | 0.003464 | 4.7e-05 | 0.001154 | 0.302869 | 1.372023 | 2.5476 | 98.56 | 20.05 | 50.005 | 62.935847 | 81.293334 | 60.931701 | 0.011911 | 1.056764 | 0.024559 | 23.239383 | -0.024717 | 0.136394 | -9e-06 | -0.000808 | -0.000808 | -6.806105
2019-04-09 14:30 | 1554834625.5 | -256 | 0.20941 | 0.000447 | 2e-06 | 99.035352 | 99.35094 | 123.8307 | 20.444447 | 0.001783 | 0.001615 | -154.12811 | 0.229799 | 8.402512 | 0.002437 | 0.003672 | 0.003547 | 4.6e-05 | 0.001145 | 0.309726 | 1.405069 | 2.5477 | 98.56 | 20.05 | 50.003 | 63.94495 | 79.64501 | 59.896604 | 0.011911 | 1.060048 | 0.024573 | 23.181481 | -0.028458 | 0.136707 | -6e-06 | -0.000622 | -0.000622 | -8.861551
2019-04-09 14:30 | 1554834626.5 | -255 | 0.209445 | 0.000448 | 3e-06 | 99.054114 | 99.392239 | 123.872246 | 20.44456 | 0.001783 | 0.001641 | -154.13135 | 0.229311 | 8.402804 | 0.002432 | 0.00355 | 0.003402 | 4.4e-05 | 0.001147 | 0.280471 | 1.347304 | 2.5476 | 98.56 | 20.05 | 50.001 | 63.939525 | 79.539146 | 60.509058 | 0.01191 | 1.058102 | 0.024555 | 23.206678 | -0.030481 | 0.136417 | -8e-06 | -0.000748 | -0.000748 | -7.34699
2019-04-09 14:30 | 1554834627.5 | -254 | 0.209438 | 0.000452 | 2e-06 | 98.953162 | 99.335454 | 123.643155 | 20.444791 | 0.001842 | 0.001634 | -154.126462 | 0.23013 | 8.401972 | 0.002514 | 0.004213 | 0.004093 | 4.4e-05 | 0.00114 | 0.277927 | 1.3815 | 2.5476 | 98.56 | 20.05 | 50.002 | 65.347331 | 81.494936 | 60.344223 | 0.011911 | 1.058625 | 0.024538 | 23.179481 | -0.03449 | 0.136905 | -1.2e-05 | -0.001022 | -0.001022 | -5.398907
2019-04-09 14:30 | 1554834628.5 | -253 | 0.209438 | 0.000446 | 3e-06 | 99.022547 | 99.27798 | 123.604895 | 20.443327 | 0.001827 | 0.001673 | -154.12466 | 0.228986 | 8.405398 | 0.002519 | 0.003814 | 0.003621 | 4.5e-05 | 0.00114 | 0.317081 | 1.340593 | 2.5475 | 98.56 | 20.05 | 50.001 | 64.992985 | 81.618265 | 61.291084 | 0.01191 | 1.055628 | 0.0245 | 23.208772 | -0.023043 | 0.136224 | -6e-06 | -0.000581 | -0.000581 | -9.448807
2019-04-09 14:30 | 1554834629.5 | -252 | 0.209452 | 0.000449 | 2e-06 | 99.002893 | 99.298973 | 123.392001 | 20.444778 | 0.001884 | 0.001695 | -154.131599 | 0.229584 | 8.401667 | 0.002495 | 0.003819 | 0.00369 | 4.6e-05 | 0.001144 | 0.274554 | 1.33591 | 2.5474 | 98.56 | 20.05 | 50 | 66.360204 | 81.052672 | 61.816842 | 0.01191 | 1.053971 | 0.02446 | 23.206996 | -0.02671 | 0.13658 | -8e-06 | -0.000745 | -0.000745 | -7.387246
2019-04-09 14:30 | 1554834630.5 | -251 | 0.209479 | 0.00045 | 2e-06 | 99.024334 | 99.302415 | 123.243656 | 20.445041 | 0.001732 | 0.001672 | -154.115632 | 0.229571 | 8.400263 | 0.002438 | 0.003623 | 0.003501 | 4.6e-05 | 0.001153 | 0.280637 | 1.352877 | 2.5474 | 98.56 | 20.05 | 49.999 | 62.70756 | 79.673701 | 61.255895 | 0.01191 | 1.055739 | 0.024465 | 23.173613 | -0.025083 | 0.136572 | -1e-05 | -0.000844 | -0.000844 | -6.520579
2019-04-09 14:30 | 1554834631.5 | -250 | 0.209468 | 0.000448 | 2e-06 | 99.045776 | 99.402563 | 123.182393 | 20.445203 | 0.001745 | 0.001679 | -154.139687 | 0.230124 | 8.40116 | 0.00252 | 0.003828 | 0.003606 | 4.1e-05 | 0.001158 | 0.265374 | 1.315772 | 2.5474 | 98.56 | 20.05 | 49.998 | 63.030316 | 81.641957 | 61.435024 | 0.01191 | 1.055174 | 0.024453 | 23.174057 | -0.032163 | 0.136901 | -7e-06 | -0.000667 | -0.000667 | -8.266768
2019-04-09 14:31 | 1554834632.5 | -249 | 0.209475 | 0.000453 | 2e-06 | 99.046371 | 99.177142 | 123.330033 | 20.445822 | 0.001799 | 0.001683 | -154.120424 | 0.229389 | 8.402408 | 0.002448 | 0.003964 | 0.003802 | 4.5e-05 | 0.001164 | 0.302371 | 1.328878 | 2.5476 | 98.56 | 20.06 | 49.996 | 64.332043 | 79.927023 | 61.539678 | 0.011917 | 1.054844 | 0.024463 | 23.191567 | -0.011802 | 0.136463 | -1.4e-05 | -0.001135 | -0.001135 | -4.843954
2019-04-09 14:31 | 1554834633.5 | -248 | 0.209482 | 0.00045 | 3e-06 | 99.053815 | 99.562595 | 123.517343 | 20.445109 | 0.001779 | 0.001682 | -154.127478 | 0.229948 | 8.400783 | 0.002495 | 0.003588 | 0.003456 | 4.5e-05 | 0.001161 | 0.285504 | 1.317409 | 2.5476 | 98.56 | 20.06 | 49.994 | 63.846439 | 81.046744 | 61.513213 | 0.011916 | 1.054927 | 0.024483 | 23.208254 | -0.045825 | 0.136796 | -1e-05 | -0.00087 | -0.00087 | -6.338431
2019-04-09 14:31 | 1554834634.5 | -247 | 0.209474 | 0.00045 | 2e-06 | 99.025228 | 99.443175 | 123.30398 | 20.445839 | 0.001767 | 0.001664 | -154.108675 | 0.229389 | 8.402258 | 0.002469 | 0.003844 | 0.003707 | 4.4e-05 | 0.001162 | 0.283845 | 1.363308 | 2.5476 | 98.56 | 20.06 | 49.993 | 63.559054 | 80.415849 | 61.061306 | 0.011916 | 1.056354 | 0.024478 | 23.172539 | -0.037672 | 0.136463 | -1e-05 | -0.000846 | -0.000846 | -6.498003
2019-04-09 14:31 | 1554834635.5 | -246 | 0.209496 | 0.000443 | 2e-06 | 99.112481 | 99.416674 | 123.518517 | 20.446121 | 0.001805 | 0.001662 | -154.106701 | 0.228543 | 8.402122 | 0.002481 | 0.004197 | 0.003975 | 4.8e-05 | 0.001158 | 0.270959 | 1.368065 | 2.5477 | 98.56 | 20.06 | 49.99 | 64.466605 | 80.724226 | 61.032671 | 0.011915 | 1.056444 | 0.024501 | 23.191696 | -0.02741 | 0.13596 | -1e-06 | -0.000214 | -0.000214 | -25.643243
2019-04-09 14:31 | 1554834636.5 | -245 | 0.209475 | 0.000451 | 2e-06 | 99.080915 | 99.206741 | 123.682353 | 20.445968 | 0.00182 | 0.001669 | -154.117204 | 0.229662 | 8.400217 | 0.002483 | 0.003815 | 0.003712 | 4.5e-05 | 0.001154 | 0.27472 | 1.355818 | 2.5475 | 98.56 | 20.06 | 49.988 | 64.836516 | 80.758206 | 61.199706 | 0.011915 | 1.055917 | 0.024511 | 23.212871 | -0.011352 | 0.136626 | -1.1e-05 | -0.000959 | -0.000959 | -5.7441
2019-04-09 14:31 | 1554834637.5 | -244 | 0.209476 | 0.000447 | 2e-06 | 99.036246 | 99.409447 | 123.908861 | 20.446449 | 0.001768 | 0.00169 | -154.119485 | 0.22946 | 8.401108 | 0.002535 | 0.004439 | 0.004299 | 4.7e-05 | 0.001151 | 0.30038 | 1.374852 | 2.5477 | 98.56 | 20.06 | 49.985 | 63.579864 | 82.018149 | 61.702862 | 0.011914 | 1.05433 | 0.024515 | 23.251592 | -0.033643 | 0.136506 | -6e-06 | -0.000599 | -0.000599 | -9.190477
2019-04-09 14:31 | 1554834638.5 | -243 | 0.209475 | 0.000448 | 3e-06 | 99.038032 | 99.347155 | 123.95604 | 20.446244 | 0.001766 | 0.001662 | -154.121268 | 0.229311 | 8.401264 | 0.002593 | 0.004386 | 0.004183 | 4.4e-05 | 0.001153 | 0.296232 | 1.36061 | 2.5477 | 98.56 | 20.06 | 49.982 | 63.533693 | 83.418099 | 61.019541 | 0.011913 | 1.056486 | 0.024545 | 23.232278 | -0.027875 | 0.136417 | -8e-06 | -0.000781 | -0.000781 | -7.042464
2019-04-09 14:31 | 1554834639.5 | -242 | 0.209461 | 0.000451 | 2e-06 | 99.052922 | 99.327195 | 123.81591 | 20.44628 | 0.0018 | 0.001639 | -154.113467 | 0.230195 | 8.399463 | 0.002528 | 0.003689 | 0.003534 | 4.8e-05 | 0.001155 | 0.280471 | 1.358109 | 2.5475 | 98.56 | 20.06 | 49.981 | 64.355829 | 81.840106 | 60.481815 | 0.011913 | 1.058189 | 0.02455 | 23.200453 | -0.024733 | 0.136943 | -1.2e-05 | -0.000995 | -0.000995 | -5.545472
2019-04-09 14:31 | 1554834640.5 | -241 | 0.209457 | 0.000449 | 3e-06 | 99.143451 | 99.480343 | 124.043591 | 20.446037 | 0.001808 | 0.001649 | -154.130411 | 0.229187 | 8.400159 | 0.00253 | 0.004054 | 0.003904 | 4.3e-05 | 0.001159 | 0.293025 | 1.383169 | 2.5477 | 98.56 | 20.06 | 49.978 | 64.546169 | 81.890589 | 60.712165 | 0.011912 | 1.057458 | 0.024565 | 23.22979 | -0.030342 | 0.136343 | -9e-06 | -0.00081 | -0.00081 | -6.784885
2019-04-09 14:31 | 1554834641.5 | -240 | 0.209468 | 0.000445 | 3e-06 | 99.063047 | 99.373654 | 123.92529 | 20.447594 | 0.001787 | 0.001652 | -154.119179 | 0.229551 | 8.403461 | 0.002541 | 0.004246 | 0.004016 | 4.5e-05 | 0.001154 | 0.287992 | 1.330062 | 2.5476 | 98.56 | 20.06 | 49.976 | 64.034643 | 82.16974 | 60.792464 | 0.011912 | 1.057204 | 0.02455 | 23.221502 | -0.028001 | 0.13656 | -4e-06 | -0.000445 | -0.000445 | -12.364145
2019-04-09 14:31 | 1554834642.5 | -239 | 0.209463 | 0.000451 | 3e-06 | 99.045476 | 99.163377 | 123.652776 | 20.447315 | 0.001814 | 0.001686 | -154.120559 | 0.22933 | 8.403688 | 0.002516 | 0.004178 | 0.003979 | 4.6e-05 | 0.001144 | 0.283845 | 1.31137 | 2.5476 | 98.56 | 20.06 | 49.975 | 64.693221 | 81.56132 | 61.611459 | 0.011912 | 1.054618 | 0.024493 | 23.224382 | -0.010641 | 0.136429 | -1.1e-05 | -0.000965 | -0.000965 | -5.698605
2019-04-09 14:31 | 1554834643.5 | -238 | 0.209456 | 0.000452 | 2e-06 | 99.084786 | 99.465199 | 123.566868 | 20.44714 | 0.001784 | 0.00162 | -154.114636 | 0.22961 | 8.401426 | 0.002465 | 0.003772 | 0.003626 | 4.3e-05 | 0.001139 | 0.271678 | 1.359969 | 2.5477 | 98.56 | 20.06 | 49.971 | 63.956951 | 80.326748 | 60.015872 | 0.011911 | 1.059669 | 0.024543 | 23.160919 | -0.034275 | 0.136595 | -1.2e-05 | -0.001039 | -0.001039 | -5.300616
2019-04-09 14:31 | 1554834644.5 | -237 | 0.209458 | 0.000452 | 2e-06 | 99.081509 | 99.428031 | 123.495747 | 20.447305 | 0.001735 | 0.001679 | -154.132615 | 0.229493 | 8.402603 | 0.002506 | 0.00427 | 0.004111 | 4.5e-05 | 0.001137 | 0.299495 | 1.35824 | 2.5476 | 98.56 | 20.06 | 49.968 | 62.788727 | 81.307731 | 61.437789 | 0.01191 | 1.055165 | 0.024484 | 23.20361 | -0.031227 | 0.136525 | -1.2e-05 | -0.001002 | -0.001002 | -5.491356
2019-04-09 14:31 | 1554834645.5 | -236 | 0.209466 | 0.000446 | 3e-06 | 99.165488 | 99.57636 | 123.39505 | 20.447685 | 0.001795 | 0.001695 | -154.112566 | 0.229304 | 8.401966 | 0.002472 | 0.003657 | 0.003464 | 4.6e-05 | 0.001138 | 0.287273 | 1.372799 | 2.5476 | 98.56 | 20.06 | 49.966 | 64.235432 | 80.498869 | 61.832912 | 0.01191 | 1.053921 | 0.024459 | 23.207839 | -0.036983 | 0.136413 | -5e-06 | -0.0005 | -0.0005 | -11.004346
2019-04-09 14:31 | 1554834646.5 | -235 | 0.209492 | 0.000447 | 3e-06 | 99.131241 | 99.407381 | 123.480255 | 20.449125 | 0.001773 | 0.001675 | -154.114233 | 0.229122 | 8.40127 | 0.002547 | 0.003936 | 0.003769 | 4.8e-05 | 0.001142 | 0.27848 | 1.357139 | 2.5475 | 98.56 | 20.06 | 49.959 | 63.7081 | 82.300795 | 61.335019 | 0.011908 | 1.055489 | 0.024486 | 23.198591 | -0.024881 | 0.136305 | -6e-06 | -0.00062 | -0.00062 | -8.864543
2019-04-09 14:31 | 1554834647.5 | -234 | 0.209494 | 0.000447 | 2e-06 | 99.145237 | 99.421492 | 123.382846 | 20.448201 | 0.001763 | 0.00164 | -154.124162 | 0.229591 | 8.40129 | 0.002493 | 0.003208 | 0.003048 | 4.7e-05 | 0.00115 | 0.305744 | 1.370531 | 2.5474 | 98.56 | 20.06 | 49.956 | 63.456646 | 81.011527 | 60.500791 | 0.011907 | 1.058128 | 0.024507 | 23.160503 | -0.024888 | 0.136583 | -6e-06 | -0.00061 | -0.00061 | -9.028526
2019-04-09 14:31 | 1554834648.5 | -233 | 0.209502 | 0.000446 | 3e-06 | 99.176506 | 99.728821 | 123.329799 | 20.448661 | 0.001778 | 0.001682 | -154.12397 | 0.22922 | 8.403318 | 0.002552 | 0.003744 | 0.003592 | 4.4e-05 | 0.001152 | 0.282241 | 1.416872 | 2.5477 | 98.56 | 20.06 | 49.949 | 63.819323 | 82.415735 | 61.510403 | 0.011905 | 1.054936 | 0.024465 | 23.190531 | -0.049674 | 0.136363 | -5e-06 | -0.000488 | -0.000488 | -11.253277
2019-04-09 14:31 | 1554834649.5 | -232 | 0.209491 | 0.000456 | 3e-06 | 99.094613 | 99.627983 | 123.326981 | 20.448107 | 0.001801 | 0.001667 | -154.124181 | 0.228537 | 8.402505 | 0.002456 | 0.003928 | 0.003752 | 4.5e-05 | 0.001155 | 0.289817 | 1.370578 | 2.5475 | 98.56 | 20.06 | 49.945 | 64.370116 | 80.125576 | 61.138671 | 0.011905 | 1.056109 | 0.024478 | 23.177383 | -0.048014 | 0.135957 | -1.7e-05 | -0.001441 | -0.001441 | -3.80178
2019-04-09 14:31 | 1554834650.5 | -231 | 0.209462 | 0.000448 | 2e-06 | 99.238446 | 99.488946 | 123.23497 | 20.448833 | 0.001801 | 0.001611 | -154.112298 | 0.229116 | 8.402089 | 0.002517 | 0.003567 | 0.003377 | 4.1e-05 | 0.001153 | 0.279199 | 1.354173 | 2.5476 | 98.56 | 20.06 | 49.939 | 64.369136 | 81.570484 | 59.786866 | 0.011903 | 1.060397 | 0.024518 | 23.121842 | -0.02255 | 0.136301 | -8e-06 | -0.000706 | -0.000706 | -7.785787
2019-04-09 14:31 | 1554834651.5 | -230 | 0.20947 | 0.000448 | 2e-06 | 99.247678 | 99.621101 | 123.541284 | 20.448415 | 0.00173 | 0.001717 | -154.107391 | 0.22853 | 8.402044 | 0.002554 | 0.003389 | 0.003275 | 4.3e-05 | 0.001152 | 0.289098 | 1.323469 | 2.5476 | 98.56 | 20.06 | 49.933 | 62.674242 | 82.476317 | 62.357865 | 0.011902 | 1.052272 | 0.024455 | 23.239775 | -0.033591 | 0.135953 | -7e-06 | -0.00064 | -0.00064 | -8.565939
2019-04-09 14:31 | 1554834652.5 | -229 | 0.209485 | 0.000452 | 2e-06 | 99.313787 | 99.648979 | 123.595974 | 20.448759 | 0.001782 | 0.001607 | -154.100222 | 0.229558 | 8.403942 | 0.002505 | 0.003677 | 0.003479 | 4.3e-05 | 0.001143 | 0.295347 | 1.359698 | 2.5476 | 98.56 | 20.06 | 49.923 | 63.917851 | 81.284144 | 59.694479 | 0.011899 | 1.060692 | 0.024558 | 23.152471 | -0.030138 | 0.136564 | -1.2e-05 | -0.001002 | -0.001002 | -5.493852
2019-04-09 14:31 | 1554834653.5 | -228 | 0.209503 | 0.000452 | 2e-06 | 99.302769 | 99.608367 | 123.547151 | 20.448765 | 0.001751 | 0.001683 | -154.113889 | 0.229486 | 8.39986 | 0.002548 | 0.003891 | 0.003659 | 4.3e-05 | 0.001146 | 0.293191 | 1.358517 | 2.5477 | 98.56 | 20.06 | 49.917 | 63.163527 | 82.323764 | 61.521343 | 0.011898 | 1.054902 | 0.024486 | 23.211336 | -0.027484 | 0.136522 | -1.3e-05 | -0.001102 | -0.001102 | -4.992568
2019-04-09 14:31 | 1554834654.5 | -227 | 0.209472 | 0.000451 | 3e-06 | 99.339397 | 99.757386 | 123.579073 | 20.449352 | 0.001829 | 0.001628 | -154.113716 | 0.229441 | 8.401621 | 0.00253 | 0.003425 | 0.003269 | 4e-05 | 0.00115 | 0.281909 | 1.378421 | 2.5477 | 98.56 | 20.06 | 49.912 | 65.056814 | 81.903179 | 60.207926 | 0.011897 | 1.059058 | 0.024537 | 23.168738 | -0.037557 | 0.136494 | -1.2e-05 | -0.001073 | -0.001073 | -5.125198
2019-04-09 14:31 | 1554834655.5 | -226 | 0.209481 | 0.000451 | 2e-06 | 99.407591 | 99.772184 | 123.732348 | 20.450313 | 0.001759 | 0.001674 | -154.133075 | 0.229044 | 8.402167 | 0.002535 | 0.004073 | 0.00397 | 4.1e-05 | 0.001154 | 0.296951 | 1.371884 | 2.5477 | 98.56 | 20.06 | 49.901 | 63.355676 | 82.010359 | 61.3104 | 0.011894 | 1.055567 | 0.024512 | 23.221405 | -0.032746 | 0.136258 | -1.1e-05 | -0.000921 | -0.000921 | -5.962606
2019-04-09 14:31 | 1554834656.5 | -225 | 0.209472 | 0.000453 | 2e-06 | 99.379301 | 99.79008 | 123.489643 | 20.450501 | 0.001805 | 0.001684 | -154.139937 | 0.229486 | 8.40272 | 0.002459 | 0.004016 | 0.00381 | 4.3e-05 | 0.001158 | 0.270074 | 1.32588 | 2.5476 | 98.56 | 20.06 | 49.896 | 64.473985 | 80.191101 | 61.555786 | 0.011893 | 1.054793 | 0.024479 | 23.207127 | -0.036896 | 0.136522 | -1.3e-05 | -0.001126 | -0.001126 | -4.88442
2019-04-09 14:31 | 1554834657.5 | -224 | 0.209462 | 0.000451 | 2e-06 | 99.348331 | 99.804191 | 123.068549 | 20.450131 | 0.001768 | 0.00168 | -154.119236 | 0.22879 | 8.403675 | 0.002469 | 0.004282 | 0.004113 | 4.2e-05 | 0.001154 | 0.276877 | 1.33785 | 2.5476 | 98.56 | 20.06 | 49.891 | 63.59042 | 80.441159 | 61.467272 | 0.011892 | 1.055072 | 0.02444 | 23.164462 | -0.040948 | 0.136107 | -1e-05 | -0.000883 | -0.000883 | -6.214991
2019-04-09 14:31 | 1554834658.5 | -223 | 0.209488 | 0.000451 | 2e-06 | 99.378706 | 99.72538 | 123.296935 | 20.449359 | 0.001759 | 0.001682 | -154.125944 | 0.228992 | 8.401524 | 0.00248 | 0.004273 | 0.004206 | 3.9e-05 | 0.001155 | 0.319957 | 1.361296 | 2.5476 | 98.56 | 20.07 | 49.883 | 63.374969 | 80.689153 | 61.514212 | 0.011897 | 1.054924 | 0.024461 | 23.187573 | -0.031148 | 0.136227 | -1.1e-05 | -0.000946 | -0.000946 | -5.800433
2019-04-09 14:31 | 1554834659.6 | -222 | 0.209453 | 0.000448 | 3e-06 | 99.397169 | 99.720905 | 123.549498 | 20.450216 | 0.001725 | 0.001632 | -154.10486 | 0.229695 | 8.39986 | 0.002448 | 0.004018 | 0.003871 | 4.5e-05 | 0.001152 | 0.277208 | 1.333261 | 2.5475 | 98.56 | 20.07 | 49.879 | 62.549348 | 79.920229 | 60.30564 | 0.011896 | 1.058748 | 0.024531 | 23.16936 | -0.029085 | 0.136645 | -8e-06 | -0.000717 | -0.000717 | -7.684933
2019-04-09 14:31 | 1554834660.5 | -221 | 0.209443 | 0.000448 | 3e-06 | 99.377515 | 99.775282 | 123.44622 | 20.449651 | 0.001745 | 0.001656 | -154.113773 | 0.229812 | 8.399645 | 0.00244 | 0.0041 | 0.003916 | 4.3e-05 | 0.00115 | 0.265042 | 1.332459 | 2.5476 | 98.56 | 20.07 | 49.873 | 63.018266 | 79.742093 | 60.884569 | 0.011895 | 1.056913 | 0.024499 | 23.17977 | -0.03573 | 0.136715 | -8e-06 | -0.00073 | -0.00073 | -7.551594
2019-04-09 14:31 | 1554834661.5 | -220 | 0.209456 | 0.000451 | 2e-06 | 99.339397 | 99.642438 | 123.135915 | 20.45115 | 0.001765 | 0.001651 | -154.12006 | 0.229408 | 8.402453 | 0.00251 | 0.004059 | 0.003966 | 4.4e-05 | 0.00115 | 0.259456 | 1.312702 | 2.5474 | 98.56 | 20.07 | 49.872 | 63.504038 | 81.42611 | 60.760022 | 0.011895 | 1.057307 | 0.024473 | 23.146302 | -0.027244 | 0.136475 | -1.1e-05 | -0.000926 | -0.000926 | -5.936446
2019-04-09 14:31 | 1554834662.5 | -219 | 0.209471 | 0.000447 | 2e-06 | 99.437966 | 99.678575 | 123.439882 | 20.450151 | 0.001799 | 0.001684 | -154.136831 | 0.229454 | 8.401023 | 0.002539 | 0.003956 | 0.003725 | 4.2e-05 | 0.001148 | 0.297891 | 1.330621 | 2.5474 | 98.56 | 20.07 | 49.87 | 64.317477 | 82.120778 | 61.557855 | 0.011894 | 1.054787 | 0.024474 | 23.202523 | -0.021617 | 0.136502 | -5e-06 | -0.000526 | -0.000526 | -10.463175
2019-04-09 14:31 | 1554834663.5 | -218 | 0.209448 | 0.000444 | 3e-06 | 99.549637 | 99.830002 | 123.688221 | 20.450345 | 0.001787 | 0.001664 | -154.1334 | 0.229096 | 8.403838 | 0.002493 | 0.004244 | 0.004131 | 4.2e-05 | 0.001142 | 0.278646 | 1.331428 | 2.5476 | 98.56 | 20.07 | 49.866 | 64.031779 | 80.997984 | 61.076526 | 0.011893 | 1.056306 | 0.024516 | 23.209145 | -0.025155 | 0.136289 | -3e-06 | -0.000403 | -0.000403 | -13.636929
2019-04-09 14:31 | 1554834664.5 | -217 | 0.209496 | 0.000452 | 3e-06 | 99.519859 | 99.838606 | 123.829056 | 20.451358 | 0.001786 | 0.001653 | -154.115556 | 0.229571 | 8.401966 | 0.002431 | 0.003664 | 0.003423 | 4.2e-05 | 0.001128 | 0.290315 | 1.336242 | 2.5477 | 98.56 | 20.07 | 49.863 | 64.014954 | 79.50897 | 60.819733 | 0.011892 | 1.057118 | 0.024539 | 23.213432 | -0.028602 | 0.136572 | -1.2e-05 | -0.001061 | -0.001061 | -5.18613
2019-04-09 14:31 | 1554834665.5 | -216 | 0.209494 | 0.00045 | 2e-06 | 99.548745 | 99.668595 | 123.768497 | 20.451663 | 0.001784 | 0.001659 | -154.119121 | 0.229766 | 8.403727 | 0.002521 | 0.003498 | 0.003377 | 4.1e-05 | 0.001127 | 0.24187 | 1.341354 | 2.5476 | 98.56 | 20.07 | 49.858 | 63.966878 | 81.684037 | 60.961449 | 0.011891 | 1.05667 | 0.024528 | 23.212678 | -0.010762 | 0.136688 | -1e-05 | -0.000869 | -0.000869 | -6.337239
2019-04-09 14:31 | 1554834666.5 | -215 | 0.209484 | 0.000453 | 2e-06 | 99.533558 | 99.889197 | 123.915905 | 20.451212 | 0.001816 | 0.001678 | -154.103097 | 0.228667 | 8.401972 | 0.002421 | 0.00399 | 0.003823 | 4.2e-05 | 0.001124 | 0.276877 | 1.353096 | 2.5476 | 98.56 | 20.07 | 49.856 | 64.746329 | 79.279584 | 61.421353 | 0.011891 | 1.055217 | 0.024526 | 23.242477 | -0.031902 | 0.136034 | -1.4e-05 | -0.001153 | -0.001153 | -4.755487
2019-04-09 14:31 | 1554834667.5 | -214 | 0.209519 | 0.00045 | 3e-06 | 99.55887 | 99.932217 | 124.167293 | 20.450615 | 0.001807 | 0.001661 | -154.114616 | 0.229317 | 8.401855 | 0.002471 | 0.003574 | 0.003437 | 4.4e-05 | 0.001128 | 0.278867 | 1.344951 | 2.5475 | 98.56 | 20.07 | 49.855 | 64.527032 | 80.47191 | 61.011985 | 0.01189 | 1.05651 | 0.024566 | 23.251803 | -0.033479 | 0.136421 | -1e-05 | -0.000899 | -0.000899 | -6.116794
2019-04-09 14:31 | 1554834668.5 | -213 | 0.209455 | 0.000454 | 2e-06 | 99.588648 | 100.088463 | 124.228321 | 20.451783 | 0.001735 | 0.001683 | -154.09934 | 0.229415 | 8.400796 | 0.002515 | 0.003678 | 0.00344 | 4.2e-05 | 0.001133 | 0.278867 | 1.330099 | 2.5476 | 98.56 | 20.07 | 49.854 | 62.777428 | 81.528156 | 61.536078 | 0.01189 | 1.054855 | 0.024553 | 23.275748 | -0.044779 | 0.136479 | -1.5e-05 | -0.001221 | -0.001221 | -4.503952
2019-04-09 14:31 | 1554834669.5 | -212 | 0.209477 | 0.000452 | 2e-06 | 99.599966 | 99.992443 | 124.176211 | 20.451384 | 0.001781 | 0.001676 | -154.124814 | 0.228498 | 8.40114 | 0.002483 | 0.003268 | 0.003119 | 4.2e-05 | 0.001142 | 0.268802 | 1.337911 | 2.5475 | 98.56 | 20.07 | 49.855 | 63.889113 | 80.762736 | 61.376236 | 0.01189 | 1.055359 | 0.024553 | 23.265308 | -0.035177 | 0.135933 | -1.3e-05 | -0.001107 | -0.001107 | -4.947242
2019-04-09 14:31 | 1554834670.5 | -211 | 0.209505 | 0.00045 | 2e-06 | 99.580907 | 99.99141 | 124.120347 | 20.452247 | 0.001741 | 0.001692 | -154.1104 | 0.229337 | 8.399548 | 0.002404 | 0.003746 | 0.003607 | 4e-05 | 0.001149 | 0.267531 | 1.340228 | 2.5475 | 98.56 | 20.07 | 49.855 | 62.934123 | 78.873775 | 61.758351 | 0.01189 | 1.054155 | 0.024534 | 23.273355 | -0.036796 | 0.136432 | -1e-05 | -0.000842 | -0.000842 | -6.529498
2019-04-09 14:31 | 1554834671.5 | -210 | 0.209429 | 0.000454 | 3e-06 | 99.630936 | 99.97076 | 124.222452 | 20.453418 | 0.001764 | 0.001713 | -154.106758 | 0.229844 | 8.400588 | 0.002443 | 0.004008 | 0.003847 | 4.5e-05 | 0.001147 | 0.285835 | 1.362902 | 2.5477 | 98.56 | 20.07 | 49.855 | 63.498298 | 79.808706 | 62.252442 | 0.01189 | 1.052602 | 0.024526 | 23.300094 | -0.030456 | 0.136734 | -1.5e-05 | -0.001257 | -0.001257 | -4.383687
2019-04-09 14:31 | 1554834672.5 | -209 | 0.209505 | 0.000452 | 2e-06 | 99.654461 | 99.985561 | 123.908861 | 20.452253 | 0.001768 | 0.001694 | -154.085827 | 0.229584 | 8.401407 | 0.002493 | 0.003646 | 0.003432 | 4.4e-05 | 0.001145 | 0.284951 | 1.345764 | 2.5476 | 98.56 | 20.07 | 49.857 | 63.57467 | 81.013053 | 61.80532 | 0.011891 | 1.054007 | 0.024511 | 23.255149 | -0.029669 | 0.13658 | -1.2e-05 | -0.001039 | -0.001039 | -5.29878
2019-04-09 14:31 | 1554834673.5 | -208 | 0.209458 | 0.000452 | 2e-06 | 99.682156 | 100.173123 | 123.555602 | 20.452714 | 0.001761 | 0.001687 | -154.073426 | 0.229194 | 8.402531 | 0.002519 | 0.003383 | 0.003252 | 4.6e-05 | 0.001144 | 0.285282 | 1.353322 | 2.5476 | 98.56 | 20.07 | 49.857 | 63.414092 | 81.627368 | 61.62923 | 0.011891 | 1.054562 | 0.024483 | 23.215871 | -0.043947 | 0.136347 | -1.2e-05 | -0.001016 | -0.001016 | -5.407239
2019-04-09 14:31 | 1554834674.5 | -207 | 0.209487 | 0.000451 | 2e-06 | 99.657142 | 99.962501 | 123.600903 | 20.452532 | 0.00173 | 0.00169 | -154.075132 | 0.229018 | 8.400789 | 0.002477 | 0.003815 | 0.003664 | 4.5e-05 | 0.001148 | 0.277761 | 1.338409 | 2.5476 | 98.56 | 20.07 | 49.858 | 62.663314 | 80.622052 | 61.69938 | 0.011891 | 1.054341 | 0.024484 | 23.222559 | -0.027365 | 0.136243 | -1.1e-05 | -0.000945 | -0.000945 | -5.80764
2019-04-09 14:31 | 1554834675.5 | -206 | 0.209471 | 0.000447 | 3e-06 | 99.67203 | 100.061962 | 123.748074 | 20.452743 | 0.001764 | 0.00166 | -154.069746 | 0.229558 | 8.404234 | 0.002494 | 0.003876 | 0.003743 | 4.4e-05 | 0.00115 | 0.268637 | 1.356788 | 2.5477 | 98.56 | 20.07 | 49.859 | 63.477424 | 81.027708 | 60.988999 | 0.011891 | 1.056582 | 0.024525 | 23.21172 | -0.034924 | 0.136564 | -6e-06 | -0.000642 | -0.000642 | -8.575488
2019-04-09 14:31 | 1554834676.5 | -205 | 0.209485 | 0.00045 | 2e-06 | 99.750051 | 100.178631 | 123.408663 | 20.452944 | 0.001778 | 0.001688 | -154.071529 | 0.230345 | 8.398534 | 0.002495 | 0.003477 | 0.003306 | 4.7e-05 | 0.001141 | 0.273835 | 1.404307 | 2.5475 | 98.56 | 20.07 | 49.864 | 63.815058 | 81.062273 | 61.65113 | 0.011893 | 1.054493 | 0.024467 | 23.202821 | -0.038348 | 0.137032 | -1e-05 | -0.000865 | -0.000865 | -6.384604
2019-04-09 14:31 | 1554834677.5 | -204 | 0.209473 | 0.000448 | 3e-06 | 99.705383 | 100.211668 | 123.492459 | 20.452866 | 0.001789 | 0.001675 | -154.074902 | 0.229057 | 8.402694 | 0.00252 | 0.003862 | 0.00361 | 4.5e-05 | 0.00114 | 0.283347 | 1.351583 | 2.5475 | 98.56 | 20.07 | 49.866 | 64.085727 | 81.66958 | 61.34564 | 0.011893 | 1.055456 | 0.024487 | 23.200105 | -0.045304 | 0.136266 | -8e-06 | -0.000748 | -0.000748 | -7.338271
2019-04-09 14:31 | 1554834678.5 | -203 | 0.209463 | 0.000452 | 2e-06 | 99.713423 | 100.044066 | 123.631181 | 20.453684 | 0.001736 | 0.001669 | -154.101008 | 0.228628 | 8.40181 | 0.002454 | 0.003625 | 0.003467 | 4.1e-05 | 0.001147 | 0.297338 | 1.365053 | 2.5475 | 98.56 | 20.07 | 49.87 | 62.815146 | 80.067059 | 61.196365 | 0.011894 | 1.055927 | 0.024506 | 23.207952 | -0.02961 | 0.136011 | -1.2e-05 | -0.001 | -0.001 | -5.483458
2019-04-09 14:31 | 1554834679.5 | -202 | 0.209489 | 0.00045 | 2e-06 | 99.779832 | 100.142837 | 123.410541 | 20.454051 | 0.001784 | 0.001668 | -154.085272 | 0.22922 | 8.400646 | 0.002443 | 0.003877 | 0.00372 | 4.4e-05 | 0.00115 | 0.281522 | 1.344909 | 2.5476 | 98.56 | 20.07 | 49.871 | 63.961977 | 79.814126 | 61.1748 | 0.011894 | 1.055995 | 0.024485 | 23.186486 | -0.032482 | 0.136363 | -9e-06 | -0.000799 | -0.000799 | -6.876505
2019-04-09 14:31 | 1554834680.5 | -201 | 0.209475 | 0.000448 | 3e-06 | 99.806632 | 100.060241 | 123.554897 | 20.453158 | 0.001779 | 0.001695 | -154.099896 | 0.229786 | 8.402694 | 0.002501 | 0.003896 | 0.003806 | 4.4e-05 | 0.001157 | 0.292638 | 1.349167 | 2.5475 | 98.56 | 20.07 | 49.873 | 63.840055 | 81.211978 | 61.836544 | 0.011895 | 1.053909 | 0.024475 | 23.222992 | -0.022699 | 0.1367 | -8e-06 | -0.000725 | -0.000725 | -7.596208
2019-04-09 14:31 | 1554834681.5 | -200 | 0.209478 | 0.000452 | 3e-06 | 99.697344 | 100.199968 | 123.660992 | 20.453716 | 0.001761 | 0.001697 | -154.107218 | 0.229441 | 8.404312 | 0.002525 | 0.003502 | 0.003299 | 4.4e-05 | 0.001163 | 0.281743 | 1.317425 | 2.5476 | 98.56 | 20.07 | 49.874 | 63.425174 | 81.790589 | 61.866949 | 0.011895 | 1.053813 | 0.024484 | 23.234015 | -0.044981 | 0.136494 | -1.4e-05 | -0.001176 | -0.001176 | -4.677302
2019-04-09 14:31 | 1554834682.5 | -199 | 0.209473 | 0.000452 | 3e-06 | 99.712829 | 100.186547 | 123.783517 | 20.454245 | 0.001787 | 0.001701 | -154.129759 | 0.229077 | 8.401511 | 0.002529 | 0.004444 | 0.004269 | 4.6e-05 | 0.001167 | 0.284564 | 1.366717 | 2.5475 | 98.56 | 20.07 | 49.874 | 64.044951 | 81.871387 | 61.969814 | 0.011895 | 1.05349 | 0.024493 | 23.249091 | -0.042393 | 0.136278 | -1.3e-05 | -0.001092 | -0.001092 | -5.027046
2019-04-09 14:31 | 1554834683.5 | -198 | 0.209472 | 0.00045 | 2e-06 | 99.697641 | 100.113241 | 123.829758 | 20.454463 | 0.001715 | 0.001621 | -154.127957 | 0.229389 | 8.401023 | 0.002469 | 0.004587 | 0.004461 | 4.6e-05 | 0.001171 | 0.289596 | 1.342865 | 2.5477 | 98.56 | 20.07 | 49.875 | 62.304265 | 80.435266 | 60.042514 | 0.011895 | 1.059584 | 0.024568 | 23.18647 | -0.037209 | 0.136463 | -9e-06 | -0.000829 | -0.000829 | -6.63506
2019-04-09 14:31 | 1554834684.5 | -197 | 0.209486 | 0.000455 | 3e-06 | 99.736949 | 100.098099 | 124.033028 | 20.453927 | 0.001771 | 0.001633 | -154.157628 | 0.229265 | 8.40387 | 0.00257 | 0.003431 | 0.003279 | 4.4e-05 | 0.001171 | 0.299495 | 1.348207 | 2.5476 | 98.56 | 20.07 | 49.875 | 63.644891 | 82.859344 | 60.330454 | 0.011895 | 1.058669 | 0.024578 | 23.215518 | -0.03233 | 0.13639 | -1.7e-05 | -0.001388 | -0.001388 | -3.958612
2019-04-09 14:31 | 1554834685.5 | -196 | 0.209465 | 0.00045 | 3e-06 | 99.786084 | 100.213045 | 123.743849 | 20.454213 | 0.001873 | 0.001691 | -154.16978 | 0.230215 | 8.401257 | 0.00245 | 0.003735 | 0.003586 | 4.5e-05 | 0.001171 | 0.2573 | 1.343539 | 2.5476 | 98.56 | 20.07 | 49.875 | 66.113457 | 79.977935 | 61.727507 | 0.011895 | 1.054252 | 0.024498 | 23.23696 | -0.03819 | 0.136955 | -1e-05 | -0.00086 | -0.00086 | -6.418093
2019-04-09 14:31 | 1554834686.5 | -195 | 0.209494 | 0.000451 | 2e-06 | 99.791445 | 100.189298 | 123.837505 | 20.455183 | 0.001761 | 0.001663 | -154.168227 | 0.229623 | 8.402999 | 0.002512 | 0.00371 | 0.003506 | 4.6e-05 | 0.001173 | 0.291034 | 1.359424 | 2.5476 | 98.56 | 20.07 | 49.873 | 63.421304 | 81.464392 | 61.067979 | 0.011895 | 1.056333 | 0.024531 | 23.22285 | -0.03559 | 0.136603 | -1.1e-05 | -0.000965 | -0.000965 | -5.702386
2019-04-09 14:31 | 1554834687.5 | -194 | 0.209453 | 0.000451 | 3e-06 | 99.766728 | 100.182072 | 123.829993 | 20.454456 | 0.001763 | 0.001711 | -154.178194 | 0.23 | 8.401192 | 0.002489 | 0.003805 | 0.003747 | 4.5e-05 | 0.001183 | 0.280803 | 1.3515 | 2.5475 | 98.56 | 20.07 | 49.87 | 63.472107 | 80.909198 | 62.217572 | 0.011894 | 1.052712 | 0.024488 | 23.262049 | -0.03716 | 0.136827 | -1.1e-05 | -0.000984 | -0.000984 | -5.602043
2019-04-09 14:31 | 1554834688.5 | -193 | 0.209487 | 0.000452 | 3e-06 | 99.763453 | 100.044066 | 123.735164 | 20.453664 | 0.001798 | 0.001642 | -154.156746 | 0.228927 | 8.402837 | 0.002507 | 0.003868 | 0.003659 | 4.6e-05 | 0.001185 | 0.292472 | 1.333082 | 2.5476 | 98.56 | 20.07 | 49.866 | 64.312225 | 81.339615 | 60.55622 | 0.011893 | 1.057953 | 0.02454 | 23.195473 | -0.025124 | 0.136189 | -1.4e-05 | -0.001187 | -0.001187 | -4.623868
2019-04-09 14:31 | 1554834689.5 | -192 | 0.209458 | 0.000449 | 2e-06 | 99.862022 | 100.291513 | 123.566632 | 20.455189 | 0.001669 | 0.001684 | -154.184539 | 0.229408 | 8.400432 | 0.002477 | 0.003174 | 0.00303 | 4.6e-05 | 0.001186 | 0.269355 | 1.30882 | 2.5477 | 98.56 | 20.07 | 49.863 | 61.207945 | 80.628474 | 61.566604 | 0.011892 | 1.054759 | 0.024486 | 23.214736 | -0.038387 | 0.136475 | -9e-06 | -0.0008 | -0.0008 | -6.877326
2019-04-09 14:31 | 1554834690.5 | -191 | 0.209451 | 0.000446 | 3e-06 | 99.854576 | 100.146281 | 123.691035 | 20.45589 | 0.00184 | 0.001714 | -154.172483 | 0.229695 | 8.39999 | 0.002518 | 0.003293 | 0.003099 | 4.5e-05 | 0.001197 | 0.296232 | 1.376356 | 2.5476 | 98.56 | 20.06 | 49.86 | 65.316005 | 81.609296 | 62.29313 | 0.011884 | 1.052475 | 0.024472 | 23.251612 | -0.026092 | 0.136645 | -6e-06 | -0.000581 | -0.000581 | -9.485621
2019-04-09 14:32 | 1554834691.5 | -190 | 0.209462 | 0.000449 | 2e-06 | 99.770599 | 100.213733 | 123.989134 | 20.455206 | 0.001807 | 0.001667 | -154.173958 | 0.230052 | 8.397702 | 0.002419 | 0.003984 | 0.003869 | 4.6e-05 | 0.001198 | 0.294794 | 1.375866 | 2.5476 | 98.56 | 20.06 | 49.855 | 64.533896 | 79.235157 | 61.150147 | 0.011883 | 1.056073 | 0.024543 | 23.239919 | -0.039639 | 0.136858 | -8e-06 | -0.000761 | -0.000761 | -7.244038
2019-04-09 14:32 | 1554834692.5 | -189 | 0.209464 | 0.000448 | 2e-06 | 99.76911 | 100.091214 | 123.785161 | 20.454761 | 0.001774 | 0.001671 | -154.173115 | 0.229389 | 8.402226 | 0.002437 | 0.003927 | 0.00371 | 4.1e-05 | 0.001206 | 0.269853 | 1.345187 | 2.5476 | 98.56 | 20.06 | 49.851 | 63.72296 | 79.666544 | 61.241976 | 0.011882 | 1.055783 | 0.024519 | 23.223984 | -0.028831 | 0.136463 | -8e-06 | -0.000727 | -0.000727 | -7.56383
2019-04-09 14:32 | 1554834693.5 | -188 | 0.209456 | 0.000453 | 3e-06 | 99.783703 | 100.076416 | 123.745493 | 20.455449 | 0.001791 | 0.001651 | -154.178328 | 0.230384 | 8.401712 | 0.002444 | 0.00416 | 0.004026 | 4.4e-05 | 0.001206 | 0.317247 | 1.356289 | 2.5475 | 98.56 | 20.06 | 49.847 | 64.146231 | 79.831822 | 60.757936 | 0.011881 | 1.057314 | 0.024533 | 23.203451 | -0.0262 | 0.137056 | -1.4e-05 | -0.00124 | -0.00124 | -4.453883
2019-04-09 14:32 | 1554834694.5 | -187 | 0.209499 | 0.000452 | 2e-06 | 99.796508 | 100.223369 | 123.598556 | 20.45516 | 0.001851 | 0.001689 | -154.176162 | 0.230033 | 8.401121 | 0.002452 | 0.003734 | 0.003555 | 4.5e-05 | 0.001207 | 0.293357 | 1.376799 | 2.5476 | 98.56 | 20.06 | 49.844 | 65.572694 | 80.03821 | 61.690133 | 0.01188 | 1.05437 | 0.024485 | 23.222018 | -0.038177 | 0.136847 | -1.2e-05 | -0.001061 | -0.001061 | -5.197297
2019-04-09 14:32 | 1554834695.5 | -186 | 0.209463 | 0.000448 | 2e-06 | 99.748562 | 100.210637 | 123.87506 | 20.456656 | 0.001751 | 0.001672 | -154.163723 | 0.228992 | 8.401173 | 0.002465 | 0.003853 | 0.003647 | 4.6e-05 | 0.001211 | 0.286942 | 1.33862 | 2.5475 | 98.56 | 20.06 | 49.842 | 63.17745 | 80.342223 | 61.280432 | 0.01188 | 1.055662 | 0.024527 | 23.233752 | -0.041339 | 0.136227 | -7e-06 | -0.000664 | -0.000664 | -8.268195
2019-04-09 14:32 | 1554834696.5 | -185 | 0.209431 | 0.000449 | 2e-06 | 99.80961 | 100.146281 | 123.774598 | 20.457107 | 0.001768 | 0.001634 | -154.162209 | 0.229636 | 8.400607 | 0.002419 | 0.004015 | 0.003843 | 4.4e-05 | 0.00121 | 0.300546 | 1.370278 | 2.5475 | 98.56 | 20.06 | 49.838 | 63.597916 | 79.233155 | 60.366318 | 0.011879 | 1.058555 | 0.024551 | 23.192567 | -0.03012 | 0.136611 | -8e-06 | -0.000699 | -0.000699 | -7.881504
2019-04-09 14:32 | 1554834697.5 | -184 | 0.20951 | 0.000447 | 2e-06 | 99.699427 | 100.192739 | 123.537763 | 20.45651 | 0.001773 | 0.001686 | -154.151456 | 0.230091 | 8.402655 | 0.002338 | 0.003806 | 0.003704 | 4.4e-05 | 0.001211 | 0.253926 | 1.353568 | 2.5476 | 98.56 | 20.06 | 49.836 | 63.701312 | 77.286824 | 61.617263 | 0.011879 | 1.054599 | 0.024481 | 23.21378 | -0.044148 | 0.136881 | -6e-06 | -0.000575 | -0.000575 | -9.598935
2019-04-09 14:32 | 1554834698.5 | -183 | 0.209507 | 0.00045 | 2e-06 | 99.664288 | 99.849619 | 123.524384 | 20.456584 | 0.001818 | 0.001634 | -154.155749 | 0.229597 | 8.402336 | 0.002457 | 0.004157 | 0.004014 | 4.4e-05 | 0.001211 | 0.270793 | 1.385211 | 2.5477 | 98.56 | 20.06 | 49.836 | 64.801348 | 80.154943 | 60.354243 | 0.011879 | 1.058593 | 0.024526 | 23.168693 | -0.016617 | 0.136587 | -9e-06 | -0.00083 | -0.00083 | -6.628762
2019-04-09 14:32 | 1554834699.5 | -182 | 0.209467 | 0.000449 | 3e-06 | 99.632127 | 99.919483 | 123.759578 | 20.456776 | 0.001779 | 0.001685 | -154.118623 | 0.229018 | 8.403025 | 0.002464 | 0.004554 | 0.004373 | 4.2e-05 | 0.00121 | 0.309726 | 1.36745 | 2.5476 | 98.56 | 20.07 | 49.835 | 63.841402 | 80.307252 | 61.593918 | 0.011886 | 1.054673 | 0.024504 | 23.233801 | -0.02576 | 0.136243 | -9e-06 | -0.000796 | -0.000796 | -6.90001
2019-04-09 14:32 | 1554834700.5 | -181 | 0.209462 | 0.000452 | 3e-06 | 99.706574 | 100.130793 | 123.241075 | 20.457389 | 0.00179 | 0.001724 | -154.137598 | 0.229519 | 8.402934 | 0.002513 | 0.004061 | 0.003882 | 4.7e-05 | 0.001203 | 0.289596 | 1.351888 | 2.5476 | 98.56 | 20.07 | 49.834 | 64.124531 | 81.501625 | 62.536092 | 0.011885 | 1.051713 | 0.024418 | 23.217685 | -0.037975 | 0.136541 | -1.2e-05 | -0.001065 | -0.001065 | -5.167192
2019-04-09 14:32 | 1554834701.5 | -180 | 0.209454 | 0.000452 | 2e-06 | 99.687217 | 100.118746 | 122.880539 | 20.456847 | 0.001742 | 0.001674 | -154.112757 | 0.230404 | 8.400282 | 0.002441 | 0.004073 | 0.003878 | 4.5e-05 | 0.001202 | 0.285835 | 1.354172 | 2.5476 | 98.56 | 20.07 | 49.835 | 62.968201 | 79.752914 | 61.313618 | 0.011886 | 1.055557 | 0.024427 | 23.141447 | -0.038636 | 0.137067 | -1.3e-05 | -0.001056 | -0.001056 | -5.231743
2019-04-09 14:32 | 1554834702.5 | -179 | 0.209466 | 0.000454 | 2e-06 | 99.669946 | 100.049917 | 123.057754 | 20.45664 | 0.001768 | 0.001692 | -154.102733 | 0.229864 | 8.400698 | 0.002526 | 0.003528 | 0.00344 | 4.7e-05 | 0.001205 | 0.294297 | 1.378878 | 2.5475 | 98.56 | 20.07 | 49.835 | 63.58591 | 81.795588 | 61.759488 | 0.011886 | 1.054152 | 0.024428 | 23.173558 | -0.034034 | 0.136746 | -1.6e-05 | -0.001285 | -0.001285 | -4.288029
2019-04-09 14:32 | 1554834703.5 | -178 | 0.209483 | 0.000447 | 2e-06 | 99.622895 | 100.064716 | 123.14507 | 20.456364 | 0.001832 | 0.001626 | -154.113122 | 0.229493 | 8.400978 | 0.002483 | 0.003619 | 0.003482 | 4.8e-05 | 0.001202 | 0.280084 | 1.404468 | 2.5476 | 98.56 | 20.07 | 49.836 | 65.128337 | 80.769248 | 60.174981 | 0.011886 | 1.059163 | 0.024495 | 23.126875 | -0.039581 | 0.136525 | -6e-06 | -0.000573 | -0.000573 | -9.605854
2019-04-09 14:32 | 1554834704.5 | -177 | 0.209428 | 0.000455 | 2e-06 | 99.629744 | 99.958372 | 122.742051 | 20.456458 | 0.001745 | 0.001676 | -154.092325 | 0.228511 | 8.401205 | 0.002568 | 0.004246 | 0.004047 | 4.4e-05 | 0.001203 | 0.310777 | 1.364852 | 2.5476 | 98.56 | 20.07 | 49.839 | 63.0256 | 82.816361 | 61.367919 | 0.011887 | 1.055386 | 0.024411 | 23.13028 | -0.029455 | 0.135941 | -1.6e-05 | -0.001282 | -0.001282 | -4.271849
2019-04-09 14:32 | 1554834705.5 | -176 | 0.209484 | 0.000453 | 2e-06 | 99.632722 | 100.055423 | 122.88617 | 20.457525 | 0.001788 | 0.001669 | -154.096427 | 0.229773 | 8.400568 | 0.002495 | 0.003576 | 0.00342 | 4.4e-05 | 0.001199 | 0.301984 | 1.366729 | 2.5476 | 98.56 | 20.07 | 49.839 | 64.067629 | 81.063591 | 61.193835 | 0.011887 | 1.055935 | 0.024432 | 23.137833 | -0.037868 | 0.136692 | -1.4e-05 | -0.001158 | -0.001158 | -4.758806
2019-04-09 14:32 | 1554834706.5 | -175 | 0.209521 | 0.000453 | 3e-06 | 99.630042 | 100.057144 | 123.181218 | 20.458298 | 0.001782 | 0.001734 | -154.087265 | 0.230352 | 8.401992 | 0.002532 | 0.003898 | 0.003721 | 4.7e-05 | 0.001186 | 0.305578 | 1.333788 | 2.5475 | 98.56 | 20.07 | 49.842 | 63.917728 | 81.951037 | 62.761125 | 0.011887 | 1.051008 | 0.024404 | 23.219825 | -0.038262 | 0.137036 | -1.4e-05 | -0.001173 | -0.001173 | -4.707597
2019-04-09 14:32 | 1554834707.5 | -174 | 0.209495 | 0.000449 | 3e-06 | 99.597286 | 100.175877 | 123.305855 | 20.457366 | 0.001755 | 0.001659 | -154.090236 | 0.229922 | 8.402167 | 0.002611 | 0.003551 | 0.003394 | 4.5e-05 | 0.001184 | 0.28672 | 1.351738 | 2.5475 | 98.56 | 20.07 | 49.843 | 63.2725 | 83.839339 | 60.964583 | 0.011888 | 1.05666 | 0.024482 | 23.169362 | -0.051811 | 0.136781 | -9e-06 | -0.000793 | -0.000793 | -6.952261
2019-04-09 14:32 | 1554834708.5 | -173 | 0.20951 | 0.00045 | 2e-06 | 99.609793 | 99.913976 | 123.133803 | 20.457162 | 0.001749 | 0.001626 | -154.076896 | 0.229285 | 8.399184 | 0.002523 | 0.003685 | 0.003526 | 4.4e-05 | 0.001181 | 0.277927 | 1.331145 | 2.5474 | 98.56 | 20.07 | 49.843 | 63.131 | 81.724464 | 60.161539 | 0.011888 | 1.059205 | 0.024494 | 23.125351 | -0.027273 | 0.136402 | -1e-05 | -0.000833 | -0.000833 | -6.596511
2019-04-09 14:32 | 1554834709.5 | -172 | 0.209496 | 0.000448 | 2e-06 | 99.542193 | 99.957339 | 123.183095 | 20.458281 | 0.001816 | 0.001669 | -154.102024 | 0.229285 | 8.403162 | 0.002596 | 0.003888 | 0.003635 | 4.5e-05 | 0.001187 | 0.291421 | 1.342364 | 2.5475 | 98.56 | 20.07 | 49.842 | 64.735145 | 83.485078 | 61.200833 | 0.011887 | 1.055913 | 0.024461 | 23.166012 | -0.037226 | 0.136402 | -6e-06 | -0.00052 | -0.00052 | -10.567127
2019-04-09 14:32 | 1554834710.5 | -171 | 0.209504 | 0.000451 | 3e-06 | 99.598477 | 100.013436 | 123.569214 | 20.457769 | 0.001789 | 0.001664 | -154.081208 | 0.229499 | 8.39932 | 0.002566 | 0.004172 | 0.004037 | 4.8e-05 | 0.001198 | 0.269687 | 1.330644 | 2.5475 | 98.56 | 20.07 | 49.841 | 64.105408 | 82.763059 | 61.094823 | 0.011887 | 1.056248 | 0.024503 | 23.198612 | -0.037188 | 0.136529 | -1.2e-05 | -0.001038 | -0.001038 | -5.299003
2019-04-09 14:32 | 1554834711.5 | -170 | 0.209518 | 0.00045 | 2e-06 | 99.570185 | 99.764269 | 123.610994 | 20.458148 | 0.001746 | 0.001672 | -154.115767 | 0.228862 | 8.400763 | 0.002593 | 0.003786 | 0.003653 | 4.2e-05 | 0.001197 | 0.287439 | 1.338867 | 2.5475 | 98.56 | 20.07 | 49.841 | 63.048426 | 83.410893 | 61.271765 | 0.011887 | 1.055689 | 0.024501 | 23.208674 | -0.017418 | 0.13615 | -9e-06 | -0.000808 | -0.000808 | -6.794095
2019-04-09 14:32 | 1554834712.5 | -169 | 0.209484 | 0.000449 | 2e-06 | 99.565422 | 99.859599 | 123.511707 | 20.458632 | 0.001812 | 0.00166 | -154.12029 | 0.229454 | 8.401972 | 0.002567 | 0.003701 | 0.003537 | 4.4e-05 | 0.001194 | 0.280471 | 1.337029 | 2.5475 | 98.56 | 20.07 | 49.838 | 64.649589 | 82.793707 | 60.996409 | 0.011886 | 1.056559 | 0.024501 | 23.189798 | -0.026389 | 0.136502 | -9e-06 | -0.000774 | -0.000774 | -7.106505
2019-04-09 14:32 | 1554834713.5 | -168 | 0.209506 | 0.00045 | 2e-06 | 99.51569 | 99.803504 | 123.773424 | 20.458992 | 0.001794 | 0.001665 | -154.122552 | 0.229649 | 8.401758 | 0.002534 | 0.004231 | 0.004154 | 4.5e-05 | 0.001186 | 0.294297 | 1.350995 | 2.5475 | 98.56 | 20.07 | 49.837 | 64.20887 | 81.996901 | 61.10613 | 0.011886 | 1.056212 | 0.024523 | 23.218165 | -0.025832 | 0.136618 | -1e-05 | -0.000848 | -0.000848 | -6.494274
2019-04-09 14:32 | 1554834714.5 | -167 | 0.209485 | 0.000447 | 2e-06 | 99.526411 | 99.779756 | 124.128091 | 20.458885 | 0.001793 | 0.001677 | -154.147028 | 0.229851 | 8.400003 | 0.002554 | 0.004324 | 0.004106 | 4.5e-05 | 0.001186 | 0.27743 | 1.319983 | 2.5475 | 98.56 | 20.07 | 49.838 | 64.188552 | 82.486472 | 61.410022 | 0.011886 | 1.055253 | 0.024547 | 23.261974 | -0.02274 | 0.136738 | -6e-06 | -0.000577 | -0.000577 | -9.547151
2019-04-09 14:32 | 1554834715.5 | -166 | 0.209472 | 0.000447 | 2e-06 | 99.530283 | 99.760828 | 123.91731 | 20.458395 | 0.00179 | 0.001659 | -154.145936 | 0.23013 | 8.40142 | 0.002507 | 0.003533 | 0.003359 | 4.2e-05 | 0.001183 | 0.273282 | 1.323789 | 2.5475 | 98.56 | 20.08 | 49.838 | 64.130321 | 81.361509 | 60.963415 | 0.011894 | 1.056663 | 0.024543 | 23.226697 | -0.020695 | 0.136905 | -6e-06 | -0.000552 | -0.000552 | -9.986509
2019-04-09 14:32 | 1554834716.5 | -165 | 0.209492 | 0.000447 | 2e-06 | 99.510926 | 99.748094 | 123.865671 | 20.459816 | 0.001809 | 0.001671 | -154.168917 | 0.229896 | 8.401777 | 0.002507 | 0.003851 | 0.003636 | 4.2e-05 | 0.00119 | 0.298057 | 1.338474 | 2.5476 | 98.56 | 20.07 | 49.838 | 64.56893 | 81.360484 | 61.25002 | 0.011886 | 1.055758 | 0.024527 | 23.231815 | -0.021292 | 0.136765 | -6e-06 | -0.000606 | -0.000606 | -9.09816
2019-04-09 14:32 | 1554834717.5 | -164 | 0.2095 | 0.000443 | 2e-06 | 99.480254 | 99.8978 | 124.165178 | 20.458836 | 0.001829 | 0.001712 | -154.158797 | 0.229311 | 8.401582 | 0.002568 | 0.004124 | 0.003975 | 4.7e-05 | 0.00119 | 0.261613 | 1.331679 | 2.5474 | 98.56 | 20.08 | 49.841 | 65.059765 | 82.82035 | 62.252409 | 0.011895 | 1.052602 | 0.02452 | 23.294721 | -0.037464 | 0.136417 | -1e-06 | -0.000221 | -0.000221 | -24.874713
2019-04-09 14:32 | 1554834718.5 | -163 | 0.209486 | 0.000446 | 2e-06 | 99.509437 | 99.898144 | 124.131613 | 20.459054 | 0.001793 | 0.001709 | -154.177715 | 0.229187 | 8.401563 | 0.002537 | 0.003783 | 0.003591 | 4.5e-05 | 0.00119 | 0.297172 | 1.355933 | 2.5477 | 98.56 | 20.08 | 49.842 | 64.19401 | 82.083499 | 62.165932 | 0.011895 | 1.052874 | 0.02452 | 23.288569 | -0.034871 | 0.136343 | -5e-06 | -0.000479 | -0.000479 | -11.480168
2019-04-09 14:32 | 1554834719.5 | -162 | 0.209494 | 0.000438 | 2e-06 | 99.481742 | 99.842049 | 123.950876 | 20.459926 | 0.001761 | 0.001674 | -154.16518 | 0.230326 | 8.401524 | 0.002501 | 0.003868 | 0.003716 | 4.1e-05 | 0.001198 | 0.281024 | 1.319424 | 2.5476 | 98.56 | 20.08 | 49.845 | 63.430483 | 81.208446 | 61.337567 | 0.011895 | 1.055481 | 0.024532 | 23.242846 | -0.032337 | 0.137021 | 5e-06 | 0.000261 | 0.000261 | 21.166662
2019-04-09 14:32 | 1554834720.5 | -161 | 0.209505 | 0.000445 | 2e-06 | 99.556487 | 99.943228 | 124.028335 | 20.45978 | 0.001783 | 0.001684 | -154.178041 | 0.229831 | 8.401101 | 0.002518 | 0.003946 | 0.003843 | 4.1e-05 | 0.001202 | 0.257521 | 1.351156 | 2.5475 | 98.56 | 20.08 | 49.847 | 63.955025 | 81.616914 | 61.578292 | 0.011896 | 1.054722 | 0.024531 | 23.258472 | -0.034679 | 0.136727 | -3e-06 | -0.000355 | -0.000355 | -15.506062
2019-04-09 14:32 | 1554834721.5 | -160 | 0.209481 | 0.000441 | 2e-06 | 99.510329 | 99.955275 | 124.084904 | 20.460222 | 0.001766 | 0.001607 | -154.162956 | 0.229545 | 8.401998 | 0.002458 | 0.004118 | 0.003885 | 4.7e-05 | 0.001205 | 0.284232 | 1.374821 | 2.5477 | 98.56 | 20.08 | 49.849 | 63.545583 | 80.178658 | 59.71575 | 0.011896 | 1.060624 | 0.024605 | 23.198961 | -0.039905 | 0.136556 | 2e-06 | -2.5e-05 | -2.5e-05 | -222.51113
2019-04-09 14:32 | 1554834722.5 | -159 | 0.209505 | 0.000444 | 2e-06 | 99.470724 | 99.719528 | 124.223625 | 20.460569 | 0.001845 | 0.001632 | -154.172923 | 0.229617 | 8.400419 | 0.002525 | 0.003728 | 0.003596 | 4.5e-05 | 0.001212 | 0.284951 | 1.371473 | 2.5476 | 98.56 | 20.08 | 49.851 | 65.441549 | 81.777765 | 60.315706 | 0.011897 | 1.058716 | 0.024597 | 23.232834 | -0.022345 | 0.136599 | -3e-06 | -0.000346 | -0.000346 | -15.894331
2019-04-09 14:32 | 1554834723.5 | -158 | 0.209569 | 0.00044 | 2e-06 | 99.45494 | 99.674444 | 123.875765 | 20.460209 | 0.001832 | 0.001708 | -154.163493 | 0.228855 | 8.4009 | 0.002526 | 0.003852 | 0.003655 | 4.4e-05 | 0.001206 | 0.282075 | 1.361453 | 2.5476 | 98.56 | 20.08 | 49.852 | 65.121965 | 81.800732 | 62.143456 | 0.011897 | 1.052944 | 0.024495 | 23.263777 | -0.01972 | 0.136146 | 3e-06 | 7.8e-05 | 7.8e-05 | 70.599515
2019-04-09 14:32 | 1554834724.5 | -157 | 0.209498 | 0.000446 | 2e-06 | 99.420695 | 99.591504 | 123.772018 | 20.459926 | 0.001805 | 0.001692 | -154.160177 | 0.229883 | 8.402167 | 0.002501 | 0.003523 | 0.003393 | 4.4e-05 | 0.001209 | 0.275605 | 1.340369 | 2.5475 | 98.56 | 20.08 | 49.853 | 64.471345 | 81.216378 | 61.763404 | 0.011897 | 1.054139 | 0.024499 | 23.24085 | -0.015354 | 0.136758 | -4e-06 | -0.000419 | -0.000419 | -13.169002
2019-04-09 14:32 | 1554834725.5 | -156 | 0.209455 | 0.000445 | 2e-06 | 99.361136 | 99.573952 | 123.695732 | 20.460254 | 0.001734 | 0.001743 | -154.146798 | 0.228823 | 8.40142 | 0.002511 | 0.004025 | 0.003874 | 4.6e-05 | 0.001212 | 0.266812 | 1.308495 | 2.5476 | 98.56 | 20.08 | 49.852 | 62.762303 | 81.450562 | 62.995825 | 0.011897 | 1.050274 | 0.024447 | 23.276395 | -0.019137 | 0.136127 | -3e-06 | -0.00035 | -0.00035 | -15.681034
2019-04-09 14:32 | 1554834726.5 | -155 | 0.209479 | 0.000443 | 1e-06 | 99.330166 | 99.706107 | 123.518046 | 20.460377 | 0.001764 | 0.001706 | -154.126845 | 0.229597 | 8.401998 | 0.00251 | 0.003758 | 0.00362 | 4.4e-05 | 0.001201 | 0.28296 | 1.354452 | 2.5475 | 98.56 | 20.08 | 49.85 | 63.486282 | 81.421838 | 62.095217 | 0.011897 | 1.053096 | 0.024462 | 23.228492 | -0.033789 | 0.136587 | 0 | -5.2e-05 | -5.2e-05 | -106.174484
2019-04-09 14:32 | 1554834727.5 | -154 | 0.209508 | 0.000445 | 2e-06 | 99.468638 | 99.67238 | 123.319236 | 20.460585 | 0.001732 | 0.001629 | -154.129222 | 0.230039 | 8.399775 | 0.002485 | 0.003815 | 0.00362 | 4.2e-05 | 0.001198 | 0.284951 | 1.323507 | 2.5476 | 98.56 | 20.08 | 49.842 | 62.735178 | 80.817803 | 60.2415 | 0.011895 | 1.058951 | 0.02451 | 23.145533 | -0.018302 | 0.13685 | -3e-06 | -0.000367 | -0.000367 | -15.017501
2019-04-09 14:32 | 1554834728.5 | -153 | 0.209507 | 0.000447 | 2e-06 | 99.380493 | 99.752224 | 123.630009 | 20.46053 | 0.001762 | 0.001648 | -154.127344 | 0.229415 | 8.400796 | 0.002536 | 0.003366 | 0.003203 | 4.6e-05 | 0.001195 | 0.27295 | 1.298179 | 2.5475 | 98.56 | 20.08 | 49.838 | 63.442142 | 82.060652 | 60.693487 | 0.011894 | 1.057518 | 0.024524 | 23.190383 | -0.033395 | 0.136479 | -6e-06 | -0.000562 | -0.000562 | -9.786328
2019-04-09 14:32 | 1554834729.5 | -152 | 0.209496 | 0.000444 | 1e-06 | 99.385853 | 99.736737 | 123.781172 | 20.461886 | 0.0018 | 0.001614 | -154.125734 | 0.229174 | 8.401777 | 0.002499 | 0.003694 | 0.0036 | 4.4e-05 | 0.001199 | 0.295735 | 1.299786 | 2.5475 | 98.56 | 20.08 | 49.832 | 64.35919 | 81.16444 | 59.882471 | 0.011892 | 1.060093 | 0.024569 | 23.176353 | -0.031523 | 0.136336 | -1e-06 | -0.000189 | -0.000189 | -29.006113
2019-04-09 14:32 | 1554834730.5 | -151 | 0.209497 | 0.000445 | 1e-06 | 99.435286 | 99.719874 | 123.446925 | 20.462269 | 0.001792 | 0.001673 | -154.119639 | 0.22976 | 8.401231 | 0.002474 | 0.004515 | 0.004308 | 4.6e-05 | 0.001199 | 0.272397 | 1.348828 | 2.5476 | 98.56 | 20.08 | 49.819 | 64.158869 | 80.55651 | 61.30853 | 0.011889 | 1.055573 | 0.024484 | 23.194541 | -0.025563 | 0.136684 | -3e-06 | -0.000292 | -0.000292 | -18.881835
2019-04-09 14:32 | 1554834731.5 | -150 | 0.209524 | 0.000444 | 2e-06 | 99.429033 | 99.784918 | 123.159154 | 20.461536 | 0.001772 | 0.001665 | -154.131886 | 0.230267 | 8.402128 | 0.002521 | 0.00394 | 0.003696 | 4.5e-05 | 0.001204 | 0.287273 | 1.284379 | 2.5475 | 98.56 | 20.08 | 49.814 | 63.696084 | 81.690487 | 61.121852 | 0.011888 | 1.056162 | 0.024462 | 23.161024 | -0.031958 | 0.136986 | -3e-06 | -0.000332 | -0.000332 | -16.635298
2019-04-09 14:32 | 1554834732.5 | -149 | 0.209538 | 0.000447 | 2e-06 | 99.41742 | 99.860632 | 122.950485 | 20.462584 | 0.001762 | 0.001675 | -154.123836 | 0.229551 | 8.400458 | 0.002459 | 0.004019 | 0.003922 | 4.2e-05 | 0.001204 | 0.307182 | 1.342053 | 2.5476 | 98.56 | 20.08 | 49.802 | 63.453283 | 80.202096 | 61.343282 | 0.011885 | 1.055463 | 0.024433 | 23.149058 | -0.039787 | 0.13656 | -5e-06 | -0.00045 | -0.00045 | -12.219014
2019-04-09 14:32 | 1554834733.5 | -148 | 0.209514 | 0.000444 | 2e-06 | 99.401338 | 99.786639 | 123.019494 | 20.461016 | 0.001736 | 0.001641 | -154.122379 | 0.230072 | 8.400978 | 0.002466 | 0.004569 | 0.004456 | 4.3e-05 | 0.001204 | 0.298057 | 1.33188 | 2.5476 | 98.56 | 20.08 | 49.797 | 62.821546 | 80.358948 | 60.521924 | 0.011884 | 1.058061 | 0.02447 | 23.127107 | -0.034604 | 0.13687 | -1e-06 | -0.000154 | -0.000154 | -35.824092
2019-04-09 14:32 | 1554834734.5 | -147 | 0.209528 | 0.000441 | 2e-06 | 99.41057 | 99.800406 | 122.979826 | 20.462087 | 0.001768 | 0.001726 | -154.100625 | 0.229584 | 8.402804 | 0.002454 | 0.003683 | 0.003585 | 4.4e-05 | 0.001212 | 0.298942 | 1.345766 | 2.5475 | 98.56 | 20.08 | 49.793 | 63.595773 | 80.087703 | 62.574123 | 0.011883 | 1.051594 | 0.024391 | 23.194377 | -0.035007 | 0.13658 | 1e-06 | -4.2e-05 | -4.2e-05 | -130.207568
2019-04-09 14:32 | 1554834735.5 | -146 | 0.2095 | 0.000445 | 2e-06 | 99.331358 | 99.836198 | 122.807304 | 20.462159 | 0.001787 | 0.001648 | -154.116131 | 0.230254 | 8.40179 | 0.002475 | 0.003738 | 0.003534 | 4.4e-05 | 0.001218 | 0.271125 | 1.359458 | 2.5476 | 98.56 | 20.08 | 49.785 | 64.056486 | 80.578995 | 60.708322 | 0.011881 | 1.057471 | 0.024442 | 23.113606 | -0.045344 | 0.136978 | -4e-06 | -0.000417 | -0.000417 | -13.250185
2019-04-09 14:32 | 1554834736.5 | -145 | 0.209515 | 0.000443 | 2e-06 | 99.360839 | 99.784918 | 123.178168 | 20.462807 | 0.001745 | 0.001703 | -154.127516 | 0.229356 | 8.398202 | 0.002535 | 0.003317 | 0.003025 | 4.5e-05 | 0.001214 | 0.303975 | 1.359315 | 2.5475 | 98.56 | 20.08 | 49.781 | 63.049821 | 82.030889 | 62.017146 | 0.01188 | 1.053341 | 0.024431 | 23.19381 | -0.038095 | 0.136444 | 0 | -0.000145 | -0.000145 | -37.893797
2019-04-09 14:32 | 1554834737.5 | -144 | 0.209513 | 0.000443 | 2e-06 | 99.397169 | 99.797309 | 123.682353 | 20.462846 | 0.001774 | 0.00164 | -154.130851 | 0.229174 | 8.403337 | 0.002519 | 0.004168 | 0.004039 | 4.3e-05 | 0.001209 | 0.281522 | 1.384759 | 2.5476 | 98.56 | 20.08 | 49.776 | 63.729367 | 81.655943 | 60.501776 | 0.011879 | 1.058125 | 0.024536 | 23.18863 | -0.035935 | 0.136336 | 0 | -0.000147 | -0.000147 | -37.420081
2019-04-09 14:32 | 1554834738.5 | -143 | 0.209535 | 0.000442 | 2e-06 | 99.386448 | 99.63177 | 123.485655 | 20.462652 | 0.001751 | 0.001703 | -154.138902 | 0.229031 | 8.404241 | 0.002451 | 0.00428 | 0.00419 | 4.5e-05 | 0.001209 | 0.292306 | 1.366493 | 2.5475 | 98.56 | 20.08 | 49.774 | 63.183996 | 80.014955 | 62.034093 | 0.011879 | 1.053288 | 0.024461 | 23.223328 | -0.022051 | 0.136251 | 1e-06 | -7.2e-05 | -7.2e-05 | -76.523141
2019-04-09 14:32 | 1554834739.5 | -142 | 0.20951 | 0.000448 | 2e-06 | 99.356967 | 99.707828 | 123.28614 | 20.463262 | 0.001822 | 0.001658 | -154.146722 | 0.229285 | 8.402505 | 0.002444 | 0.003931 | 0.003762 | 4.5e-05 | 0.001212 | 0.28119 | 1.365347 | 2.5475 | 98.56 | 20.08 | 49.772 | 64.888431 | 79.833149 | 60.939959 | 0.011878 | 1.056737 | 0.024481 | 23.166656 | -0.03153 | 0.136402 | -6e-06 | -0.000601 | -0.000601 | -9.142408
2019-04-09 14:32 | 1554834740.5 | -141 | 0.209484 | 0.000442 | 2e-06 | 99.446901 | 99.635899 | 123.327452 | 20.463077 | 0.001741 | 0.001637 | -154.152242 | 0.22963 | 8.40311 | 0.002514 | 0.003906 | 0.003772 | 4.6e-05 | 0.001213 | 0.295513 | 1.368161 | 2.5476 | 98.56 | 20.09 | 49.771 | 62.935975 | 81.520361 | 60.449713 | 0.011885 | 1.05829 | 0.024503 | 23.15353 | -0.016983 | 0.136607 | 1e-06 | -6.7e-05 | -6.7e-05 | -81.563808
2019-04-09 14:32 | 1554834741.5 | -140 | 0.209505 | 0.000443 | 2e-06 | 99.427247 | 99.905372 | 123.778825 | 20.463086 | 0.00182 | 0.00168 | -154.130698 | 0.229025 | 8.40129 | 0.002431 | 0.003851 | 0.003689 | 4.8e-05 | 0.001216 | 0.280637 | 1.35617 | 2.5476 | 98.56 | 20.09 | 49.771 | 64.849043 | 79.521062 | 61.479861 | 0.011885 | 1.055033 | 0.02451 | 23.231649 | -0.042909 | 0.136247 | -1e-06 | -0.000219 | -0.000219 | -25.022632
2019-04-09 14:32 | 1554834742.5 | -139 | 0.209535 | 0.000441 | 2e-06 | 99.412654 | 99.914665 | 123.87647 | 20.463382 | 0.001793 | 0.001699 | -154.129778 | 0.229148 | 8.402044 | 0.002414 | 0.003784 | 0.00357 | 4.4e-05 | 0.001211 | 0.293357 | 1.333266 | 2.5475 | 98.56 | 20.08 | 49.773 | 64.203025 | 79.110442 | 61.92547 | 0.011878 | 1.053629 | 0.024504 | 23.256279 | -0.045054 | 0.13632 | 1e-06 | -4.2e-05 | -4.2e-05 | -129.710348
2019-04-09 14:32 | 1554834743.5 | -138 | 0.209543 | 0.000445 | 2e-06 | 99.44154 | 99.835508 | 123.71451 | 20.462999 | 0.001806 | 0.001613 | -154.119869 | 0.230059 | 8.404124 | 0.002414 | 0.003627 | 0.003511 | 4.8e-05 | 0.00121 | 0.281024 | 1.35048 | 2.5475 | 98.56 | 20.08 | 49.773 | 64.510181 | 79.119442 | 59.848365 | 0.011878 | 1.060202 | 0.024564 | 23.168925 | -0.035367 | 0.136862 | -2e-06 | -0.000299 | -0.000299 | -18.461702
2019-04-09 14:32 | 1554834744.5 | -137 | 0.209509 | 0.000443 | 2e-06 | 99.45643 | 99.837918 | 123.713571 | 20.464203 | 0.001851 | 0.001719 | -154.139707 | 0.230345 | 8.401114 | 0.002421 | 0.004233 | 0.004003 | 4.6e-05 | 0.001212 | 0.283845 | 1.345921 | 2.5475 | 98.55 | 20.08 | 49.777 | 65.580749 | 79.291458 | 62.404505 | 0.01188 | 1.052125 | 0.02447 | 23.25759 | -0.034243 | 0.137032 | -1e-06 | -0.000212 | -0.000212 | -26.011676
2019-04-09 14:32 | 1554834745.5 | -136 | 0.209527 | 0.000446 | 2e-06 | 99.431117 | 99.707484 | 123.820369 | 20.463761 | 0.001834 | 0.001694 | -154.137541 | 0.229831 | 8.399899 | 0.002459 | 0.003798 | 0.003665 | 4.9e-05 | 0.001205 | 0.293578 | 1.364036 | 2.5475 | 98.55 | 20.08 | 49.78 | 65.170641 | 80.213331 | 61.822041 | 0.011881 | 1.053955 | 0.024502 | 23.247424 | -0.024827 | 0.136727 | -4e-06 | -0.000421 | -0.000421 | -13.094305
2019-04-09 14:32 | 1554834746.5 | -135 | 0.209516 | 0.000442 | 2e-06 | 99.497525 | 99.776315 | 123.693384 | 20.464754 | 0.001757 | 0.001708 | -154.127152 | 0.229376 | 8.400796 | 0.002436 | 0.003614 | 0.003447 | 4.9e-05 | 0.001204 | 0.309007 | 1.39587 | 2.5477 | 98.55 | 20.08 | 49.782 | 63.321078 | 79.649079 | 62.147149 | 0.011882 | 1.052933 | 0.024477 | 23.246773 | -0.025027 | 0.136456 | 2e-06 | 2.2e-05 | 2.2e-05 | 251.929355
2019-04-09 14:32 | 1554834747.5 | -134 | 0.209502 | 0.000443 | 2e-06 | 99.534152 | 99.958029 | 123.252574 | 20.464533 | 0.001756 | 0.001645 | -154.114003 | 0.230111 | 8.399541 | 0.002378 | 0.00382 | 0.00361 | 4.9e-05 | 0.001196 | 0.30215 | 1.359661 | 2.5476 | 98.55 | 20.08 | 49.786 | 63.308587 | 78.263359 | 60.642444 | 0.011883 | 1.057679 | 0.024489 | 23.153186 | -0.03801 | 0.136893 | 0 | -0.000106 | -0.000106 | -51.826599
2019-04-09 14:32 | 1554834748.5 | -133 | 0.20965 | 0.000445 | 3e-06 | 99.522837 | 99.809009 | 123.022544 | 20.464482 | 0.001789 | 0.001681 | -154.131254 | 0.229363 | 8.401114 | 0.002414 | 0.004173 | 0.004006 | 5e-05 | 0.001196 | 0.284564 | 1.349575 | 2.5475 | 98.56 | 20.08 | 49.788 | 64.093155 | 79.133375 | 61.503859 | 0.011882 | 1.054957 | 0.024434 | 23.161399 | -0.025683 | 0.136448 | -4e-06 | -0.000447 | -0.000447 | -12.312423
2019-04-09 14:32 | 1554834749.5 | -132 | 0.209532 | 0.000446 | 3e-06 | 99.529389 | 99.921204 | 123.219242 | 20.465565 | 0.001849 | 0.001663 | -154.132845 | 0.229727 | 8.400269 | 0.002468 | 0.003759 | 0.003488 | 5e-05 | 0.001196 | 0.281909 | 1.324183 | 2.5475 | 98.56 | 20.08 | 49.793 | 65.545507 | 80.415509 | 61.057111 | 0.011883 | 1.056367 | 0.02447 | 23.16443 | -0.035143 | 0.136665 | -5e-06 | -0.000498 | -0.000498 | -11.055848
2019-04-09 14:32 | 1554834750.5 | -131 | 0.209511 | 0.000443 | 3e-06 | 99.610388 | 100.113928 | 123.547856 | 20.465023 | 0.001791 | 0.001681 | -154.121364 | 0.22892 | 8.399561 | 0.002411 | 0.004017 | 0.003936 | 5e-05 | 0.001185 | 0.287826 | 1.35036 | 2.5477 | 98.56 | 20.08 | 49.796 | 64.15312 | 79.050518 | 61.493305 | 0.011884 | 1.05499 | 0.024487 | 23.21043 | -0.045102 | 0.136185 | -1e-06 | -0.000231 | -0.000231 | -23.778223
2019-04-09 14:33 | 1554834751.5 | -130 | 0.20955 | 0.000445 | 2e-06 | 99.632127 | 99.881969 | 123.443873 | 20.464482 | 0.001829 | 0.001687 | -154.136736 | 0.229851 | 8.40155 | 0.002411 | 0.003178 | 0.003002 | 5.4e-05 | 0.001183 | 0.306463 | 1.338202 | 2.5475 | 98.56 | 20.08 | 49.798 | 65.070538 | 79.040622 | 61.653912 | 0.011884 | 1.054484 | 0.024471 | 23.206227 | -0.022402 | 0.136738 | -0.000262 | -0.019307 | -0.019307 | -0.285413
2019-04-09 14:33 | 1554834752.5 | -129 | 0.209651 | 0.00044 | 2e-06 | 99.719081 | 100.203065 | 123.411951 | 20.465796 | 0.001753 | 0.001691 | -154.135087 | 0.230534 | 8.402603 | 0.002415 | 0.00403 | 0.003809 | 5e-05 | 0.001174 | 0.287273 | 1.359299 | 2.5476 | 98.56 | 20.08 | 49.804 | 63.236396 | 79.157236 | 61.741893 | 0.011886 | 1.054207 | 0.024464 | 23.206275 | -0.043307 | 0.137145 | -0.000865 | -0.063566 | -0.063566 | -0.086948
2019-04-09 14:33 | 1554834753.5 | -128 | 0.209437 | 0.000446 | 2e-06 | 99.687217 | 99.868548 | 123.541518 | 20.464495 | 0.001736 | 0.001665 | -154.162477 | 0.229402 | 8.400555 | 0.002471 | 0.003931 | 0.003736 | 4.8e-05 | 0.001185 | 0.282241 | 1.359521 | 2.5476 | 98.56 | 20.08 | 49.807 | 62.835036 | 80.498586 | 61.108347 | 0.011886 | 1.056205 | 0.0245 | 23.196481 | -0.016255 | 0.136471 | 0.000422 | 0.030842 | 0.030842 | 0.178321
2019-04-09 14:33 | 1554834754.5 | -127 | 0.209488 | 0.000445 | 2e-06 | 99.642846 | 99.89608 | 123.47157 | 20.465799 | 0.001785 | 0.001669 | -154.144671 | 0.229825 | 8.401485 | 0.002497 | 0.003664 | 0.00357 | 4.9e-05 | 0.001185 | 0.284398 | 1.363037 | 2.5476 | 98.56 | 20.08 | 49.811 | 63.999134 | 81.113675 | 61.223797 | 0.011887 | 1.05584 | 0.024489 | 23.193918 | -0.022703 | 0.136723 | 0.000114 | 0.008247 | 0.008247 | 0.668126
2019-04-09 14:33 | 1554834755.5 | -126 | 0.209499 | 0.000446 | 3e-06 | 99.725633 | 100.035807 | 123.860037 | 20.465637 | 0.001819 | 0.001676 | -154.151571 | 0.229311 | 8.403188 | 0.002481 | 0.004035 | 0.003879 | 4.8e-05 | 0.001191 | 0.294463 | 1.362182 | 2.5475 | 98.56 | 20.08 | 49.813 | 64.81952 | 80.732095 | 61.388402 | 0.011888 | 1.055321 | 0.024522 | 23.236093 | -0.027777 | 0.136417 | 4.3e-05 | 0.002957 | 0.002957 | 1.859417
2019-04-09 14:33 | 1554834756.5 | -125 | 0.209464 | 0.000448 | 2e-06 | 99.71134 | 100.10154 | 123.822716 | 20.465747 | 0.001812 | 0.00169 | -154.145322 | 0.229421 | 8.401641 | 0.00246 | 0.003774 | 0.003591 | 5e-05 | 0.001194 | 0.269853 | 1.339884 | 2.5475 | 98.56 | 20.08 | 49.813 | 64.666602 | 80.227032 | 61.712222 | 0.011888 | 1.0543 | 0.024506 | 23.243833 | -0.034934 | 0.136483 | 0.000254 | 0.018481 | 0.018481 | 0.297624
2019-04-09 14:33 | 1554834757.5 | -124 | 0.209487 | 0.000442 | 2e-06 | 99.758092 | 100.12391 | 123.568979 | 20.465598 | 0.001848 | 0.001684 | -154.167652 | 0.229226 | 8.401218 | 0.002476 | 0.004068 | 0.003945 | 4.8e-05 | 0.001197 | 0.283679 | 1.300609 | 2.5475 | 98.55 | 20.09 | 49.813 | 65.526054 | 80.619821 | 61.579128 | 0.011896 | 1.05472 | 0.024486 | 23.21539 | -0.03274 | 0.136367 | 0.000124 | 0.008977 | 0.008977 | 0.612178
2019-04-09 14:33 | 1554834758.5 | -123 | 0.209521 | 0.000441 | 3e-06 | 99.741713 | 100.090871 | 123.945007 | 20.466065 | 0.001778 | 0.001688 | -154.13434 | 0.230599 | 8.400438 | 0.002412 | 0.003952 | 0.003814 | 4.8e-05 | 0.001195 | 0.276711 | 1.342103 | 2.5475 | 98.55 | 20.08 | 49.814 | 63.838629 | 79.070271 | 61.661712 | 0.011889 | 1.054459 | 0.02452 | 23.253555 | -0.031257 | 0.137183 | -8e-05 | -0.006073 | -0.006073 | -0.910337
2019-04-09 14:33 | 1554834759.5 | -122 | 0.209497 | 0.000445 | 3e-06 | 99.825989 | 100.005521 | 123.892194 | 20.465812 | 0.001816 | 0.00173 | -154.136199 | 0.230221 | 8.404078 | 0.002413 | 0.003666 | 0.003523 | 4.4e-05 | 0.001204 | 0.298942 | 1.314316 | 2.5474 | 98.55 | 20.08 | 49.815 | 64.741735 | 79.110635 | 62.691864 | 0.01189 | 1.051225 | 0.024477 | 23.284338 | -0.016072 | 0.136959 | 5.6e-05 | 0.003979 | 0.003979 | 1.387206
2019-04-09 14:33 | 1554834760.5 | -121 | 0.209506 | 0.000443 | 2e-06 | 99.757497 | 100.168649 | 124.113069 | 20.465371 | 0.001771 | 0.00166 | -154.144 | 0.229324 | 8.401485 | 0.00246 | 0.003039 | 0.003007 | 4.5e-05 | 0.001205 | 0.300933 | 1.312364 | 2.5476 | 98.55 | 20.09 | 49.814 | 63.656726 | 80.221861 | 61.000551 | 0.011897 | 1.056546 | 0.024561 | 23.246328 | -0.036789 | 0.136425 | 5e-06 | 0.000222 | 0.000222 | 24.752369
2019-04-09 14:33 | 1554834761.5 | -120 | 0.209529 | 0.000447 | 2e-06 | 99.80038 | 100.31526 | 123.916136 | 20.465789 | 0.00175 | 0.001726 | -154.138116 | 0.229623 | 8.403129 | 0.002518 | 0.00436 | 0.004116 | 4.7e-05 | 0.001205 | 0.299827 | 1.33913 | 2.5475 | 98.55 | 20.09 | 49.812 | 63.173803 | 81.626828 | 62.573867 | 0.011896 | 1.051595 | 0.024484 | 23.282497 | -0.046027 | 0.136603 | -0.000134 | -0.009947 | -0.009947 | -0.553451
2019-04-09 14:33 | 1554834762.5 | -119 | 0.209523 | 0.000449 | 2e-06 | 99.819437 | 100.200312 | 123.946885 | 20.465581 | 0.00181 | 0.001688 | -154.148044 | 0.228654 | 8.400302 | 0.00249 | 0.003609 | 0.003487 | 4.2e-05 | 0.001211 | 0.284232 | 1.366983 | 2.5478 | 98.55 | 20.09 | 49.81 | 64.594738 | 80.938011 | 61.668949 | 0.011896 | 1.054437 | 0.02452 | 23.253982 | -0.034064 | 0.136026 | -0.000105 | -0.007859 | -0.007859 | -0.697541
2019-04-09 14:33 | 1554834763.5 | -118 | 0.209508 | 0.000443 | 3e-06 | 99.853386 | 100.316635 | 123.94266 | 20.467265 | 0.001792 | 0.001693 | -154.150057 | 0.229682 | 8.402089 | 0.002429 | 0.003765 | 0.003577 | 4.5e-05 | 0.001199 | 0.29391 | 1.374969 | 2.5476 | 98.55 | 20.09 | 49.808 | 64.166848 | 79.473689 | 61.785467 | 0.011895 | 1.05407 | 0.024515 | 23.257631 | -0.0414 | 0.136638 | -3e-06 | -0.000366 | -0.000366 | -15.056086
2019-04-09 14:33 | 1554834764.5 | -117 | 0.209496 | 0.000446 | 2e-06 | 99.822117 | 100.180351 | 123.910503 | 20.466415 | 0.001799 | 0.00168 | -154.157321 | 0.229376 | 8.40272 | 0.002498 | 0.00356 | 0.003361 | 4.3e-05 | 0.001197 | 0.28567 | 1.361236 | 2.5477 | 98.55 | 20.08 | 49.806 | 64.348909 | 81.14696 | 61.476834 | 0.011887 | 1.055042 | 0.024523 | 23.243897 | -0.032042 | 0.136456 | 6.2e-05 | 0.004464 | 0.004464 | 1.231925
2019-04-09 14:33 | 1554834765.5 | -116 | 0.209487 | 0.00044 | 2e-06 | 99.884059 | 100.371701 | 123.632122 | 20.46708 | 0.001777 | 0.001734 | -154.132308 | 0.23028 | 8.401933 | 0.002378 | 0.003524 | 0.003344 | 4.6e-05 | 0.001198 | 0.290868 | 1.342445 | 2.5476 | 98.55 | 20.08 | 49.8 | 63.804477 | 78.252613 | 62.78073 | 0.011886 | 1.050947 | 0.024448 | 23.262963 | -0.043562 | 0.136994 | 0.000124 | 0.008964 | 0.008964 | 0.615878
2019-04-09 14:33 | 1554834766.5 | -115 | 0.209508 | 0.000448 | 2e-06 | 99.900436 | 100.337628 | 123.965899 | 20.46709 | 0.001806 | 0.001613 | -154.151878 | 0.22976 | 8.402323 | 0.002384 | 0.003274 | 0.003211 | 4.2e-05 | 0.001204 | 0.275771 | 1.316874 | 2.5477 | 98.55 | 20.08 | 49.798 | 64.503324 | 78.411685 | 59.854512 | 0.011885 | 1.060182 | 0.024588 | 23.192667 | -0.039058 | 0.136684 | -1.2e-05 | -0.001001 | -0.001001 | -5.502445
2019-04-09 14:33 | 1554834767.5 | -114 | 0.209493 | 0.000444 | 2e-06 | 99.826584 | 100.262948 | 124.071055 | 20.467171 | 0.001729 | 0.001651 | -154.145917 | 0.229382 | 8.401023 | 0.002389 | 0.003904 | 0.003625 | 4.6e-05 | 0.001206 | 0.276711 | 1.348655 | 2.5474 | 98.56 | 20.08 | 49.8 | 62.658033 | 78.534306 | 60.77415 | 0.011885 | 1.057262 | 0.024565 | 23.234518 | -0.039013 | 0.13646 | 8.8e-05 | 0.006297 | 0.006297 | 0.87328
2019-04-09 14:33 | 1554834768.5 | -113 | 0.209514 | 0.000447 | 2e-06 | 99.845346 | 100.338318 | 123.776476 | 20.466876 | 0.001787 | 0.001706 | -154.15849 | 0.230306 | 8.39895 | 0.002427 | 0.00423 | 0.004085 | 4.6e-05 | 0.001209 | 0.289264 | 1.357859 | 2.5476 | 98.56 | 20.08 | 49.802 | 64.057938 | 79.444476 | 62.093825 | 0.011885 | 1.0531 | 0.024487 | 23.252731 | -0.044054 | 0.137009 | -4.2e-05 | -0.003256 | -0.003256 | -1.695717
2019-04-09 14:33 | 1554834769.5 | -112 | 0.209467 | 0.000444 | 2e-06 | 99.901925 | 100.121844 | 123.723193 | 20.466993 | 0.001821 | 0.001684 | -154.148083 | 0.230384 | 8.400984 | 0.002428 | 0.00424 | 0.004118 | 4.3e-05 | 0.001212 | 0.27743 | 1.314932 | 2.5475 | 98.56 | 20.08 | 49.804 | 64.861497 | 79.458767 | 61.568682 | 0.011886 | 1.054753 | 0.024501 | 23.22951 | -0.019668 | 0.137056 | 0.000241 | 0.017589 | 0.017589 | 0.314023
2019-04-09 14:33 | 1554834770.5 | -111 | 0.209479 | 0.000444 | 3e-06 | 99.860236 | 100.21683 | 123.402325 | 20.467492 | 0.001762 | 0.001653 | -154.155539 | 0.229643 | 8.401712 | 0.002405 | 0.003989 | 0.003819 | 4.3e-05 | 0.001215 | 0.276489 | 1.347208 | 2.5475 | 98.55 | 20.08 | 49.806 | 63.448903 | 78.919552 | 60.817347 | 0.011887 | 1.057125 | 0.024497 | 23.173316 | -0.031884 | 0.136614 | 0.000171 | 0.012418 | 0.012418 | 0.443342
2019-04-09 14:33 | 1554834771.5 | -110 | 0.209529 | 0.000444 | 3e-06 | 99.826883 | 100.253655 | 123.315478 | 20.468206 | 0.001718 | 0.001654 | -154.140876 | 0.229434 | 8.402505 | 0.002432 | 0.00429 | 0.004084 | 4.6e-05 | 0.001203 | 0.289983 | 1.34944 | 2.5476 | 98.55 | 20.08 | 49.809 | 62.38576 | 79.547173 | 60.855625 | 0.011888 | 1.057004 | 0.024487 | 23.166488 | -0.038158 | 0.136491 | -0.000133 | -0.009938 | -0.009938 | -0.553486
2019-04-09 14:33 | 1554834772.5 | -109 | 0.209507 | 0.000444 | 3e-06 | 99.829861 | 100.315947 | 123.548558 | 20.468521 | 0.001803 | 0.001685 | -154.147297 | 0.229434 | 8.399067 | 0.002387 | 0.00366 | 0.00349 | 4.5e-05 | 0.001212 | 0.294075 | 1.384356 | 2.5477 | 98.55 | 20.08 | 49.816 | 64.44528 | 78.466174 | 61.603164 | 0.01189 | 1.054644 | 0.024483 | 23.214305 | -0.043447 | 0.136491 | 3e-06 | 3.5e-05 | 3.5e-05 | 157.946501
2019-04-09 14:33 | 1554834773.5 | -108 | 0.209519 | 0.000444 | 2e-06 | 99.898055 | 100.124254 | 123.501849 | 20.466934 | 0.001798 | 0.00168 | -154.122399 | 0.230143 | 8.401062 | 0.002377 | 0.00348 | 0.003382 | 4.2e-05 | 0.001216 | 0.302869 | 1.331734 | 2.5475 | 98.55 | 20.08 | 49.818 | 64.308745 | 78.235412 | 61.477339 | 0.01189 | 1.05504 | 0.024483 | 23.205554 | -0.02023 | 0.136912 | -7.3e-05 | -0.005484 | -0.005484 | -1.006204
2019-04-09 14:33 | 1554834774.5 | -107 | 0.209535 | 0.000444 | 2e-06 | 99.80693 | 100.201688 | 123.540577 | 20.468317 | 0.001798 | 0.001686 | -154.122264 | 0.229441 | 8.402915 | 0.002413 | 0.00355 | 0.00342 | 4.3e-05 | 0.001216 | 0.267531 | 1.36146 | 2.5477 | 98.55 | 20.07 | 49.821 | 64.331986 | 79.113064 | 61.634999 | 0.011884 | 1.054544 | 0.024481 | 23.214659 | -0.035308 | 0.136494 | -0.000166 | -0.012306 | -0.012306 | -0.446992
2019-04-09 14:33 | 1554834775.5 | -106 | 0.209484 | 0.000445 | 2e-06 | 99.833433 | 100.224746 | 123.450444 | 20.468054 | 0.001787 | 0.001657 | -154.129126 | 0.230189 | 8.40285 | 0.002413 | 0.004069 | 0.003836 | 4.3e-05 | 0.001219 | 0.279752 | 1.322524 | 2.5476 | 98.55 | 20.07 | 49.826 | 64.045123 | 79.093345 | 60.917153 | 0.011885 | 1.05681 | 0.024498 | 23.181297 | -0.034991 | 0.136939 | 0.000141 | 0.010226 | 0.010226 | 0.539667
2019-04-09 14:33 | 1554834776.5 | -105 | 0.209506 | 0.000444 | 2e-06 | 99.890312 | 100.341759 | 123.015502 | 20.469666 | 0.001797 | 0.001651 | -154.116246 | 0.23043 | 8.400555 | 0.002391 | 0.003639 | 0.003462 | 4.3e-05 | 0.001216 | 0.310058 | 1.343738 | 2.5476 | 98.55 | 20.07 | 49.829 | 64.300569 | 78.576371 | 60.785008 | 0.011885 | 1.057228 | 0.02446 | 23.135847 | -0.040333 | 0.137083 | 8e-06 | 0.000407 | 0.000407 | 13.564654
2019-04-09 14:33 | 1554834777.5 | -104 | 0.2095 | 0.000448 | 2e-06 | 99.916815 | 100.414031 | 123.486827 | 20.468531 | 0.001789 | 0.001634 | -154.135739 | 0.22976 | 8.401264 | 0.002384 | 0.003789 | 0.003616 | 4.7e-05 | 0.001204 | 0.291421 | 1.352571 | 2.5475 | 98.55 | 20.07 | 49.831 | 64.107194 | 78.399867 | 60.379111 | 0.011886 | 1.058514 | 0.024522 | 23.166034 | -0.0444 | 0.136684 | 3.9e-05 | 0.002747 | 0.002747 | 2.005336
2019-04-09 14:33 | 1554834778.5 | -103 | 0.209489 | 0.000449 | 3e-06 | 99.949274 | 100.292544 | 123.567573 | 20.46857 | 0.001858 | 0.001662 | -154.119658 | 0.229721 | 8.402765 | 0.002461 | 0.00419 | 0.004008 | 4.6e-05 | 0.001195 | 0.274001 | 1.372385 | 2.5475 | 98.55 | 20.08 | 49.833 | 65.756736 | 80.259329 | 61.037387 | 0.011894 | 1.056429 | 0.024505 | 23.196464 | -0.030667 | 0.136661 | 0.000104 | 0.00749 | 0.00749 | 0.735342
2019-04-09 14:33 | 1554834779.5 | -102 | 0.20951 | 0.000442 | 2e-06 | 99.923664 | 100.217176 | 123.484716 | 20.46844 | 0.001812 | 0.0017 | -154.132595 | 0.22987 | 8.403402 | 0.002503 | 0.003395 | 0.00328 | 4.6e-05 | 0.001182 | 0.291421 | 1.33995 | 2.5475 | 98.55 | 20.08 | 49.831 | 64.668494 | 81.272224 | 61.966268 | 0.011893 | 1.053501 | 0.024463 | 23.22089 | -0.026235 | 0.13675 | -1.6e-05 | -0.001328 | -0.001328 | -4.151424
2019-04-09 14:33 | 1554834780.5 | -101 | 0.209496 | 0.000445 | 2e-06 | 99.937958 | 100.348641 | 123.343178 | 20.468904 | 0.001847 | 0.001687 | -154.109096 | 0.230234 | 8.400822 | 0.00243 | 0.004318 | 0.004135 | 4.8e-05 | 0.001173 | 0.295513 | 1.333233 | 2.5476 | 98.55 | 20.08 | 49.826 | 65.488609 | 79.517331 | 61.648816 | 0.011892 | 1.0545 | 0.024461 | 23.196584 | -0.036681 | 0.136967 | 7.1e-05 | 0.005058 | 0.005058 | 1.091384
2019-04-09 14:33 | 1554834781.5 | -100 | 0.209513 | 0.000441 | 2e-06 | 99.922175 | 100.262604 | 123.456549 | 20.468673 | 0.001793 | 0.00165 | -154.126194 | 0.230013 | 8.401465 | 0.00256 | 0.003394 | 0.003249 | 5e-05 | 0.001164 | 0.31238 | 1.347484 | 2.5476 | 98.55 | 20.08 | 49.824 | 64.210569 | 82.64117 | 60.759949 | 0.011892 | 1.057307 | 0.024505 | 23.176415 | -0.030422 | 0.136835 | -2.9e-05 | -0.002262 | -0.002262 | -2.437668
2019-04-09 14:33 | 1554834782.5 | -99 | 0.20951 | 0.000443 | 2e-06 | 99.856661 | 100.289103 | 123.084746 | 20.468943 | 0.001828 | 0.001684 | -154.099129 | 0.22948 | 8.401108 | 0.002574 | 0.003431 | 0.003229 | 4.7e-05 | 0.00116 | 0.270406 | 1.371001 | 2.5476 | 98.55 | 20.08 | 49.822 | 65.0383 | 82.973683 | 61.573708 | 0.011891 | 1.054737 | 0.024438 | 23.169671 | -0.038652 | 0.136518 | -1.1e-05 | -0.000913 | -0.000913 | -6.024929
2019-04-09 14:33 | 1554834783.5 | -98 | 0.209481 | 0.000448 | 3e-06 | 99.869764 | 100.19515 | 123.350922 | 20.468628 | 0.001803 | 0.001657 | -154.094817 | 0.229356 | 8.402057 | 0.002585 | 0.003764 | 0.003687 | 5.2e-05 | 0.001157 | 0.302537 | 1.326292 | 2.5476 | 98.55 | 20.08 | 49.816 | 64.438405 | 83.227749 | 60.921565 | 0.01189 | 1.056796 | 0.024488 | 23.172104 | -0.029095 | 0.136444 | 0.000158 | 0.011404 | 0.011404 | 0.482169
2019-04-09 14:33 | 1554834784.5 | -97 | 0.209453 | 0.000448 | 2e-06 | 99.910562 | 100.219584 | 123.396694 | 20.468537 | 0.001836 | 0.001682 | -154.091156 | 0.229181 | 8.40244 | 0.002531 | 0.003909 | 0.003737 | 4.9e-05 | 0.001157 | 0.268968 | 1.307388 | 2.5475 | 98.55 | 20.08 | 49.813 | 65.244803 | 81.938131 | 61.519361 | 0.011889 | 1.054908 | 0.024471 | 23.19713 | -0.027623 | 0.13634 | 0.000327 | 0.023834 | 0.023834 | 0.230534
2019-04-09 14:33 | 1554834785.5 | -96 | 0.209511 | 0.000443 | 2e-06 | 99.926047 | 100.405772 | 123.398805 | 20.469309 | 0.001859 | 0.001676 | -154.107333 | 0.229838 | 8.399905 | 0.002452 | 0.003265 | 0.003099 | 4.9e-05 | 0.001157 | 0.294297 | 1.333848 | 2.5475 | 98.55 | 20.09 | 49.808 | 65.781747 | 80.030782 | 61.381131 | 0.011895 | 1.055344 | 0.024476 | 23.192537 | -0.042838 | 0.13673 | -1.8e-05 | -0.001505 | -0.001505 | -3.660701
2019-04-09 14:33 | 1554834786.5 | -95 | 0.209496 | 0.000445 | 2e-06 | 99.912646 | 100.346233 | 123.114555 | 20.469721 | 0.001786 | 0.001729 | -154.113562 | 0.230866 | 8.402811 | 0.002564 | 0.004112 | 0.003862 | 5e-05 | 0.001152 | 0.297338 | 1.377469 | 2.5477 | 98.55 | 20.08 | 49.804 | 64.041207 | 82.731137 | 62.656657 | 0.011887 | 1.051335 | 0.024401 | 23.209932 | -0.038732 | 0.137342 | 7.1e-05 | 0.005063 | 0.005063 | 1.093161
2019-04-09 14:33 | 1554834787.5 | -94 | 0.209495 | 0.000448 | 2e-06 | 99.884059 | 100.272584 | 122.761061 | 20.469073 | 0.001814 | 0.001688 | -154.095066 | 0.229883 | 8.402492 | 0.002553 | 0.003792 | 0.00363 | 5.1e-05 | 0.001152 | 0.281356 | 1.378238 | 2.5476 | 98.55 | 20.09 | 49.803 | 64.710494 | 82.456688 | 61.672343 | 0.011894 | 1.054426 | 0.024402 | 23.142594 | -0.034725 | 0.136758 | 7.1e-05 | 0.005042 | 0.005042 | 1.093126
2019-04-09 14:33 | 1554834788.5 | -93 | 0.209491 | 0.000444 | 2e-06 | 99.858745 | 100.319389 | 122.68055 | 20.469267 | 0.001775 | 0.001653 | -154.116227 | 0.230404 | 8.399873 | 0.002526 | 0.004745 | 0.004558 | 5.3e-05 | 0.001156 | 0.285835 | 1.317779 | 2.5475 | 98.55 | 20.09 | 49.796 | 63.764483 | 81.811921 | 60.836419 | 0.011892 | 1.057065 | 0.024425 | 23.106106 | -0.041166 | 0.137067 | 0.0001 | 0.007181 | 0.007181 | 0.769175
2019-04-09 14:33 | 1554834789.5 | -92 | 0.209471 | 0.000444 | 3e-06 | 99.88376 | 100.232318 | 122.936164 | 20.470013 | 0.001769 | 0.001631 | -154.110438 | 0.230456 | 8.400081 | 0.002541 | 0.003698 | 0.003511 | 5.4e-05 | 0.001152 | 0.275771 | 1.3768 | 2.5476 | 98.55 | 20.09 | 49.794 | 63.619836 | 82.180667 | 60.291392 | 0.011892 | 1.058793 | 0.02447 | 23.111285 | -0.031159 | 0.137098 | 0.00022 | 0.015997 | 0.015997 | 0.345382
2019-04-09 14:33 | 1554834790.5 | -91 | 0.209503 | 0.000443 | 2e-06 | 99.811993 | 100.189298 | 122.832886 | 20.470273 | 0.001811 | 0.00169 | -154.143655 | 0.229805 | 8.399723 | 0.002495 | 0.003999 | 0.003896 | 5.2e-05 | 0.00116 | 0.315422 | 1.416604 | 2.5476 | 98.55 | 20.09 | 49.79 | 64.625761 | 81.064897 | 61.734442 | 0.011891 | 1.05423 | 0.024407 | 23.15151 | -0.033748 | 0.136711 | 3.2e-05 | 0.002167 | 0.002167 | 2.54238
2019-04-09 14:33 | 1554834791.5 | -90 | 0.209494 | 0.000446 | 2e-06 | 99.871849 | 100.195493 | 123.157743 | 20.470312 | 0.001805 | 0.001711 | -154.138633 | 0.230319 | 8.403064 | 0.002552 | 0.004439 | 0.004238 | 5e-05 | 0.001159 | 0.284398 | 1.361124 | 2.5475 | 98.55 | 20.09 | 49.788 | 64.490812 | 82.449957 | 62.227439 | 0.01189 | 1.052681 | 0.024421 | 23.199162 | -0.028939 | 0.137017 | 7.9e-05 | 0.005658 | 0.005658 | 0.975997
2019-04-09 14:33 | 1554834792.5 | -89 | 0.209486 | 0.000445 | 2e-06 | 99.919495 | 100.403708 | 122.994141 | 20.471013 | 0.001812 | 0.001695 | -154.150114 | 0.230137 | 8.404332 | 0.002551 | 0.003417 | 0.003303 | 5e-05 | 0.001163 | 0.281024 | 1.378666 | 2.5476 | 98.55 | 20.09 | 49.786 | 64.67027 | 82.425876 | 61.839925 | 0.01189 | 1.053899 | 0.024419 | 23.17035 | -0.043241 | 0.136909 | 0.00013 | 0.009408 | 0.009408 | 0.586461
2019-04-09 14:33 | 1554834793.5 | -88 | 0.209498 | 0.000446 | 2e-06 | 99.896864 | 100.253311 | 122.685246 | 20.470026 | 0.001784 | 0.001726 | -154.157935 | 0.229922 | 8.400822 | 0.00258 | 0.003706 | 0.003604 | 5e-05 | 0.001167 | 0.263051 | 1.330801 | 2.5476 | 98.55 | 20.09 | 49.782 | 63.97436 | 83.129086 | 62.590503 | 0.011889 | 1.051542 | 0.024361 | 23.167147 | -0.031859 | 0.136781 | 5.6e-05 | 0.003976 | 0.003976 | 1.386444
2019-04-09 14:33 | 1554834794.5 | -87 | 0.209498 | 0.000448 | 3e-06 | 99.927536 | 100.377894 | 122.535491 | 20.470782 | 0.001822 | 0.001719 | -154.142064 | 0.229428 | 8.401205 | 0.002588 | 0.003842 | 0.003629 | 4.8e-05 | 0.00116 | 0.287273 | 1.353821 | 2.5475 | 98.55 | 20.09 | 49.78 | 64.896453 | 83.320963 | 62.419324 | 0.011889 | 1.052079 | 0.024353 | 23.1471 | -0.040221 | 0.136487 | 5.3e-05 | 0.003652 | 0.003652 | 1.506339
2019-04-09 14:33 | 1554834795.5 | -86 | 0.209503 | 0.000447 | 2e-06 | 99.878698 | 100.263635 | 122.507091 | 20.469984 | 0.001751 | 0.001694 | -154.135145 | 0.230326 | 8.400646 | 0.00259 | 0.004261 | 0.004059 | 4.6e-05 | 0.001149 | 0.265595 | 1.317033 | 2.5475 | 98.55 | 20.09 | 49.778 | 63.180284 | 83.358418 | 61.822549 | 0.011888 | 1.053953 | 0.024371 | 23.123828 | -0.034406 | 0.137021 | 2.3e-05 | 0.001526 | 0.001526 | 3.619275
2019-04-09 14:33 | 1554834796.5 | -85 | 0.209503 | 0.000443 | 3e-06 | 99.93766 | 100.309065 | 122.529155 | 20.470578 | 0.001749 | 0.001709 | -154.15506 | 0.230833 | 8.403877 | 0.002582 | 0.004033 | 0.003805 | 4.7e-05 | 0.001143 | 0.274886 | 1.327754 | 2.5475 | 98.55 | 20.09 | 49.779 | 63.134643 | 83.15703 | 62.187965 | 0.011888 | 1.052805 | 0.02436 | 23.138521 | -0.03318 | 0.137323 | 2.9e-05 | 0.001937 | 0.001937 | 2.857621
2019-04-09 14:33 | 1554834797.5 | -84 | 0.209494 | 0.000445 | 2e-06 | 99.898352 | 100.104981 | 122.349825 | 20.471538 | 0.001794 | 0.001708 | -154.158011 | 0.229896 | 8.399626 | 0.00265 | 0.003761 | 0.003687 | 4.9e-05 | 0.00114 | 0.273669 | 1.368044 | 2.5476 | 98.55 | 20.09 | 49.781 | 64.230436 | 84.800119 | 62.164577 | 0.011889 | 1.052878 | 0.024343 | 23.120776 | -0.018482 | 0.136765 | 8.5e-05 | 0.00605 | 0.00605 | 0.910951
2019-04-09 14:33 | 1554834798.5 | -83 | 0.209491 | 0.000447 | 2e-06 | 99.873338 | 100.484239 | 122.665999 | 20.470698 | 0.001781 | 0.00165 | -154.131158 | 0.230085 | 8.403389 | 0.002639 | 0.004109 | 0.003871 | 4.9e-05 | 0.001136 | 0.280084 | 1.338242 | 2.5476 | 98.55 | 20.09 | 49.784 | 63.914125 | 84.528738 | 60.760231 | 0.011889 | 1.057306 | 0.024426 | 23.102101 | -0.054545 | 0.136878 | 9.4e-05 | 0.006748 | 0.006748 | 0.817442
2019-04-09 14:33 | 1554834799.5 | -82 | 0.20951 | 0.000449 | 2e-06 | 99.974587 | 100.412311 | 122.832183 | 20.471272 | 0.001775 | 0.001691 | -154.149118 | 0.229773 | 8.404137 | 0.002619 | 0.003846 | 0.003679 | 4.8e-05 | 0.001134 | 0.284066 | 1.356655 | 2.5476 | 98.55 | 20.09 | 49.789 | 63.768837 | 84.061796 | 61.75179 | 0.011891 | 1.054176 | 0.024406 | 23.152043 | -0.039077 | 0.136692 | -1.7e-05 | -0.00141 | -0.00141 | -3.907498
2019-04-09 14:33 | 1554834800.5 | -81 | 0.209496 | 0.00045 | 3e-06 | 99.891503 | 100.401985 | 122.939217 | 20.472577 | 0.001749 | 0.001748 | -154.128398 | 0.230117 | 8.40036 | 0.002635 | 0.004211 | 0.004046 | 5.2e-05 | 0.001137 | 0.284564 | 1.358258 | 2.5476 | 98.55 | 20.09 | 49.793 | 63.150787 | 84.44687 | 63.114678 | 0.011892 | 1.049903 | 0.024367 | 23.20921 | -0.045593 | 0.136897 | 6.7e-05 | 0.004716 | 0.004716 | 1.169742
2019-04-09 14:33 | 1554834801.5 | -80 | 0.209505 | 0.000452 | 2e-06 | 99.955826 | 100.427796 | 122.616238 | 20.471418 | 0.001798 | 0.001689 | -154.136927 | 0.229987 | 8.402564 | 0.002713 | 0.003443 | 0.003273 | 5e-05 | 0.001137 | 0.269134 | 1.345907 | 2.5473 | 98.55 | 20.08 | 49.8 | 64.33259 | 86.317405 | 61.690276 | 0.011886 | 1.05437 | 0.024387 | 23.129559 | -0.042135 | 0.13682 | 1.1e-05 | 0.000659 | 0.000659 | 8.368073
2019-04-09 14:33 | 1554834802.5 | -79 | 0.20949 | 0.000449 | 2e-06 | 100.031167 | 100.385466 | 122.993205 | 20.472324 | 0.001736 | 0.001695 | -154.132711 | 0.22987 | 8.400724 | 0.002758 | 0.004151 | 0.004056 | 5e-05 | 0.001141 | 0.302703 | 1.321051 | 2.5474 | 98.55 | 20.08 | 49.802 | 62.843604 | 87.409544 | 61.834938 | 0.011886 | 1.053914 | 0.024419 | 23.170089 | -0.031625 | 0.13675 | 9.9e-05 | 0.007114 | 0.007114 | 0.774725
2019-04-09 14:33 | 1554834803.5 | -78 | 0.209502 | 0.000452 | 2e-06 | 99.98769 | 100.395792 | 123.156573 | 20.471639 | 0.001777 | 0.001701 | -154.139189 | 0.22976 | 8.400321 | 0.002711 | 0.004422 | 0.00422 | 5.5e-05 | 0.00115 | 0.285504 | 1.343255 | 2.5474 | 98.55 | 20.08 | 49.81 | 63.830083 | 86.275274 | 61.996829 | 0.011888 | 1.053405 | 0.02443 | 23.191074 | -0.036433 | 0.136684 | 2.8e-05 | 0.001905 | 0.001905 | 2.89114
2019-04-09 14:33 | 1554834804.5 | -77 | 0.209494 | 0.000447 | 2e-06 | 99.982926 | 100.356557 | 123.15 | 20.472405 | 0.001772 | 0.001706 | -154.132806 | 0.229421 | 8.402505 | 0.002735 | 0.004683 | 0.004503 | 5.2e-05 | 0.001154 | 0.284066 | 1.361389 | 2.5474 | 98.55 | 20.08 | 49.814 | 63.704954 | 86.854689 | 62.119425 | 0.011889 | 1.05302 | 0.024424 | 23.194696 | -0.033363 | 0.136483 | 7.9e-05 | 0.00562 | 0.00562 | 0.978611
2019-04-09 14:33 | 1554834805.5 | -76 | 0.209494 | 0.000447 | 2e-06 | 100.117526 | 100.46118 | 123.17535 | 20.47208 | 0.001804 | 0.001687 | -154.144728 | 0.230293 | 8.400289 | 0.002704 | 0.003839 | 0.003702 | 5.3e-05 | 0.001154 | 0.271678 | 1.367167 | 2.5475 | 98.55 | 20.08 | 49.817 | 64.465098 | 86.1032 | 61.641787 | 0.01189 | 1.054522 | 0.024444 | 23.180554 | -0.03065 | 0.137001 | 7.9e-05 | 0.005661 | 0.005661 | 0.975244
2019-04-09 14:33 | 1554834806.5 | -75 | 0.209477 | 0.000447 | 2e-06 | 100.068986 | 100.423668 | 123.440354 | 20.472664 | 0.001786 | 0.00171 | -154.116878 | 0.229246 | 8.402388 | 0.002757 | 0.003958 | 0.003831 | 5.2e-05 | 0.001147 | 0.291919 | 1.319893 | 2.5476 | 98.55 | 20.09 | 49.824 | 64.024572 | 87.384123 | 62.196253 | 0.011899 | 1.052779 | 0.02445 | 23.224684 | -0.031647 | 0.136378 | 0.000184 | 0.013315 | 0.013315 | 0.412779
2019-04-09 14:33 | 1554834807.5 | -74 | 0.209523 | 0.000449 | 2e-06 | 100.11574 | 100.583698 | 123.578606 | 20.473258 | 0.001847 | 0.001687 | -154.117913 | 0.229961 | 8.400412 | 0.002709 | 0.004326 | 0.004104 | 5e-05 | 0.001142 | 0.299108 | 1.371348 | 2.5476 | 98.55 | 20.09 | 49.826 | 65.494279 | 86.224638 | 61.664608 | 0.0119 | 1.05445 | 0.024484 | 23.219259 | -0.041711 | 0.136804 | -9.8e-05 | -0.007342 | -0.007342 | -0.750897
2019-04-09 14:33 | 1554834808.5 | -73 | 0.209485 | 0.000448 | 3e-06 | 100.138074 | 100.769886 | 123.355149 | 20.473595 | 0.0018 | 0.001724 | -154.139457 | 0.23013 | 8.401589 | 0.002746 | 0.004097 | 0.003971 | 5.2e-05 | 0.001137 | 0.277042 | 1.352254 | 2.5475 | 98.55 | 20.08 | 49.827 | 64.369836 | 87.11814 | 62.547983 | 0.011892 | 1.051676 | 0.024429 | 23.22884 | -0.056257 | 0.136905 | 0.000132 | 0.009449 | 0.009449 | 0.583902
2019-04-09 14:33 | 1554834809.5 | -72 | 0.209506 | 0.00045 | 2e-06 | 100.209246 | 100.757842 | 123.085687 | 20.473346 | 0.001786 | 0.001684 | -154.126788 | 0.230176 | 8.402128 | 0.002691 | 0.003549 | 0.00335 | 5.4e-05 | 0.001131 | 0.29391 | 1.309141 | 2.5476 | 98.55 | 20.09 | 49.828 | 64.047133 | 85.789999 | 61.582081 | 0.0119 | 1.05471 | 0.024438 | 23.170049 | -0.048833 | 0.136932 | 7e-06 | 0.000423 | 0.000423 | 13.035264
2019-04-09 14:33 | 1554834810.5 | -71 | 0.209483 | 0.000449 | 2e-06 | 100.164875 | 100.551004 | 122.928657 | 20.473144 | 0.001788 | 0.001697 | -154.131465 | 0.230124 | 8.39945 | 0.002723 | 0.004364 | 0.004212 | 5.5e-05 | 0.00113 | 0.292306 | 1.321695 | 2.5476 | 98.55 | 20.09 | 49.829 | 64.089051 | 86.570271 | 61.896664 | 0.0119 | 1.05372 | 0.024411 | 23.166143 | -0.034414 | 0.136901 | 0.000142 | 0.010261 | 0.010261 | 0.537682
2019-04-09 14:34 | 1554834811.5 | -70 | 0.209496 | 0.00045 | 2e-06 | 100.14403 | 100.597122 | 123.033109 | 20.472927 | 0.001803 | 0.001726 | -154.135777 | 0.228959 | 8.402518 | 0.002646 | 0.003951 | 0.003894 | 5.4e-05 | 0.001128 | 0.268249 | 1.318515 | 2.5476 | 98.55 | 20.09 | 49.828 | 64.444264 | 84.711036 | 62.586338 | 0.0119 | 1.051555 | 0.024396 | 23.199824 | -0.040377 | 0.136208 | 6.7e-05 | 0.004784 | 0.004784 | 1.147436
2019-04-09 14:34 | 1554834812.5 | -69 | 0.20952 | 0.000446 | 2e-06 | 100.179468 | 100.59127 | 123.096719 | 20.473618 | 0.00188 | 0.001703 | -154.146492 | 0.230553 | 8.400308 | 0.002699 | 0.004396 | 0.004215 | 5.3e-05 | 0.001128 | 0.269853 | 1.374961 | 2.5476 | 98.55 | 20.09 | 49.826 | 66.308582 | 85.979111 | 62.047156 | 0.0119 | 1.053247 | 0.024422 | 23.187179 | -0.036692 | 0.137156 | -7.6e-05 | -0.005659 | -0.005659 | -0.976739
2019-04-09 14:34 | 1554834813.5 | -68 | 0.209491 | 0.00045 | 2e-06 | 100.178574 | 100.654594 | 122.983582 | 20.47293 | 0.001768 | 0.001755 | -154.142927 | 0.229447 | 8.40051 | 0.0027 | 0.003911 | 0.003792 | 5.5e-05 | 0.001131 | 0.271678 | 1.373504 | 2.5477 | 98.55 | 20.09 | 49.826 | 63.593787 | 85.99793 | 63.294838 | 0.0119 | 1.049341 | 0.024365 | 23.219615 | -0.042401 | 0.136498 | 9.5e-05 | 0.006777 | 0.006777 | 0.811662
2019-04-09 14:34 | 1554834814.5 | -67 | 0.209497 | 0.000453 | 2e-06 | 100.180957 | 100.758873 | 122.946496 | 20.47271 | 0.001783 | 0.0017 | -154.177562 | 0.229961 | 8.403279 | 0.002771 | 0.00415 | 0.003998 | 5.3e-05 | 0.00114 | 0.291753 | 1.326386 | 2.5477 | 98.55 | 20.09 | 49.825 | 63.957473 | 87.72015 | 61.954763 | 0.011899 | 1.053537 | 0.02441 | 23.169832 | -0.05145 | 0.136804 | 5.8e-05 | 0.004131 | 0.004131 | 1.334513
2019-04-09 14:34 | 1554834815.5 | -66 | 0.209496 | 0.000448 | 2e-06 | 100.217287 | 100.592647 | 123.077705 | 20.472908 | 0.001792 | 0.001696 | -154.163301 | 0.229395 | 8.40257 | 0.002679 | 0.004058 | 0.003844 | 5.5e-05 | 0.001137 | 0.263438 | 1.351481 | 2.5475 | 98.55 | 20.09 | 49.825 | 64.187969 | 85.506198 | 61.881504 | 0.011899 | 1.053768 | 0.024426 | 23.179658 | -0.033439 | 0.136467 | 6.6e-05 | 0.004713 | 0.004713 | 1.166912
2019-04-09 14:34 | 1554834816.5 | -65 | 0.209527 | 0.000452 | 3e-06 | 100.296202 | 100.921313 | 122.885701 | 20.474163 | 0.001823 | 0.001681 | -154.177907 | 0.230065 | 8.402479 | 0.002719 | 0.004329 | 0.004188 | 5.2e-05 | 0.001136 | 0.280471 | 1.384249 | 2.5476 | 98.55 | 20.09 | 49.829 | 64.919223 | 86.471407 | 61.515676 | 0.0119 | 1.05492 | 0.02442 | 23.148922 | -0.055575 | 0.136866 | -0.000124 | -0.009216 | -0.009216 | -0.598491
2019-04-09 14:34 | 1554834817.5 | -64 | 0.209477 | 0.000452 | 3e-06 | 100.281907 | 100.710347 | 123.227929 | 20.473673 | 0.001774 | 0.001667 | -154.156497 | 0.229727 | 8.403532 | 0.002761 | 0.003754 | 0.003682 | 4.9e-05 | 0.001136 | 0.272729 | 1.363129 | 2.5476 | 98.55 | 20.09 | 49.832 | 63.755524 | 87.475834 | 61.183754 | 0.011901 | 1.055967 | 0.024466 | 23.169635 | -0.038133 | 0.136665 | 0.000176 | 0.012749 | 0.012749 | 0.43201
2019-04-09 14:34 | 1554834818.5 | -63 | 0.209447 | 0.000453 | 2e-06 | 100.227411 | 100.761283 | 123.32393 | 20.474819 | 0.001826 | 0.001706 | -154.154944 | 0.229786 | 8.401569 | 0.002722 | 0.003821 | 0.003632 | 5.1e-05 | 0.001136 | 0.262719 | 1.352154 | 2.5476 | 98.55 | 20.09 | 49.838 | 64.998773 | 86.528346 | 62.112379 | 0.011902 | 1.053042 | 0.024442 | 23.210826 | -0.047518 | 0.1367 | 0.000356 | 0.025959 | 0.025959 | 0.212221
2019-04-09 14:34 | 1554834819.5 | -62 | 0.209467 | 0.000448 | 2e-06 | 100.267911 | 100.499381 | 123.367589 | 20.474848 | 0.001822 | 0.001679 | -154.134838 | 0.229851 | 8.400646 | 0.002743 | 0.00414 | 0.003949 | 5.2e-05 | 0.001133 | 0.286554 | 1.328333 | 2.5476 | 98.55 | 20.09 | 49.851 | 64.894866 | 87.037297 | 61.451308 | 0.011905 | 1.055123 | 0.02447 | 23.192035 | -0.020625 | 0.136738 | 0.000244 | 0.017728 | 0.017728 | 0.310843
2019-04-09 14:34 | 1554834820.5 | -61 | 0.209535 | 0.000447 | 2e-06 | 100.267614 | 100.760939 | 123.543162 | 20.474705 | 0.001781 | 0.001736 | -154.149137 | 0.229656 | 8.403116 | 0.002775 | 0.004491 | 0.004407 | 4.7e-05 | 0.001134 | 0.260562 | 1.355899 | 2.5475 | 98.55 | 20.09 | 49.859 | 63.922107 | 87.824381 | 62.834843 | 0.011907 | 1.050778 | 0.024437 | 23.256465 | -0.0439 | 0.136622 | -0.000162 | -0.01195 | -0.01195 | -0.460754
2019-04-09 14:34 | 1554834821.5 | -60 | 0.209535 | 0.000449 | 2e-06 | 100.320918 | 100.85971 | 123.193658 | 20.474806 | 0.001849 | 0.001674 | -154.148887 | 0.230417 | 8.400386 | 0.002686 | 0.004075 | 0.003897 | 5.4e-05 | 0.001139 | 0.268637 | 1.335595 | 2.5475 | 98.55 | 20.09 | 49.876 | 65.544373 | 85.671135 | 61.350583 | 0.011911 | 1.05544 | 0.024457 | 23.172192 | -0.04791 | 0.137075 | -0.000166 | -0.012334 | -0.012334 | -0.447887
2019-04-09 14:34 | 1554834822.5 | -59 | 0.209468 | 0.000451 | 3e-06 | 100.327767 | 100.919936 | 123.117842 | 20.475136 | 0.001804 | 0.001665 | -154.14653 | 0.22974 | 8.403532 | 0.002706 | 0.00443 | 0.004271 | 5e-05 | 0.00115 | 0.301265 | 1.332506 | 2.5475 | 98.55 | 20.09 | 49.884 | 64.467343 | 86.149953 | 61.126639 | 0.011913 | 1.056147 | 0.024458 | 23.157305 | -0.052639 | 0.136672 | 0.000231 | 0.016761 | 0.016761 | 0.328613
2019-04-09 14:34 | 1554834823.5 | -58 | 0.209497 | 0.000452 | 3e-06 | 100.266125 | 100.773671 | 123.391529 | 20.475497 | 0.001823 | 0.001743 | -154.159219 | 0.230319 | 8.400126 | 0.002661 | 0.003855 | 0.003657 | 4.9e-05 | 0.001157 | 0.273448 | 1.318562 | 2.5474 | 98.55 | 20.09 | 49.892 | 64.928217 | 85.080315 | 63.004371 | 0.011915 | 1.050248 | 0.024416 | 23.248052 | -0.045163 | 0.137017 | 6.1e-05 | 0.00426 | 0.00426 | 1.29605
2019-04-09 14:34 | 1554834824.5 | -57 | 0.209503 | 0.000451 | 2e-06 | 100.307816 | 100.705185 | 123.461712 | 20.475432 | 0.001814 | 0.001689 | -154.147048 | 0.230098 | 8.403714 | 0.00268 | 0.003658 | 0.003471 | 4.7e-05 | 0.001157 | 0.310611 | 1.330944 | 2.5476 | 98.55 | 20.09 | 49.912 | 64.719795 | 85.52284 | 61.709832 | 0.01192 | 1.054308 | 0.02447 | 23.209842 | -0.035364 | 0.136885 | 2.2e-05 | 0.001464 | 0.001464 | 3.767527
2019-04-09 14:34 | 1554834825.5 | -56 | 0.209522 | 0.000453 | 3e-06 | 100.33551 | 100.7926 | 123.129813 | 20.475854 | 0.001782 | 0.001719 | -154.151782 | 0.230195 | 8.400256 | 0.002654 | 0.003877 | 0.003781 | 4.9e-05 | 0.001153 | 0.268802 | 1.324208 | 2.5476 | 98.55 | 20.09 | 49.92 | 63.948011 | 84.911335 | 62.423529 | 0.011922 | 1.052066 | 0.024411 | 23.203311 | -0.040655 | 0.136943 | -9.4e-05 | -0.007029 | -0.007029 | -0.785103
2019-04-09 14:34 | 1554834826.5 | -55 | 0.209496 | 0.000449 | 2e-06 | 100.281015 | 100.808775 | 123.326746 | 20.475247 | 0.001822 | 0.00173 | -154.14929 | 0.229649 | 8.402063 | 0.002623 | 0.004378 | 0.004256 | 4.7e-05 | 0.001149 | 0.273835 | 1.323421 | 2.5476 | 98.55 | 20.09 | 49.937 | 64.916426 | 84.157754 | 62.683935 | 0.011926 | 1.05125 | 0.024421 | 23.230868 | -0.04695 | 0.136618 | 7e-05 | 0.004973 | 0.004973 | 1.107052
2019-04-09 14:34 | 1554834827.5 | -54 | 0.209471 | 0.000454 | 3e-06 | 100.3909 | 100.74201 | 123.101177 | 20.476116 | 0.001796 | 0.001733 | -154.164298 | 0.229564 | 8.399171 | 0.002702 | 0.003394 | 0.003241 | 4.9e-05 | 0.001153 | 0.256581 | 1.328615 | 2.5477 | 98.55 | 20.09 | 49.944 | 64.280121 | 86.059724 | 62.762062 | 0.011928 | 1.051005 | 0.024396 | 23.212313 | -0.031228 | 0.136568 | 0.000213 | 0.015445 | 0.015445 | 0.356353
2019-04-09 14:34 | 1554834828.5 | -53 | 0.209516 | 0.000448 | 2e-06 | 100.440035 | 100.747172 | 122.807539 | 20.476486 | 0.001761 | 0.0017 | -154.156171 | 0.229727 | 8.402122 | 0.002677 | 0.003723 | 0.003553 | 4.8e-05 | 0.001156 | 0.27295 | 1.389093 | 2.5477 | 98.55 | 20.09 | 49.949 | 63.427791 | 85.455066 | 61.966379 | 0.011929 | 1.053501 | 0.024396 | 23.157136 | -0.02731 | 0.136665 | -5.3e-05 | -0.00396 | -0.00396 | -1.390823
2019-04-09 14:34 | 1554834829.5 | -52 | 0.209493 | 0.000446 | 2e-06 | 100.362906 | 100.794664 | 122.485497 | 20.477297 | 0.001747 | 0.001673 | -154.159813 | 0.229961 | 8.402531 | 0.002692 | 0.004218 | 0.004059 | 4.8e-05 | 0.00116 | 0.28296 | 1.343639 | 2.5476 | 98.55 | 20.09 | 49.958 | 63.098319 | 85.806343 | 61.328676 | 0.011931 | 1.055509 | 0.024387 | 23.104739 | -0.038397 | 0.136804 | 9e-05 | 0.006425 | 0.006425 | 0.858131
2019-04-09 14:34 | 1554834830.5 | -51 | 0.209542 | 0.000451 | 2e-06 | 100.447479 | 100.994963 | 122.380341 | 20.476577 | 0.001881 | 0.001678 | -154.136736 | 0.229864 | 8.402239 | 0.00261 | 0.003951 | 0.003736 | 4.8e-05 | 0.001168 | 0.277208 | 1.359727 | 2.5477 | 98.55 | 20.09 | 49.962 | 66.327808 | 83.8385 | 61.441427 | 0.011932 | 1.055154 | 0.024373 | 23.098711 | -0.048619 | 0.136746 | -0.00021 | -0.015446 | -0.015446 | -0.356778
2019-04-09 14:34 | 1554834831.5 | -50 | 0.209531 | 0.000447 | 3e-06 | 100.430506 | 101.000468 | 122.614596 | 20.477005 | 0.001858 | 0.001721 | -154.128877 | 0.230007 | 8.401459 | 0.002638 | 0.00371 | 0.003621 | 4.8e-05 | 0.001174 | 0.27201 | 1.354107 | 2.5476 | 98.55 | 20.09 | 49.964 | 65.772619 | 84.529327 | 62.467746 | 0.011932 | 1.051927 | 0.024359 | 23.156241 | -0.050619 | 0.136831 | -0.000138 | -0.010243 | -0.010243 | -0.538355
2019-04-09 14:34 | 1554834832.5 | -49 | 0.209479 | 0.000451 | 2e-06 | 100.4314 | 100.616394 | 122.365789 | 20.477232 | 0.001817 | 0.001698 | -154.128321 | 0.230306 | 8.400243 | 0.002584 | 0.0037 | 0.003585 | 4.8e-05 | 0.001174 | 0.283845 | 1.405254 | 2.5476 | 98.55 | 20.09 | 49.964 | 64.782415 | 83.212533 | 61.927127 | 0.011932 | 1.053624 | 0.024354 | 23.114096 | -0.016461 | 0.137009 | 0.000167 | 0.012036 | 0.012036 | 0.458751
2019-04-09 14:34 | 1554834833.5 | -48 | 0.209494 | 0.000451 | 2e-06 | 100.490362 | 100.927165 | 122.106888 | 20.477408 | 0.001778 | 0.00167 | -154.108157 | 0.230078 | 8.40205 | 0.00259 | 0.004693 | 0.004525 | 4.6e-05 | 0.001168 | 0.281024 | 1.358138 | 2.5475 | 98.55 | 20.1 | 49.962 | 63.853495 | 83.368746 | 61.246643 | 0.011939 | 1.055768 | 0.024353 | 23.066173 | -0.038795 | 0.136874 | 7.7e-05 | 0.005501 | 0.005501 | 1.002753
2019-04-09 14:34 | 1554834834.5 | -47 | 0.209472 | 0.000452 | 2e-06 | 100.462369 | 100.944371 | 122.436441 | 20.476483 | 0.001808 | 0.001753 | -154.13066 | 0.229883 | 8.402083 | 0.002534 | 0.003465 | 0.003317 | 4.7e-05 | 0.001167 | 0.296232 | 1.308444 | 2.5475 | 98.55 | 20.1 | 49.96 | 64.579576 | 82.020115 | 63.246776 | 0.011939 | 1.049491 | 0.024313 | 23.166252 | -0.042812 | 0.136758 | 0.00021 | 0.015197 | 0.015197 | 0.36265
2019-04-09 14:34 | 1554834835.5 | -46 | 0.209515 | 0.00045 | 2e-06 | 100.525798 | 100.788125 | 122.523289 | 20.47646 | 0.001849 | 0.00171 | -154.120923 | 0.230306 | 8.40155 | 0.00262 | 0.004354 | 0.004156 | 4.6e-05 | 0.001165 | 0.271125 | 1.360985 | 2.5477 | 98.55 | 20.1 | 49.957 | 65.560652 | 84.080055 | 62.206924 | 0.011938 | 1.052745 | 0.024359 | 23.138621 | -0.023311 | 0.137009 | -4.2e-05 | -0.003199 | -0.003199 | -1.726136
2019-04-09 14:34 | 1554834836.5 | -45 | 0.20955 | 0.000449 | 2e-06 | 100.502274 | 100.99806 | 122.531505 | 20.477842 | 0.00181 | 0.001694 | -154.128264 | 0.229421 | 8.39999 | 0.002622 | 0.003729 | 0.003564 | 4.8e-05 | 0.001167 | 0.268637 | 1.345185 | 2.5475 | 98.55 | 20.1 | 49.949 | 64.619875 | 84.124441 | 61.823923 | 0.011936 | 1.053949 | 0.024374 | 23.12618 | -0.044016 | 0.136483 | -0.000253 | -0.018603 | -0.018603 | -0.295665
2019-04-09 14:34 | 1554834837.5 | -44 | 0.209413 | 0.000453 | 2e-06 | 100.511207 | 100.985326 | 122.534321 | 20.477784 | 0.001794 | 0.001689 | -154.135911 | 0.229558 | 8.399112 | 0.002611 | 0.003809 | 0.00373 | 4.7e-05 | 0.001168 | 0.264876 | 1.357361 | 2.5477 | 98.56 | 20.1 | 49.945 | 64.2365 | 83.873816 | 61.713563 | 0.011934 | 1.054296 | 0.024378 | 23.122635 | -0.042093 | 0.136564 | 0.000567 | 0.041267 | 0.041267 | 0.133364
2019-04-09 14:34 | 1554834838.5 | -43 | 0.209492 | 0.000449 | 2e-06 | 100.512101 | 100.94506 | 122.669756 | 20.477849 | 0.001788 | 0.001666 | -154.138997 | 0.229747 | 8.401621 | 0.002558 | 0.003018 | 0.002888 | 4.7e-05 | 0.001158 | 0.283845 | 1.336133 | 2.5476 | 98.56 | 20.1 | 49.936 | 64.081106 | 82.607038 | 61.150234 | 0.011932 | 1.056073 | 0.024412 | 23.115942 | -0.038446 | 0.136676 | 9.6e-05 | 0.006904 | 0.006904 | 0.797764
2019-04-09 14:34 | 1554834839.5 | -42 | 0.209492 | 0.000447 | 2e-06 | 100.50406 | 100.946437 | 123.140611 | 20.477904 | 0.001796 | 0.001664 | -154.141585 | 0.22961 | 8.404897 | 0.002586 | 0.003861 | 0.003669 | 4.7e-05 | 0.001146 | 0.272729 | 1.373256 | 2.5476 | 98.56 | 20.1 | 49.932 | 64.274156 | 83.257665 | 61.109576 | 0.011931 | 1.056201 | 0.02446 | 23.158855 | -0.039284 | 0.136595 | 0.0001 | 0.007192 | 0.007192 | 0.765409
2019-04-09 14:34 | 1554834840.5 | -41 | 0.209487 | 0.000452 | 2e-06 | 100.490956 | 100.903761 | 123.205863 | 20.477635 | 0.001818 | 0.001712 | -154.173901 | 0.229643 | 8.400711 | 0.002516 | 0.004011 | 0.003915 | 5.1e-05 | 0.001142 | 0.281909 | 1.366059 | 2.5476 | 98.56 | 20.1 | 49.926 | 64.811678 | 81.586878 | 62.261282 | 0.01193 | 1.052575 | 0.024425 | 23.204864 | -0.036668 | 0.136614 | 0.000122 | 0.008788 | 0.008788 | 0.626473
2019-04-09 14:34 | 1554834841.5 | -40 | 0.209486 | 0.000451 | 3e-06 | 100.483512 | 100.908236 | 123.350922 | 20.478138 | 0.001841 | 0.001645 | -154.173709 | 0.229883 | 8.401569 | 0.00257 | 0.003925 | 0.003714 | 5.2e-05 | 0.001138 | 0.266978 | 1.355435 | 2.5475 | 98.56 | 20.1 | 49.914 | 65.354679 | 82.884271 | 60.654224 | 0.011927 | 1.057642 | 0.024498 | 23.16283 | -0.037727 | 0.136758 | 0.00013 | 0.009376 | 0.009376 | 0.587803
2019-04-09 14:34 | 1554834842.5 | -39 | 0.20946 | 0.000453 | 2e-06 | 100.490659 | 101.063104 | 123.732817 | 20.478459 | 0.001846 | 0.001696 | -154.183906 | 0.23041 | 8.399944 | 0.002527 | 0.00406 | 0.003879 | 5.2e-05 | 0.001133 | 0.275273 | 1.351438 | 2.5476 | 98.56 | 20.1 | 49.908 | 65.494034 | 81.841748 | 61.86739 | 0.011925 | 1.053812 | 0.024491 | 23.240777 | -0.050808 | 0.137071 | 0.000284 | 0.020695 | 0.020695 | 0.266924
2019-04-09 14:34 | 1554834843.5 | -38 | 0.209522 | 0.000448 | 2e-06 | 100.456712 | 100.864185 | 123.745962 | 20.478916 | 0.001856 | 0.001758 | -154.178175 | 0.229304 | 8.400737 | 0.002546 | 0.003641 | 0.003458 | 5.1e-05 | 0.001132 | 0.281356 | 1.364771 | 2.5474 | 98.56 | 20.1 | 49.897 | 65.73238 | 82.317911 | 63.363717 | 0.011923 | 1.049126 | 0.024438 | 23.293857 | -0.036208 | 0.136413 | -8.3e-05 | -0.006196 | -0.006196 | -0.887329
2019-04-09 14:34 | 1554834844.5 | -37 | 0.209469 | 0.000447 | 3e-06 | 100.489767 | 101.015956 | 123.461476 | 20.477816 | 0.001864 | 0.001729 | -154.150574 | 0.229662 | 8.405658 | 0.002676 | 0.003964 | 0.00383 | 5e-05 | 0.001119 | 0.290315 | 1.378194 | 2.5475 | 98.56 | 20.1 | 49.893 | 65.920132 | 85.429176 | 62.674633 | 0.011922 | 1.051279 | 0.024435 | 23.243232 | -0.046714 | 0.136626 | 0.000238 | 0.017238 | 0.017238 | 0.319407
2019-04-09 14:34 | 1554834845.5 | -36 | 0.209513 | 0.000449 | 2e-06 | 100.483215 | 101.021807 | 123.846657 | 20.478825 | 0.001788 | 0.001663 | -154.154715 | 0.230605 | 8.40038 | 0.002691 | 0.003731 | 0.003551 | 5.2e-05 | 0.001111 | 0.282407 | 1.382906 | 2.5476 | 98.56 | 20.1 | 49.889 | 64.093124 | 85.797723 | 61.087826 | 0.011921 | 1.05627 | 0.024531 | 23.224397 | -0.047815 | 0.137187 | -3.2e-05 | -0.002455 | -0.002455 | -2.25215
2019-04-09 14:34 | 1554834846.5 | -35 | 0.209348 | 0.000449 | 3e-06 | 100.466241 | 100.844566 | 123.929279 | 20.479143 | 0.001767 | 0.001656 | -154.155443 | 0.230072 | 8.401361 | 0.002596 | 0.004335 | 0.004244 | 5.1e-05 | 0.001106 | 0.260341 | 1.344173 | 2.5475 | 98.56 | 20.1 | 49.882 | 63.596691 | 83.518782 | 60.923354 | 0.011919 | 1.05679 | 0.024545 | 23.226426 | -0.033619 | 0.13687 | 0.000963 | 0.070656 | 0.070656 | 0.078066
2019-04-09 14:34 | 1554834847.5 | -34 | 0.209528 | 0.000446 | 3e-06 | 100.502572 | 100.866937 | 123.553017 | 20.479792 | 0.001802 | 0.001732 | -154.168036 | 0.229955 | 8.402856 | 0.002662 | 0.003478 | 0.0033 | 5e-05 | 0.001113 | 0.266259 | 1.323976 | 2.5475 | 98.56 | 20.1 | 49.881 | 64.424941 | 85.08761 | 62.741317 | 0.011919 | 1.05107 | 0.024442 | 23.254156 | -0.032369 | 0.1368 | -0.000119 | -0.008862 | -0.008862 | -0.622074
2019-04-09 14:34 | 1554834848.5 | -33 | 0.209533 | 0.00045 | 3e-06 | 100.532053 | 100.900664 | 123.522739 | 20.478537 | 0.001842 | 0.00169 | -154.168304 | 0.229389 | 8.402057 | 0.002645 | 0.003367 | 0.003205 | 4.7e-05 | 0.001119 | 0.289596 | 1.350914 | 2.5474 | 98.56 | 20.1 | 49.879 | 65.399571 | 84.687619 | 61.723687 | 0.011918 | 1.054264 | 0.024476 | 23.216058 | -0.032736 | 0.136463 | -0.00015 | -0.011188 | -0.011188 | -0.491572
2019-04-09 14:34 | 1554834849.5 | -32 | 0.209566 | 0.000449 | 2e-06 | 100.509122 | 100.916151 | 123.511238 | 20.479604 | 0.001847 | 0.001648 | -154.179517 | 0.229786 | 8.401069 | 0.00266 | 0.003472 | 0.003392 | 4.6e-05 | 0.001116 | 0.29767 | 1.352707 | 2.5475 | 98.56 | 20.1 | 49.873 | 65.517758 | 85.057843 | 60.711065 | 0.011917 | 1.057462 | 0.024512 | 23.179851 | -0.036149 | 0.1367 | -0.000348 | -0.025671 | -0.025671 | -0.214601
2019-04-09 14:34 | 1554834850.5 | -31 | 0.209451 | 0.00045 | 2e-06 | 100.517162 | 100.998404 | 123.704415 | 20.479692 | 0.001785 | 0.0017 | -154.158356 | 0.230195 | 8.401381 | 0.002579 | 0.004099 | 0.003867 | 4.8e-05 | 0.001111 | 0.266093 | 1.334531 | 2.5476 | 98.56 | 20.11 | 49.871 | 64.00733 | 83.090858 | 61.970939 | 0.011924 | 1.053486 | 0.024485 | 23.2417 | -0.042721 | 0.136943 | 0.00034 | 0.024809 | 0.024809 | 0.222456
2019-04-09 14:34 | 1554834851.5 | -30 | 0.209501 | 0.000453 | 2e-06 | 100.457306 | 100.924755 | 123.358668 | 20.47904 | 0.001821 | 0.001694 | -154.163608 | 0.229695 | 8.401446 | 0.002646 | 0.003466 | 0.003384 | 5.1e-05 | 0.001103 | 0.29391 | 1.36383 | 2.5476 | 98.56 | 20.11 | 49.867 | 64.890274 | 84.716968 | 61.838333 | 0.011923 | 1.053904 | 0.024455 | 23.204605 | -0.041524 | 0.136645 | 3.6e-05 | 0.002572 | 0.002572 | 2.140837
2019-04-09 14:34 | 1554834852.5 | -29 | 0.209506 | 0.000451 | 2e-06 | 100.58089 | 101.170137 | 123.160796 | 20.479101 | 0.001779 | 0.001753 | -154.146281 | 0.23 | 8.402889 | 0.002717 | 0.003846 | 0.003654 | 4.7e-05 | 0.001101 | 0.279033 | 1.373506 | 2.5476 | 98.56 | 20.11 | 49.864 | 63.885703 | 86.427118 | 63.251485 | 0.011922 | 1.049476 | 0.024384 | 23.234841 | -0.052248 | 0.136827 | 1.2e-05 | 0.000752 | 0.000752 | 7.336322
2019-04-09 14:34 | 1554834853.5 | -28 | 0.209495 | 0.000448 | 2e-06 | 100.529372 | 100.970528 | 123.292945 | 20.479598 | 0.001779 | 0.001707 | -154.177581 | 0.229903 | 8.402037 | 0.002571 | 0.003994 | 0.003805 | 4.7e-05 | 0.001098 | 0.286554 | 1.365556 | 2.5476 | 98.56 | 20.11 | 49.862 | 63.875115 | 82.90444 | 62.151458 | 0.011922 | 1.052919 | 0.024437 | 23.209263 | -0.039166 | 0.136769 | 7.7e-05 | 0.005526 | 0.005526 | 0.997387
2019-04-09 14:34 | 1554834854.5 | -27 | 0.209372 | 0.000454 | 1e-06 | 100.551112 | 101.074118 | 123.484949 | 20.479766 | 0.001803 | 0.001741 | -154.181204 | 0.229512 | 8.404293 | 0.002585 | 0.004018 | 0.003884 | 4.5e-05 | 0.001096 | 0.27848 | 1.386196 | 2.5477 | 98.56 | 20.11 | 49.859 | 64.448497 | 83.258029 | 62.957 | 0.011921 | 1.050396 | 0.024427 | 23.255212 | -0.046404 | 0.136537 | 0.000814 | 0.059478 | 0.059478 | 0.092512
2019-04-09 14:34 | 1554834855.5 | -26 | 0.209506 | 0.00045 | 2e-06 | 100.527586 | 101.088572 | 123.555836 | 20.480766 | 0.001821 | 0.001687 | -154.192991 | 0.229441 | 8.401823 | 0.002506 | 0.003051 | 0.002994 | 4.4e-05 | 0.001101 | 0.277761 | 1.327687 | 2.5474 | 98.56 | 20.11 | 49.857 | 64.884972 | 81.337056 | 61.65649 | 0.011921 | 1.054476 | 0.024482 | 23.216838 | -0.049776 | 0.136494 | 1.2e-05 | 0.000797 | 0.000797 | 6.898426
2019-04-09 14:34 | 1554834856.5 | -25 | 0.209489 | 0.000444 | 2e-06 | 100.487087 | 101.023182 | 123.166664 | 20.480487 | 0.001846 | 0.001697 | -154.179517 | 0.229714 | 8.402453 | 0.002537 | 0.003847 | 0.003718 | 4.3e-05 | 0.001099 | 0.283513 | 1.351846 | 2.5475 | 98.56 | 20.11 | 49.851 | 65.498168 | 82.098758 | 61.896093 | 0.011919 | 1.053722 | 0.024434 | 23.188539 | -0.047592 | 0.136657 | 0.000122 | 0.008816 | 0.008816 | 0.624718
2019-04-09 14:34 | 1554834857.5 | -24 | 0.20939 | 0.000451 | 2e-06 | 100.472196 | 101.055534 | 123.425799 | 20.481067 | 0.001838 | 0.001705 | -154.16518 | 0.229499 | 8.401056 | 0.002628 | 0.003235 | 0.003019 | 4.7e-05 | 0.0011 | 0.267696 | 1.348227 | 2.5475 | 98.56 | 20.11 | 49.849 | 65.296659 | 84.278831 | 62.095814 | 0.011919 | 1.053094 | 0.024453 | 23.219837 | -0.051782 | 0.136529 | 0.000708 | 0.051723 | 0.051723 | 0.106377
2019-04-09 14:34 | 1554834858.5 | -23 | 0.209599 | 0.00045 | 2e-06 | 100.482023 | 101.000814 | 123.394111 | 20.480328 | 0.001863 | 0.00168 | -154.162055 | 0.229012 | 8.402278 | 0.0025 | 0.004487 | 0.004264 | 4.4e-05 | 0.001109 | 0.284785 | 1.354146 | 2.5476 | 98.56 | 20.11 | 49.847 | 65.885288 | 81.194101 | 61.492523 | 0.011918 | 1.054993 | 0.024472 | 23.195957 | -0.046062 | 0.136239 | -0.000548 | -0.040284 | -0.040284 | -0.136294
2019-04-09 14:34 | 1554834859.5 | -22 | 0.209648 | 0.000449 | 2e-06 | 100.460881 | 100.863495 | 123.140139 | 20.480785 | 0.001813 | 0.001759 | -154.161174 | 0.229851 | 8.401992 | 0.002533 | 0.003464 | 0.003445 | 4.2e-05 | 0.001106 | 0.289983 | 1.392138 | 2.5477 | 98.56 | 20.11 | 49.843 | 64.695397 | 82.004817 | 63.387436 | 0.011917 | 1.049052 | 0.024377 | 23.237587 | -0.035775 | 0.136738 | -0.000843 | -0.061684 | -0.061684 | -0.089334
2019-04-09 14:34 | 1554834860.5 | -21 | 0.209388 | 0.000449 | 2e-06 | 100.513887 | 100.831835 | 122.997897 | 20.480912 | 0.001842 | 0.001715 | -154.179018 | 0.229766 | 8.402089 | 0.002489 | 0.003978 | 0.003767 | 4.6e-05 | 0.001112 | 0.303809 | 1.358694 | 2.5476 | 98.56 | 20.11 | 49.842 | 65.391051 | 80.950475 | 62.337185 | 0.011917 | 1.052336 | 0.024401 | 23.187895 | -0.028249 | 0.136688 | 0.000723 | 0.052739 | 0.052739 | 0.104449
2019-04-09 14:34 | 1554834861.5 | -20 | 0.209275 | 0.000447 | 2e-06 | 100.528181 | 100.868657 | 123.264309 | 20.481616 | 0.00178 | 0.001753 | -154.186129 | 0.229096 | 8.400776 | 0.002616 | 0.003569 | 0.003375 | 4.6e-05 | 0.001116 | 0.297338 | 1.323763 | 2.5475 | 98.56 | 20.11 | 49.841 | 63.912212 | 83.987667 | 63.253205 | 0.011917 | 1.049471 | 0.024395 | 23.244662 | -0.030243 | 0.136289 | 0.00141 | 0.102925 | 0.102925 | 0.053364
2019-04-09 14:34 | 1554834862.5 | -19 | 0.209318 | 0.000452 | 2e-06 | 100.482023 | 101.051404 | 123.449036 | 20.481661 | 0.001844 | 0.001683 | -154.210165 | 0.22961 | 8.401485 | 0.002547 | 0.003615 | 0.003451 | 4.7e-05 | 0.001118 | 0.259622 | 1.351798 | 2.5474 | 98.56 | 20.11 | 49.837 | 65.437725 | 82.342449 | 61.561982 | 0.011916 | 1.054774 | 0.024474 | 23.203526 | -0.050541 | 0.136595 | 0.001148 | 0.084028 | 0.084028 | 0.065511
2019-04-09 14:34 | 1554834863.5 | -18 | 0.209371 | 0.000445 | 1e-06 | 100.470708 | 100.977754 | 123.782814 | 20.481476 | 0.001732 | 0.001676 | -154.207233 | 0.229031 | 8.40192 | 0.002555 | 0.003926 | 0.00377 | 4.4e-05 | 0.001121 | 0.280637 | 1.317468 | 2.5474 | 98.56 | 20.11 | 49.837 | 62.756435 | 82.519443 | 61.404759 | 0.011916 | 1.055269 | 0.024513 | 23.229416 | -0.045027 | 0.136251 | 0.000836 | 0.061279 | 0.061279 | 0.089605
2019-04-09 14:34 | 1554834864.5 | -17 | 0.209475 | 0.000451 | 2e-06 | 100.462667 | 100.863495 | 123.754178 | 20.482437 | 0.001878 | 0.001646 | -154.228681 | 0.228986 | 8.402603 | 0.002503 | 0.004251 | 0.004064 | 4.5e-05 | 0.001118 | 0.268802 | 1.344867 | 2.5474 | 98.56 | 20.11 | 49.834 | 66.254849 | 81.28027 | 60.670209 | 0.011915 | 1.057591 | 0.024537 | 23.201216 | -0.035616 | 0.136224 | 0.000196 | 0.014287 | 0.014287 | 0.384247
2019-04-09 14:34 | 1554834865.5 | -16 | 0.209552 | 0.000449 | 2e-06 | 100.40966 | 101.220727 | 123.625079 | 20.481463 | 0.001851 | 0.00164 | -154.22594 | 0.230046 | 8.398436 | 0.002489 | 0.00419 | 0.004025 | 4.6e-05 | 0.00112 | 0.266812 | 1.324563 | 2.5476 | 98.56 | 20.11 | 49.833 | 65.599185 | 80.93779 | 60.520598 | 0.011915 | 1.058066 | 0.02453 | 23.183915 | -0.07196 | 0.136854 | -0.000266 | -0.019609 | -0.019609 | -0.28126
2019-04-09 14:34 | 1554834866.5 | -15 | 0.209347 | 0.000448 | 2e-06 | 100.485001 | 101.034885 | 124.21001 | 20.481535 | 0.001856 | 0.00165 | -154.238303 | 0.230033 | 8.400328 | 0.00254 | 0.003924 | 0.003724 | 4.6e-05 | 0.001122 | 0.285282 | 1.339975 | 2.5476 | 98.56 | 20.11 | 49.83 | 65.718565 | 82.15915 | 60.77944 | 0.011914 | 1.057245 | 0.024579 | 23.247709 | -0.048814 | 0.136847 | 0.000974 | 0.071613 | 0.071613 | 0.07701
2019-04-09 14:34 | 1554834867.5 | -14 | 0.209469 | 0.000452 | 2e-06 | 100.456414 | 100.84973 | 124.510222 | 20.482414 | 0.001813 | 0.001649 | -154.220305 | 0.229532 | 8.40142 | 0.002603 | 0.003913 | 0.003771 | 4.5e-05 | 0.001119 | 0.270959 | 1.316553 | 2.5475 | 98.55 | 20.12 | 49.825 | 64.694572 | 83.687144 | 60.752105 | 0.011921 | 1.057332 | 0.024609 | 23.274834 | -0.034952 | 0.136549 | 0.000236 | 0.017268 | 0.017268 | 0.318682
2019-04-09 14:34 | 1554834868.5 | -13 | 0.209373 | 0.000448 | 2e-06 | 100.479343 | 101.094767 | 124.628992 | 20.48145 | 0.001839 | 0.001683 | -154.228278 | 0.229591 | 8.400802 | 0.002663 | 0.004581 | 0.004369 | 4.3e-05 | 0.001117 | 0.285835 | 1.309876 | 2.5475 | 98.55 | 20.12 | 49.822 | 65.310984 | 85.13516 | 61.563222 | 0.011921 | 1.05477 | 0.024591 | 23.314198 | -0.054617 | 0.136583 | 0.000818 | 0.06015 | 0.06015 | 0.09151
2019-04-09 14:34 | 1554834869.5 | -12 | 0.209445 | 0.000444 | 2e-06 | 100.453734 | 100.850761 | 124.771469 | 20.481804 | 0.001838 | 0.001687 | -154.221991 | 0.229038 | 8.401712 | 0.002655 | 0.004066 | 0.003969 | 4.6e-05 | 0.00111 | 0.260175 | 1.330521 | 2.5476 | 98.55 | 20.12 | 49.814 | 65.285587 | 84.921679 | 61.660629 | 0.011919 | 1.054463 | 0.024602 | 23.330915 | -0.035282 | 0.136255 | 0.00039 | 0.028576 | 0.028576 | 0.192156
2019-04-09 14:34 | 1554834870.5 | -11 | 0.209364 | 0.000448 | 2e-06 | 100.444799 | 100.905482 | 125.168387 | 20.481836 | 0.001775 | 0.001665 | -154.20959 | 0.22974 | 8.401368 | 0.002618 | 0.004068 | 0.003875 | 4.4e-05 | 0.001114 | 0.283513 | 1.307175 | 2.5476 | 98.56 | 20.12 | 49.809 | 63.783668 | 84.042467 | 61.134596 | 0.011916 | 1.056122 | 0.02466 | 23.349631 | -0.04093 | 0.136672 | 0.000874 | 0.064492 | 0.064492 | 0.085404
2019-04-09 14:34 | 1554834871.5 | -10 | 0.209601 | 0.00045 | 2e-06 | 100.441227 | 100.942307 | 125.316498 | 20.48242 | 0.00177 | 0.001636 | -134.709834 | 0.230267 | 8.401725 | 0.002752 | 0.00359 | 0.003397 | 4.1e-05 | 0.001114 | 0.272397 | 1.310332 | 2.5475 | 98.56 | 20.12 | 49.804 | 63.656194 | 87.267249 | 60.430205 | 0.011915 | 1.058352 | 0.024701 | 23.338813 | -0.044511 | 0.136986 | -0.000557 | -0.041294 | -0.041294 | -0.133689
2019-04-09 14:35 | 1554834872.5 | -9 | 0.209601 | 0.000452 | 2e-06 | 100.446587 | 100.850418 | 125.083182 | 20.483423 | 0.001791 | 0.001655 | -92.66669 | 0.229825 | 8.403123 | 0.002771 | 0.003979 | 0.003742 | 4.5e-05 | 0.001113 | 0.276711 | 1.358118 | 2.5475 | 98.56 | 20.11 | 49.793 | 64.165451 | 87.71876 | 60.883668 | 0.011905 | 1.056916 | 0.024661 | 23.33292 | -0.035888 | 0.136723 | -0.000563 | -0.041689 | -0.041689 | -0.132166
2019-04-09 14:35 | 1554834873.5 | -8 | 0.209522 | 0.000454 | 2e-06 | 100.459392 | 100.912021 | 124.813953 | 20.482842 | 0.001788 | 0.001638 | -50.603229 | 0.22976 | 8.401186 | 0.00283 | 0.004321 | 0.004128 | 4.1e-05 | 0.00111 | 0.272563 | 1.377386 | 2.5477 | 98.56 | 20.11 | 49.79 | 64.086917 | 89.153707 | 60.471097 | 0.011904 | 1.058223 | 0.02465 | 23.293397 | -0.04021 | 0.136684 | -8.8e-05 | -0.006627 | -0.006627 | -0.831198
2019-04-09 14:35 | 1554834874.5 | -7 | 0.209526 | 0.00045 | 2e-06 | 100.403108 | 101.143636 | 125.042339 | 20.482781 | 0.001779 | 0.001691 | -8.499459 | 0.229903 | 8.401784 | 0.00273 | 0.004706 | 0.004569 | 4.3e-05 | 0.001107 | 0.261779 | 1.380296 | 2.5476 | 98.56 | 20.11 | 49.783 | 63.865691 | 86.747578 | 61.769236 | 0.011903 | 1.054121 | 0.024624 | 23.360014 | -0.065729 | 0.136769 | -0.000108 | -0.008059 | -0.008059 | -0.683966
2019-04-09 14:35 | 1554834875.5 | -6 | 0.209356 | 0.000445 | 2e-06 | 100.415615 | 100.765755 | 125.009947 | 20.482832 | 0.001775 | 0.00159 | 33.559229 | 0.229766 | 8.401972 | 0.002783 | 0.004445 | 0.004334 | 4.7e-05 | 0.001109 | 0.268249 | 1.372619 | 2.5476 | 98.56 | 20.11 | 49.78 | 63.790892 | 88.017131 | 59.322404 | 0.011902 | 1.061879 | 0.024712 | 23.271512 | -0.031135 | 0.136688 | 0.000926 | 0.068411 | 0.068411 | 0.080521
2019-04-09 14:35 | 1554834876.5 | -5 | 0.209451 | 0.000453 | 2e-06 | 100.41919 | 100.86797 | 124.59167 | 20.483248 | 0.001778 | 0.001637 | 40.73621 | 0.244338 | 8.402024 | 0.002791 | 0.004038 | 0.003892 | 4.3e-05 | 0.001118 | 0.27201 | 1.340578 | 2.5476 | 98.56 | 20.11 | 49.778 | 63.8428 | 88.198792 | 60.463781 | 0.011902 | 1.058246 | 0.024628 | 23.272391 | -0.039885 | 0.145356 | 0.00034 | 0.02499 | 0.02499 | 0.234404
2019-04-09 14:35 | 1554834877.5 | -4 | 0.209529 | 0.000448 | 2e-06 | 100.4311 | 101.087195 | 124.150624 | 20.48354 | 0.001766 | 0.001629 | 266.0999 | 0.262461 | 8.401621 | 0.002816 | 0.004858 | 0.004794 | 4.4e-05 | 0.001123 | 0.274167 | 1.349018 | 2.5476 | 98.56 | 20.11 | 49.777 | 63.569912 | 88.796593 | 60.272495 | 0.011901 | 1.058853 | 0.024591 | 23.224502 | -0.058243 | 0.156138 | -0.000124 | -0.009311 | -0.009311 | -0.67581
2019-04-09 14:35 | 1554834878.5 | -3 | 0.20954 | 0.00045 | 2e-06 | 100.422762 | 100.947125 | 124.080207 | 20.483475 | 0.001787 | 0.001659 | 266.3976 | 0.261478 | 8.403948 | 0.002826 | 0.004083 | 0.003955 | 4.2e-05 | 0.001121 | 0.287826 | 1.299794 | 2.5475 | 98.56 | 20.1 | 49.777 | 64.059375 | 89.050544 | 60.998634 | 0.011894 | 1.056552 | 0.024558 | 23.243183 | -0.046583 | 0.155554 | -0.000191 | -0.014193 | -0.014193 | -0.441673
2019-04-09 14:35 | 1554834879.5 | -2 | 0.209487 | 0.000452 | 2e-06 | 100.460284 | 100.954353 | 124.066358 | 20.483355 | 0.001786 | 0.001594 | 266.7342 | 0.261017 | 8.403844 | 0.002856 | 0.004593 | 0.004586 | 4e-05 | 0.001117 | 0.289596 | 1.346327 | 2.5474 | 98.56 | 20.1 | 49.778 | 64.036637 | 89.776943 | 59.415242 | 0.011894 | 1.061582 | 0.024615 | 23.186754 | -0.043882 | 0.155279 | 0.000126 | 0.009168 | 0.009168 | 0.682555
2019-04-09 14:35 | 1554834880.5 | -1 | 0.209556 | 0.000447 | 2e-06 | 100.387623 | 100.767478 | 123.586582 | 20.484004 | 0.00172 | 0.001649 | 266.3899 | 0.261531 | 8.401953 | 0.002898 | 0.003925 | 0.003864 | 4.3e-05 | 0.00112 | 0.289098 | 1.361163 | 2.5476 | 98.56 | 20.1 | 49.784 | 62.467323 | 90.788043 | 60.7404 | 0.011896 | 1.057369 | 0.024518 | 23.187938 | -0.033781 | 0.155585 | -0.000282 | -0.02083 | -0.02083 | -0.301015
2019-04-09 14:35 | 1554834881.5 | 0 | 0.209501 | 0.000443 | 2e-06 | 100.423061 | 100.863495 | 123.188256 | 20.483611 | 0.001799 | 0.001589 | 266.7721 | 0.262122 | 8.401173 | 0.002908 | 0.004316 | 0.004271 | 4.2e-05 | 0.001119 | 0.275992 | 1.352749 | 2.6619 | 98.56 | 20.1 | 49.79 | 64.365604 | 91.034609 | 59.293509 | 0.011897 | 1.061971 | 0.024532 | 23.100325 | -0.039143 | 0.155937 | 5.3e-05 | 0.00378 | 0.00378 | 1.662624
2019-04-09 14:35 | 1554834882.5 | 1 | 0.209497 | 0.000446 | 2e-06 | 98.707185 | 100.418849 | 122.410852 | 20.475847 | 0.001693 | 0.001617 | 266.4923 | 0.261992 | 8.400302 | 0.002866 | 0.005239 | 0.005168 | 4e-05 | 0.00112 | 0.265374 | 1.347398 | 2.6113 | 98.56 | 20.1 | 49.802 | 61.800791 | 90.015068 | 59.975581 | 0.0119 | 1.059797 | 0.024429 | 23.050931 | -0.153776 | 0.155859 | 7.2e-05 | 0.005139 | 0.005139 | 1.222221
2019-04-09 14:35 | 1554834883.5 | 2 | 0.209512 | 0.000452 | 2e-06 | 87.178187 | 96.039149 | 121.184187 | 20.474429 | 0.001705 | 0.001648 | 266.922 | 0.261732 | 8.402427 | 0.002823 | 0.004553 | 0.004704 | 4.2e-05 | 0.001116 | 0.229483 | 1.348611 | 2.5479 | 98.56 | 20.1 | 49.809 | 62.090086 | 88.957243 | 60.72555 | 0.011902 | 1.057416 | 0.024279 | 22.960947 | -0.865848 | 0.155705 | -2.6e-05 | -0.002035 | -0.002035 | -3.083224
2019-04-09 14:35 | 1554834884.5 | 3 | 0.209486 | 0.000448 | 4e-06 | 79.41387 | 92.605186 | 119.570933 | 20.46004 | 0.001733 | 0.001722 | 266.4131 | 0.263202 | 8.401888 | 0.002778 | 0.005347 | 0.005171 | 4e-05 | 0.001118 | 0.280305 | 1.317281 | 2.5475 | 98.56 | 20.1 | 49.816 | 62.744761 | 87.881866 | 62.471491 | 0.011903 | 1.051915 | 0.024054 | 22.867158 | -1.374527 | 0.156579 | 0.000134 | 0.009405 | 0.009405 | 0.6709
2019-04-09 14:35 | 1554834885.5 | 4 | 0.209554 | 0.000451 | 5e-06 | 81.789651 | 95.342238 | 117.681879 | 20.469744 | 0.001783 | 0.001706 | 266.8764 | 0.262129 | 8.39895 | 0.002726 | 0.003738 | 0.003619 | 3.9e-05 | 0.001118 | 0.323717 | 1.339642 | 2.5478 | 98.56 | 20.1 | 49.828 | 63.952427 | 86.628808 | 62.102873 | 0.011906 | 1.053072 | 0.023877 | 22.673343 | -1.371397 | 0.155941 | -0.000281 | -0.020431 | -0.020431 | -0.307587
2019-04-09 14:35 | 1554834886.5 | 5 | 0.209331 | 0.000448 | 7e-06 | 86.898263 | 97.582334 | 115.887886 | 20.470312 | 0.001804 | 0.001705 | 266.706 | 0.262396 | 8.402265 | 0.002793 | 0.004641 | 0.004498 | 4.3e-05 | 0.001125 | 0.276324 | 1.338515 | 2.5475 | 98.56 | 20.1 | 49.832 | 64.473728 | 88.242556 | 62.079103 | 0.011907 | 1.053147 | 0.023695 | 22.499061 | -1.037195 | 0.156099 | 0.001071 | 0.075599 | 0.075599 | 0.083213
2019-04-09 14:35 | 1554834887.5 | 6 | 0.208823 | 0.000454 | 1.1e-05 | 92.304372 | 98.799263 | 113.828188 | 20.47465 | 0.001882 | 0.001826 | 266.518249 | 0.262292 | 8.402765 | 0.002806 | 0.004286 | 0.004148 | 4.4e-05 | 0.001127 | 0.320455 | 1.361155 | 2.5476 | 98.55 | 20.1 | 49.839 | 66.343976 | 88.563816 | 64.989226 | 0.01191 | 1.044083 | 0.023382 | 22.3948 | -0.608217 | 0.156037 | 0.004118 | 0.287658 | 0.287658 | 0.02186
2019-04-09 14:35 | 1554834888.5 | 7 | 0.207922 | 0.000478 | 1.7e-05 | 95.954105 | 97.753034 | 111.410065 | 20.478417 | 0.001928 | 0.001861 | 266.403821 | 0.262337 | 8.400659 | 0.002765 | 0.004763 | 0.004741 | 3.6e-05 | 0.001118 | 0.25011 | 1.342205 | 1.7587 | 98.55 | 20.1 | 49.842 | 67.457173 | 87.56949 | 65.837251 | 0.011911 | 1.041471 | 0.023103 | 22.183415 | -0.166138 | 0.156064 | 0.009508 | 0.656393 | 0.656393 | 0.009582
2019-04-09 14:35 | 1554834889.5 | 8 | 0.206645 | 0.000554 | 2.6e-05 | 98.147337 | 98.453389 | 109.231362 | 20.484354 | 0.001979 | 0.001968 | 266.384385 | 0.262018 | 8.403656 | 0.002726 | 0.004645 | 0.004503 | 3.7e-05 | 0.001112 | 0.271291 | 1.349198 | 2.5475 | 98.55 | 20.1 | 49.843 | 68.681352 | 86.648285 | 68.422209 | 0.011911 | 1.033589 | 0.02279 | 22.049028 | -0.027848 | 0.155875 | 0.017072 | 1.161912 | 1.161912 | 0.005406
2019-04-09 14:35 | 1554834890.5 | 9 | 0.205403 | 0.00098 | 3.9e-05 | 99.290559 | 97.780569 | 107.08505 | 20.483695 | 0.002072 | 0.002084 | 266.249468 | 0.262721 | 8.402954 | 0.002815 | 0.004702 | 0.00469 | 4e-05 | 0.001109 | 0.248894 | 1.35436 | 2.5476 | 98.55 | 20.1 | 49.844 | 70.92962 | 88.792169 | 71.217265 | 0.011911 | 1.0252 | 0.022473 | 21.92047 | 0.137072 | 0.156293 | 0.02397 | 1.607332 | 1.607332 | 0.003919
2019-04-09 14:35 | 1554834891.5 | 10 | 0.203594 | 0.001718 | 5.3e-05 | 99.874529 | 94.252304 | 105.450904 | 20.484915 | 0.002063 | 0.002129 | 266.159899 | 0.261992 | 8.400744 | 0.002745 | 0.004238 | 0.004163 | 4e-05 | 0.00111 | 0.241704 | 1.352243 | 2.5476 | 98.55 | 20.1 | 49.843 | 70.70467 | 87.101698 | 72.303588 | 0.011911 | 1.021976 | 0.022266 | 21.786854 | 0.518242 | 0.155859 | 0.033853 | 2.246952 | 2.246952 | 0.002795
2019-04-09 14:35 | 1554834892.5 | 11 | 0.202427 | 0.002608 | 6.8e-05 | 100.103233 | 88.670476 | 104.50802 | 20.485143 | 0.002123 | 0.002175 | 266.029007 | 0.262428 | 8.402856 | 0.002799 | 0.004897 | 0.004866 | 4e-05 | 0.001117 | 0.232746 | 1.388394 | 2.5475 | 98.55 | 20.1 | 49.842 | 72.146427 | 88.410065 | 73.39198 | 0.011911 | 1.018767 | 0.022131 | 21.723372 | 1.08475 | 0.156119 | 0.039705 | 2.617529 | 2.617529 | 0.002404
2019-04-09 14:35 | 1554834893.5 | 12 | 0.201255 | 0.003629 | 8.1e-05 | 100.242599 | 82.206238 | 103.858776 | 20.485493 | 0.002274 | 0.002238 | 265.911474 | 0.261544 | 8.401283 | 0.002869 | 0.004002 | 0.003985 | 4.2e-05 | 0.001109 | 0.257853 | 1.33819 | 2.5475 | 98.55 | 20.1 | 49.841 | 75.771531 | 90.09718 | 74.914804 | 0.011911 | 1.014309 | 0.022014 | 21.703319 | 1.774258 | 0.155592 | 0.04543 | 2.977158 | 2.977158 | 0.002106
2019-04-09 14:35 | 1554834894.5 | 13 | 0.200168 | 0.004737 | 9.1e-05 | 100.358142 | 76.972006 | 103.089352 | 20.485269 | 0.002286 | 0.002252 | 265.824608 | 0.261973 | 8.400432 | 0.002921 | 0.004929 | 0.004747 | 3.9e-05 | 0.001104 | 0.253926 | 1.31132 | 2.5473 | 98.55 | 20.1 | 49.841 | 76.075229 | 91.338851 | 75.241085 | 0.011911 | 1.013359 | 0.021922 | 21.632909 | 2.373018 | 0.155848 | 0.050548 | 3.29696 | 3.29696 | 0.001905
2019-04-09 14:35 | 1554834895.5 | 14 | 0.2 | 0.005817 | 9.9e-05 | 100.321217 | 74.883681 | 102.576246 | 20.485632 | 0.00235 | 0.00236 | 265.683653 | 0.262155 | 8.402999 | 0.002929 | 0.004071 | 0.004137 | 4.1e-05 | 0.001097 | 0.253373 | 1.311625 | 2.5475 | 98.55 | 20.09 | 49.843 | 77.596402 | 91.539449 | 77.85589 | 0.011904 | 1.00581 | 0.021786 | 21.659833 | 2.615753 | 0.155956 | 0.050246 | 3.256524 | 3.256524 | 0.00193
2019-04-09 14:35 | 1554834896.5 | 15 | 0.200032 | 0.006606 | 0.000105 | 100.356356 | 73.554904 | 102.534465 | 20.486534 | 0.00238 | 0.00236 | 265.563302 | 0.262838 | 8.401823 | 0.002994 | 0.004805 | 0.004642 | 4.4e-05 | 0.001092 | 0.267531 | 1.350775 | 2.5475 | 98.55 | 20.09 | 49.846 | 78.32145 | 93.101331 | 77.842108 | 0.011904 | 1.00585 | 0.021782 | 21.654997 | 2.779028 | 0.156362 | 0.049108 | 3.182055 | 3.182055 | 0.00198
2019-04-09 14:35 | 1554834897.5 | 16 | 0.200047 | 0.006919 | 0.000109 | 100.311388 | 73.658839 | 102.456068 | 20.485821 | 0.002424 | 0.002395 | 265.385565 | 0.26183 | 8.401075 | 0.003013 | 0.003985 | 0.003985 | 4.5e-05 | 0.001094 | 0.256415 | 1.339349 | 2.5474 | 98.55 | 20.09 | 49.85 | 79.373213 | 93.555176 | 78.693432 | 0.011905 | 1.003416 | 0.021747 | 21.672952 | 2.762389 | 0.155763 | 0.048637 | 3.146392 | 3.146392 | 0.001995
2019-04-09 14:35 | 1554834898.5 | 17 | 0.20008 | 0.007117 | 0.000113 | 100.366778 | 74.882994 | 102.382365 | 20.486453 | 0.002503 | 0.002464 | 265.294042 | 0.262604 | 8.402986 | 0.003007 | 0.004556 | 0.004634 | 4.5e-05 | 0.001097 | 0.274333 | 1.31967 | 2.5475 | 98.55 | 20.09 | 49.861 | 81.293538 | 93.413272 | 80.352371 | 0.011908 | 0.998707 | 0.021688 | 21.716171 | 2.619897 | 0.156223 | 0.048195 | 3.109287 | 3.109287 | 0.002025
2019-04-09 14:35 | 1554834899.5 | 18 | 0.200058 | 0.007264 | 0.000115 | 100.355759 | 75.034765 | 101.678665 | 20.486012 | 0.002593 | 0.00254 | 265.116055 | 0.262311 | 8.402167 | 0.002952 | 0.00381 | 0.003774 | 4.6e-05 | 0.001107 | 0.280084 | 1.346517 | 2.5475 | 98.55 | 20.09 | 49.868 | 83.455958 | 92.090987 | 82.177434 | 0.01191 | 0.993578 | 0.021558 | 21.697205 | 2.600804 | 0.156049 | 0.048149 | 3.087572 | 3.087572 | 0.002037
2019-04-09 14:35 | 1554834900.5 | 19 | 0.200056 | 0.007363 | 0.000116 | 100.411149 | 76.095103 | 101.275176 | 20.487271 | 0.002669 | 0.00267 | 265.03377 | 0.26248 | 8.40179 | 0.003031 | 0.004382 | 0.004295 | 4.4e-05 | 0.001108 | 0.285282 | 1.358023 | 2.5475 | 98.55 | 20.09 | 49.882 | 85.267328 | 93.989979 | 85.29066 | 0.011913 | 0.984948 | 0.021421 | 21.748767 | 2.480227 | 0.15615 | 0.048042 | 3.061128 | 3.061128 | 0.002056
2019-04-09 14:35 | 1554834901.5 | 20 | 0.199901 | 0.007423 | 0.000118 | 100.355164 | 76.892851 | 100.356939 | 20.48671 | 0.002695 | 0.002682 | 264.853196 | 0.262279 | 8.400328 | 0.003039 | 0.004192 | 0.004218 | 4.6e-05 | 0.001108 | 0.271844 | 1.378684 | 2.5476 | 98.55 | 20.09 | 49.891 | 85.905212 | 94.177332 | 85.589835 | 0.011915 | 0.984127 | 0.021315 | 21.658981 | 2.381956 | 0.15603 | 0.048891 | 3.099483 | 3.099483 | 0.002029
2019-04-09 14:35 | 1554834902.5 | 21 | 0.199486 | 0.007483 | 0.000121 | 100.331044 | 77.969708 | 99.550663 | 20.487307 | 0.002797 | 0.00278 | 264.764011 | 0.26155 | 8.403305 | 0.00308 | 0.004463 | 0.0044 | 4.8e-05 | 0.001107 | 0.262498 | 1.35986 | 2.5476 | 98.55 | 20.09 | 49.9 | 88.348854 | 95.17577 | 87.950469 | 0.011917 | 0.977693 | 0.02116 | 21.642659 | 2.255409 | 0.155596 | 0.051285 | 3.226923 | 3.226923 | 0.001943
2019-04-09 14:35 | 1554834903.5 | 22 | 0.198248 | 0.007555 | 0.000123 | 100.376605 | 77.621423 | 98.930758 | 20.487002 | 0.00287 | 0.002909 | 264.600861 | 0.262858 | 8.397143 | 0.003173 | 0.004348 | 0.004364 | 4.9e-05 | 0.001108 | 0.273835 | 1.354786 | 2.5476 | 98.55 | 20.09 | 49.917 | 90.108763 | 97.422158 | 91.05453 | 0.011921 | 0.96936 | 0.021004 | 21.667702 | 2.299514 | 0.156374 | 0.058556 | 3.655293 | 3.655293 | 0.001724
2019-04-09 14:35 | 1554834904.5 | 23 | 0.197255 | 0.00767 | 0.000125 | 100.301561 | 77.772163 | 98.677491 | 20.487258 | 0.002947 | 0.002878 | 264.471482 | 0.262064 | 8.400542 | 0.003133 | 0.00448 | 0.004393 | 4.6e-05 | 0.001108 | 0.280803 | 1.372797 | 2.5476 | 98.55 | 20.09 | 49.926 | 91.963254 | 96.450657 | 90.314473 | 0.011923 | 0.971334 | 0.020998 | 21.617952 | 2.275471 | 0.155902 | 0.064302 | 4.011004 | 4.011004 | 0.001566
2019-04-09 14:35 | 1554834905.5 | 24 | 0.196617 | 0.00785 | 0.000127 | 100.315557 | 76.925889 | 98.503796 | 20.487563 | 0.003029 | 0.002927 | 264.331217 | 0.262129 | 8.402577 | 0.003206 | 0.005059 | 0.004979 | 4.6e-05 | 0.001105 | 0.2573 | 1.349025 | 2.5476 | 98.55 | 20.09 | 49.94 | 93.954326 | 98.217268 | 91.478673 | 0.011927 | 0.968233 | 0.020946 | 21.633481 | 2.374582 | 0.155941 | 0.06787 | 4.221742 | 4.221742 | 0.001489
2019-04-09 14:35 | 1554834906.5 | 25 | 0.196356 | 0.008232 | 0.000129 | 100.236346 | 76.382126 | 98.105002 | 20.487456 | 0.003028 | 0.002947 | 264.165842 | 0.262357 | 8.401725 | 0.003247 | 0.00514 | 0.005089 | 4.7e-05 | 0.001104 | 0.26106 | 1.302888 | 2.5475 | 98.55 | 20.09 | 49.946 | 93.908878 | 99.217718 | 91.971882 | 0.011928 | 0.966925 | 0.02089 | 21.604241 | 2.430967 | 0.156076 | 0.068957 | 4.277316 | 4.277316 | 0.001471
2019-04-09 14:35 | 1554834907.5 | 26 | 0.196321 | 0.008728 | 0.000131 | 100.286673 | 76.811286 | 98.292544 | 20.487115 | 0.003159 | 0.002954 | 264.061841 | 0.261609 | 8.401901 | 0.003256 | 0.004942 | 0.0049 | 4.8e-05 | 0.001097 | 0.256249 | 1.316262 | 2.5475 | 98.55 | 20.09 | 49.951 | 97.073511 | 99.432299 | 92.139783 | 0.011929 | 0.96648 | 0.020905 | 21.629853 | 2.385342 | 0.155631 | 0.068587 | 4.257472 | 4.257472 | 0.001473
2019-04-09 14:35 | 1554834908.5 | 27 | 0.196333 | 0.009114 | 0.000132 | 100.293223 | 76.329816 | 98.687584 | 20.488147 | 0.00315 | 0.00307 | 263.870131 | 0.261713 | 8.401173 | 0.003273 | 0.00513 | 0.005109 | 4.8e-05 | 0.001098 | 0.253539 | 1.328217 | 2.5476 | 98.55 | 20.09 | 49.957 | 96.868283 | 99.847479 | 94.937944 | 0.011931 | 0.959133 | 0.020867 | 21.756126 | 2.442169 | 0.155693 | 0.068061 | 4.217269 | 4.217269 | 0.001488
2019-04-09 14:35 | 1554834909.5 | 28 | 0.196514 | 0.009356 | 0.000135 | 100.263444 | 75.725481 | 99.230734 | 20.487485 | 0.003224 | 0.00312 | 263.770519 | 0.262435 | 8.40283 | 0.003303 | 0.004282 | 0.004217 | 5.2e-05 | 0.001093 | 0.258019 | 1.369451 | 2.5475 | 98.55 | 20.09 | 49.959 | 98.642976 | 100.561732 | 96.143065 | 0.011931 | 0.956003 | 0.02089 | 21.851597 | 2.510612 | 0.156122 | 0.066698 | 4.137721 | 4.137721 | 0.001521
2019-04-09 14:35 | 1554834910.5 | 29 | 0.19661 | 0.009566 | 0.000136 | 100.25064 | 75.025472 | 99.687975 | 20.487401 | 0.003191 | 0.003143 | 263.577084 | 0.261817 | 8.401907 | 0.00333 | 0.004953 | 0.004951 | 5e-05 | 0.001094 | 0.251935 | 1.343519 | 2.5475 | 98.55 | 20.09 | 49.959 | 97.861225 | 101.206865 | 96.69611 | 0.011931 | 0.954574 | 0.020923 | 21.918278 | 2.592538 | 0.155755 | 0.065884 | 4.093739 | 4.093739 | 0.001533
2019-04-09 14:35 | 1554834911.5 | 30 | 0.196849 | 0.009716 | 0.000139 | 100.19793 | 74.279347 | 100.515375 | 20.488079 | 0.003298 | 0.003133 | 263.486711 | 0.262142 | 8.402765 | 0.003398 | 0.004936 | 0.004821 | 5e-05 | 0.001094 | 0.269134 | 1.328097 | 2.5475 | 98.55 | 20.08 | 49.959 | 100.446935 | 102.860805 | 96.447594 | 0.011924 | 0.955216 | 0.021016 | 22.001654 | 2.677233 | 0.155948 | 0.064287 | 4.012789 | 4.012789 | 0.001566
2019-04-09 14:35 | 1554834912.5 | 31 | 0.197128 | 0.009815 | 0.000139 | 100.211032 | 73.092362 | 101.169784 | 20.487748 | 0.003314 | 0.003233 | 263.302821 | 0.261609 | 8.402687 | 0.003446 | 0.004576 | 0.004594 | 5.3e-05 | 0.00109 | 0.252101 | 1.34251 | 2.5475 | 98.55 | 20.08 | 49.958 | 100.833647 | 104.026586 | 98.863648 | 0.011924 | 0.949012 | 0.021016 | 22.145187 | 2.82249 | 0.155631 | 0.062509 | 3.902236 | 3.902236 | 0.001607
2019-04-09 14:35 | 1554834913.5 | 32 | 0.197417 | 0.009849 | 0.000139 | 100.198824 | 72.55445 | 101.561303 | 20.487573 | 0.003424 | 0.003195 | 263.205087 | 0.262051 | 8.40064 | 0.003518 | 0.004858 | 0.004767 | 4.8e-05 | 0.001085 | 0.262 | 1.357786 | 2.5476 | 98.55 | 20.08 | 49.956 | 103.489786 | 105.778826 | 97.958754 | 0.011923 | 0.951326 | 0.021082 | 22.160994 | 2.88747 | 0.155894 | 0.060754 | 3.805171 | 3.805171 | 0.001651
2019-04-09 14:35 | 1554834914.5 | 33 | 0.197763 | 0.009834 | 0.000138 | 100.132416 | 72.382717 | 102.034271 | 20.488267 | 0.003405 | 0.003268 | 263.054836 | 0.260874 | 8.402629 | 0.003443 | 0.005291 | 0.005184 | 4.5e-05 | 0.001092 | 0.270793 | 1.34774 | 2.5476 | 98.55 | 20.08 | 49.954 | 103.0385 | 103.947862 | 99.714365 | 0.011923 | 0.946847 | 0.021082 | 22.265014 | 2.902736 | 0.155194 | 0.058714 | 3.677835 | 3.677835 | 0.001701
2019-04-09 14:35 | 1554834915.5 | 34 | 0.198064 | 0.009776 | 0.000135 | 100.145818 | 72.95642 | 102.753933 | 20.488497 | 0.0034 | 0.003194 | 262.938855 | 0.261602 | 8.402772 | 0.003513 | 0.004527 | 0.004617 | 4.9e-05 | 0.001088 | 0.239548 | 1.35423 | 2.5476 | 98.55 | 20.08 | 49.951 | 102.900444 | 105.643678 | 97.925107 | 0.011922 | 0.951412 | 0.021207 | 22.289722 | 2.833319 | 0.155627 | 0.056999 | 3.592199 | 3.592199 | 0.001746
2019-04-09 14:35 | 1554834916.5 | 35 | 0.198534 | 0.00968 | 0.000133 | 100.225029 | 72.822201 | 103.501762 | 20.487505 | 0.003402 | 0.003236 | 262.850284 | 0.262708 | 8.402414 | 0.003551 | 0.004709 | 0.004602 | 4.6e-05 | 0.001086 | 0.267531 | 1.332075 | 2.5475 | 98.55 | 20.08 | 49.949 | 102.95372 | 106.561065 | 98.930845 | 0.011921 | 0.948841 | 0.021255 | 22.400981 | 2.856861 | 0.156285 | 0.054316 | 3.431677 | 3.431677 | 0.001835
2019-04-09 14:35 | 1554834917.5 | 36 | 0.19878 | 0.009547 | 0.000128 | 100.159515 | 73.152244 | 104.17049 | 20.487832 | 0.003564 | 0.003201 | 262.701873 | 0.26168 | 8.401537 | 0.003507 | 0.005007 | 0.004961 | 5.1e-05 | 0.001074 | 0.261613 | 1.312298 | 2.5477 | 98.55 | 20.08 | 49.947 | 106.879495 | 105.51329 | 98.093097 | 0.011921 | 0.950982 | 0.021348 | 22.447917 | 2.810566 | 0.155674 | 0.053018 | 3.364768 | 3.364768 | 0.001865
2019-04-09 14:35 | 1554834918.5 | 37 | 0.19926 | 0.009375 | 0.000123 | 100.171724 | 74.228413 | 104.990613 | 20.489227 | 0.003458 | 0.003217 | 262.640116 | 0.262324 | 8.403084 | 0.00353 | 0.005615 | 0.005534 | 4.8e-05 | 0.001066 | 0.265042 | 1.309071 | 2.5476 | 98.55 | 20.08 | 49.943 | 104.322939 | 106.055003 | 98.490977 | 0.01192 | 0.949964 | 0.02142 | 22.548183 | 2.681028 | 0.156057 | 0.050367 | 3.208142 | 3.208142 | 0.00196
2019-04-09 14:35 | 1554834919.5 | 38 | 0.19994 | 0.009189 | 0.000119 | 100.094597 | 75.641852 | 105.655585 | 20.488942 | 0.003509 | 0.003231 | 262.481316 | 0.261979 | 8.401264 | 0.003498 | 0.005292 | 0.00523 | 5.1e-05 | 0.001066 | 0.258903 | 1.319992 | 2.5476 | 98.55 | 20.08 | 49.942 | 105.54881 | 105.293964 | 98.827833 | 0.01192 | 0.949103 | 0.021478 | 22.629725 | 2.50542 | 0.155852 | 0.046534 | 2.972966 | 2.972966 | 0.002113
2019-04-09 14:35 | 1554834920.5 | 39 | 0.200389 | 0.008953 | 0.000115 | 100.099361 | 76.670183 | 106.237935 | 20.489743 | 0.003511 | 0.003234 | 262.44279 | 0.262097 | 8.401608 | 0.003489 | 0.00519 | 0.005192 | 4.9e-05 | 0.001064 | 0.27472 | 1.339331 | 2.5476 | 98.55 | 20.08 | 49.941 | 105.612644 | 105.062725 | 98.897014 | 0.01192 | 0.948927 | 0.021535 | 22.694114 | 2.385066 | 0.155921 | 0.04414 | 2.828109 | 2.828109 | 0.002222
2019-04-09 14:35 | 1554834921.5 | 40 | 0.200829 | 0.008601 | 0.00011 | 100.124972 | 77.826196 | 106.426887 | 20.489279 | 0.003485 | 0.00321 | 262.308064 | 0.262949 | 8.399548 | 0.003493 | 0.004603 | 0.004545 | 5.3e-05 | 0.001057 | 0.261613 | 1.323847 | 2.5475 | 98.55 | 20.08 | 49.939 | 104.976451 | 105.155125 | 98.305203 | 0.011919 | 0.950439 | 0.021571 | 22.696214 | 2.253498 | 0.156428 | 0.04194 | 2.69222 | 2.69222 | 0.002342
2019-04-09 14:35 | 1554834922.5 | 41 | 0.201294 | 0.008177 | 0.000106 | 100.094597 | 79.456452 | 106.909947 | 20.489782 | 0.003498 | 0.003202 | 262.258037 | 0.262064 | 8.399957 | 0.003405 | 0.004845 | 0.004778 | 5.4e-05 | 0.00105 | 0.250663 | 1.359471 | 2.5475 | 98.55 | 20.08 | 49.94 | 105.277571 | 103.024239 | 98.119159 | 0.011919 | 0.950915 | 0.021626 | 22.741966 | 2.065354 | 0.155902 | 0.039677 | 2.553919 | 2.553919 | 0.00246
2019-04-09 14:35 | 1554834923.5 | 42 | 0.201828 | 0.007834 | 0.000101 | 100.067796 | 80.711924 | 107.258042 | 20.490301 | 0.003544 | 0.003217 | 262.142651 | 0.261947 | 8.400737 | 0.00349 | 0.004771 | 0.00465 | 5.3e-05 | 0.001049 | 0.279199 | 1.318668 | 2.5475 | 98.55 | 20.08 | 49.94 | 106.395427 | 105.094787 | 98.492024 | 0.011919 | 0.949961 | 0.02165 | 22.790395 | 1.922733 | 0.155832 | 0.036906 | 2.378768 | 2.378768 | 0.00264
2019-04-09 14:35 | 1554834924.5 | 43 | 0.202342 | 0.007452 | 9.7e-05 | 99.981437 | 82.371088 | 107.434789 | 20.490603 | 0.003521 | 0.003258 | 262.076658 | 0.261661 | 8.402934 | 0.003572 | 0.005488 | 0.005475 | 5.7e-05 | 0.001048 | 0.271512 | 1.333415 | 2.5476 | 98.55 | 20.08 | 49.94 | 105.841695 | 107.075139 | 99.481394 | 0.011919 | 0.947439 | 0.021639 | 22.839506 | 1.733006 | 0.155662 | 0.034294 | 2.209711 | 2.209711 | 0.002839
2019-04-09 14:35 | 1554834925.5 | 44 | 0.202531 | 0.007209 | 9.2e-05 | 99.962378 | 83.508173 | 107.420471 | 20.490298 | 0.003517 | 0.003221 | 261.990272 | 0.261908 | 8.401316 | 0.003423 | 0.00481 | 0.004706 | 5.7e-05 | 0.001052 | 0.265761 | 1.315132 | 2.5474 | 98.55 | 20.08 | 49.94 | 105.737353 | 103.482033 | 98.584577 | 0.011919 | 0.949724 | 0.021664 | 22.810485 | 1.608671 | 0.155809 | 0.033468 | 2.159249 | 2.159249 | 0.002908
2019-04-09 14:35 | 1554834926.5 | 45 | 0.202832 | 0.006965 | 8.9e-05 | 99.95672 | 84.409165 | 107.202648 | 20.490415 | 0.003479 | 0.003218 | 261.905515 | 0.261771 | 8.399522 | 0.003481 | 0.004826 | 0.004818 | 5.4e-05 | 0.001048 | 0.265374 | 1.324347 | 2.5475 | 98.55 | 20.08 | 49.941 | 104.838416 | 104.869929 | 98.505426 | 0.01192 | 0.949927 | 0.021644 | 22.78492 | 1.512176 | 0.155728 | 0.031965 | 2.060693 | 2.060693 | 0.003045
2019-04-09 14:35 | 1554834927.5 | 46 | 0.202958 | 0.006728 | 8.5e-05 | 99.988284 | 85.56793 | 107.278464 | 20.489964 | 0.003578 | 0.003269 | 261.857482 | 0.26155 | 8.400412 | 0.003446 | 0.005313 | 0.005231 | 5.2e-05 | 0.001051 | 0.265042 | 1.299691 | 2.5475 | 98.55 | 20.08 | 49.941 | 107.217707 | 104.034326 | 99.753741 | 0.01192 | 0.946747 | 0.021615 | 22.831222 | 1.393045 | 0.155596 | 0.031503 | 2.028445 | 2.028445 | 0.003091
2019-04-09 14:35 | 1554834928.5 | 47 | 0.203024 | 0.0065 | 8.2e-05 | 99.927833 | 86.556341 | 106.875209 | 20.490094 | 0.003573 | 0.003233 | 261.739278 | 0.261596 | 8.40231 | 0.003353 | 0.005151 | 0.005091 | 5.6e-05 | 0.00105 | 0.239548 | 1.317408 | 2.5475 | 98.55 | 20.08 | 49.94 | 107.101337 | 101.782785 | 98.867386 | 0.011919 | 0.949002 | 0.0216 | 22.761172 | 1.284908 | 0.155623 | 0.031389 | 2.019865 | 2.019865 | 0.003105
2019-04-09 14:35 | 1554834929.5 | 48 | 0.203021 | 0.006308 | 8e-05 | 99.897756 | 86.902903 | 106.779207 | 20.490243 | 0.003568 | 0.003267 | 261.713268 | 0.261745 | 8.399704 | 0.003445 | 0.005048 | 0.004972 | 5.4e-05 | 0.001052 | 0.251382 | 1.346968 | 2.5475 | 98.55 | 20.07 | 49.94 | 106.984264 | 104.009399 | 99.685586 | 0.011912 | 0.94692 | 0.021567 | 22.775952 | 1.246474 | 0.155712 | 0.031646 | 2.033408 | 2.033408 | 0.003086
2019-04-09 14:35 | 1554834930.5 | 49 | 0.203031 | 0.006124 | 7.8e-05 | 99.901627 | 86.429005 | 106.632035 | 20.49024 | 0.003544 | 0.003248 | 261.571009 | 0.261303 | 8.40142 | 0.003443 | 0.004935 | 0.004887 | 5.3e-05 | 0.001047 | 0.268415 | 1.355609 | 2.5476 | 98.55 | 20.07 | 49.941 | 106.397793 | 103.95609 | 99.234696 | 0.011912 | 0.948066 | 0.021565 | 22.746484 | 1.29573 | 0.155449 | 0.031813 | 2.044077 | 2.044077 | 0.003065
2019-04-09 14:36 | 1554834931.5 | 50 | 0.202989 | 0.005971 | 7.7e-05 | 99.928727 | 85.907612 | 106.718883 | 20.490798 | 0.003518 | 0.003264 | 261.527557 | 0.261583 | 8.403422 | 0.003391 | 0.004514 | 0.004429 | 5.3e-05 | 0.001048 | 0.26106 | 1.341791 | 2.5475 | 98.55 | 20.07 | 49.941 | 105.766217 | 102.70001 | 99.612383 | 0.011912 | 0.947106 | 0.021563 | 22.767282 | 1.352279 | 0.155616 | 0.032256 | 2.072373 | 2.072373 | 0.003026
2019-04-09 14:36 | 1554834932.5 | 51 | 0.202962 | 0.005844 | 7.5e-05 | 99.911454 | 86.004663 | 106.38675 | 20.491197 | 0.003588 | 0.00329 | 261.398562 | 0.26183 | 8.402174 | 0.003432 | 0.00502 | 0.004886 | 5.2e-05 | 0.00105 | 0.266646 | 1.343691 | 2.5476 | 98.55 | 20.07 | 49.94 | 107.468682 | 103.679375 | 100.249957 | 0.011912 | 0.945489 | 0.021511 | 22.751258 | 1.340633 | 0.155763 | 0.032576 | 2.087937 | 2.087937 | 0.003006
2019-04-09 14:36 | 1554834933.5 | 52 | 0.20296 | 0.005755 | 7.4e-05 | 99.868572 | 86.121676 | 106.330651 | 20.490687 | 0.003515 | 0.003283 | 261.324366 | 0.262272 | 8.400282 | 0.003427 | 0.003923 | 0.003936 | 5.3e-05 | 0.001049 | 0.26377 | 1.339785 | 2.5476 | 98.55 | 20.07 | 49.94 | 105.688988 | 103.559446 | 100.07364 | 0.011912 | 0.945935 | 0.02151 | 22.739888 | 1.324632 | 0.156026 | 0.032695 | 2.095551 | 2.095551 | 0.003001
2019-04-09 14:36 | 1554834934.5 | 53 | 0.20296 | 0.005695 | 7.3e-05 | 99.833433 | 86.78417 | 106.673113 | 20.491262 | 0.003606 | 0.003329 | 261.221285 | 0.261771 | 8.401498 | 0.003502 | 0.005024 | 0.004965 | 5.5e-05 | 0.00105 | 0.262719 | 1.326193 | 2.5476 | 98.55 | 20.07 | 49.94 | 107.906708 | 105.382795 | 101.18789 | 0.011912 | 0.94312 | 0.021513 | 22.810452 | 1.252942 | 0.155728 | 0.032771 | 2.100685 | 2.100685 | 0.002988
2019-04-09 14:36 | 1554834935.5 | 54 | 0.202938 | 0.005647 | 7.2e-05 | 99.848621 | 87.705814 | 107.085286 | 20.491891 | 0.003552 | 0.00331 | 261.142086 | 0.262812 | 8.402928 | 0.003415 | 0.005376 | 0.005321 | 5.3e-05 | 0.001046 | 0.265208 | 1.302184 | 2.5475 | 98.55 | 20.07 | 49.941 | 106.608789 | 103.267527 | 100.747457 | 0.011912 | 0.944231 | 0.021567 | 22.841029 | 1.159813 | 0.156347 | 0.03296 | 2.118197 | 2.118197 | 0.002975
2019-04-09 14:36 | 1554834936.5 | 55 | 0.202978 | 0.005614 | 7.3e-05 | 99.780426 | 88.116045 | 107.673033 | 20.491521 | 0.003596 | 0.003277 | 261.055278 | 0.260939 | 8.401712 | 0.00351 | 0.004917 | 0.004841 | 5.1e-05 | 0.001045 | 0.27295 | 1.319245 | 2.5475 | 98.55 | 20.07 | 49.942 | 107.656407 | 105.584556 | 99.945803 | 0.011912 | 0.946259 | 0.02165 | 22.879059 | 1.111962 | 0.155232 | 0.032765 | 2.113702 | 2.113702 | 0.00296
2019-04-09 14:36 | 1554834937.5 | 56 | 0.202976 | 0.005592 | 7.2e-05 | 99.738438 | 87.588801 | 107.60379 | 20.49217 | 0.003562 | 0.003285 | 260.952599 | 0.262565 | 8.401101 | 0.003457 | 0.004538 | 0.004518 | 5.1e-05 | 0.001043 | 0.255696 | 1.305267 | 2.5476 | 98.55 | 20.07 | 49.942 | 106.845886 | 104.295282 | 100.140141 | 0.011912 | 0.945767 | 0.021637 | 22.877657 | 1.161878 | 0.1562 | 0.032801 | 2.114814 | 2.114814 | 0.002977
2019-04-09 14:36 | 1554834938.5 | 57 | 0.203127 | 0.00558 | 7.1e-05 | 99.734566 | 87.87617 | 107.95963 | 20.490963 | 0.003612 | 0.003287 | 260.916469 | 0.261563 | 8.40376 | 0.003481 | 0.005213 | 0.00511 | 4.8e-05 | 0.001042 | 0.248728 | 1.363689 | 2.5475 | 98.55 | 20.07 | 49.942 | 108.048217 | 104.873617 | 100.171128 | 0.011912 | 0.945688 | 0.021672 | 22.916405 | 1.132233 | 0.155604 | 0.031916 | 2.061152 | 2.061152 | 0.003042
2019-04-09 14:36 | 1554834939.5 | 58 | 0.203308 | 0.005558 | 7.1e-05 | 99.70449 | 88.186941 | 108.430485 | 20.492173 | 0.003629 | 0.003291 | 260.782414 | 0.261368 | 8.40207 | 0.00349 | 0.005076 | 0.005056 | 5.5e-05 | 0.001039 | 0.276877 | 1.334782 | 2.5475 | 98.55 | 20.07 | 49.944 | 108.475603 | 105.09977 | 100.270499 | 0.011913 | 0.945437 | 0.021716 | 22.969381 | 1.097959 | 0.155488 | 0.030858 | 1.997061 | 1.997061 | 0.003138
2019-04-09 14:36 | 1554834940.5 | 59 | 0.203447 | 0.005532 | 6.9e-05 | 99.6628 | 88.922397 | 108.930916 | 20.491979 | 0.003586 | 0.003241 | 260.753548 | 0.262253 | 8.399717 | 0.003442 | 0.004926 | 0.004863 | 5.5e-05 | 0.001041 | 0.265761 | 1.302117 | 2.5474 | 98.55 | 20.07 | 49.946 | 107.428424 | 103.931865 | 99.058239 | 0.011913 | 0.948516 | 0.021802 | 22.984924 | 1.019932 | 0.156014 | 0.03006 | 1.953207 | 1.953207 | 0.003219
2019-04-09 14:36 | 1554834941.5 | 60 | 0.203508 | 0.005501 | 6.8e-05 | 99.59788 | 88.594762 | 109.216808 | 20.493014 | 0.00366 | 0.003268 | 260.638123 | 0.261322 | 8.40413 | 0.003497 | 0.005389 | 0.005382 | 5.3e-05 | 0.00104 | 0.27743 | 1.342645 | 2.5475 | 98.55 | 20.07 | 49.947 | 109.211766 | 105.25479 | 99.718271 | 0.011914 | 0.946837 | 0.021811 | 23.035464 | 1.047121 | 0.155461 | 0.029736 | 1.933023 | 1.933023 | 0.003241
2019-04-09 14:36 | 1554834942.5 | 61 | 0.203679 | 0.005456 | 6.7e-05 | 99.58984 | 88.749976 | 109.798688 | 20.492206 | 0.003603 | 0.003266 | 260.59699 | 0.261615 | 8.398586 | 0.003419 | 0.004938 | 0.00486 | 5.1e-05 | 0.001045 | 0.275605 | 1.328292 | 2.5474 | 98.55 | 20.07 | 49.948 | 107.827267 | 103.364479 | 99.675895 | 0.011914 | 0.946944 | 0.02187 | 23.095433 | 1.030742 | 0.155635 | 0.028764 | 1.875105 | 1.875105 | 0.003345
2019-04-09 14:36 | 1554834943.5 | 62 | 0.203717 | 0.00539 | 6.6e-05 | 99.582098 | 89.121662 | 110.429389 | 20.492855 | 0.003618 | 0.003159 | 260.510106 | 0.261329 | 8.402336 | 0.003497 | 0.004898 | 0.004893 | 5.2e-05 | 0.001042 | 0.269687 | 1.331069 | 2.5477 | 98.55 | 20.07 | 49.949 | 108.190912 | 105.276456 | 97.082969 | 0.011914 | 0.953576 | 0.022009 | 23.080988 | 0.992665 | 0.155465 | 0.028618 | 1.877518 | 1.877518 | 0.003337
2019-04-09 14:36 | 1554834944.5 | 63 | 0.203883 | 0.005315 | 6.4e-05 | 99.569293 | 89.330908 | 110.673032 | 20.492825 | 0.003515 | 0.003198 | 260.459734 | 0.261953 | 8.401153 | 0.003393 | 0.00575 | 0.005666 | 5.6e-05 | 0.001036 | 0.268802 | 1.352804 | 2.5475 | 98.55 | 20.07 | 49.949 | 105.709269 | 102.749208 | 98.033455 | 0.011914 | 0.951134 | 0.022006 | 23.136077 | 0.970539 | 0.155836 | 0.027715 | 1.818067 | 1.818067 | 0.003454
2019-04-09 14:36 | 1554834945.5 | 64 | 0.204048 | 0.005222 | 6.4e-05 | 99.547851 | 89.972755 | 110.651438 | 20.492725 | 0.003625 | 0.003175 | 260.387532 | 0.261693 | 8.402518 | 0.003435 | 0.00521 | 0.005234 | 5.2e-05 | 0.001033 | 0.263438 | 1.328766 | 2.5475 | 98.55 | 20.07 | 49.948 | 108.360295 | 103.758879 | 97.481599 | 0.011914 | 0.952551 | 0.02202 | 23.116616 | 0.904576 | 0.155681 | 0.026843 | 1.762073 | 1.762073 | 0.003561
2019-04-09 14:36 | 1554834946.5 | 65 | 0.204394 | 0.005137 | 6.3e-05 | 99.507352 | 90.197486 | 111.117365 | 20.493413 | 0.003569 | 0.003172 | 260.314792 | 0.261166 | 8.401972 | 0.003429 | 0.005373 | 0.005274 | 5.3e-05 | 0.001033 | 0.252101 | 1.35308 | 2.5476 | 98.55 | 20.07 | 49.947 | 107.013335 | 103.608622 | 97.411015 | 0.011914 | 0.952732 | 0.022068 | 23.163028 | 0.878622 | 0.155368 | 0.024871 | 1.636373 | 1.636373 | 0.003826
2019-04-09 14:36 | 1554834947.5 | 66 | 0.204717 | 0.00503 | 6.3e-05 | 99.519859 | 90.40329 | 111.439405 | 20.492306 | 0.003512 | 0.003189 | 260.275672 | 0.261934 | 8.402447 | 0.003438 | 0.00488 | 0.004848 | 5.2e-05 | 0.001038 | 0.243861 | 1.327205 | 2.5476 | 98.55 | 20.07 | 49.946 | 105.62849 | 103.847142 | 97.809717 | 0.011913 | 0.951708 | 0.022088 | 23.209045 | 0.859361 | 0.155825 | 0.023063 | 1.518881 | 1.518881 | 0.004134
2019-04-09 14:36 | 1554834948.5 | 67 | 0.204956 | 0.004926 | 6.1e-05 | 99.432905 | 90.121772 | 111.566625 | 20.492611 | 0.003545 | 0.003169 | 260.182884 | 0.26181 | 8.40012 | 0.003365 | 0.004541 | 0.004441 | 5.5e-05 | 0.001037 | 0.252267 | 1.312189 | 2.5475 | 98.55 | 20.07 | 49.945 | 106.426073 | 102.076428 | 97.32473 | 0.011913 | 0.952954 | 0.022115 | 23.207104 | 0.879439 | 0.155751 | 0.021759 | 1.434807 | 1.434807 | 0.004375
2019-04-09 14:36 | 1554834949.5 | 68 | 0.205193 | 0.004808 | 6.1e-05 | 99.418312 | 90.459043 | 111.94852 | 20.492988 | 0.003533 | 0.003186 | 260.159155 | 0.261023 | 8.402219 | 0.003311 | 0.004625 | 0.00459 | 5.4e-05 | 0.001038 | 0.267365 | 1.318859 | 2.5475 | 98.55 | 20.07 | 49.945 | 106.132666 | 100.758688 | 97.740566 | 0.011913 | 0.951886 | 0.022141 | 23.259832 | 0.844715 | 0.155283 | 0.020481 | 1.352104 | 1.352104 | 0.004628
2019-04-09 14:36 | 1554834950.5 | 69 | 0.205293 | 0.004687 | 5.9e-05 | 99.391214 | 90.635938 | 112.628044 | 20.493173 | 0.003521 | 0.003194 | 260.045666 | 0.261628 | 8.402187 | 0.003296 | 0.005531 | 0.005443 | 5.3e-05 | 0.001032 | 0.277927 | 1.327937 | 2.5476 | 98.55 | 20.07 | 49.943 | 105.846393 | 100.389261 | 97.942953 | 0.011913 | 0.951366 | 0.022202 | 23.336683 | 0.824802 | 0.155643 | 0.020035 | 1.326375 | 1.326375 | 0.004729
2019-04-09 14:36 | 1554834951.5 | 70 | 0.205448 | 0.004557 | 5.7e-05 | 99.407591 | 91.309792 | 112.936472 | 20.493841 | 0.003497 | 0.003158 | 260.039532 | 0.26168 | 8.402317 | 0.003364 | 0.004764 | 0.004727 | 5.2e-05 | 0.001026 | 0.246571 | 1.290994 | 2.5475 | 98.55 | 20.07 | 49.944 | 105.257781 | 102.042288 | 97.066783 | 0.011913 | 0.953618 | 0.022258 | 23.341011 | 0.760022 | 0.155674 | 0.019263 | 1.278589 | 1.278589 | 0.004907
2019-04-09 14:36 | 1554834952.5 | 71 | 0.205528 | 0.004418 | 5.6e-05 | 99.332549 | 91.384816 | 113.211099 | 20.492975 | 0.003471 | 0.003071 | 259.952283 | 0.261023 | 8.401394 | 0.003302 | 0.005154 | 0.005112 | 5.4e-05 | 0.001019 | 0.260009 | 1.319124 | 2.5475 | 98.55 | 20.07 | 49.944 | 104.634159 | 100.535645 | 94.964601 | 0.011913 | 0.959064 | 0.022349 | 23.30293 | 0.745921 | 0.155283 | 0.018955 | 1.263353 | 1.263353 | 0.004953
2019-04-09 14:36 | 1554834953.5 | 72 | 0.205739 | 0.004279 | 5.4e-05 | 99.360541 | 91.390324 | 113.359914 | 20.493588 | 0.003472 | 0.003149 | 259.942661 | 0.261817 | 8.401205 | 0.003296 | 0.004908 | 0.004854 | 5.4e-05 | 0.001016 | 0.270793 | 1.352582 | 2.5475 | 98.55 | 20.07 | 49.943 | 104.65827 | 100.388699 | 96.856439 | 0.011913 | 0.95416 | 0.022306 | 23.378083 | 0.747902 | 0.155755 | 0.017862 | 1.188315 | 1.188315 | 0.005282
2019-04-09 14:36 | 1554834954.5 | 73 | 0.205992 | 0.004144 | 5.3e-05 | 99.287879 | 91.612647 | 113.78758 | 20.494561 | 0.003463 | 0.00304 | 259.862389 | 0.262259 | 8.401179 | 0.003261 | 0.004611 | 0.004529 | 5.4e-05 | 0.001017 | 0.254258 | 1.359066 | 2.5475 | 98.55 | 20.07 | 49.942 | 104.43915 | 99.557302 | 94.214642 | 0.011912 | 0.961022 | 0.022429 | 23.338375 | 0.719626 | 0.156018 | 0.016512 | 1.104499 | 1.104499 | 0.005693
2019-04-09 14:36 | 1554834955.5 | 74 | 0.206145 | 0.003995 | 5.1e-05 | 99.366199 | 91.874546 | 113.820676 | 20.493559 | 0.003396 | 0.003079 | 259.818592 | 0.261069 | 8.404286 | 0.003313 | 0.004942 | 0.004937 | 5.5e-05 | 0.001012 | 0.266093 | 1.350251 | 2.5475 | 98.55 | 20.07 | 49.942 | 102.824508 | 100.821175 | 95.157726 | 0.011912 | 0.958561 | 0.022403 | 23.371711 | 0.701145 | 0.15531 | 0.015772 | 1.053857 | 1.053857 | 0.005939
2019-04-09 14:36 | 1554834956.5 | 75 | 0.206282 | 0.003855 | 4.9e-05 | 99.333739 | 92.3894 | 113.702141 | 20.494065 | 0.003404 | 0.003008 | 259.769352 | 0.262305 | 8.401511 | 0.003291 | 0.00479 | 0.004687 | 5.4e-05 | 0.001006 | 0.258184 | 1.324352 | 2.5474 | 98.55 | 20.07 | 49.942 | 103.022128 | 100.270652 | 93.455162 | 0.011912 | 0.963013 | 0.022443 | 23.305484 | 0.648238 | 0.156045 | 0.01513 | 1.01283 | 1.01283 | 0.006209
2019-04-09 14:36 | 1554834957.5 | 76 | 0.206374 | 0.003715 | 4.8e-05 | 99.234872 | 92.942799 | 114.09859 | 20.49316 | 0.003356 | 0.002983 | 259.696497 | 0.261212 | 8.400945 | 0.003274 | 0.004755 | 0.004737 | 5.3e-05 | 0.00101 | 0.268637 | 1.354602 | 2.5475 | 98.55 | 20.07 | 49.942 | 101.857906 | 99.858657 | 92.847869 | 0.011912 | 0.96461 | 0.022501 | 23.326733 | 0.585915 | 0.155395 | 0.014751 | 0.989999 | 0.989999 | 0.006326
2019-04-09 14:36 | 1554834958.5 | 77 | 0.206484 | 0.003584 | 4.7e-05 | 99.185142 | 93.468667 | 114.326037 | 20.49448 | 0.003419 | 0.002971 | 259.671427 | 0.260808 | 8.401771 | 0.003149 | 0.004659 | 0.00458 | 5e-05 | 0.001008 | 0.244027 | 1.333145 | 2.5475 | 98.55 | 20.07 | 49.944 | 103.377843 | 96.850305 | 92.547324 | 0.011913 | 0.965403 | 0.022533 | 23.340383 | 0.530966 | 0.155155 | 0.014255 | 0.958096 | 0.958096 | 0.006526
2019-04-09 14:36 | 1554834959.5 | 78 | 0.206527 | 0.003459 | 4.6e-05 | 99.170252 | 93.473828 | 114.195061 | 20.494006 | 0.003347 | 0.003021 | 259.580574 | 0.260893 | 8.401738 | 0.003138 | 0.004605 | 0.00454 | 5.4e-05 | 0.001016 | 0.255143 | 1.358354 | 2.5475 | 98.55 | 20.07 | 49.947 | 101.638004 | 96.576505 | 93.762584 | 0.011914 | 0.962206 | 0.022483 | 23.365736 | 0.529129 | 0.155205 | 0.014154 | 0.94924 | 0.94924 | 0.006589
2019-04-09 14:36 | 1554834960.5 | 79 | 0.206574 | 0.003345 | 4.5e-05 | 99.152384 | 93.858938 | 113.966207 | 20.493951 | 0.00343 | 0.002995 | 259.580057 | 0.260626 | 8.402928 | 0.003175 | 0.004663 | 0.00465 | 5.2e-05 | 0.001015 | 0.27743 | 1.340538 | 2.5475 | 98.55 | 20.07 | 49.948 | 103.643548 | 97.466369 | 93.126389 | 0.011914 | 0.963877 | 0.02248 | 23.322066 | 0.490742 | 0.155047 | 0.014012 | 0.939583 | 0.939583 | 0.00665
2019-04-09 14:36 | 1554834961.5 | 80 | 0.206623 | 0.003239 | 4.4e-05 | 99.180676 | 94.059578 | 114.028878 | 20.494957 | 0.003328 | 0.002935 | 259.472376 | 0.261765 | 8.401602 | 0.003141 | 0.004583 | 0.004504 | 5.6e-05 | 0.001009 | 0.264489 | 1.314945 | 2.5476 | 98.55 | 20.07 | 49.949 | 101.182061 | 96.64697 | 91.678165 | 0.011914 | 0.967703 | 0.02253 | 23.282312 | 0.474193 | 0.155724 | 0.013852 | 0.931056 | 0.931056 | 0.00674
2019-04-09 14:36 | 1554834962.5 | 81 | 0.206663 | 0.003144 | 4.2e-05 | 99.104738 | 94.271233 | 114.052351 | 20.494607 | 0.00337 | 0.002986 | 259.478394 | 0.261303 | 8.401764 | 0.003037 | 0.00473 | 0.004698 | 5.6e-05 | 0.001012 | 0.27848 | 1.334404 | 2.5476 | 98.55 | 20.07 | 49.95 | 102.185131 | 94.134122 | 92.905692 | 0.011914 | 0.964458 | 0.022495 | 23.323849 | 0.447238 | 0.155449 | 0.013732 | 0.921568 | 0.921568 | 0.006798
2019-04-09 14:36 | 1554834963.5 | 82 | 0.206682 | 0.003061 | 4.2e-05 | 99.102355 | 94.224429 | 114.216892 | 20.495317 | 0.003356 | 0.002938 | 259.395841 | 0.260971 | 8.40129 | 0.003078 | 0.004399 | 0.00432 | 5.4e-05 | 0.00101 | 0.277927 | 1.29777 | 2.5476 | 98.55 | 20.07 | 49.95 | 101.849121 | 95.124931 | 91.768405 | 0.011914 | 0.967464 | 0.022546 | 23.304381 | 0.451464 | 0.155252 | 0.013722 | 0.923064 | 0.923064 | 0.006778
2019-04-09 14:36 | 1554834964.5 | 83 | 0.206718 | 0.002994 | 4.1e-05 | 99.060664 | 94.652212 | 114.144128 | 20.494766 | 0.003327 | 0.002965 | 259.374125 | 0.260405 | 8.400815 | 0.003092 | 0.005266 | 0.005263 | 5.4e-05 | 0.001013 | 0.268084 | 1.314465 | 2.5476 | 98.55 | 20.07 | 49.95 | 101.148968 | 95.464899 | 92.411404 | 0.011914 | 0.965762 | 0.022519 | 23.317472 | 0.407184 | 0.154915 | 0.013585 | 0.912834 | 0.912834 | 0.006839
2019-04-09 14:36 | 1554834965.5 | 84 | 0.206688 | 0.002933 | 4.1e-05 | 99.071682 | 95.129552 | 114.441523 | 20.495145 | 0.003341 | 0.002985 | 259.316623 | 0.260431 | 8.402239 | 0.003141 | 0.00454 | 0.004524 | 5.2e-05 | 0.00101 | 0.258406 | 1.366248 | 2.5475 | 98.55 | 20.07 | 49.952 | 101.490041 | 96.658985 | 92.882829 | 0.011915 | 0.964518 | 0.022534 | 23.362878 | 0.363184 | 0.154931 | 0.013846 | 0.930978 | 0.930978 | 0.006707
2019-04-09 14:36 | 1554834966.5 | 85 | 0.206742 | 0.002875 | 4.1e-05 | 99.064833 | 95.070703 | 114.54081 | 20.495531 | 0.003301 | 0.002887 | 259.284633 | 0.261589 | 8.402473 | 0.003123 | 0.004892 | 0.004849 | 4.8e-05 | 0.001001 | 0.251935 | 1.348708 | 2.5476 | 98.55 | 20.07 | 49.953 | 100.533544 | 96.219945 | 90.539793 | 0.011915 | 0.970732 | 0.022616 | 23.298083 | 0.368101 | 0.155619 | 0.013595 | 0.917379 | 0.917379 | 0.006836
2019-04-09 14:36 | 1554834967.5 | 86 | 0.206748 | 0.00283 | 4.1e-05 | 98.979962 | 95.131272 | 114.486589 | 20.496294 | 0.003262 | 0.00294 | 259.25479 | 0.26157 | 8.398306 | 0.003128 | 0.004825 | 0.004761 | 5.3e-05 | 0.001 | 0.274001 | 1.318559 | 2.5477 | 98.55 | 20.07 | 49.954 | 99.578577 | 96.343572 | 91.799962 | 0.011915 | 0.96738 | 0.022572 | 23.332887 | 0.354738 | 0.155608 | 0.013614 | 0.916905 | 0.916905 | 0.006839
2019-04-09 14:36 | 1554834968.5 | 87 | 0.206771 | 0.002792 | 4.1e-05 | 99.028503 | 95.083091 | 114.616626 | 20.495162 | 0.003379 | 0.002829 | 259.166659 | 0.261049 | 8.40402 | 0.003005 | 0.003925 | 0.003942 | 5e-05 | 0.000997 | 0.269134 | 1.319951 | 2.5475 | 98.55 | 20.07 | 49.955 | 102.419777 | 93.379546 | 89.124983 | 0.011916 | 0.974523 | 0.022668 | 23.260417 | 0.363654 | 0.155298 | 0.013524 | 0.914706 | 0.914706 | 0.006842
2019-04-09 14:36 | 1554834969.5 | 88 | 0.206729 | 0.002755 | 4e-05 | 98.96418 | 95.002215 | 114.845012 | 20.495979 | 0.003245 | 0.002855 | 259.181322 | 0.260704 | 8.403688 | 0.00297 | 0.004837 | 0.004771 | 5.2e-05 | 0.00099 | 0.260341 | 1.338242 | 2.5475 | 98.55 | 20.07 | 49.954 | 99.157863 | 92.529979 | 89.768017 | 0.011915 | 0.972797 | 0.02267 | 23.304235 | 0.365454 | 0.155093 | 0.013821 | 0.93495 | 0.93495 | 0.006685
2019-04-09 14:36 | 1554834970.5 | 89 | 0.206711 | 0.002723 | 4e-05 | 98.941846 | 95.190811 | 114.997816 | 20.496076 | 0.003318 | 0.002845 | 259.098481 | 0.260704 | 8.402616 | 0.003079 | 0.004175 | 0.004128 | 5.5e-05 | 0.000986 | 0.289817 | 1.345404 | 2.5476 | 98.55 | 20.07 | 49.953 | 100.943627 | 95.160901 | 89.528249 | 0.011915 | 0.97344 | 0.022693 | 23.312028 | 0.345696 | 0.155093 | 0.013972 | 0.946114 | 0.946114 | 0.006606
2019-04-09 14:36 | 1554834971.5 | 90 | 0.206693 | 0.002704 | 3.9e-05 | 98.93589 | 95.137811 | 114.979039 | 20.495681 | 0.00329 | 0.002914 | 259.107087 | 0.260769 | 8.399795 | 0.003059 | 0.004547 | 0.004492 | 5.3e-05 | 0.000985 | 0.266093 | 1.355731 | 2.5475 | 98.55 | 20.07 | 49.951 | 100.245626 | 94.67674 | 91.18633 | 0.011915 | 0.96901 | 0.022639 | 23.363348 | 0.350139 | 0.155132 | 0.014102 | 0.952731 | 0.952731 | 0.006562
2019-04-09 14:36 | 1554834972.5 | 91 | 0.206726 | 0.002677 | 3.8e-05 | 98.98562 | 95.11441 | 114.870831 | 20.495392 | 0.003277 | 0.002883 | 259.02532 | 0.26116 | 8.39921 | 0.003017 | 0.004835 | 0.004812 | 5.5e-05 | 0.000984 | 0.273669 | 1.325822 | 2.5474 | 98.55 | 20.07 | 49.95 | 99.93628 | 93.661435 | 90.431016 | 0.011914 | 0.971023 | 0.022652 | 23.328133 | 0.356835 | 0.155364 | 0.013939 | 0.94232 | 0.94232 | 0.006644
2019-04-09 14:36 | 1554834973.5 | 92 | 0.206788 | 0.002656 | 3.8e-05 | 98.910579 | 94.906196 | 114.775767 | 20.495541 | 0.003265 | 0.002861 | 259.022062 | 0.261361 | 8.402187 | 0.003036 | 0.004792 | 0.00476 | 5.3e-05 | 0.000987 | 0.271844 | 1.356928 | 2.5476 | 98.55 | 20.07 | 49.949 | 99.645299 | 94.1208 | 89.912336 | 0.011914 | 0.97241 | 0.022659 | 23.30184 | 0.369653 | 0.155484 | 0.013596 | 0.919434 | 0.919434 | 0.006815
2019-04-09 14:36 | 1554834974.5 | 93 | 0.206745 | 0.002643 | 3.7e-05 | 98.911471 | 94.927878 | 114.571323 | 20.495781 | 0.003236 | 0.002778 | 258.967953 | 0.260997 | 8.402733 | 0.003001 | 0.004175 | 0.00411 | 5.5e-05 | 0.000983 | 0.248728 | 1.403431 | 2.5475 | 98.55 | 20.07 | 49.947 | 98.954627 | 93.273808 | 87.895395 | 0.011914 | 0.977842 | 0.022702 | 23.21632 | 0.36769 | 0.155267 | 0.013869 | 0.939729 | 0.939729 | 0.006659
2019-04-09 14:36 | 1554834975.5 | 94 | 0.206808 | 0.002623 | 3.6e-05 | 98.897177 | 94.976404 | 114.541279 | 20.495635 | 0.003265 | 0.002837 | 258.926763 | 0.260984 | 8.402915 | 0.003012 | 0.004245 | 0.004191 | 5.4e-05 | 0.00099 | 0.26106 | 1.392264 | 2.5476 | 98.55 | 20.07 | 49.946 | 99.640796 | 93.54278 | 89.333247 | 0.011913 | 0.973963 | 0.022654 | 23.259453 | 0.361827 | 0.15526 | 0.013518 | 0.914051 | 0.914051 | 0.006845
2019-04-09 14:36 | 1554834976.5 | 95 | 0.206846 | 0.002609 | 3.5e-05 | 98.937677 | 95.177046 | 114.278624 | 20.497004 | 0.003261 | 0.002817 | 258.876161 | 0.261511 | 8.404039 | 0.00306 | 0.003474 | 0.003378 | 6.1e-05 | 0.000988 | 0.270074 | 1.384632 | 2.5476 | 98.55 | 20.07 | 49.946 | 99.563554 | 94.709392 | 88.847232 | 0.011913 | 0.975271 | 0.022643 | 23.217189 | 0.346613 | 0.155573 | 0.013309 | 0.899473 | 0.899473 | 0.00697
2019-04-09 14:36 | 1554834977.5 | 96 | 0.206819 | 0.002603 | 3.6e-05 | 98.8671 | 95.203201 | 114.230271 | 20.497387 | 0.003212 | 0.002842 | 258.81728 | 0.261231 | 8.400685 | 0.002972 | 0.004974 | 0.004931 | 5.6e-05 | 0.00099 | 0.267531 | 1.386069 | 2.5477 | 98.55 | 20.07 | 49.945 | 98.367235 | 92.588481 | 89.45463 | 0.011913 | 0.973637 | 0.022619 | 23.231743 | 0.337772 | 0.155407 | 0.013479 | 0.910015 | 0.910015 | 0.006882
2019-04-09 14:36 | 1554834978.5 | 97 | 0.206831 | 0.002592 | 3.7e-05 | 98.896283 | 95.210427 | 114.319466 | 20.496002 | 0.003202 | 0.002859 | 258.823605 | 0.261407 | 8.401004 | 0.002965 | 0.004512 | 0.004505 | 5.7e-05 | 0.000986 | 0.268415 | 1.341123 | 2.5476 | 98.55 | 20.07 | 49.944 | 98.125223 | 92.412606 | 89.859558 | 0.011913 | 0.972551 | 0.022615 | 23.253784 | 0.339733 | 0.155511 | 0.013417 | 0.905572 | 0.905572 | 0.006921
2019-04-09 14:36 | 1554834979.5 | 98 | 0.206805 | 0.002574 | 3.8e-05 | 98.826303 | 95.251726 | 114.104693 | 20.496735 | 0.003174 | 0.002708 | 258.735723 | 0.261036 | 8.400822 | 0.002873 | 0.004626 | 0.004629 | 5.7e-05 | 0.00099 | 0.256083 | 1.306536 | 2.5476 | 98.55 | 20.07 | 49.942 | 97.463769 | 90.185423 | 86.217835 | 0.011912 | 0.982407 | 0.022708 | 23.115105 | 0.329523 | 0.15529 | 0.013591 | 0.92105 | 0.92105 | 0.006795
2019-04-09 14:36 | 1554834980.5 | 99 | 0.206819 | 0.002565 | 3.9e-05 | 98.884967 | 95.163279 | 114.021601 | 20.496894 | 0.003173 | 0.002797 | 258.745039 | 0.261049 | 8.402993 | 0.002887 | 0.004616 | 0.004555 | 5.6e-05 | 0.000993 | 0.263604 | 1.313213 | 2.5474 | 98.55 | 20.07 | 49.942 | 97.419963 | 90.519919 | 88.373814 | 0.011912 | 0.976548 | 0.022632 | 23.175896 | 0.34314 | 0.155298 | 0.013519 | 0.913038 | 0.913038 | 0.006855
2019-04-09 14:36 | 1554834981.5 | 100 | 0.206836 | 0.002558 | 3.9e-05 | 98.883479 | 95.267902 | 114.122062 | 20.496907 | 0.003173 | 0.002807 | 258.65457 | 0.260626 | 8.400809 | 0.002938 | 0.004074 | 0.004037 | 5.6e-05 | 0.000993 | 0.264876 | 1.319701 | 2.5476 | 98.55 | 20.07 | 49.945 | 97.418285 | 91.766818 | 88.594825 | 0.011913 | 0.975951 | 0.022635 | 23.19319 | 0.333177 | 0.155047 | 0.013425 | 0.906813 | 0.906813 | 0.00689
2019-04-09 14:36 | 1554834982.5 | 101 | 0.206846 | 0.002542 | 4e-05 | 98.976687 | 95.287174 | 114.413119 | 20.497764 | 0.003186 | 0.0028 | 258.644564 | 0.261082 | 8.397903 | 0.002825 | 0.004088 | 0.004015 | 5.6e-05 | 0.000989 | 0.28296 | 1.337623 | 2.5476 | 98.55 | 20.07 | 49.946 | 97.755368 | 89.033124 | 88.444231 | 0.011913 | 0.976358 | 0.022669 | 23.217912 | 0.339795 | 0.155318 | 0.013387 | 0.905498 | 0.905498 | 0.006913
2019-04-09 14:36 | 1554834983.5 | 102 | 0.206872 | 0.002542 | 4e-05 | 98.94006 | 95.44342 | 114.26853 | 20.497624 | 0.003217 | 0.002792 | 258.551124 | 0.261713 | 8.400718 | 0.002927 | 0.004683 | 0.004558 | 5.5e-05 | 0.000985 | 0.269853 | 1.326146 | 2.5476 | 98.55 | 20.07 | 49.947 | 98.491432 | 91.488455 | 88.236345 | 0.011914 | 0.97692 | 0.022661 | 23.196566 | 0.32183 | 0.155693 | 0.013228 | 0.894428 | 0.894428 | 0.007015
2019-04-09 14:36 | 1554834984.5 | 103 | 0.206838 | 0.002536 | 4e-05 | 98.948993 | 95.389389 | 114.349508 | 20.497851 | 0.003158 | 0.002753 | 258.535465 | 0.261264 | 8.402382 | 0.002863 | 0.004631 | 0.004656 | 5.5e-05 | 0.000985 | 0.28943 | 1.351711 | 2.5475 | 98.55 | 20.07 | 49.949 | 97.063445 | 89.963714 | 87.300042 | 0.011914 | 0.979457 | 0.022699 | 23.174704 | 0.327703 | 0.155426 | 0.013438 | 0.910179 | 0.910179 | 0.006882
2019-04-09 14:36 | 1554834985.5 | 104 | 0.206847 | 0.002533 | 4e-05 | 98.908196 | 95.409005 | 114.571556 | 20.497533 | 0.003136 | 0.002784 | 258.500581 | 0.260867 | 8.400139 | 0.002876 | 0.004598 | 0.004551 | 5.9e-05 | 0.000986 | 0.24082 | 1.327559 | 2.5475 | 98.55 | 20.07 | 49.949 | 96.532134 | 90.266649 | 88.051147 | 0.011914 | 0.97742 | 0.022697 | 23.221351 | 0.322175 | 0.15519 | 0.01339 | 0.906804 | 0.906804 | 0.006897
2019-04-09 14:36 | 1554834986.5 | 105 | 0.20689 | 0.002526 | 4.2e-05 | 98.99783 | 95.680887 | 114.722014 | 20.498494 | 0.003177 | 0.002794 | 258.464355 | 0.261368 | 8.402278 | 0.002928 | 0.004338 | 0.004249 | 5.6e-05 | 0.000988 | 0.277761 | 1.32278 | 2.5475 | 98.55 | 20.07 | 49.954 | 97.517899 | 91.511953 | 88.299538 | 0.011915 | 0.976749 | 0.022704 | 23.244581 | 0.304824 | 0.155488 | 0.01314 | 0.890064 | 0.890064 | 0.00704
2019-04-09 14:36 | 1554834987.5 | 106 | 0.206872 | 0.002524 | 4.3e-05 | 98.994555 | 95.726658 | 114.600897 | 20.498484 | 0.003111 | 0.002723 | 258.454368 | 0.261225 | 8.39932 | 0.002837 | 0.003988 | 0.003982 | 5.6e-05 | 0.000994 | 0.287107 | 1.336091 | 2.5474 | 98.55 | 20.07 | 49.953 | 95.938452 | 89.33144 | 86.585488 | 0.011915 | 0.981403 | 0.022746 | 23.177157 | 0.300251 | 0.155403 | 0.013251 | 0.899169 | 0.899169 | 0.006965
2019-04-09 14:36 | 1554834988.5 | 107 | 0.206843 | 0.002515 | 4.3e-05 | 98.945121 | 95.740769 | 114.541043 | 20.49837 | 0.003155 | 0.002744 | 258.377949 | 0.261648 | 8.401784 | 0.002819 | 0.00428 | 0.004173 | 5.7e-05 | 0.001003 | 0.28672 | 1.341172 | 2.5475 | 98.55 | 20.07 | 49.953 | 96.988845 | 88.885155 | 87.089735 | 0.011915 | 0.980029 | 0.022724 | 23.187338 | 0.294465 | 0.155654 | 0.013433 | 0.910655 | 0.910655 | 0.006888
2019-04-09 14:36 | 1554834989.5 | 108 | 0.206879 | 0.002507 | 4.3e-05 | 99.001702 | 95.759008 | 114.652538 | 20.497796 | 0.003112 | 0.002767 | 258.352993 | 0.260535 | 8.402245 | 0.002882 | 0.004431 | 0.004399 | 5.6e-05 | 0.001007 | 0.27743 | 1.315235 | 2.5475 | 98.55 | 20.07 | 49.957 | 95.959024 | 90.420104 | 87.652329 | 0.011916 | 0.978501 | 0.022718 | 23.216728 | 0.297874 | 0.154992 | 0.013229 | 0.89658 | 0.89658 | 0.006967
2019-04-09 14:36 | 1554834990.5 | 109 | 0.206937 | 0.002503 | 4.2e-05 | 99.079128 | 95.836099 | 114.54973 | 20.49815 | 0.003107 | 0.002764 | 258.268389 | 0.261264 | 8.402473 | 0.002861 | 0.004235 | 0.0042 | 5.6e-05 | 0.001008 | 0.262719 | 1.332432 | 2.5475 | 98.55 | 20.07 | 49.96 | 95.830954 | 89.899216 | 87.567473 | 0.011917 | 0.978731 | 0.02271 | 23.203587 | 0.297669 | 0.155426 | 0.012886 | 0.873028 | 0.873028 | 0.007175
2019-04-09 14:36 | 1554834991.5 | 110 | 0.206947 | 0.002498 | 4.2e-05 | 98.942441 | 95.87017 | 114.695728 | 20.498773 | 0.003125 | 0.002768 | 258.270421 | 0.26019 | 8.40259 | 0.002818 | 0.003878 | 0.003802 | 5.4e-05 | 0.001006 | 0.267918 | 1.346507 | 2.5476 | 98.55 | 20.07 | 49.963 | 96.277181 | 88.87712 | 87.656407 | 0.011917 | 0.97849 | 0.022722 | 23.221232 | 0.282141 | 0.154787 | 0.012831 | 0.869796 | 0.869796 | 0.007172
2019-04-09 14:37 | 1554834992.5 | 111 | 0.206902 | 0.002497 | 4.1e-05 | 99.066322 | 96.232565 | 114.719201 | 20.498137 | 0.003085 | 0.00275 | 258.190858 | 0.260672 | 8.403487 | 0.002849 | 0.004285 | 0.004258 | 5.3e-05 | 0.001006 | 0.261281 | 1.323237 | 2.5475 | 98.55 | 20.07 | 49.971 | 95.297561 | 89.625616 | 87.237267 | 0.011919 | 0.979628 | 0.022737 | 23.210115 | 0.259586 | 0.155074 | 0.013107 | 0.889187 | 0.889187 | 0.007028
2019-04-09 14:37 | 1554834993.5 | 112 | 0.20684 | 0.002487 | 4e-05 | 98.978773 | 95.914567 | 114.685869 | 20.498928 | 0.003043 | 0.00277 | 258.193982 | 0.260568 | 8.402083 | 0.002793 | 0.004556 | 0.004471 | 5.5e-05 | 0.001005 | 0.28296 | 1.338703 | 2.5476 | 98.55 | 20.07 | 49.974 | 94.298013 | 88.275887 | 87.713359 | 0.01192 | 0.978335 | 0.022719 | 23.222066 | 0.281284 | 0.155012 | 0.013493 | 0.914673 | 0.914673 | 0.00683
2019-04-09 14:37 | 1554834994.5 | 113 | 0.206973 | 0.002487 | 4e-05 | 99.033268 | 96.011963 | 114.862147 | 20.49899 | 0.003107 | 0.00269 | 258.116624 | 0.261244 | 8.3983 | 0.002789 | 0.003715 | 0.003725 | 5.4e-05 | 0.001007 | 0.273116 | 1.338787 | 2.5475 | 98.55 | 20.07 | 49.981 | 95.841186 | 88.179659 | 85.792998 | 0.011922 | 0.983569 | 0.022797 | 23.177987 | 0.277129 | 0.155414 | 0.012693 | 0.863328 | 0.863328 | 0.007255
2019-04-09 14:37 | 1554834995.5 | 114 | 0.206889 | 0.002486 | 4.1e-05 | 99.099974 | 96.042593 | 114.872006 | 20.498851 | 0.003026 | 0.002781 | 258.09324 | 0.261309 | 8.403864 | 0.002878 | 0.004205 | 0.004034 | 5.4e-05 | 0.000996 | 0.260175 | 1.328252 | 2.5476 | 98.55 | 20.06 | 49.985 | 93.879206 | 90.318032 | 87.979011 | 0.011915 | 0.977616 | 0.022729 | 23.249456 | 0.280299 | 0.155453 | 0.013196 | 0.894918 | 0.894918 | 0.007
2019-04-09 14:37 | 1554834996.5 | 115 | 0.206869 | 0.002492 | 4.2e-05 | 99.148512 | 96.196428 | 114.775065 | 20.498218 | 0.003095 | 0.002756 | 258.045628 | 0.261472 | 8.401517 | 0.002825 | 0.00392 | 0.003898 | 5.8e-05 | 0.000991 | 0.255143 | 1.348442 | 2.5476 | 98.55 | 20.06 | 49.988 | 95.555386 | 89.028027 | 87.369227 | 0.011916 | 0.979269 | 0.022739 | 23.220015 | 0.270363 | 0.15555 | 0.013311 | 0.90306 | 0.90306 | 0.006942
2019-04-09 14:37 | 1554834997.5 | 116 | 0.206831 | 0.002493 | 4.2e-05 | 99.065727 | 96.24633 | 114.624608 | 20.499736 | 0.003072 | 0.002744 | 257.982894 | 0.261407 | 8.403071 | 0.002876 | 0.005097 | 0.005089 | 5.3e-05 | 0.000982 | 0.27743 | 1.33327 | 2.5476 | 98.55 | 20.06 | 49.996 | 94.99845 | 90.260841 | 87.091061 | 0.011918 | 0.980025 | 0.022733 | 23.195837 | 0.258253 | 0.155511 | 0.013532 | 0.91778 | 0.91778 | 0.006829
2019-04-09 14:37 | 1554834998.5 | 117 | 0.206786 | 0.002507 | 4.4e-05 | 99.145535 | 96.657595 | 114.56264 | 20.499009 | 0.003051 | 0.002691 | 257.972391 | 0.260633 | 8.400627 | 0.002831 | 0.004226 | 0.004153 | 5.3e-05 | 0.000982 | 0.288711 | 1.397063 | 2.5475 | 98.55 | 20.06 | 49.999 | 94.492044 | 89.179527 | 85.818757 | 0.011919 | 0.983499 | 0.022767 | 23.148579 | 0.227317 | 0.155051 | 0.013785 | 0.936258 | 0.936258 | 0.006674
2019-04-09 14:37 | 1554834999.5 | 118 | 0.206759 | 0.002511 | 4.4e-05 | 99.093422 | 96.403609 | 114.988897 | 20.49899 | 0.003089 | 0.002736 | 257.927999 | 0.260991 | 8.403363 | 0.002873 | 0.004298 | 0.004296 | 5.5e-05 | 0.00098 | 0.286223 | 1.35416 | 2.5475 | 98.55 | 20.06 | 50.008 | 95.391544 | 90.187614 | 86.902157 | 0.011921 | 0.98054 | 0.022775 | 23.226575 | 0.246149 | 0.155263 | 0.013947 | 0.94761 | 0.94761 | 0.006603
2019-04-09 14:37 | 1554835000.5 | 119 | 0.206791 | 0.002521 | 4.4e-05 | 99.160127 | 96.479323 | 115.014011 | 20.499746 | 0.003056 | 0.002709 | 257.92708 | 0.261856 | 8.403422 | 0.002858 | 0.004393 | 0.004375 | 5.5e-05 | 0.000981 | 0.282794 | 1.331329 | 2.5476 | 98.55 | 20.06 | 50.011 | 94.600117 | 89.840557 | 86.259012 | 0.011921 | 0.982294 | 0.022797 | 23.208355 | 0.245146 | 0.155778 | 0.013738 | 0.934338 | 0.934338 | 0.006719
2019-04-09 14:37 | 1554835001.5 | 120 | 0.206776 | 0.002538 | 4.4e-05 | 99.230108 | 96.592205 | 114.79032 | 20.500126 | 0.003072 | 0.00266 | 257.835978 | 0.261381 | 8.400542 | 0.002761 | 0.00442 | 0.004385 | 5.6e-05 | 0.000976 | 0.255364 | 1.313407 | 2.5476 | 98.55 | 20.06 | 50.014 | 94.992556 | 87.492135 | 85.065973 | 0.011922 | 0.985566 | 0.022813 | 23.147261 | 0.240997 | 0.155496 | 0.01381 | 0.939866 | 0.939866 | 0.006667
2019-04-09 14:37 | 1554835002.5 | 121 | 0.206761 | 0.00255 | 4.4e-05 | 99.207476 | 96.798353 | 114.571322 | 20.499752 | 0.00299 | 0.002717 | 257.831071 | 0.2606 | 8.403636 | 0.002735 | 0.004585 | 0.004448 | 5.6e-05 | 0.000974 | 0.270406 | 1.324443 | 2.5475 | 98.55 | 20.06 | 50.016 | 93.006897 | 86.885812 | 86.444038 | 0.011923 | 0.981789 | 0.022748 | 23.169609 | 0.219887 | 0.155031 | 0.013884 | 0.942211 | 0.942211 | 0.006631
2019-04-09 14:37 | 1554835003.5 | 122 | 0.206813 | 0.002563 | 4.4e-05 | 99.20956 | 96.8221 | 114.610287 | 20.499723 | 0.003122 | 0.00277 | 257.748173 | 0.26023 | 8.40402 | 0.002743 | 0.004974 | 0.00493 | 5.5e-05 | 0.000973 | 0.284066 | 1.317469 | 2.5474 | 98.55 | 20.06 | 50.016 | 96.208337 | 87.074685 | 87.725203 | 0.011923 | 0.978303 | 0.022711 | 23.214794 | 0.217881 | 0.154811 | 0.013551 | 0.918097 | 0.918097 | 0.006795
2019-04-09 14:37 | 1554835004.5 | 123 | 0.206844 | 0.002568 | 4.3e-05 | 99.20688 | 96.922592 | 114.362653 | 20.499759 | 0.00301 | 0.002682 | 257.748691 | 0.261043 | 8.401394 | 0.002752 | 0.004356 | 0.004432 | 5.3e-05 | 0.000966 | 0.271844 | 1.326689 | 2.5475 | 98.55 | 20.06 | 50.016 | 93.488916 | 87.28938 | 85.595524 | 0.011923 | 0.984111 | 0.022754 | 23.121173 | 0.208361 | 0.155294 | 0.013364 | 0.907162 | 0.907162 | 0.006899
2019-04-09 14:37 | 1554835005.5 | 124 | 0.206853 | 0.002567 | 4.2e-05 | 99.169358 | 97.028591 | 114.324158 | 20.499863 | 0.002993 | 0.002692 | 257.667498 | 0.261017 | 8.402733 | 0.002728 | 0.004528 | 0.004428 | 5.4e-05 | 0.000964 | 0.273835 | 1.352519 | 2.5474 | 98.55 | 20.06 | 50.014 | 93.082954 | 86.698472 | 85.849176 | 0.011922 | 0.983416 | 0.022742 | 23.125453 | 0.1952 | 0.155279 | 0.013314 | 0.903316 | 0.903316 | 0.006928
2019-04-09 14:37 | 1554835006.5 | 125 | 0.206891 | 0.002566 | 4.2e-05 | 99.159531 | 97.188624 | 114.608409 | 20.50032 | 0.003009 | 0.002759 | 257.643674 | 0.260425 | 8.40127 | 0.002791 | 0.004705 | 0.004607 | 5.4e-05 | 0.000963 | 0.26106 | 1.369757 | 2.5477 | 98.55 | 20.06 | 50.013 | 93.475958 | 88.22091 | 87.455501 | 0.011922 | 0.979035 | 0.022719 | 23.205927 | 0.179573 | 0.154927 | 0.013083 | 0.88674 | 0.88674 | 0.007041
2019-04-09 14:37 | 1554835007.5 | 126 | 0.206841 | 0.002562 | 4.2e-05 | 99.23398 | 97.119103 | 114.926223 | 20.500823 | 0.003068 | 0.002667 | 257.60279 | 0.260861 | 8.401043 | 0.00277 | 0.004136 | 0.004176 | 5.3e-05 | 0.000963 | 0.262498 | 1.429037 | 2.5477 | 98.55 | 20.06 | 50.013 | 94.893824 | 87.713033 | 85.237666 | 0.011922 | 0.985094 | 0.022821 | 23.16651 | 0.192687 | 0.155186 | 0.013389 | 0.911606 | 0.911606 | 0.00686
2019-04-09 14:37 | 1554835008.5 | 127 | 0.206888 | 0.002553 | 4.2e-05 | 99.228024 | 97.202045 | 115.089122 | 20.500291 | 0.003029 | 0.002647 | 257.54065 | 0.261387 | 8.39908 | 0.00271 | 0.004028 | 0.003919 | 5.4e-05 | 0.000964 | 0.252654 | 1.368886 | 2.5475 | 98.55 | 20.06 | 50.013 | 93.954894 | 86.280473 | 84.750818 | 0.011922 | 0.986434 | 0.022853 | 23.16717 | 0.184515 | 0.155499 | 0.013119 | 0.894467 | 0.894467 | 0.007006
2019-04-09 14:37 | 1554835009.5 | 128 | 0.206908 | 0.002543 | 4.1e-05 | 99.182759 | 97.140099 | 114.823886 | 20.500531 | 0.003048 | 0.00269 | 257.517764 | 0.261264 | 8.400815 | 0.002784 | 0.004653 | 0.004616 | 5.5e-05 | 0.000967 | 0.276489 | 1.366896 | 2.5475 | 98.55 | 20.06 | 50.012 | 94.409816 | 88.054781 | 85.783669 | 0.011922 | 0.983595 | 0.022794 | 23.173825 | 0.186135 | 0.155426 | 0.013015 | 0.88508 | 0.88508 | 0.007077
2019-04-09 14:37 | 1554835010.5 | 129 | 0.206906 | 0.002535 | 4.1e-05 | 99.233086 | 96.999682 | 114.739385 | 20.500447 | 0.003014 | 0.002652 | 257.443453 | 0.260431 | 8.403253 | 0.002717 | 0.004017 | 0.003974 | 5.2e-05 | 0.000966 | 0.258903 | 1.327074 | 2.5475 | 98.55 | 20.06 | 50.012 | 93.603652 | 86.44784 | 84.878921 | 0.011922 | 0.986081 | 0.022814 | 23.136082 | 0.203612 | 0.154931 | 0.013033 | 0.887097 | 0.887097 | 0.007038
2019-04-09 14:37 | 1554835011.5 | 130 | 0.206957 | 0.002532 | 4e-05 | 99.327783 | 97.166941 | 114.72272 | 20.500508 | 0.002997 | 0.002631 | 257.459362 | 0.261062 | 8.400932 | 0.002748 | 0.004111 | 0.004032 | 5.3e-05 | 0.000966 | 0.274001 | 1.334401 | 2.5476 | 98.55 | 20.06 | 50.012 | 93.190637 | 87.194086 | 84.380422 | 0.011922 | 0.987456 | 0.022828 | 23.118291 | 0.196733 | 0.155306 | 0.012731 | 0.867101 | 0.867101 | 0.007218
2019-04-09 14:37 | 1554835012.5 | 131 | 0.206954 | 0.002519 | 4.1e-05 | 99.345949 | 97.316648 | 114.935614 | 20.501109 | 0.003006 | 0.002629 | 257.370541 | 0.260815 | 8.401082 | 0.002699 | 0.004239 | 0.00427 | 5.6e-05 | 0.000967 | 0.27024 | 1.333718 | 2.5475 | 98.55 | 20.06 | 50.013 | 93.402453 | 86.006518 | 84.314631 | 0.011922 | 0.987637 | 0.022852 | 23.137603 | 0.184599 | 0.155159 | 0.012766 | 0.870392 | 0.870392 | 0.007184
2019-04-09 14:37 | 1554835013.5 | 132 | 0.207008 | 0.002511 | 4e-05 | 99.21909 | 97.365863 | 115.299435 | 20.501741 | 0.002998 | 0.002719 | 257.38047 | 0.260795 | 8.401771 | 0.002711 | 0.004236 | 0.004191 | 5.7e-05 | 0.00097 | 0.270793 | 1.356071 | 2.5475 | 98.55 | 20.06 | 50.014 | 93.219325 | 86.295353 | 86.497458 | 0.011922 | 0.981643 | 0.022818 | 23.244842 | 0.168647 | 0.155147 | 0.012452 | 0.847736 | 0.847736 | 0.007375
2019-04-09 14:37 | 1554835014.5 | 133 | 0.207015 | 0.002503 | 4e-05 | 99.295325 | 97.533809 | 115.40553 | 20.501203 | 0.003005 | 0.002661 | 257.309532 | 0.260815 | 8.40101 | 0.002736 | 0.004426 | 0.004349 | 5.7e-05 | 0.000969 | 0.268637 | 1.324133 | 2.5475 | 98.55 | 20.06 | 50.016 | 93.373608 | 86.910562 | 85.102857 | 0.011923 | 0.985464 | 0.022873 | 23.210401 | 0.160102 | 0.155159 | 0.01242 | 0.847577 | 0.847577 | 0.007377
2019-04-09 14:37 | 1554835015.5 | 134 | 0.206977 | 0.002493 | 4e-05 | 99.301577 | 97.56031 | 115.310467 | 20.500898 | 0.002936 | 0.002664 | 257.316011 | 0.260392 | 8.402408 | 0.002715 | 0.004245 | 0.004188 | 5.6e-05 | 0.000966 | 0.273835 | 1.328365 | 2.5474 | 98.55 | 20.06 | 50.017 | 91.71768 | 86.395105 | 85.158844 | 0.011923 | 0.98531 | 0.022862 | 23.202653 | 0.158235 | 0.154907 | 0.012663 | 0.863818 | 0.863818 | 0.007227
2019-04-09 14:37 | 1554835016.5 | 135 | 0.206999 | 0.002486 | 4e-05 | 99.308129 | 97.845269 | 115.211178 | 20.500603 | 0.002992 | 0.002649 | 257.249175 | 0.260763 | 8.401966 | 0.002724 | 0.00422 | 0.004131 | 5.4e-05 | 0.00097 | 0.27848 | 1.32095 | 2.5475 | 98.55 | 20.06 | 50.018 | 93.055464 | 86.617381 | 84.816058 | 0.011923 | 0.986254 | 0.022863 | 23.181564 | 0.132738 | 0.155128 | 0.012537 | 0.855221 | 0.855221 | 0.00731
2019-04-09 14:37 | 1554835017.5 | 136 | 0.207015 | 0.002472 | 4e-05 | 99.3257 | 97.843892 | 114.964015 | 20.501699 | 0.002961 | 0.002675 | 257.233783 | 0.261166 | 8.401836 | 0.002712 | 0.004406 | 0.004356 | 5.8e-05 | 0.000967 | 0.272563 | 1.319878 | 2.5475 | 98.54 | 20.06 | 50.021 | 92.327513 | 86.32635 | 85.43672 | 0.011925 | 0.984547 | 0.022819 | 23.176752 | 0.134446 | 0.155368 | 0.012459 | 0.848191 | 0.848191 | 0.007382
2019-04-09 14:37 | 1554835018.5 | 137 | 0.206959 | 0.002463 | 4e-05 | 99.305746 | 97.758542 | 114.620144 | 20.500421 | 0.002973 | 0.002633 | 257.197998 | 0.26008 | 8.400646 | 0.002669 | 0.004154 | 0.004091 | 5.6e-05 | 0.000967 | 0.260341 | 1.313732 | 2.5475 | 98.54 | 20.06 | 50.023 | 92.617226 | 85.279369 | 84.419297 | 0.011926 | 0.987348 | 0.022817 | 23.10921 | 0.140455 | 0.154722 | 0.012811 | 0.872152 | 0.872152 | 0.007149
2019-04-09 14:37 | 1554835019.5 | 138 | 0.207006 | 0.002459 | 4e-05 | 99.323317 | 97.862132 | 114.746894 | 20.501534 | 0.00291 | 0.002667 | 257.138293 | 0.261303 | 8.401758 | 0.002628 | 0.004032 | 0.004053 | 5.5e-05 | 0.000968 | 0.270572 | 1.308395 | 2.5475 | 98.54 | 20.06 | 50.026 | 91.101425 | 84.311917 | 85.246774 | 0.011926 | 0.985069 | 0.022803 | 23.148722 | 0.132564 | 0.155449 | 0.012528 | 0.852333 | 0.852333 | 0.00735
2019-04-09 14:37 | 1554835020.5 | 139 | 0.207 | 0.00245 | 4e-05 | 99.379301 | 97.959184 | 115.06471 | 20.502205 | 0.002982 | 0.002657 | 257.121253 | 0.26073 | 8.402057 | 0.002632 | 0.003949 | 0.003887 | 5.6e-05 | 0.000971 | 0.279365 | 1.337587 | 2.5477 | 98.54 | 20.06 | 50.028 | 92.821468 | 84.3977 | 85.00786 | 0.011927 | 0.985726 | 0.022842 | 23.17303 | 0.128738 | 0.155109 | 0.012581 | 0.857447 | 0.857447 | 0.00729
2019-04-09 14:37 | 1554835021.5 | 140 | 0.206997 | 0.002453 | 3.9e-05 | 99.386151 | 97.827028 | 115.262347 | 20.502157 | 0.002937 | 0.002681 | 257.045715 | 0.260782 | 8.403604 | 0.002688 | 0.004595 | 0.004594 | 5.4e-05 | 0.000969 | 0.270406 | 1.324871 | 2.5476 | 98.54 | 20.06 | 50.031 | 91.748547 | 85.739059 | 85.587748 | 0.011927 | 0.984132 | 0.022843 | 23.211691 | 0.14143 | 0.15514 | 0.012595 | 0.858509 | 0.858509 | 0.007283
2019-04-09 14:37 | 1554835022.5 | 141 | 0.207035 | 0.002455 | 3.8e-05 | 99.386448 | 98.117494 | 115.127146 | 20.501968 | 0.002951 | 0.002685 | 257.086445 | 0.261004 | 8.402791 | 0.002713 | 0.004501 | 0.004398 | 6e-05 | 0.000966 | 0.291587 | 1.359757 | 2.5477 | 98.54 | 20.06 | 50.039 | 92.076858 | 86.357167 | 85.674165 | 0.011929 | 0.983895 | 0.022827 | 23.200867 | 0.114938 | 0.155271 | 0.012365 | 0.842211 | 0.842211 | 0.00743
2019-04-09 14:37 | 1554835023.5 | 142 | 0.207048 | 0.002447 | 3.8e-05 | 99.398658 | 97.996007 | 115.040065 | 20.501955 | 0.002949 | 0.002629 | 257.008857 | 0.260477 | 8.402466 | 0.002665 | 0.003871 | 0.003789 | 5.8e-05 | 0.000966 | 0.277208 | 1.336205 | 2.5476 | 98.54 | 20.06 | 50.044 | 92.02599 | 85.191861 | 84.322666 | 0.011931 | 0.987615 | 0.022862 | 23.148374 | 0.127119 | 0.154958 | 0.012298 | 0.838954 | 0.838954 | 0.007444
2019-04-09 14:37 | 1554835024.5 | 143 | 0.207087 | 0.00244 | 3.8e-05 | 99.349225 | 98.081703 | 114.918948 | 20.501861 | 0.00294 | 0.002652 | 257.01568 | 0.260099 | 8.401862 | 0.002656 | 0.004532 | 0.004507 | 5.8e-05 | 0.000964 | 0.276711 | 1.342121 | 2.5475 | 98.54 | 20.06 | 50.053 | 91.810918 | 84.968562 | 84.886546 | 0.011933 | 0.98606 | 0.022832 | 23.154425 | 0.114851 | 0.154733 | 0.012068 | 0.822114 | 0.822114 | 0.007585
2019-04-09 14:37 | 1554835025.5 | 144 | 0.207066 | 0.002437 | 3.8e-05 | 99.356073 | 98.239669 | 114.987957 | 20.50191 | 0.002911 | 0.002604 | 256.920592 | 0.261017 | 8.402954 | 0.002655 | 0.00444 | 0.004356 | 5.8e-05 | 0.000962 | 0.259291 | 1.326837 | 2.5475 | 98.54 | 20.06 | 50.059 | 91.118897 | 84.948406 | 83.719525 | 0.011934 | 0.989284 | 0.022876 | 23.123598 | 0.101073 | 0.155279 | 0.012203 | 0.832995 | 0.832995 | 0.007512
2019-04-09 14:37 | 1554835026.5 | 145 | 0.2071 | 0.002422 | 3.8e-05 | 99.350415 | 98.302649 | 115.187472 | 20.502114 | 0.002962 | 0.002617 | 256.91143 | 0.261153 | 8.401777 | 0.002634 | 0.003459 | 0.003492 | 5.8e-05 | 0.000962 | 0.273448 | 1.331217 | 2.5474 | 98.54 | 20.06 | 50.065 | 92.345031 | 84.442824 | 84.026312 | 0.011936 | 0.988434 | 0.022886 | 23.153596 | 0.094832 | 0.15536 | 0.012017 | 0.820602 | 0.820602 | 0.00763
2019-04-09 14:37 | 1554835027.5 | 146 | 0.207068 | 0.002411 | 3.8e-05 | 99.323019 | 98.227623 | 115.643775 | 20.502053 | 0.002914 | 0.00256 | 256.837579 | 0.260112 | 8.400211 | 0.002638 | 0.004001 | 0.00391 | 5.5e-05 | 0.000961 | 0.261613 | 1.343605 | 2.5477 | 98.54 | 20.06 | 50.077 | 91.174695 | 84.554354 | 82.673548 | 0.011938 | 0.992192 | 0.022975 | 23.155437 | 0.099194 | 0.154741 | 0.01222 | 0.837732 | 0.837732 | 0.007444
2019-04-09 14:37 | 1554835028.5 | 147 | 0.207099 | 0.002407 | 3.8e-05 | 99.390915 | 98.341538 | 115.689546 | 20.502854 | 0.00298 | 0.002631 | 256.812853 | 0.260164 | 8.402752 | 0.002681 | 0.004312 | 0.004317 | 5.8e-05 | 0.000958 | 0.265374 | 1.32637 | 2.5476 | 98.54 | 20.06 | 50.084 | 92.779909 | 85.584576 | 84.377167 | 0.01194 | 0.987464 | 0.022924 | 23.215396 | 0.094939 | 0.154772 | 0.01204 | 0.823532 | 0.823532 | 0.007574
2019-04-09 14:37 | 1554835029.5 | 148 | 0.207102 | 0.002398 | 3.9e-05 | 99.412951 | 98.521187 | 115.601994 | 20.502247 | 0.003016 | 0.002621 | 256.795162 | 0.26142 | 8.402687 | 0.002611 | 0.003499 | 0.003494 | 5.7e-05 | 0.000962 | 0.260562 | 1.334336 | 2.5476 | 98.54 | 20.06 | 50.091 | 93.643748 | 83.900677 | 84.130085 | 0.011942 | 0.988147 | 0.022924 | 23.198589 | 0.080597 | 0.155519 | 0.012035 | 0.823155 | 0.823155 | 0.007614
2019-04-09 14:37 | 1554835030.5 | 149 | 0.207116 | 0.002395 | 3.8e-05 | 99.357564 | 98.662634 | 115.649408 | 20.502371 | 0.002931 | 0.002627 | 256.735322 | 0.261407 | 8.402271 | 0.002602 | 0.004497 | 0.004471 | 5.7e-05 | 0.000964 | 0.27295 | 1.312444 | 2.5476 | 98.54 | 20.06 | 50.104 | 91.604162 | 83.676209 | 84.273049 | 0.011945 | 0.987752 | 0.022924 | 23.207988 | 0.06278 | 0.155511 | 0.011953 | 0.817534 | 0.817534 | 0.007666
2019-04-09 14:37 | 1554835031.5 | 150 | 0.207132 | 0.002385 | 3.8e-05 | 99.342971 | 98.705652 | 115.861363 | 20.502591 | 0.002919 | 0.002635 | 256.735705 | 0.260717 | 8.402434 | 0.002604 | 0.004829 | 0.004806 | 5.7e-05 | 0.000967 | 0.277761 | 1.353975 | 2.5476 | 98.54 | 20.06 | 50.111 | 91.299308 | 83.737258 | 84.463729 | 0.011947 | 0.987225 | 0.022939 | 23.235441 | 0.057567 | 0.155101 | 0.01187 | 0.812436 | 0.812436 | 0.007694
2019-04-09 14:37 | 1554835032.5 | 151 | 0.207166 | 0.002383 | 3.7e-05 | 99.351904 | 98.718729 | 115.618659 | 20.503691 | 0.002912 | 0.002625 | 256.630362 | 0.261218 | 8.402603 | 0.002627 | 0.003785 | 0.003757 | 5.6e-05 | 0.000966 | 0.286554 | 1.313224 | 2.5475 | 98.54 | 20.06 | 50.124 | 91.140145 | 84.28924 | 84.239941 | 0.01195 | 0.987844 | 0.022922 | 23.203828 | 0.057186 | 0.155399 | 0.011671 | 0.79827 | 0.79827 | 0.007845
2019-04-09 14:37 | 1554835033.5 | 152 | 0.207197 | 0.002381 | 3.7e-05 | 99.391511 | 98.802705 | 115.320091 | 20.502329 | 0.002965 | 0.002605 | 256.645984 | 0.260269 | 8.401231 | 0.002609 | 0.003982 | 0.003969 | 5.7e-05 | 0.000964 | 0.304306 | 1.347824 | 2.5476 | 98.54 | 20.06 | 50.13 | 92.411046 | 83.854828 | 83.742534 | 0.011951 | 0.98922 | 0.022908 | 23.157716 | 0.053146 | 0.154834 | 0.011485 | 0.785058 | 0.785058 | 0.007948
2019-04-09 14:37 | 1554835034.5 | 153 | 0.207199 | 0.002376 | 3.7e-05 | 99.403422 | 98.796166 | 115.746114 | 20.503111 | 0.002917 | 0.002588 | 256.571232 | 0.260952 | 8.403129 | 0.002644 | 0.004877 | 0.004814 | 5.9e-05 | 0.000963 | 0.286389 | 1.298695 | 2.5473 | 98.54 | 20.05 | 50.137 | 91.2562 | 84.693428 | 83.351605 | 0.011945 | 0.990305 | 0.022963 | 23.187742 | 0.05481 | 0.15524 | 0.011476 | 0.786271 | 0.786271 | 0.007957
2019-04-09 14:37 | 1554835035.5 | 154 | 0.207225 | 0.002365 | 3.7e-05 | 99.377218 | 98.57212 | 116.000554 | 20.502578 | 0.00291 | 0.002624 | 256.59038 | 0.261023 | 8.401953 | 0.002589 | 0.003964 | 0.00391 | 5.9e-05 | 0.000958 | 0.251548 | 1.308901 | 2.5475 | 98.54 | 20.05 | 50.149 | 91.087502 | 83.354213 | 84.210004 | 0.011948 | 0.987926 | 0.022961 | 23.241145 | 0.072759 | 0.155283 | 0.011338 | 0.776757 | 0.776757 | 0.008056
2019-04-09 14:37 | 1554835036.5 | 155 | 0.207236 | 0.002356 | 3.7e-05 | 99.289369 | 98.839529 | 115.840238 | 20.502426 | 0.002942 | 0.00261 | 256.54135 | 0.261056 | 8.401361 | 0.002637 | 0.004787 | 0.004661 | 5.8e-05 | 0.000952 | 0.261281 | 1.352314 | 2.5475 | 98.54 | 20.05 | 50.155 | 91.860632 | 84.511908 | 83.876804 | 0.01195 | 0.988848 | 0.022955 | 23.214249 | 0.040616 | 0.155302 | 0.01128 | 0.772584 | 0.772584 | 0.008101
2019-04-09 14:37 | 1554835037.5 | 156 | 0.207209 | 0.002337 | 3.7e-05 | 99.31081 | 98.751769 | 115.59683 | 20.503273 | 0.002943 | 0.002628 | 256.523965 | 0.259898 | 8.403786 | 0.002616 | 0.004059 | 0.003999 | 5.9e-05 | 0.000952 | 0.272563 | 1.333853 | 2.5475 | 98.54 | 20.05 | 50.164 | 91.880977 | 84.013249 | 84.314566 | 0.011952 | 0.987637 | 0.022917 | 23.204059 | 0.050493 | 0.154613 | 0.011467 | 0.784074 | 0.784074 | 0.007947
2019-04-09 14:37 | 1554835038.5 | 157 | 0.20725 | 0.002327 | 3.8e-05 | 99.315873 | 98.852951 | 115.938822 | 20.503701 | 0.002869 | 0.002681 | 256.484309 | 0.260334 | 8.401082 | 0.002638 | 0.003643 | 0.003625 | 6e-05 | 0.000951 | 0.271125 | 1.349643 | 2.5476 | 98.54 | 20.05 | 50.168 | 90.106927 | 84.540321 | 85.572889 | 0.011953 | 0.984173 | 0.022911 | 23.279224 | 0.041789 | 0.154873 | 0.011234 | 0.767908 | 0.767908 | 0.008128
2019-04-09 14:37 | 1554835039.5 | 158 | 0.207252 | 0.002314 | 3.8e-05 | 99.363816 | 98.866372 | 115.92028 | 20.503295 | 0.002857 | 0.002615 | 256.411397 | 0.260431 | 8.40257 | 0.002636 | 0.004315 | 0.004198 | 6e-05 | 0.000956 | 0.277761 | 1.348397 | 2.5476 | 98.54 | 20.05 | 50.172 | 89.810288 | 84.487018 | 83.998602 | 0.011954 | 0.988511 | 0.022959 | 23.226229 | 0.044891 | 0.154931 | 0.011233 | 0.769454 | 0.769454 | 0.008114
2019-04-09 14:37 | 1554835040.5 | 159 | 0.207245 | 0.002303 | 3.8e-05 | 99.2986 | 98.964112 | 115.879204 | 20.504311 | 0.002863 | 0.002635 | 256.413409 | 0.260431 | 8.401394 | 0.002632 | 0.00442 | 0.004365 | 5.9e-05 | 0.000961 | 0.282241 | 1.339498 | 2.5476 | 98.54 | 20.05 | 50.177 | 89.966138 | 84.390365 | 84.467562 | 0.011955 | 0.987215 | 0.02294 | 23.237354 | 0.030181 | 0.154931 | 0.011292 | 0.77284 | 0.77284 | 0.008079
2019-04-09 14:37 | 1554835041.5 | 160 | 0.207279 | 0.00229 | 3.8e-05 | 99.388533 | 98.923159 | 115.553174 | 20.50349 | 0.0029 | 0.00259 | 256.331814 | 0.259982 | 8.403753 | 0.002654 | 0.004245 | 0.004325 | 5.9e-05 | 0.000966 | 0.274001 | 1.343272 | 2.5476 | 98.54 | 20.05 | 50.18 | 90.856373 | 84.918672 | 83.394049 | 0.011956 | 0.990187 | 0.022942 | 23.169787 | 0.04198 | 0.154664 | 0.011103 | 0.759958 | 0.759958 | 0.008202
2019-04-09 14:37 | 1554835042.5 | 161 | 0.207278 | 0.002282 | 3.7e-05 | 99.319148 | 98.780334 | 115.544018 | 20.503412 | 0.002858 | 0.002627 | 256.352017 | 0.260613 | 8.401868 | 0.002597 | 0.003948 | 0.003824 | 6e-05 | 0.000963 | 0.277208 | 1.282246 | 2.5475 | 98.54 | 20.05 | 50.183 | 89.833281 | 83.553147 | 84.284881 | 0.011956 | 0.987719 | 0.022913 | 23.197795 | 0.048657 | 0.155039 | 0.011122 | 0.760329 | 0.760329 | 0.008218
2019-04-09 14:37 | 1554835043.5 | 162 | 0.207322 | 0.002277 | 3.7e-05 | 99.311107 | 99.022963 | 115.939058 | 20.505171 | 0.002887 | 0.002588 | 256.255606 | 0.261069 | 8.398326 | 0.002579 | 0.004023 | 0.003919 | 5.8e-05 | 0.000956 | 0.264489 | 1.326457 | 2.5476 | 98.54 | 20.05 | 50.188 | 90.541454 | 83.13505 | 83.34663 | 0.011957 | 0.990319 | 0.022982 | 23.206899 | 0.02599 | 0.15531 | 0.01086 | 0.744637 | 0.744637 | 0.008405
2019-04-09 14:37 | 1554835044.5 | 163 | 0.207346 | 0.002265 | 3.7e-05 | 99.289667 | 98.972715 | 115.786018 | 20.504412 | 0.002863 | 0.0026 | 256.262065 | 0.261329 | 8.401238 | 0.002627 | 0.004134 | 0.004126 | 5.7e-05 | 0.000954 | 0.256249 | 1.317531 | 2.5475 | 98.54 | 20.05 | 50.189 | 89.969367 | 84.269499 | 83.632984 | 0.011958 | 0.989524 | 0.022958 | 23.200889 | 0.028598 | 0.155465 | 0.010733 | 0.735114 | 0.735114 | 0.008523
2019-04-09 14:37 | 1554835045.5 | 164 | 0.207368 | 0.002258 | 3.6e-05 | 99.297408 | 99.005065 | 115.554111 | 20.503831 | 0.002891 | 0.002625 | 256.186144 | 0.260561 | 8.398976 | 0.002575 | 0.003696 | 0.00367 | 5.9e-05 | 0.00095 | 0.291421 | 1.339232 | 2.5476 | 98.54 | 20.05 | 50.192 | 90.638438 | 83.038782 | 84.225167 | 0.011958 | 0.987884 | 0.022916 | 23.19687 | 0.026373 | 0.155008 | 0.010612 | 0.725523 | 0.725523 | 0.00861
2019-04-09 14:37 | 1554835046.5 | 165 | 0.207415 | 0.002244 | 3.7e-05 | 99.328081 | 99.139974 | 115.303896 | 20.504292 | 0.002852 | 0.002568 | 256.157527 | 0.261413 | 8.40062 | 0.002591 | 0.004295 | 0.004163 | 5.5e-05 | 0.000955 | 0.260562 | 1.347495 | 2.5475 | 98.54 | 20.04 | 50.192 | 89.68482 | 83.419833 | 82.87382 | 0.011951 | 0.991634 | 0.022934 | 23.127891 | 0.016955 | 0.155515 | 0.010344 | 0.70775 | 0.70775 | 0.008855
2019-04-09 14:37 | 1554835047.5 | 166 | 0.207356 | 0.002229 | 3.6e-05 | 99.276563 | 98.977879 | 115.303662 | 20.5047 | 0.002862 | 0.002566 | 256.095847 | 0.260861 | 8.399041 | 0.002642 | 0.00388 | 0.003893 | 5.5e-05 | 0.00096 | 0.302703 | 1.324191 | 2.5476 | 98.54 | 20.04 | 50.195 | 89.929666 | 84.635085 | 82.815554 | 0.011952 | 0.991796 | 0.022936 | 23.125975 | 0.026951 | 0.155186 | 0.010718 | 0.733486 | 0.733486 | 0.008526
2019-04-09 14:37 | 1554835048.5 | 167 | 0.207444 | 0.002216 | 3.6e-05 | 99.26763 | 99.125863 | 115.234183 | 20.504353 | 0.002849 | 0.002606 | 256.039937 | 0.260633 | 8.401049 | 0.002627 | 0.00443 | 0.004335 | 5.6e-05 | 0.00096 | 0.277595 | 1.34693 | 2.5476 | 98.54 | 20.04 | 50.196 | 89.614558 | 84.280504 | 83.777921 | 0.011952 | 0.989122 | 0.022898 | 23.150237 | 0.012783 | 0.155051 | 0.010207 | 0.697264 | 0.697264 | 0.008962
2019-04-09 14:37 | 1554835049.5 | 168 | 0.207348 | 0.002208 | 3.6e-05 | 99.304258 | 99.007132 | 115.270329 | 20.50497 | 0.002836 | 0.002557 | 256.038978 | 0.261205 | 8.400913 | 0.002623 | 0.004257 | 0.00415 | 5.4e-05 | 0.000958 | 0.274001 | 1.329356 | 2.5475 | 98.54 | 20.04 | 50.197 | 89.32209 | 84.188277 | 82.601371 | 0.011952 | 0.992394 | 0.02294 | 23.115674 | 0.026803 | 0.155391 | 0.010792 | 0.738614 | 0.738614 | 0.008478
2019-04-09 14:37 | 1554835050.5 | 169 | 0.207487 | 0.002194 | 3.6e-05 | 99.2986 | 98.976846 | 114.942654 | 20.505378 | 0.002823 | 0.002577 | 255.959952 | 0.260373 | 8.40155 | 0.002647 | 0.003934 | 0.003928 | 5.5e-05 | 0.000958 | 0.275992 | 1.342103 | 2.5475 | 98.54 | 20.04 | 50.199 | 88.989717 | 84.767539 | 83.079952 | 0.011953 | 0.99106 | 0.022892 | 23.098317 | 0.02903 | 0.154896 | 0.009977 | 0.681394 | 0.681394 | 0.009161
2019-04-09 14:38 | 1554835051.5 | 170 | 0.207415 | 0.002189 | 3.5e-05 | 99.338207 | 99.120701 | 115.012133 | 20.505424 | 0.00286 | 0.002648 | 255.973599 | 0.261492 | 8.400776 | 0.002596 | 0.004155 | 0.004103 | 5.5e-05 | 0.00096 | 0.247788 | 1.342108 | 2.5476 | 98.54 | 20.04 | 50.2 | 89.879551 | 83.52865 | 84.79404 | 0.011953 | 0.986314 | 0.022844 | 23.160819 | 0.019606 | 0.155561 | 0.010413 | 0.709737 | 0.709737 | 0.008833
2019-04-09 14:38 | 1554835052.5 | 171 | 0.207456 | 0.002181 | 3.4e-05 | 99.279542 | 99.123111 | 115.526647 | 20.504558 | 0.002873 | 0.002645 | 255.881999 | 0.261309 | 8.40233 | 0.002597 | 0.004867 | 0.004756 | 5.3e-05 | 0.000963 | 0.273116 | 1.360204 | 2.5475 | 98.54 | 20.04 | 50.201 | 90.198325 | 83.557385 | 84.71287 | 0.011953 | 0.986538 | 0.022897 | 23.209934 | 0.014105 | 0.155453 | 0.010179 | 0.695472 | 0.695472 | 0.009008
2019-04-09 14:38 | 1554835053.5 | 172 | 0.207355 | 0.002173 | 3.5e-05 | 99.275671 | 99.134468 | 115.201085 | 20.506092 | 0.002788 | 0.002587 | 255.875559 | 0.260763 | 8.398826 | 0.002616 | 0.003977 | 0.003977 | 5.5e-05 | 0.000965 | 0.293025 | 1.384319 | 2.5477 | 98.54 | 20.04 | 50.203 | 88.151412 | 84.015984 | 83.314584 | 0.011954 | 0.990408 | 0.02291 | 23.131883 | 0.012731 | 0.155128 | 0.010798 | 0.738188 | 0.738188 | 0.008469
2019-04-09 14:38 | 1554835054.5 | 173 | 0.207493 | 0.002171 | 3.4e-05 | 99.24202 | 99.283142 | 115.076917 | 20.506024 | 0.002846 | 0.002629 | 255.787007 | 0.2606 | 8.400399 | 0.002586 | 0.004223 | 0.004198 | 5.3e-05 | 0.000966 | 0.264655 | 1.37923 | 2.5476 | 98.54 | 20.03 | 50.205 | 89.560552 | 83.296726 | 84.342006 | 0.011947 | 0.987562 | 0.022865 | 23.152707 | -0.003705 | 0.155031 | 0.009969 | 0.680131 | 0.680131 | 0.009186
2019-04-09 14:38 | 1554835055.5 | 174 | 0.207541 | 0.002161 | 3.5e-05 | 99.229214 | 98.964456 | 115.14921 | 20.505421 | 0.002905 | 0.00255 | 255.787122 | 0.259657 | 8.401036 | 0.002692 | 0.004315 | 0.004243 | 5.5e-05 | 0.000963 | 0.24635 | 1.351129 | 2.5476 | 98.54 | 20.03 | 50.206 | 90.964498 | 85.833642 | 82.421748 | 0.011947 | 0.992895 | 0.022934 | 23.097694 | 0.023897 | 0.15447 | 0.009693 | 0.663191 | 0.663191 | 0.009387
2019-04-09 14:38 | 1554835056.5 | 175 | 0.207401 | 0.002158 | 3.5e-05 | 99.274777 | 99.080092 | 115.542372 | 20.505729 | 0.002788 | 0.002569 | 255.745299 | 0.260002 | 8.402206 | 0.002582 | 0.003927 | 0.00394 | 5.3e-05 | 0.00096 | 0.274001 | 1.338456 | 2.5474 | 98.54 | 20.03 | 50.205 | 88.154189 | 83.206758 | 82.876656 | 0.011947 | 0.991626 | 0.022958 | 23.151888 | 0.017558 | 0.154675 | 0.010539 | 0.72197 | 0.72197 | 0.008634
2019-04-09 14:38 | 1554835057.5 | 176 | 0.207454 | 0.002154 | 3.5e-05 | 99.253336 | 99.131371 | 115.702922 | 20.506095 | 0.002891 | 0.002564 | 255.731556 | 0.260939 | 8.400529 | 0.002575 | 0.004267 | 0.004234 | 5.6e-05 | 0.000962 | 0.274886 | 1.351399 | 2.5476 | 98.54 | 20.03 | 50.205 | 90.63293 | 83.020542 | 82.77171 | 0.011947 | 0.991919 | 0.022977 | 23.164552 | 0.010998 | 0.155232 | 0.010225 | 0.701052 | 0.701052 | 0.008924
2019-04-09 14:38 | 1554835058.5 | 177 | 0.207438 | 0.002146 | 3.5e-05 | 99.298005 | 99.190909 | 115.743529 | 20.506001 | 0.002816 | 0.002574 | 255.711967 | 0.260483 | 8.401582 | 0.002592 | 0.003842 | 0.003757 | 5.3e-05 | 0.000966 | 0.267696 | 1.364182 | 2.5476 | 98.54 | 20.03 | 50.206 | 88.830932 | 83.44794 | 83.006506 | 0.011947 | 0.991265 | 0.022974 | 23.176258 | 0.009652 | 0.154962 | 0.010333 | 0.708296 | 0.708296 | 0.008817
2019-04-09 14:38 | 1554835059.5 | 178 | 0.20739 | 0.002145 | 3.5e-05 | 99.31349 | 99.146859 | 115.413744 | 20.505064 | 0.002829 | 0.002583 | 255.653488 | 0.260464 | 8.403162 | 0.002583 | 0.004769 | 0.004774 | 5.5e-05 | 0.000975 | 0.268968 | 1.380441 | 2.5477 | 98.54 | 20.03 | 50.205 | 89.146402 | 83.230156 | 83.224867 | 0.011947 | 0.990657 | 0.022934 | 23.15031 | 0.01502 | 0.15495 | 0.010623 | 0.726962 | 0.726962 | 0.00859
2019-04-09 14:38 | 1554835060.5 | 179 | 0.207427 | 0.00214 | 3.5e-05 | 99.278946 | 99.22326 | 115.502235 | 20.506624 | 0.002828 | 0.002581 | 255.65667 | 0.261661 | 8.401121 | 0.002506 | 0.00412 | 0.004058 | 5.4e-05 | 0.000976 | 0.287273 | 1.36746 | 2.5475 | 98.54 | 20.04 | 50.203 | 89.129136 | 81.384005 | 83.174687 | 0.011954 | 0.990797 | 0.022944 | 23.157553 | 0.005018 | 0.155662 | 0.010404 | 0.712312 | 0.712312 | 0.008807
2019-04-09 14:38 | 1554835061.5 | 180 | 0.207408 | 0.002138 | 3.5e-05 | 99.220876 | 98.913522 | 115.541198 | 20.505998 | 0.002828 | 0.002543 | 255.564552 | 0.260464 | 8.400737 | 0.002522 | 0.004355 | 0.004354 | 5.4e-05 | 0.000986 | 0.299495 | 1.3606 | 2.5476 | 98.54 | 20.03 | 50.201 | 89.1201 | 81.767981 | 82.25307 | 0.011946 | 0.993366 | 0.022978 | 23.131486 | 0.02775 | 0.15495 | 0.010522 | 0.721397 | 0.721397 | 0.008656
2019-04-09 14:38 | 1554835062.5 | 181 | 0.207407 | 0.002135 | 3.5e-05 | 99.148812 | 99.180929 | 115.598472 | 20.505589 | 0.00287 | 0.00255 | 255.570245 | 0.261518 | 8.402408 | 0.002522 | 0.003857 | 0.003754 | 5.7e-05 | 0.000986 | 0.254258 | 1.399616 | 2.5477 | 98.54 | 20.03 | 50.199 | 90.121287 | 81.746432 | 82.431287 | 0.011945 | 0.992868 | 0.022978 | 23.143019 | -0.002897 | 0.155577 | 0.010531 | 0.722066 | 0.722066 | 0.008683
2019-04-09 14:38 | 1554835063.5 | 182 | 0.207453 | 0.002136 | 3.4e-05 | 99.24589 | 99.190909 | 115.52735 | 20.506524 | 0.002856 | 0.002548 | 255.505671 | 0.260444 | 8.404039 | 0.00258 | 0.004269 | 0.004238 | 5.3e-05 | 0.000988 | 0.266259 | 1.347007 | 2.5476 | 98.54 | 20.03 | 50.195 | 89.791751 | 83.15752 | 82.38772 | 0.011944 | 0.99299 | 0.022972 | 23.134481 | 0.004957 | 0.154938 | 0.010258 | 0.703197 | 0.703197 | 0.008879
2019-04-09 14:38 | 1554835064.5 | 183 | 0.2075 | 0.002136 | 3.4e-05 | 99.202413 | 99.183337 | 115.553405 | 20.507491 | 0.002835 | 0.002574 | 255.486197 | 0.26127 | 8.40285 | 0.002542 | 0.004305 | 0.004224 | 5.4e-05 | 0.000992 | 0.250829 | 1.326675 | 2.5475 | 98.54 | 20.03 | 50.193 | 89.300459 | 82.248268 | 83.01252 | 0.011944 | 0.991248 | 0.022955 | 23.15741 | 0.00172 | 0.15543 | 0.009971 | 0.682913 | 0.682913 | 0.009172
2019-04-09 14:38 | 1554835065.5 | 184 | 0.207442 | 0.002127 | 3.4e-05 | 99.226833 | 99.363674 | 115.510217 | 20.507714 | 0.00282 | 0.002575 | 255.417214 | 0.260444 | 8.401966 | 0.002579 | 0.004216 | 0.004105 | 5.3e-05 | 0.00099 | 0.271291 | 1.333111 | 2.5473 | 98.54 | 20.03 | 50.19 | 88.931793 | 83.13367 | 83.037019 | 0.011943 | 0.99118 | 0.02295 | 23.153879 | -0.012327 | 0.154938 | 0.010336 | 0.707795 | 0.707795 | 0.008822
2019-04-09 14:38 | 1554835066.5 | 185 | 0.207499 | 0.00212 | 3.5e-05 | 99.257206 | 99.12724 | 115.459517 | 20.506358 | 0.002836 | 0.002589 | 255.373149 | 0.260594 | 8.402707 | 0.00253 | 0.005143 | 0.005166 | 5.4e-05 | 0.000991 | 0.285282 | 1.347772 | 2.5475 | 98.54 | 20.03 | 50.184 | 89.311639 | 81.945968 | 83.367979 | 0.011942 | 0.99026 | 0.022934 | 23.159549 | 0.01172 | 0.155027 | 0.009996 | 0.684012 | 0.684012 | 0.009134
2019-04-09 14:38 | 1554835067.5 | 186 | 0.20749 | 0.002114 | 3.5e-05 | 99.231597 | 99.224293 | 115.396377 | 20.507439 | 0.002779 | 0.00261 | 255.360096 | 0.260223 | 8.400789 | 0.002587 | 0.003899 | 0.003841 | 5.2e-05 | 0.000995 | 0.286223 | 1.331626 | 2.5476 | 98.54 | 20.03 | 50.18 | 87.941859 | 83.329355 | 83.866759 | 0.011941 | 0.988876 | 0.022912 | 23.169406 | 0.000658 | 0.154807 | 0.010058 | 0.687563 | 0.687563 | 0.009074
2019-04-09 14:38 | 1554835068.5 | 187 | 0.207491 | 0.002101 | 3.5e-05 | 99.256909 | 99.410824 | 115.261881 | 20.508603 | 0.00281 | 0.002515 | 255.310664 | 0.260808 | 8.402291 | 0.002606 | 0.00448 | 0.004459 | 5.5e-05 | 0.000994 | 0.294075 | 1.374893 | 2.5477 | 98.54 | 20.03 | 50.172 | 88.694542 | 83.77964 | 81.586386 | 0.011939 | 0.995233 | 0.022972 | 23.08183 | -0.013859 | 0.155155 | 0.010072 | 0.69036 | 0.69036 | 0.009057
2019-04-09 14:38 | 1554835069.5 | 188 | 0.207511 | 0.002095 | 3.4e-05 | 99.220281 | 99.207772 | 115.498247 | 20.507072 | 0.002808 | 0.002574 | 255.301943 | 0.260698 | 8.402226 | 0.002595 | 0.004195 | 0.004102 | 5.5e-05 | 0.000996 | 0.279033 | 1.314061 | 2.5476 | 98.54 | 20.03 | 50.166 | 88.641293 | 83.519188 | 83.003698 | 0.011937 | 0.991273 | 0.02295 | 23.151596 | 0.001128 | 0.155089 | 0.009959 | 0.681954 | 0.681954 | 0.009165
2019-04-09 14:38 | 1554835070.5 | 189 | 0.207561 | 0.002088 | 3.4e-05 | 99.200924 | 99.351629 | 115.669361 | 20.508717 | 0.002795 | 0.002539 | 255.21364 | 0.260737 | 8.399632 | 0.002542 | 0.00423 | 0.004188 | 5.4e-05 | 0.000992 | 0.274886 | 1.276882 | 2.5474 | 98.54 | 20.03 | 50.161 | 88.328244 | 82.236957 | 82.159793 | 0.011936 | 0.993627 | 0.022994 | 23.141274 | -0.013578 | 0.155112 | 0.009669 | 0.663361 | 0.663361 | 0.009423
2019-04-09 14:38 | 1554835071.5 | 190 | 0.207545 | 0.00208 | 3.3e-05 | 99.203307 | 99.311363 | 115.600117 | 20.508078 | 0.002789 | 0.002604 | 255.231312 | 0.260932 | 8.400978 | 0.002513 | 0.004052 | 0.004089 | 5.4e-05 | 0.000992 | 0.279199 | 1.314293 | 2.5476 | 98.54 | 20.03 | 50.151 | 88.185356 | 81.553908 | 83.74186 | 0.011934 | 0.989222 | 0.022936 | 23.185794 | -0.009737 | 0.155229 | 0.009774 | 0.668918 | 0.668918 | 0.009352
2019-04-09 14:38 | 1554835072.5 | 191 | 0.207545 | 0.002072 | 3.2e-05 | 99.189014 | 99.28796 | 115.496369 | 20.508049 | 0.002804 | 0.002543 | 255.141897 | 0.260848 | 8.401855 | 0.002523 | 0.003413 | 0.003345 | 5.1e-05 | 0.00099 | 0.312049 | 1.355932 | 2.5477 | 98.54 | 20.03 | 50.146 | 88.53535 | 81.774538 | 82.270685 | 0.011933 | 0.993317 | 0.022973 | 23.127571 | -0.008918 | 0.155178 | 0.009787 | 0.67095 | 0.67095 | 0.009321
2019-04-09 14:38 | 1554835073.5 | 192 | 0.207537 | 0.002059 | 3.2e-05 | 99.242615 | 99.22739 | 115.537446 | 20.50847 | 0.002773 | 0.002592 | 255.153148 | 0.260503 | 8.399327 | 0.002493 | 0.004154 | 0.004045 | 5.5e-05 | 0.000988 | 0.281024 | 1.325747 | 2.5475 | 98.54 | 20.03 | 50.135 | 87.801572 | 81.072376 | 83.450335 | 0.01193 | 0.990031 | 0.022939 | 23.170039 | 0.001372 | 0.154973 | 0.009851 | 0.674399 | 0.674399 | 0.009261
2019-04-09 14:38 | 1554835074.5 | 193 | 0.207537 | 0.002049 | 3.2e-05 | 99.228917 | 99.278324 | 115.459987 | 20.509155 | 0.002779 | 0.002583 | 255.094746 | 0.260763 | 8.401719 | 0.002603 | 0.003738 | 0.003669 | 5.1e-05 | 0.000993 | 0.300546 | 1.341472 | 2.5475 | 98.54 | 20.03 | 50.13 | 87.935823 | 83.717176 | 83.216333 | 0.011929 | 0.990681 | 0.022939 | 23.15467 | -0.004452 | 0.155128 | 0.009861 | 0.675073 | 0.675073 | 0.009261
2019-04-09 14:38 | 1554835075.5 | 194 | 0.207547 | 0.002045 | 3.2e-05 | 99.262567 | 99.367805 | 115.613731 | 20.507552 | 0.002835 | 0.002622 | 255.090702 | 0.261531 | 8.401953 | 0.002651 | 0.003838 | 0.003843 | 5.3e-05 | 0.000987 | 0.299108 | 1.307368 | 2.5475 | 98.54 | 20.03 | 50.124 | 89.288719 | 84.866334 | 84.164811 | 0.011927 | 0.988051 | 0.022924 | 23.200894 | -0.009478 | 0.155585 | 0.009811 | 0.671187 | 0.671187 | 0.009342
2019-04-09 14:38 | 1554835076.5 | 195 | 0.207535 | 0.00204 | 3.2e-05 | 99.229513 | 99.290024 | 115.824512 | 20.508305 | 0.002831 | 0.002551 | 255.063695 | 0.260854 | 8.403155 | 0.002606 | 0.003891 | 0.003842 | 5.4e-05 | 0.000986 | 0.277761 | 1.321395 | 2.5476 | 98.54 | 20.02 | 50.112 | 89.204932 | 83.777187 | 82.454114 | 0.011917 | 0.992805 | 0.023 | 23.166378 | -0.005453 | 0.155182 | 0.009884 | 0.678454 | 0.678454 | 0.009218
2019-04-09 14:38 | 1554835077.5 | 196 | 0.207553 | 0.002035 | 3.3e-05 | 99.244699 | 99.373654 | 116.130356 | 20.509087 | 0.002762 | 0.002563 | 254.988866 | 0.260737 | 8.402343 | 0.002585 | 0.003849 | 0.00381 | 4.7e-05 | 0.000982 | 0.271678 | 1.341516 | 2.5477 | 98.54 | 20.02 | 50.108 | 87.531162 | 83.27325 | 82.743599 | 0.011916 | 0.991997 | 0.023021 | 23.206384 | -0.011615 | 0.155112 | 0.00978 | 0.671863 | 0.671863 | 0.009304
2019-04-09 14:38 | 1554835078.5 | 197 | 0.207523 | 0.002031 | 3.5e-05 | 99.218196 | 99.283486 | 116.309215 | 20.5091 | 0.002838 | 0.00255 | 254.984573 | 0.260587 | 8.404312 | 0.002612 | 0.004347 | 0.004311 | 5e-05 | 0.00098 | 0.254645 | 1.38424 | 2.5476 | 98.54 | 20.02 | 50.103 | 89.361982 | 83.925361 | 82.443106 | 0.011915 | 0.992835 | 0.023048 | 23.214441 | -0.005884 | 0.155023 | 0.009965 | 0.685279 | 0.685279 | 0.009117
2019-04-09 14:38 | 1554835079.5 | 198 | 0.207543 | 0.002032 | 3.6e-05 | 99.284901 | 99.158559 | 116.304521 | 20.509103 | 0.00276 | 0.002574 | 254.912332 | 0.260451 | 8.40116 | 0.002513 | 0.004234 | 0.00423 | 5e-05 | 0.000987 | 0.279918 | 1.3793 | 2.5477 | 98.54 | 20.02 | 50.092 | 87.489782 | 81.537836 | 83.003986 | 0.011912 | 0.991272 | 0.023029 | 23.232274 | 0.011389 | 0.154942 | 0.009845 | 0.6764 | 0.6764 | 0.009231
2019-04-09 14:38 | 1554835080.5 | 199 | 0.20753 | 0.002033 | 3.7e-05 | 99.253634 | 99.40635 | 116.143735 | 20.509492 | 0.002799 | 0.002562 | 254.923219 | 0.261407 | 8.400581 | 0.00254 | 0.004706 | 0.004643 | 5.2e-05 | 0.000986 | 0.258184 | 1.336164 | 2.5475 | 98.54 | 20.02 | 50.089 | 88.421197 | 82.197804 | 82.732212 | 0.011912 | 0.992029 | 0.023022 | 23.20735 | -0.013752 | 0.155511 | 0.009918 | 0.681165 | 0.681165 | 0.009201
2019-04-09 14:38 | 1554835081.5 | 200 | 0.207544 | 0.002031 | 3.6e-05 | 99.256909 | 99.364017 | 116.162044 | 20.5092 | 0.002755 | 0.002572 | 254.839995 | 0.260815 | 8.3996 | 0.002607 | 0.003894 | 0.003867 | 4.9e-05 | 0.000985 | 0.259844 | 1.37383 | 2.5476 | 98.54 | 20.02 | 50.084 | 87.370505 | 83.816288 | 82.965131 | 0.01191 | 0.99138 | 0.023017 | 23.216772 | -0.009647 | 0.155159 | 0.009837 | 0.675432 | 0.675432 | 0.009258
2019-04-09 14:38 | 1554835082.5 | 201 | 0.207578 | 0.002036 | 3.6e-05 | 99.222365 | 99.452811 | 116.268842 | 20.509463 | 0.0028 | 0.002519 | 254.847048 | 0.261218 | 8.397981 | 0.002596 | 0.004299 | 0.004201 | 4.9e-05 | 0.000985 | 0.251051 | 1.342085 | 2.5475 | 98.54 | 20.02 | 50.082 | 88.452465 | 83.550361 | 81.678559 | 0.01191 | 0.994975 | 0.023069 | 23.185447 | -0.02075 | 0.155399 | 0.009629 | 0.662673 | 0.662673 | 0.00945
2019-04-09 14:38 | 1554835083.5 | 202 | 0.207591 | 0.002035 | 3.6e-05 | 99.206582 | 99.462101 | 116.598159 | 20.508824 | 0.002794 | 0.002538 | 254.750216 | 0.260008 | 8.402447 | 0.002609 | 0.004445 | 0.00436 | 4.9e-05 | 0.000976 | 0.258738 | 1.340286 | 2.5477 | 98.54 | 20.02 | 50.081 | 88.311257 | 83.858725 | 82.14956 | 0.01191 | 0.993656 | 0.023086 | 23.233663 | -0.023008 | 0.154679 | 0.009549 | 0.657649 | 0.657649 | 0.009479
2019-04-09 14:38 | 1554835084.5 | 203 | 0.207625 | 0.002036 | 3.6e-05 | 99.222067 | 99.4387 | 116.647451 | 20.510346 | 0.002793 | 0.002492 | 254.722883 | 0.260945 | 8.403838 | 0.002519 | 0.004541 | 0.004465 | 4.8e-05 | 0.000974 | 0.281909 | 1.327265 | 2.5475 | 98.54 | 20.02 | 50.078 | 88.268923 | 81.687829 | 81.050882 | 0.011909 | 0.996738 | 0.023127 | 23.202616 | -0.019507 | 0.155236 | 0.009343 | 0.644598 | 0.644598 | 0.009705
2019-04-09 14:38 | 1554835085.5 | 204 | 0.207664 | 0.002027 | 3.7e-05 | 99.23934 | 99.40807 | 116.344424 | 20.510505 | 0.002716 | 0.002545 | 254.661817 | 0.260548 | 8.401082 | 0.002567 | 0.004388 | 0.004239 | 5.5e-05 | 0.000975 | 0.262498 | 1.284598 | 2.5476 | 98.54 | 20.02 | 50.078 | 86.420071 | 82.854122 | 82.31129 | 0.011909 | 0.993203 | 0.023056 | 23.213651 | -0.015195 | 0.155 | 0.009118 | 0.626999 | 0.626999 | 0.009963
2019-04-09 14:38 | 1554835086.5 | 205 | 0.207687 | 0.002019 | 3.7e-05 | 99.1908 | 99.342681 | 116.013933 | 20.5102 | 0.002797 | 0.002526 | 254.598738 | 0.26142 | 8.401855 | 0.002528 | 0.004035 | 0.004047 | 4.8e-05 | 0.000971 | 0.265208 | 1.32588 | 2.5476 | 98.54 | 20.02 | 50.078 | 88.374942 | 81.903061 | 81.860995 | 0.011909 | 0.994463 | 0.023038 | 23.16597 | -0.013685 | 0.155519 | 0.008993 | 0.617938 | 0.617938 | 0.010142
2019-04-09 14:38 | 1554835087.5 | 206 | 0.207699 | 0.002008 | 3.7e-05 | 99.284901 | 99.337862 | 115.789773 | 20.508879 | 0.002772 | 0.002549 | 254.577232 | 0.26127 | 8.402674 | 0.002501 | 0.003675 | 0.00366 | 4.5e-05 | 0.000974 | 0.28567 | 1.320168 | 2.5475 | 98.54 | 20.02 | 50.077 | 87.774771 | 81.250632 | 82.421256 | 0.011909 | 0.992896 | 0.022997 | 23.161833 | -0.00477 | 0.15543 | 0.008932 | 0.612606 | 0.612606 | 0.010225
2019-04-09 14:38 | 1554835088.5 | 207 | 0.207673 | 0.001999 | 3.8e-05 | 99.155362 | 99.437323 | 115.745879 | 20.510261 | 0.002708 | 0.002517 | 254.480533 | 0.261947 | 8.402505 | 0.002549 | 0.004425 | 0.004376 | 5e-05 | 0.000975 | 0.284951 | 1.33146 | 2.5476 | 98.54 | 20.02 | 50.076 | 86.244198 | 82.417067 | 81.630058 | 0.011909 | 0.995111 | 0.023019 | 23.131664 | -0.025399 | 0.155832 | 0.009101 | 0.624743 | 0.624743 | 0.010052
2019-04-09 14:38 | 1554835089.5 | 208 | 0.207692 | 0.001987 | 3.8e-05 | 99.226534 | 99.34096 | 115.949854 | 20.509911 | 0.002817 | 0.002521 | 254.494564 | 0.261531 | 8.40192 | 0.002514 | 0.004114 | 0.0041 | 4.9e-05 | 0.00098 | 0.275439 | 1.341449 | 2.5476 | 98.54 | 20.01 | 50.076 | 88.865308 | 81.579963 | 81.729471 | 0.011901 | 0.994832 | 0.023036 | 23.155281 | -0.010309 | 0.155585 | 0.008999 | 0.618195 | 0.618195 | 0.010143
2019-04-09 14:38 | 1554835090.5 | 209 | 0.207703 | 0.001979 | 3.8e-05 | 99.224747 | 99.52405 | 116.077074 | 20.511157 | 0.00284 | 0.002541 | 254.406107 | 0.260405 | 8.40296 | 0.00259 | 0.004369 | 0.004324 | 4.9e-05 | 0.000978 | 0.271678 | 1.368339 | 2.5475 | 98.54 | 20.01 | 50.076 | 89.417199 | 83.39211 | 82.209756 | 0.011901 | 0.993487 | 0.023033 | 23.183652 | -0.02694 | 0.154915 | 0.008945 | 0.614423 | 0.614423 | 0.010161
2019-04-09 14:38 | 1554835091.5 | 210 | 0.207722 | 0.001972 | 3.8e-05 | 99.202711 | 99.477245 | 116.132 | 20.510271 | 0.002741 | 0.002515 | 254.403194 | 0.260932 | 8.399905 | 0.00249 | 0.004024 | 0.004024 | 5.1e-05 | 0.000978 | 0.307016 | 1.340406 | 2.5477 | 98.54 | 20.01 | 50.076 | 87.024766 | 81.002259 | 81.584879 | 0.011901 | 0.995237 | 0.023058 | 23.16874 | -0.024719 | 0.155229 | 0.00884 | 0.607877 | 0.607877 | 0.010291
2019-04-09 14:38 | 1554835092.5 | 211 | 0.207706 | 0.001959 | 3.8e-05 | 99.249167 | 99.351629 | 115.99586 | 20.510978 | 0.002779 | 0.002497 | 254.324264 | 0.261173 | 8.399561 | 0.002539 | 0.003575 | 0.003497 | 5.2e-05 | 0.000975 | 0.270074 | 1.33572 | 2.5475 | 98.54 | 20.02 | 50.074 | 87.95011 | 82.172082 | 81.172149 | 0.011908 | 0.996397 | 0.023058 | 23.141681 | -0.009229 | 0.155372 | 0.008949 | 0.615374 | 0.615374 | 0.010175
2019-04-09 14:38 | 1554835093.5 | 212 | 0.207758 | 0.001952 | 3.8e-05 | 99.200924 | 99.347155 | 115.920513 | 20.510443 | 0.002756 | 0.002487 | 254.292235 | 0.260971 | 8.400406 | 0.002564 | 0.004127 | 0.004134 | 5.4e-05 | 0.000976 | 0.27848 | 1.344157 | 2.5475 | 98.54 | 20.02 | 50.071 | 87.394335 | 82.767513 | 80.913739 | 0.011907 | 0.997124 | 0.023059 | 23.125726 | -0.013175 | 0.155252 | 0.00865 | 0.594775 | 0.594775 | 0.010519
2019-04-09 14:38 | 1554835094.5 | 213 | 0.207749 | 0.001946 | 3.8e-05 | 99.229811 | 99.307576 | 116.085759 | 20.510631 | 0.00274 | 0.002472 | 254.243647 | 0.261199 | 8.40257 | 0.002508 | 0.003584 | 0.003515 | 5.1e-05 | 0.000981 | 0.287273 | 1.33187 | 2.5476 | 98.54 | 20.02 | 50.062 | 86.997201 | 81.414331 | 80.572163 | 0.011905 | 0.998087 | 0.023087 | 23.131038 | -0.007007 | 0.155387 | 0.008712 | 0.59976 | 0.59976 | 0.010441
2019-04-09 14:38 | 1554835095.5 | 214 | 0.207761 | 0.001933 | 3.8e-05 | 99.197053 | 99.496862 | 116.411087 | 20.510755 | 0.00277 | 0.002505 | 254.186816 | 0.260516 | 8.40259 | 0.0025 | 0.00379 | 0.003771 | 5.4e-05 | 0.000978 | 0.290149 | 1.359732 | 2.5476 | 98.54 | 20.02 | 50.058 | 87.733509 | 81.2313 | 81.356765 | 0.011904 | 0.995878 | 0.023094 | 23.189103 | -0.026993 | 0.154981 | 0.008651 | 0.595706 | 0.595706 | 0.010485
2019-04-09 14:38 | 1554835096.5 | 215 | 0.20778 | 0.001919 | 3.8e-05 | 99.227725 | 99.58944 | 116.500281 | 20.511527 | 0.002785 | 0.002497 | 254.17775 | 0.261244 | 8.40101 | 0.002481 | 0.004069 | 0.003957 | 5.5e-05 | 0.000969 | 0.274554 | 1.387302 | 2.5475 | 98.54 | 20.02 | 50.054 | 88.093624 | 80.788372 | 81.169557 | 0.011903 | 0.996404 | 0.023108 | 23.191859 | -0.032546 | 0.155414 | 0.008556 | 0.589517 | 0.589517 | 0.010624
2019-04-09 14:38 | 1554835097.5 | 216 | 0.207794 | 0.001909 | 3.8e-05 | 99.243509 | 99.263182 | 116.476574 | 20.511592 | 0.002776 | 0.002503 | 254.082144 | 0.260743 | 8.399957 | 0.002459 | 0.003257 | 0.003313 | 5.1e-05 | 0.000971 | 0.274886 | 1.331879 | 2.5475 | 98.54 | 20.02 | 50.045 | 87.883551 | 80.255144 | 81.305419 | 0.011901 | 0.996022 | 0.023102 | 23.193944 | -0.001773 | 0.155116 | 0.008489 | 0.584775 | 0.584775 | 0.01069
2019-04-09 14:38 | 1554835098.5 | 217 | 0.207815 | 0.001905 | 3.8e-05 | 99.147323 | 99.283142 | 116.261567 | 20.512568 | 0.002763 | 0.002487 | 254.099375 | 0.261381 | 8.40142 | 0.002522 | 0.00421 | 0.004158 | 5.3e-05 | 0.000974 | 0.287992 | 1.303181 | 2.5474 | 98.54 | 20.02 | 50.04 | 87.548742 | 81.769546 | 80.912675 | 0.0119 | 0.997127 | 0.023093 | 23.159686 | -0.012244 | 0.155496 | 0.008362 | 0.575785 | 0.575785 | 0.010883
2019-04-09 14:38 | 1554835099.5 | 218 | 0.207828 | 0.001896 | 3.8e-05 | 99.170549 | 99.344745 | 116.113222 | 20.511274 | 0.00275 | 0.002508 | 253.995259 | 0.261797 | 8.400692 | 0.002466 | 0.003214 | 0.003162 | 4.7e-05 | 0.000973 | 0.286001 | 1.31397 | 2.5473 | 98.54 | 20.02 | 50.035 | 87.255318 | 80.427869 | 81.426732 | 0.011899 | 0.995681 | 0.023062 | 23.161702 | -0.015698 | 0.155743 | 0.008295 | 0.570353 | 0.570353 | 0.011005
2019-04-09 14:38 | 1554835100.5 | 219 | 0.207815 | 0.001891 | 3.7e-05 | 99.130944 | 99.51166 | 116.249362 | 20.512922 | 0.002751 | 0.002503 | 253.991081 | 0.261017 | 8.399372 | 0.00257 | 0.004212 | 0.004183 | 5.2e-05 | 0.000963 | 0.285117 | 1.296475 | 2.5473 | 98.54 | 20.02 | 50.03 | 87.278096 | 82.918735 | 81.306709 | 0.011898 | 0.996018 | 0.023079 | 23.171353 | -0.034286 | 0.155279 | 0.008381 | 0.576818 | 0.576818 | 0.010849
2019-04-09 14:38 | 1554835101.5 | 220 | 0.207848 | 0.001886 | 3.7e-05 | 99.171146 | 99.500993 | 116.293255 | 20.511897 | 0.002737 | 0.002497 | 253.909812 | 0.260685 | 8.401758 | 0.002511 | 0.004322 | 0.004254 | 5.2e-05 | 0.000968 | 0.30215 | 1.293479 | 2.5474 | 98.54 | 20.02 | 50.024 | 86.923352 | 81.51002 | 81.161504 | 0.011896 | 0.996427 | 0.023088 | 23.17098 | -0.0297 | 0.155081 | 0.00819 | 0.563867 | 0.563867 | 0.011084
2019-04-09 14:38 | 1554835102.5 | 221 | 0.207832 | 0.00188 | 3.6e-05 | 99.153278 | 99.413232 | 116.094679 | 20.512377 | 0.002771 | 0.002495 | 253.89881 | 0.260717 | 8.404533 | 0.002519 | 0.0035 | 0.003451 | 5.1e-05 | 0.000962 | 0.27472 | 1.290639 | 2.5474 | 98.54 | 20.02 | 50.02 | 87.753858 | 81.696048 | 81.126878 | 0.011895 | 0.996524 | 0.02307 | 23.150057 | -0.02342 | 0.155101 | 0.008293 | 0.570548 | 0.570548 | 0.010955
2019-04-09 14:38 | 1554835103.5 | 222 | 0.207844 | 0.001874 | 3.7e-05 | 99.132135 | 99.355414 | 116.253587 | 20.512328 | 0.002737 | 0.002516 | 253.868219 | 0.259904 | 8.4022 | 0.002532 | 0.004844 | 0.004812 | 5e-05 | 0.000962 | 0.302537 | 1.304435 | 2.5474 | 98.54 | 20.02 | 50.011 | 86.939412 | 81.994786 | 81.619563 | 0.011893 | 0.99514 | 0.023069 | 23.181998 | -0.020123 | 0.154617 | 0.008232 | 0.566285 | 0.566285 | 0.011003
2019-04-09 14:38 | 1554835104.5 | 223 | 0.207831 | 0.001863 | 3.7e-05 | 99.156256 | 99.327882 | 116.345364 | 20.512679 | 0.002687 | 0.002458 | 253.826875 | 0.261101 | 8.40374 | 0.002537 | 0.003606 | 0.003605 | 5e-05 | 0.000957 | 0.301431 | 1.330547 | 2.5475 | 98.54 | 20.01 | 50.008 | 85.728343 | 82.11676 | 80.228801 | 0.011885 | 0.999056 | 0.023124 | 23.145646 | -0.015468 | 0.155329 | 0.008325 | 0.573999 | 0.573999 | 0.010906
2019-04-09 14:38 | 1554835105.5 | 224 | 0.207833 | 0.001864 | 3.8e-05 | 99.218495 | 99.356448 | 116.34818 | 20.5124 | 0.002656 | 0.002522 | 253.815528 | 0.26155 | 8.400776 | 0.002534 | 0.004433 | 0.004254 | 5.5e-05 | 0.000956 | 0.289098 | 1.341633 | 2.7686 | 98.54 | 20.01 | 50.006 | 84.984322 | 82.05399 | 81.774191 | 0.011885 | 0.994706 | 0.023074 | 23.196481 | -0.012428 | 0.155596 | 0.00831 | 0.571741 | 0.571741 | 0.010967
2019-04-09 14:38 | 1554835106.5 | 225 | 0.207821 | 0.001854 | 3.7e-05 | 99.155064 | 99.345434 | 116.203826 | 20.512831 | 0.002738 | 0.002486 | 253.75174 | 0.260724 | 8.403461 | 0.002584 | 0.004481 | 0.004428 | 5.1e-05 | 0.000949 | 0.268084 | 1.363935 | 2.5474 | 98.54 | 20.01 | 50.003 | 86.96252 | 83.247789 | 80.887935 | 0.011884 | 0.997196 | 0.023088 | 23.153125 | -0.017156 | 0.155105 | 0.008394 | 0.577893 | 0.577893 | 0.010816
2019-04-09 14:38 | 1554835107.5 | 226 | 0.20786 | 0.00185 | 3.7e-05 | 99.119031 | 99.250792 | 116.181998 | 20.513353 | 0.002665 | 0.002514 | 253.772498 | 0.261186 | 8.402284 | 0.00253 | 0.004127 | 0.004138 | 5e-05 | 0.000947 | 0.281024 | 1.353943 | 2.5475 | 98.54 | 20.01 | 50.001 | 85.195947 | 81.950589 | 81.577773 | 0.011883 | 0.995257 | 0.023064 | 23.173494 | -0.011882 | 0.155379 | 0.008164 | 0.561467 | 0.561467 | 0.011153
2019-04-09 14:38 | 1554835108.5 | 227 | 0.207854 | 0.001846 | 3.7e-05 | 99.129455 | 99.488602 | 116.630085 | 20.513259 | 0.002715 | 0.002535 | 253.682297 | 0.261934 | 8.39958 | 0.002555 | 0.004426 | 0.004348 | 5.2e-05 | 0.000943 | 0.26106 | 1.340367 | 2.5475 | 98.54 | 20.01 | 49.999 | 86.418173 | 82.569745 | 82.072131 | 0.011883 | 0.993872 | 0.023092 | 23.234312 | -0.032348 | 0.155825 | 0.008203 | 0.564819 | 0.564819 | 0.011118
2019-04-09 14:38 | 1554835109.5 | 228 | 0.207867 | 0.00185 | 3.7e-05 | 99.187226 | 99.444551 | 116.736649 | 20.513778 | 0.002705 | 0.002495 | 253.695619 | 0.262454 | 8.400932 | 0.002628 | 0.004132 | 0.004059 | 5.1e-05 | 0.000941 | 0.279918 | 1.345406 | 2.5475 | 98.54 | 20.01 | 49.997 | 86.175676 | 84.323798 | 81.118142 | 0.011882 | 0.996548 | 0.023134 | 23.213689 | -0.023175 | 0.156134 | 0.008126 | 0.560485 | 0.560485 | 0.011226
2019-04-09 14:38 | 1554835110.5 | 229 | 0.20789 | 0.001839 | 3.8e-05 | 99.164297 | 99.451778 | 116.574925 | 20.513143 | 0.00267 | 0.002476 | 253.624681 | 0.261394 | 8.399977 | 0.002602 | 0.003535 | 0.003525 | 5.5e-05 | 0.000942 | 0.284951 | 1.301512 | 2.5476 | 98.54 | 20.01 | 49.996 | 85.331405 | 83.681851 | 80.657274 | 0.011882 | 0.997847 | 0.023133 | 23.18251 | -0.025893 | 0.155503 | 0.007996 | 0.551452 | 0.551452 | 0.011364
2019-04-09 14:38 | 1554835111.5 | 230 | 0.207887 | 0.001839 | 3.8e-05 | 99.095805 | 99.307576 | 116.643229 | 20.513655 | 0.002656 | 0.002491 | 253.621729 | 0.260815 | 8.402122 | 0.002544 | 0.004256 | 0.004136 | 5.2e-05 | 0.000949 | 0.268415 | 1.33468 | 2.5474 | 98.54 | 20.01 | 49.992 | 84.984578 | 82.283815 | 81.009627 | 0.011881 | 0.996854 | 0.023128 | 23.200845 | -0.019094 | 0.155159 | 0.008016 | 0.552661 | 0.552661 | 0.011314
2019-04-09 14:39 | 1554835112.5 | 231 | 0.207858 | 0.001833 | 3.9e-05 | 99.127966 | 99.42872 | 116.955412 | 20.513146 | 0.002678 | 0.002444 | 253.554874 | 0.260438 | 8.401966 | 0.002625 | 0.003975 | 0.003892 | 5.3e-05 | 0.000951 | 0.284951 | 1.358341 | 2.5474 | 98.54 | 20.01 | 49.992 | 85.52264 | 84.239737 | 79.888486 | 0.011881 | 1.00002 | 0.023196 | 23.195071 | -0.027097 | 0.154934 | 0.008195 | 0.566692 | 0.566692 | 0.011018
2019-04-09 14:39 | 1554835113.5 | 232 | 0.207886 | 0.001824 | 3.9e-05 | 99.121117 | 99.39809 | 116.773971 | 20.513626 | 0.002714 | 0.002474 | 253.496644 | 0.260347 | 8.402447 | 0.002616 | 0.004399 | 0.004382 | 5.1e-05 | 0.000957 | 0.287107 | 1.334111 | 2.5476 | 98.54 | 20.01 | 49.991 | 86.372334 | 84.034356 | 80.617366 | 0.011881 | 0.997959 | 0.023154 | 23.200985 | -0.024959 | 0.15488 | 0.008037 | 0.554756 | 0.554756 | 0.011251
2019-04-09 14:39 | 1554835114.5 | 233 | 0.207912 | 0.00182 | 3.9e-05 | 99.110991 | 99.417017 | 116.670692 | 20.51419 | 0.002773 | 0.002413 | 253.453154 | 0.261687 | 8.402297 | 0.002559 | 0.004295 | 0.004223 | 5.3e-05 | 0.000962 | 0.285835 | 1.342147 | 2.5476 | 98.54 | 20.01 | 49.987 | 87.791482 | 82.647097 | 79.145765 | 0.01188 | 1.002128 | 0.023192 | 23.142438 | -0.027576 | 0.155677 | 0.007885 | 0.545115 | 0.545115 | 0.011509
2019-04-09 14:39 | 1554835115.5 | 234 | 0.207956 | 0.001813 | 3.8e-05 | 99.213432 | 99.237027 | 116.918794 | 20.514142 | 0.002693 | 0.002495 | 253.36487 | 0.26103 | 8.403513 | 0.002678 | 0.004187 | 0.004131 | 5.3e-05 | 0.000959 | 0.271678 | 1.304622 | 2.5475 | 98.54 | 20.01 | 49.986 | 85.879636 | 85.508693 | 81.109843 | 0.01188 | 0.996572 | 0.023152 | 23.231521 | -0.002127 | 0.155287 | 0.007634 | 0.526797 | 0.526797 | 0.011879
2019-04-09 14:39 | 1554835116.5 | 235 | 0.207954 | 0.0018 | 3.8e-05 | 99.134516 | 99.326505 | 116.922315 | 20.51433 | 0.002735 | 0.002479 | 253.357874 | 0.260067 | 8.404111 | 0.002586 | 0.003529 | 0.003463 | 4.8e-05 | 0.000965 | 0.283126 | 1.310265 | 2.5476 | 98.54 | 20.01 | 49.983 | 86.877347 | 83.310314 | 80.729564 | 0.011879 | 0.997643 | 0.023165 | 23.219398 | -0.017306 | 0.154714 | 0.007661 | 0.529002 | 0.529002 | 0.011786
2019-04-09 14:39 | 1554835117.5 | 236 | 0.20801 | 0.001798 | 3.7e-05 | 99.136304 | 99.335798 | 116.8242 | 20.513746 | 0.002667 | 0.002411 | 253.27672 | 0.260906 | 8.399333 | 0.002579 | 0.004272 | 0.004275 | 5.2e-05 | 0.000964 | 0.266093 | 1.322172 | 2.5475 | 98.54 | 20.01 | 49.982 | 85.249246 | 83.129423 | 79.089106 | 0.011879 | 1.002289 | 0.023209 | 23.155795 | -0.017981 | 0.155213 | 0.007328 | 0.506898 | 0.506898 | 0.01234
2019-04-09 14:39 | 1554835118.5 | 237 | 0.208004 | 0.001777 | 3.7e-05 | 99.1232 | 99.423212 | 116.892974 | 20.514336 | 0.00271 | 0.002432 | 253.273308 | 0.26155 | 8.40025 | 0.00258 | 0.003605 | 0.003579 | 5.1e-05 | 0.000971 | 0.272231 | 1.356454 | 2.5476 | 98.54 | 20.01 | 49.98 | 86.275581 | 83.158126 | 79.597426 | 0.011878 | 1.000845 | 0.023199 | 23.179317 | -0.027031 | 0.155596 | 0.007389 | 0.51097 | 0.51097 | 0.012272
2019-04-09 14:39 | 1554835119.5 | 238 | 0.208018 | 0.001764 | 3.7e-05 | 99.227428 | 99.336485 | 116.830069 | 20.514314 | 0.002751 | 0.002469 | 253.179197 | 0.261648 | 8.398989 | 0.002617 | 0.004491 | 0.004362 | 5.1e-05 | 0.000967 | 0.294629 | 1.37287 | 2.5476 | 98.54 | 20 | 49.975 | 87.270062 | 84.047528 | 80.490898 | 0.01187 | 0.998316 | 0.023163 | 23.202408 | -0.009825 | 0.155654 | 0.007323 | 0.505617 | 0.505617 | 0.012406
2019-04-09 14:39 | 1554835120.5 | 239 | 0.208031 | 0.001742 | 3.6e-05 | 99.198841 | 99.397745 | 116.970433 | 20.514898 | 0.002746 | 0.002465 | 253.16555 | 0.261056 | 8.400601 | 0.002635 | 0.004017 | 0.003957 | 5e-05 | 0.000973 | 0.278867 | 1.411248 | 2.5475 | 98.54 | 20 | 49.973 | 87.159688 | 84.481683 | 80.394613 | 0.011869 | 0.998588 | 0.02318 | 23.213182 | -0.017917 | 0.155302 | 0.007274 | 0.502632 | 0.502632 | 0.012452
2019-04-09 14:39 | 1554835121.5 | 240 | 0.208018 | 0.001734 | 3.7e-05 | 99.153873 | 99.535407 | 117.140608 | 20.515222 | 0.002684 | 0.002465 | 253.106745 | 0.261218 | 8.400386 | 0.002593 | 0.004372 | 0.004429 | 5.2e-05 | 0.000966 | 0.272397 | 1.383623 | 2.5476 | 98.54 | 20 | 49.972 | 85.657441 | 83.465541 | 80.390361 | 0.011869 | 0.9986 | 0.023197 | 23.229922 | -0.034352 | 0.155399 | 0.007362 | 0.509084 | 0.509084 | 0.012302
2019-04-09 14:39 | 1554835122.5 | 241 | 0.208035 | 0.001723 | 3.7e-05 | 99.237552 | 99.433882 | 117.005407 | 20.514677 | 0.002659 | 0.002445 | 253.058118 | 0.261075 | 8.399788 | 0.002633 | 0.003318 | 0.003212 | 5.5e-05 | 0.000965 | 0.268084 | 1.353837 | 2.5476 | 98.54 | 20 | 49.969 | 85.053637 | 84.429282 | 79.918808 | 0.011868 | 0.999934 | 0.023199 | 23.201024 | -0.017678 | 0.155314 | 0.007272 | 0.50286 | 0.50286 | 0.012447
2019-04-09 14:39 | 1554835123.5 | 242 | 0.208074 | 0.001706 | 3.8e-05 | 99.168466 | 99.553303 | 116.930765 | 20.514937 | 0.002695 | 0.002488 | 253.063102 | 0.260516 | 8.401992 | 0.002616 | 0.004182 | 0.004128 | 5.1e-05 | 0.000962 | 0.265208 | 1.393197 | 2.5476 | 98.54 | 20 | 49.968 | 85.918658 | 84.035628 | 80.947659 | 0.011868 | 0.997028 | 0.023158 | 23.227391 | -0.034643 | 0.154981 | 0.007057 | 0.48702 | 0.48702 | 0.012824
2019-04-09 14:39 | 1554835124.5 | 243 | 0.208037 | 0.001696 | 3.8e-05 | 99.15417 | 99.372966 | 117.132159 | 20.514645 | 0.002678 | 0.002468 | 253.005121 | 0.260568 | 8.39999 | 0.002598 | 0.004157 | 0.004107 | 5.3e-05 | 0.000968 | 0.279033 | 1.376839 | 2.5477 | 98.54 | 20 | 49.964 | 85.511587 | 83.596025 | 80.466946 | 0.011867 | 0.998384 | 0.023194 | 23.2316 | -0.019716 | 0.155012 | 0.007293 | 0.504136 | 0.504136 | 0.012391
2019-04-09 14:39 | 1554835125.5 | 244 | 0.208037 | 0.001689 | 3.7e-05 | 99.155362 | 99.407381 | 117.031462 | 20.51568 | 0.002681 | 0.002436 | 253.01482 | 0.261557 | 8.402655 | 0.002549 | 0.004212 | 0.004151 | 5e-05 | 0.000967 | 0.258903 | 1.304706 | 2.5475 | 98.54 | 20 | 49.964 | 85.586681 | 82.416794 | 79.710952 | 0.011867 | 1.000523 | 0.023209 | 23.196776 | -0.022705 | 0.1556 | 0.0073 | 0.504993 | 0.504993 | 0.012417
2019-04-09 14:39 | 1554835126.5 | 245 | 0.208078 | 0.001684 | 3.8e-05 | 99.24321 | 99.580835 | 117.153754 | 20.516007 | 0.002722 | 0.002401 | 252.918811 | 0.260678 | 8.401387 | 0.002601 | 0.004007 | 0.003964 | 5e-05 | 0.000968 | 0.269134 | 1.302839 | 2.5475 | 98.54 | 20 | 49.963 | 86.572904 | 83.673088 | 78.853653 | 0.011867 | 1.002959 | 0.023249 | 23.180681 | -0.030378 | 0.155078 | 0.007059 | 0.48909 | 0.48909 | 0.012778
2019-04-09 14:39 | 1554835127.5 | 246 | 0.208043 | 0.00168 | 3.8e-05 | 99.211049 | 99.41633 | 117.191075 | 20.515751 | 0.002673 | 0.002488 | 252.92966 | 0.260913 | 8.400757 | 0.002633 | 0.00415 | 0.004053 | 5.4e-05 | 0.000965 | 0.273116 | 1.336644 | 2.5475 | 98.54 | 20 | 49.963 | 85.408023 | 84.424793 | 80.946045 | 0.011867 | 0.997033 | 0.023184 | 23.253178 | -0.018488 | 0.155217 | 0.007279 | 0.502965 | 0.502965 | 0.012437
2019-04-09 14:39 | 1554835128.5 | 247 | 0.208045 | 0.001671 | 3.8e-05 | 99.196755 | 99.438011 | 116.781717 | 20.515433 | 0.002709 | 0.002469 | 252.875877 | 0.261596 | 8.400178 | 0.002633 | 0.003522 | 0.00351 | 5e-05 | 0.000963 | 0.292859 | 1.346343 | 2.5474 | 98.54 | 20 | 49.964 | 86.269428 | 84.428573 | 80.505202 | 0.011867 | 0.998276 | 0.023158 | 23.198076 | -0.021728 | 0.155623 | 0.007274 | 0.50203 | 0.50203 | 0.012493
2019-04-09 14:39 | 1554835129.5 | 248 | 0.208041 | 0.001669 | 3.8e-05 | 99.258398 | 99.472427 | 116.745099 | 20.515339 | 0.002686 | 0.002445 | 252.872906 | 0.261641 | 8.400068 | 0.002592 | 0.005017 | 0.004894 | 5.1e-05 | 0.000958 | 0.279365 | 1.319296 | 2.5475 | 98.54 | 20 | 49.97 | 85.713605 | 83.454835 | 79.920411 | 0.011869 | 0.999929 | 0.023174 | 23.175254 | -0.019266 | 0.15565 | 0.0073 | 0.504206 | 0.504206 | 0.012441
2019-04-09 14:39 | 1554835130.5 | 249 | 0.208074 | 0.001671 | 3.8e-05 | 99.292347 | 99.500303 | 116.725617 | 20.515891 | 0.00267 | 0.002458 | 252.832521 | 0.261277 | 8.401348 | 0.002613 | 0.004026 | 0.004018 | 5.1e-05 | 0.000958 | 0.270074 | 1.342166 | 2.5475 | 98.54 | 20 | 49.974 | 85.330223 | 83.950706 | 80.22014 | 0.01187 | 0.999081 | 0.023162 | 23.183154 | -0.018714 | 0.155434 | 0.007102 | 0.490202 | 0.490202 | 0.012778
2019-04-09 14:39 | 1554835131.5 | 250 | 0.208031 | 0.001666 | 3.8e-05 | 99.152384 | 99.470363 | 116.635718 | 20.51604 | 0.002617 | 0.002424 | 252.785139 | 0.261199 | 8.399964 | 0.002594 | 0.004799 | 0.00479 | 5e-05 | 0.000952 | 0.273448 | 1.385472 | 2.5476 | 98.54 | 20 | 49.979 | 84.05834 | 83.503844 | 79.405636 | 0.011871 | 1.001389 | 0.02318 | 23.147502 | -0.028639 | 0.155387 | 0.007366 | 0.508862 | 0.508862 | 0.012306
2019-04-09 14:39 | 1554835132.5 | 251 | 0.208025 | 0.001665 | 3.8e-05 | 99.271204 | 99.529901 | 116.914804 | 20.51553 | 0.002677 | 0.002422 | 252.789548 | 0.260978 | 8.400952 | 0.002617 | 0.003884 | 0.003776 | 5e-05 | 0.000952 | 0.294794 | 1.342893 | 2.5476 | 98.54 | 20 | 49.99 | 85.49224 | 84.053998 | 79.366934 | 0.011873 | 1.001499 | 0.023209 | 23.173907 | -0.023279 | 0.155256 | 0.007403 | 0.512076 | 0.512076 | 0.012219
2019-04-09 14:39 | 1554835133.5 | 252 | 0.208035 | 0.001658 | 3.8e-05 | 99.192586 | 99.580835 | 117.041788 | 20.515829 | 0.002659 | 0.002422 | 252.711231 | 0.260724 | 8.4027 | 0.00262 | 0.003578 | 0.003518 | 5e-05 | 0.000943 | 0.280637 | 1.359419 | 2.5476 | 98.54 | 20 | 49.995 | 85.069427 | 84.123785 | 79.368906 | 0.011875 | 1.001493 | 0.023221 | 23.186553 | -0.034941 | 0.155105 | 0.007351 | 0.508747 | 0.508747 | 0.012286
2019-04-09 14:39 | 1554835134.5 | 253 | 0.208086 | 0.001657 | 3.8e-05 | 99.213729 | 99.308953 | 116.782888 | 20.514583 | 0.002687 | 0.002466 | 252.745885 | 0.261472 | 8.403422 | 0.00257 | 0.003624 | 0.003693 | 4.7e-05 | 0.000947 | 0.274167 | 1.319565 | 2.5476 | 98.54 | 20 | 50.007 | 85.722253 | 82.915778 | 80.414735 | 0.011877 | 0.998531 | 0.023161 | 23.195225 | -0.008581 | 0.15555 | 0.007049 | 0.486517 | 0.486517 | 0.012885
2019-04-09 14:39 | 1554835135.5 | 254 | 0.208087 | 0.001645 | 3.9e-05 | 99.270013 | 99.603549 | 116.50568 | 20.515767 | 0.002702 | 0.002406 | 252.691872 | 0.261498 | 8.405593 | 0.002514 | 0.004544 | 0.004458 | 4.8e-05 | 0.000949 | 0.284232 | 1.339188 | 2.5474 | 98.54 | 20 | 50.014 | 86.097251 | 81.56449 | 78.968037 | 0.011879 | 1.002634 | 0.023181 | 23.120232 | -0.030002 | 0.155565 | 0.007054 | 0.487265 | 0.487265 | 0.012866
2019-04-09 14:39 | 1554835136.5 | 255 | 0.208075 | 0.001649 | 3.8e-05 | 99.243807 | 99.446272 | 116.612009 | 20.515858 | 0.002663 | 0.002424 | 252.691316 | 0.260861 | 8.403324 | 0.002508 | 0.003648 | 0.003582 | 4.9e-05 | 0.000946 | 0.281024 | 1.330114 | 2.5475 | 98.54 | 20 | 50.021 | 85.162299 | 81.427332 | 79.420358 | 0.011881 | 1.001347 | 0.023177 | 23.145632 | -0.018229 | 0.155186 | 0.007125 | 0.492146 | 0.492146 | 0.012708
2019-04-09 14:39 | 1554835137.5 | 256 | 0.208115 | 0.001644 | 3.8e-05 | 99.287879 | 99.333388 | 116.724206 | 20.516007 | 0.002683 | 0.002393 | 252.611925 | 0.261225 | 8.403077 | 0.00253 | 0.004066 | 0.004047 | 4.9e-05 | 0.00095 | 0.265595 | 1.342121 | 2.5475 | 98.54 | 20 | 50.033 | 85.649543 | 81.957009 | 78.675842 | 0.011884 | 1.003466 | 0.023212 | 23.132301 | -0.004099 | 0.155403 | 0.006888 | 0.47641 | 0.47641 | 0.013146
2019-04-09 14:39 | 1554835138.5 | 257 | 0.208108 | 0.001639 | 3.9e-05 | 99.301877 | 99.490323 | 116.791102 | 20.517211 | 0.002634 | 0.002393 | 252.570256 | 0.26116 | 8.400607 | 0.002559 | 0.00396 | 0.00389 | 5.2e-05 | 0.000944 | 0.272397 | 1.336412 | 2.5473 | 98.54 | 20 | 50.04 | 84.473105 | 82.653874 | 78.675568 | 0.011885 | 1.003467 | 0.023219 | 23.13892 | -0.016958 | 0.155364 | 0.006934 | 0.479721 | 0.479721 | 0.013052
2019-04-09 14:39 | 1554835139.5 | 258 | 0.208278 | 0.00163 | 3.9e-05 | 99.337313 | 99.53403 | 116.787582 | 20.5164 | 0.002626 | 0.002463 | 252.543134 | 0.261212 | 8.402304 | 0.002584 | 0.003977 | 0.003889 | 5e-05 | 0.000948 | 0.294297 | 1.40403 | 2.5477 | 98.54 | 20 | 50.052 | 84.263335 | 83.251252 | 80.360261 | 0.011888 | 0.998685 | 0.023163 | 23.193904 | -0.017695 | 0.155395 | 0.005925 | 0.408629 | 0.408629 | 0.015325
2019-04-09 14:39 | 1554835140.5 | 259 | 0.208017 | 0.001626 | 3.9e-05 | 99.306938 | 99.753256 | 117.078873 | 20.516974 | 0.002656 | 0.002411 | 252.507637 | 0.261628 | 8.401699 | 0.002558 | 0.004007 | 0.003937 | 5.1e-05 | 0.000949 | 0.284398 | 1.345649 | 2.5476 | 98.54 | 20 | 50.056 | 84.979381 | 82.642825 | 79.089112 | 0.011889 | 1.002289 | 0.023234 | 23.181021 | -0.04011 | 0.155643 | 0.007502 | 0.519473 | 0.519473 | 0.012075
2019-04-09 14:39 | 1554835141.5 | 260 | 0.208265 | 0.001619 | 3.9e-05 | 99.353989 | 99.65001 | 117.151637 | 20.516153 | 0.002633 | 0.002463 | 252.509668 | 0.261335 | 8.401062 | 0.002514 | 0.004222 | 0.004088 | 5.2e-05 | 0.00095 | 0.275992 | 1.346655 | 2.5476 | 98.54 | 20 | 50.059 | 84.433119 | 81.575681 | 80.349928 | 0.01189 | 0.998714 | 0.0232 | 23.229687 | -0.02661 | 0.155468 | 0.006016 | 0.415571 | 0.415571 | 0.015077
2019-04-09 14:39 | 1554835142.5 | 261 | 0.208079 | 0.001614 | 4e-05 | 99.345354 | 99.585653 | 117.122531 | 20.517007 | 0.002654 | 0.002459 | 252.441932 | 0.260639 | 8.401264 | 0.002605 | 0.004224 | 0.004151 | 5.2e-05 | 0.000953 | 0.277761 | 1.358365 | 2.5474 | 98.54 | 20 | 50.063 | 84.934917 | 83.75437 | 80.25727 | 0.011891 | 0.998976 | 0.0232 | 23.223757 | -0.021609 | 0.155054 | 0.007139 | 0.493473 | 0.493473 | 0.012663
2019-04-09 14:39 | 1554835143.5 | 262 | 0.208173 | 0.00161 | 4e-05 | 99.348331 | 99.803504 | 117.18708 | 20.516303 | 0.002611 | 0.002433 | 252.471871 | 0.261439 | 8.402154 | 0.002655 | 0.004474 | 0.00446 | 5e-05 | 0.000948 | 0.282075 | 1.438443 | 2.5475 | 98.54 | 20 | 50.064 | 83.909746 | 84.963817 | 79.63586 | 0.011891 | 1.000736 | 0.023227 | 23.209723 | -0.040887 | 0.15553 | 0.006577 | 0.455048 | 0.455048 | 0.013774
2019-04-09 14:39 | 1554835144.5 | 263 | 0.208205 | 0.001607 | 4e-05 | 99.360839 | 99.618349 | 117.194591 | 20.516478 | 0.002611 | 0.00242 | 252.396237 | 0.260496 | 8.402148 | 0.002563 | 0.003821 | 0.003805 | 4.9e-05 | 0.000956 | 0.285117 | 1.380869 | 2.5475 | 98.54 | 19.99 | 50.067 | 83.909916 | 82.752932 | 79.321957 | 0.011884 | 1.001627 | 0.023238 | 23.200139 | -0.023151 | 0.154969 | 0.006393 | 0.442407 | 0.442407 | 0.014117
2019-04-09 14:39 | 1554835145.5 | 264 | 0.208143 | 0.001602 | 3.9e-05 | 99.386448 | 99.687522 | 117.213603 | 20.515923 | 0.002652 | 0.002463 | 252.382552 | 0.261283 | 8.400334 | 0.002568 | 0.003918 | 0.003867 | 5e-05 | 0.000953 | 0.28766 | 1.345876 | 2.5476 | 98.54 | 19.99 | 50.07 | 84.905003 | 82.868754 | 80.355232 | 0.011885 | 0.998699 | 0.023206 | 23.236004 | -0.027055 | 0.155438 | 0.006771 | 0.468105 | 0.468105 | 0.013382
2019-04-09 14:39 | 1554835146.5 | 265 | 0.208104 | 0.001596 | 4e-05 | 99.44154 | 99.750847 | 117.063616 | 20.51689 | 0.002647 | 0.002405 | 252.332449 | 0.260633 | 8.40272 | 0.002695 | 0.004224 | 0.004211 | 5.3e-05 | 0.00095 | 0.263438 | 1.348003 | 2.5477 | 98.54 | 19.99 | 50.071 | 84.767647 | 85.924403 | 78.961196 | 0.011885 | 1.002653 | 0.023237 | 23.175302 | -0.027778 | 0.155051 | 0.007014 | 0.485544 | 0.485544 | 0.012869
2019-04-09 14:39 | 1554835147.5 | 266 | 0.208162 | 0.001592 | 4e-05 | 99.412951 | 99.662744 | 117.133798 | 20.517321 | 0.002637 | 0.002409 | 252.325913 | 0.261524 | 8.402291 | 0.00259 | 0.00471 | 0.00453 | 4.9e-05 | 0.000958 | 0.275992 | 1.339055 | 2.5473 | 98.54 | 19.99 | 50.075 | 84.539589 | 83.398811 | 79.049801 | 0.011886 | 1.002401 | 0.023241 | 23.185164 | -0.022447 | 0.155581 | 0.00667 | 0.461763 | 0.461763 | 0.013578
2019-04-09 14:39 | 1554835148.5 | 267 | 0.208157 | 0.001587 | 4e-05 | 99.430224 | 99.574986 | 117.256793 | 20.517513 | 0.002658 | 0.002407 | 252.322444 | 0.261387 | 8.402031 | 0.002572 | 0.003512 | 0.003534 | 5.1e-05 | 0.000957 | 0.275992 | 1.350241 | 2.5475 | 98.54 | 19.99 | 50.077 | 85.045326 | 82.977042 | 79.004812 | 0.011887 | 1.002529 | 0.023255 | 23.195852 | -0.013013 | 0.155499 | 0.006704 | 0.464406 | 0.464406 | 0.013494
2019-04-09 14:39 | 1554835149.5 | 268 | 0.208056 | 0.001582 | 4e-05 | 99.453451 | 99.633835 | 117.296932 | 20.517386 | 0.002574 | 0.002483 | 252.26452 | 0.260737 | 8.401452 | 0.002603 | 0.003586 | 0.003635 | 4.8e-05 | 0.000952 | 0.274001 | 1.354183 | 2.5477 | 98.54 | 20 | 50.078 | 83.030774 | 83.7242 | 80.832988 | 0.011894 | 0.997351 | 0.023198 | 23.259964 | -0.016208 | 0.155112 | 0.007323 | 0.506205 | 0.506205 | 0.012349
2019-04-09 14:39 | 1554835150.5 | 269 | 0.2081 | 0.001583 | 4.1e-05 | 99.444518 | 99.718841 | 117.215248 | 20.517286 | 0.002615 | 0.002413 | 252.247787 | 0.261127 | 8.404423 | 0.002591 | 0.004443 | 0.004359 | 4.7e-05 | 0.000948 | 0.258184 | 1.322238 | 2.5475 | 98.54 | 19.99 | 50.084 | 84.000394 | 83.421619 | 79.147325 | 0.011888 | 1.002123 | 0.023246 | 23.196435 | -0.02464 | 0.155345 | 0.007051 | 0.488314 | 0.488314 | 0.01282
2019-04-09 14:39 | 1554835151.5 | 270 | 0.208001 | 0.00158 | 4.1e-05 | 99.398955 | 99.732608 | 117.27041 | 20.517409 | 0.002592 | 0.00243 | 252.155267 | 0.260952 | 8.400003 | 0.002579 | 0.004012 | 0.003974 | 5.1e-05 | 0.000952 | 0.271512 | 1.340231 | 2.5473 | 98.54 | 19.99 | 50.086 | 83.459728 | 83.136824 | 79.569167 | 0.011889 | 1.000925 | 0.023237 | 23.215779 | -0.029974 | 0.15524 | 0.007656 | 0.530147 | 0.530147 | 0.011801
2019-04-09 14:39 | 1554835152.5 | 271 | 0.208196 | 0.001576 | 4.1e-05 | 99.425758 | 99.480687 | 117.212668 | 20.517438 | 0.002595 | 0.002414 | 252.165158 | 0.261082 | 8.405391 | 0.002649 | 0.004742 | 0.004676 | 4.8e-05 | 0.000952 | 0.288877 | 1.359393 | 2.5476 | 98.54 | 20 | 50.09 | 83.532371 | 84.826863 | 79.172223 | 0.011897 | 1.002053 | 0.023245 | 23.196999 | -0.00494 | 0.155318 | 0.006483 | 0.448773 | 0.448773 | 0.013948
2019-04-09 14:39 | 1554835153.5 | 272 | 0.208123 | 0.001578 | 4.1e-05 | 99.47251 | 99.80006 | 117.336837 | 20.518068 | 0.002618 | 0.002375 | 252.087032 | 0.26103 | 8.401998 | 0.002581 | 0.004564 | 0.004493 | 4.7e-05 | 0.000951 | 0.260175 | 1.322099 | 2.5475 | 98.54 | 19.99 | 50.093 | 84.068244 | 83.188194 | 78.229722 | 0.01189 | 1.00474 | 0.023288 | 23.178218 | -0.029405 | 0.155287 | 0.00692 | 0.480043 | 0.480043 | 0.013036
2019-04-09 14:39 | 1554835154.5 | 273 | 0.208094 | 0.001578 | 4.1e-05 | 99.447198 | 99.808665 | 117.385659 | 20.517789 | 0.002646 | 0.002393 | 252.061406 | 0.260607 | 8.400809 | 0.00259 | 0.003815 | 0.003883 | 4.9e-05 | 0.000961 | 0.273448 | 1.344431 | 2.5476 | 98.54 | 19.99 | 50.096 | 84.740621 | 83.395418 | 78.666757 | 0.011891 | 1.003492 | 0.023278 | 23.197452 | -0.032452 | 0.155035 | 0.007098 | 0.492212 | 0.492212 | 0.012694
2019-04-09 14:39 | 1554835155.5 | 274 | 0.208133 | 0.001575 | 4.2e-05 | 99.412654 | 99.756697 | 117.450208 | 20.517175 | 0.002587 | 0.002419 | 252.013469 | 0.261244 | 8.402739 | 0.002576 | 0.003486 | 0.003427 | 5e-05 | 0.000956 | 0.276877 | 1.339376 | 2.5475 | 98.54 | 19.99 | 50.101 | 83.330866 | 83.061103 | 79.291394 | 0.011892 | 1.001714 | 0.023264 | 23.224419 | -0.030901 | 0.155414 | 0.006862 | 0.475435 | 0.475435 | 0.013174
2019-04-09 14:39 | 1554835156.5 | 275 | 0.2081 | 0.00157 | 4.1e-05 | 99.457919 | 99.624198 | 117.505133 | 20.517782 | 0.002621 | 0.002402 | 251.998997 | 0.261407 | 8.399431 | 0.002587 | 0.004242 | 0.004061 | 4.9e-05 | 0.000959 | 0.292306 | 1.353873 | 2.5475 | 98.54 | 19.99 | 50.104 | 84.139627 | 83.326887 | 78.889735 | 0.011893 | 1.002857 | 0.023283 | 23.216608 | -0.014941 | 0.155511 | 0.00707 | 0.490333 | 0.490333 | 0.012781
2019-04-09 14:39 | 1554835157.5 | 276 | 0.208035 | 0.001572 | 4.1e-05 | 99.520753 | 99.851683 | 117.385895 | 20.517954 | 0.00267 | 0.002412 | 251.972738 | 0.261583 | 8.404059 | 0.002581 | 0.003711 | 0.003599 | 5.1e-05 | 0.000947 | 0.287826 | 1.331791 | 2.5474 | 98.54 | 19.99 | 50.108 | 85.336796 | 83.196739 | 79.127548 | 0.011894 | 1.00218 | 0.023263 | 23.212662 | -0.029693 | 0.155616 | 0.007459 | 0.517024 | 0.517024 | 0.01213
2019-04-09 14:39 | 1554835158.5 | 277 | 0.208165 | 0.001568 | 4.1e-05 | 99.474893 | 99.66171 | 117.483774 | 20.518597 | 0.002642 | 0.002369 | 251.904484 | 0.260997 | 8.399242 | 0.002551 | 0.004253 | 0.004293 | 5e-05 | 0.000947 | 0.274167 | 1.369971 | 2.5474 | 98.54 | 20 | 50.109 | 84.664924 | 82.476598 | 78.09448 | 0.011902 | 1.005127 | 0.023307 | 23.188262 | -0.016782 | 0.155267 | 0.006682 | 0.463832 | 0.463832 | 0.01349
2019-04-09 14:39 | 1554835159.5 | 278 | 0.2081 | 0.001562 | 4.1e-05 | 99.440944 | 99.774938 | 117.523911 | 20.517964 | 0.002591 | 0.002415 | 251.904216 | 0.260939 | 8.402278 | 0.002554 | 0.003916 | 0.003802 | 4.9e-05 | 0.000944 | 0.282407 | 1.356913 | 2.5475 | 98.54 | 20 | 50.11 | 83.420594 | 82.529834 | 79.206374 | 0.011902 | 1.001955 | 0.023274 | 23.228903 | -0.029992 | 0.155232 | 0.007082 | 0.491016 | 0.491016 | 0.012741
2019-04-09 14:39 | 1554835160.5 | 279 | 0.208159 | 0.001562 | 4e-05 | 99.466257 | 99.878184 | 117.512174 | 20.51982 | 0.002618 | 0.002446 | 251.818462 | 0.260483 | 8.402609 | 0.002551 | 0.004265 | 0.004287 | 5.2e-05 | 0.000946 | 0.27743 | 1.367085 | 2.5475 | 98.54 | 19.99 | 50.11 | 84.086296 | 82.468409 | 79.938694 | 0.011894 | 0.999877 | 0.023249 | 23.251868 | -0.036966 | 0.154962 | 0.006729 | 0.465998 | 0.465998 | 0.013401
2019-04-09 14:39 | 1554835161.5 | 280 | 0.208137 | 0.001567 | 4e-05 | 99.442732 | 99.583589 | 117.551608 | 20.519035 | 0.002565 | 0.00242 | 251.852215 | 0.261225 | 8.403045 | 0.00253 | 0.004062 | 0.003975 | 5e-05 | 0.000948 | 0.27848 | 1.367682 | 2.5476 | 98.54 | 20 | 50.109 | 82.810948 | 81.959225 | 79.323475 | 0.011902 | 1.001623 | 0.023273 | 23.2355 | -0.012661 | 0.155403 | 0.006854 | 0.475143 | 0.475143 | 0.013181
2019-04-09 14:39 | 1554835162.5 | 281 | 0.208117 | 0.001558 | 4e-05 | 99.465363 | 99.821053 | 117.515226 | 20.519434 | 0.002571 | 0.002401 | 251.789213 | 0.26183 | 8.401602 | 0.002502 | 0.004497 | 0.004489 | 5.3e-05 | 0.000949 | 0.299993 | 1.337537 | 2.5475 | 98.54 | 19.99 | 50.107 | 82.950056 | 81.278654 | 78.863944 | 0.011894 | 1.00293 | 0.023285 | 23.216755 | -0.031929 | 0.155763 | 0.006983 | 0.484408 | 0.484408 | 0.012959
2019-04-09 14:39 | 1554835163.5 | 282 | 0.20823 | 0.001559 | 4e-05 | 99.481443 | 99.717464 | 117.308435 | 20.519476 | 0.002618 | 0.002402 | 251.772863 | 0.260594 | 8.401504 | 0.002519 | 0.003986 | 0.003878 | 5e-05 | 0.000947 | 0.28296 | 1.309104 | 2.5475 | 98.54 | 19.99 | 50.105 | 84.07971 | 81.704616 | 78.895222 | 0.011893 | 1.002841 | 0.023263 | 23.197349 | -0.021196 | 0.155027 | 0.006301 | 0.436522 | 0.436522 | 0.014312
2019-04-09 14:39 | 1554835164.5 | 283 | 0.20814 | 0.001553 | 4e-05 | 99.478168 | 99.740178 | 117.42791 | 20.519463 | 0.002624 | 0.002441 | 251.733455 | 0.260971 | 8.402154 | 0.002515 | 0.003704 | 0.003648 | 4.9e-05 | 0.000952 | 0.290315 | 1.317779 | 2.5475 | 98.54 | 19.99 | 50.103 | 84.235045 | 81.603168 | 79.832371 | 0.011893 | 1.000179 | 0.023244 | 23.24003 | -0.023528 | 0.155252 | 0.006854 | 0.474541 | 0.474541 | 0.013185
2019-04-09 14:39 | 1554835165.5 | 284 | 0.208204 | 0.001546 | 4.1e-05 | 99.456728 | 100.018942 | 117.35984 | 20.519635 | 0.002605 | 0.002402 | 251.697134 | 0.260685 | 8.401914 | 0.002504 | 0.004028 | 0.004011 | 5e-05 | 0.000944 | 0.274333 | 1.294975 | 2.5475 | 98.54 | 19.99 | 50.1 | 83.773271 | 81.341341 | 78.897779 | 0.011892 | 1.002834 | 0.023268 | 23.202515 | -0.05042 | 0.155081 | 0.006473 | 0.448516 | 0.448516 | 0.013934
2019-04-09 14:39 | 1554835166.5 | 285 | 0.208153 | 0.001539 | 4.1e-05 | 99.545768 | 99.771151 | 117.335898 | 20.519849 | 0.002566 | 0.002408 | 251.683966 | 0.261472 | 8.403766 | 0.002517 | 0.004112 | 0.004032 | 5.1e-05 | 0.000948 | 0.255696 | 1.296495 | 2.5475 | 98.54 | 19.99 | 50.099 | 82.820152 | 81.64801 | 79.030385 | 0.011892 | 1.002456 | 0.023262 | 23.204517 | -0.020229 | 0.15555 | 0.006788 | 0.47031 | 0.47031 | 0.013329
2019-04-09 14:39 | 1554835167.5 | 286 | 0.208167 | 0.001541 | 4.1e-05 | 99.507054 | 99.700256 | 117.453494 | 20.520735 | 0.002599 | 0.002433 | 251.623397 | 0.260535 | 8.402798 | 0.002551 | 0.004304 | 0.004162 | 4.9e-05 | 0.000946 | 0.271512 | 1.360962 | 2.5476 | 98.54 | 19.99 | 50.096 | 83.626219 | 82.469297 | 79.628382 | 0.011891 | 1.000757 | 0.023253 | 23.235845 | -0.01735 | 0.154992 | 0.006702 | 0.464138 | 0.464138 | 0.013458
2019-04-09 14:39 | 1554835168.5 | 287 | 0.208206 | 0.001531 | 4.1e-05 | 99.521944 | 99.834477 | 117.341062 | 20.521095 | 0.002625 | 0.002391 | 251.643389 | 0.261648 | 8.404117 | 0.002512 | 0.004648 | 0.004695 | 5.1e-05 | 0.000944 | 0.279365 | 1.326586 | 2.5475 | 98.54 | 19.99 | 50.094 | 84.239033 | 81.540814 | 78.616139 | 0.011891 | 1.003637 | 0.023276 | 23.191377 | -0.028045 | 0.155654 | 0.006483 | 0.449326 | 0.449326 | 0.013961
2019-04-09 14:39 | 1554835169.5 | 288 | 0.208195 | 0.00152 | 4.1e-05 | 99.557976 | 99.976268 | 117.406551 | 20.521721 | 0.002623 | 0.002388 | 251.565685 | 0.260913 | 8.401355 | 0.002492 | 0.003868 | 0.003928 | 4.9e-05 | 0.000954 | 0.273448 | 1.338958 | 2.5475 | 98.54 | 19.99 | 50.093 | 84.210543 | 81.061913 | 78.548987 | 0.01189 | 1.003828 | 0.023284 | 23.195633 | -0.037502 | 0.155217 | 0.006561 | 0.454973 | 0.454973 | 0.013749
2019-04-09 14:39 | 1554835170.5 | 289 | 0.208179 | 0.00152 | 4.2e-05 | 99.529686 | 99.938066 | 117.469222 | 20.52091 | 0.002649 | 0.002388 | 251.587957 | 0.262201 | 8.401296 | 0.002562 | 0.003948 | 0.00381 | 5e-05 | 0.000961 | 0.273116 | 1.33791 | 2.5476 | 98.53 | 19.99 | 50.089 | 84.827828 | 82.740884 | 78.550363 | 0.011891 | 1.003824 | 0.023291 | 23.201869 | -0.036625 | 0.155983 | 0.006659 | 0.461849 | 0.461849 | 0.013611
2019-04-09 14:40 | 1554835171.5 | 290 | 0.208201 | 0.001518 | 4.1e-05 | 99.599667 | 99.831036 | 117.370403 | 20.520556 | 0.002614 | 0.002386 | 251.521409 | 0.261784 | 8.403513 | 0.002479 | 0.004067 | 0.004021 | 5.1e-05 | 0.000962 | 0.287992 | 1.378925 | 2.5476 | 98.53 | 19.99 | 50.088 | 83.993467 | 80.740889 | 78.494035 | 0.01189 | 1.003985 | 0.023283 | 23.19025 | -0.020754 | 0.155735 | 0.006526 | 0.452429 | 0.452429 | 0.013872
2019-04-09 14:40 | 1554835172.5 | 291 | 0.208207 | 0.001514 | 4.1e-05 | 99.519264 | 99.754976 | 117.186614 | 20.521721 | 0.002628 | 0.002397 | 251.498753 | 0.260958 | 8.39841 | 0.002454 | 0.004034 | 0.00403 | 5.3e-05 | 0.000966 | 0.281356 | 1.336807 | 2.5477 | 98.53 | 19.99 | 50.087 | 84.333188 | 80.14024 | 78.776535 | 0.01189 | 1.003179 | 0.023255 | 23.181392 | -0.02116 | 0.155244 | 0.0065 | 0.450104 | 0.450104 | 0.0139
2019-04-09 14:40 | 1554835173.5 | 292 | 0.208194 | 0.00151 | 4.1e-05 | 99.593711 | 99.92912 | 117.269236 | 20.520498 | 0.002582 | 0.002368 | 251.469063 | 0.260939 | 8.402219 | 0.002488 | 0.004392 | 0.004352 | 5e-05 | 0.000967 | 0.280803 | 1.354282 | 2.5476 | 98.53 | 19.99 | 50.085 | 83.207862 | 80.95858 | 78.076861 | 0.01189 | 1.005178 | 0.023286 | 23.1665 | -0.030073 | 0.155232 | 0.006585 | 0.456635 | 0.456635 | 0.0137
2019-04-09 14:40 | 1554835174.5 | 293 | 0.208208 | 0.001501 | 4.1e-05 | 99.551425 | 99.90847 | 117.077467 | 20.521208 | 0.002585 | 0.002387 | 251.448823 | 0.260782 | 8.401816 | 0.002495 | 0.004084 | 0.004039 | 5.1e-05 | 0.000957 | 0.278314 | 1.362638 | 2.5475 | 98.53 | 19.99 | 50.083 | 83.28573 | 81.113571 | 78.526624 | 0.011889 | 1.003892 | 0.023253 | 23.162366 | -0.032023 | 0.15514 | 0.006506 | 0.450487 | 0.450487 | 0.013879
2019-04-09 14:40 | 1554835175.5 | 294 | 0.208214 | 0.001496 | 4.1e-05 | 99.548149 | 99.91845 | 117.469689 | 20.521215 | 0.002546 | 0.002396 | 251.457199 | 0.261277 | 8.403955 | 0.002625 | 0.004428 | 0.00434 | 5.1e-05 | 0.000959 | 0.298776 | 1.333799 | 2.5476 | 98.53 | 19.99 | 50.078 | 82.35365 | 84.251414 | 78.750334 | 0.011888 | 1.003254 | 0.023284 | 23.20851 | -0.03321 | 0.155434 | 0.006481 | 0.449399 | 0.449399 | 0.013939
2019-04-09 14:40 | 1554835176.5 | 295 | 0.208214 | 0.001491 | 4.2e-05 | 99.560358 | 99.764958 | 117.702066 | 20.521082 | 0.002588 | 0.00235 | 251.376064 | 0.260743 | 8.401426 | 0.002545 | 0.003845 | 0.003893 | 5.5e-05 | 0.000951 | 0.282075 | 1.336085 | 2.5476 | 98.53 | 19.99 | 50.074 | 83.353411 | 82.335492 | 77.630769 | 0.011887 | 1.006456 | 0.023344 | 23.194469 | -0.018362 | 0.155116 | 0.006486 | 0.450813 | 0.450813 | 0.013866
2019-04-09 14:40 | 1554835177.5 | 296 | 0.20823 | 0.001484 | 4.2e-05 | 99.548745 | 99.838951 | 117.609115 | 20.521471 | 0.002518 | 0.002355 | 251.39297 | 0.261004 | 8.402635 | 0.002574 | 0.004052 | 0.003914 | 4.9e-05 | 0.000954 | 0.28567 | 1.322837 | 2.5475 | 98.53 | 19.99 | 50.072 | 81.671457 | 83.011416 | 77.77074 | 0.011887 | 1.006054 | 0.02333 | 23.189934 | -0.026037 | 0.155271 | 0.006399 | 0.444517 | 0.444517 | 0.014077
2019-04-09 14:40 | 1554835178.5 | 297 | 0.208258 | 0.001479 | 4.2e-05 | 99.485315 | 99.689245 | 117.741732 | 20.521325 | 0.002602 | 0.002407 | 251.319483 | 0.260574 | 8.402011 | 0.002567 | 0.003711 | 0.00368 | 5.3e-05 | 0.000949 | 0.283679 | 1.340526 | 2.5477 | 98.53 | 19.98 | 50.069 | 83.700129 | 82.852838 | 79.005384 | 0.011879 | 1.002527 | 0.023303 | 23.243787 | -0.018316 | 0.155016 | 0.006234 | 0.432499 | 0.432499 | 0.014444
2019-04-09 14:40 | 1554835179.5 | 298 | 0.208234 | 0.001479 | 4.2e-05 | 99.594903 | 99.990379 | 117.706289 | 20.52211 | 0.002589 | 0.002395 | 251.327457 | 0.261309 | 8.401628 | 0.002474 | 0.004389 | 0.004393 | 5.1e-05 | 0.000949 | 0.284398 | 1.334224 | 2.5476 | 98.53 | 19.98 | 50.067 | 83.39408 | 80.61622 | 78.712996 | 0.011878 | 1.00336 | 0.023309 | 23.230638 | -0.035447 | 0.155453 | 0.006379 | 0.44266 | 0.44266 | 0.014153
2019-04-09 14:40 | 1554835180.5 | 299 | 0.208273 | 0.001466 | 4.2e-05 | 99.493356 | 99.768743 | 117.382371 | 20.521598 | 0.002572 | 0.002462 | 251.277488 | 0.260834 | 8.401348 | 0.002463 | 0.00411 | 0.004061 | 5.1e-05 | 0.00095 | 0.301431 | 1.319411 | 2.5475 | 98.53 | 19.98 | 50.065 | 82.975476 | 80.362898 | 80.332617 | 0.011878 | 0.998763 | 0.023223 | 23.251982 | -0.024723 | 0.15517 | 0.006163 | 0.426001 | 0.426001 | 0.014679
2019-04-09 14:40 | 1554835181.5 | 300 | 0.208234 | 0.001473 | 4.2e-05 | 99.514201 | 99.917073 | 117.199755 | 20.521922 | 0.002598 | 0.002364 | 251.256289 | 0.260874 | 8.400588 | 0.002534 | 0.004218 | 0.004229 | 5.4e-05 | 0.000948 | 0.273448 | 1.329145 | 2.7264 | 98.53 | 19.98 | 50.066 | 83.603085 | 82.059379 | 77.971321 | 0.011878 | 1.00548 | 0.023283 | 23.156156 | -0.036138 | 0.155194 | 0.006386 | 0.442631 | 0.442631 | 0.01413
2019-04-09 14:40 | 1554835182.5 | 301 | 0.208238 | 0.001466 | 4.2e-05 | 99.561253 | 99.815548 | 117.103754 | 20.521815 | 0.002533 | 0.00238 | 251.244558 | 0.261316 | 8.402941 | 0.002541 | 0.004312 | 0.004259 | 5.1e-05 | 0.000951 | 0.277042 | 1.359796 | 2.573 | 98.53 | 19.98 | 50.065 | 82.026584 | 82.234036 | 78.364304 | 0.011878 | 1.004356 | 0.02326 | 23.159619 | -0.022817 | 0.155457 | 0.006369 | 0.441018 | 0.441018 | 0.014206
2019-04-09 14:40 | 1554835183.5 | 302 | 0.208255 | 0.001464 | 4.2e-05 | 99.589245 | 99.681329 | 117.13685 | 20.522759 | 0.002625 | 0.002394 | 251.183492 | 0.260425 | 8.401914 | 0.002589 | 0.004038 | 0.003939 | 4.9e-05 | 0.00095 | 0.270074 | 1.349461 | 2.5475 | 98.53 | 19.98 | 50.063 | 84.240648 | 83.379322 | 78.694883 | 0.011877 | 1.003412 | 0.023253 | 23.173781 | -0.008267 | 0.154927 | 0.00627 | 0.434034 | 0.434034 | 0.014385
2019-04-09 14:40 | 1554835184.5 | 303 | 0.208251 | 0.001466 | 4.1e-05 | 99.57912 | 99.944261 | 117.588928 | 20.521828 | 0.002517 | 0.002416 | 251.178259 | 0.261557 | 8.401738 | 0.002577 | 0.004866 | 0.004842 | 5.2e-05 | 0.000947 | 0.298555 | 1.333149 | 2.5476 | 98.53 | 19.98 | 50.062 | 81.662429 | 83.085813 | 79.233429 | 0.011877 | 1.001879 | 0.02328 | 23.236219 | -0.032738 | 0.1556 | 0.006292 | 0.436147 | 0.436147 | 0.014377
2019-04-09 14:40 | 1554835185.5 | 304 | 0.208262 | 0.00147 | 4.2e-05 | 99.592222 | 99.776315 | 117.360776 | 20.522347 | 0.002597 | 0.002391 | 251.099329 | 0.260795 | 8.400705 | 0.002536 | 0.003908 | 0.003893 | 5.1e-05 | 0.000948 | 0.283126 | 1.309101 | 2.5476 | 98.53 | 19.98 | 50.062 | 83.568392 | 82.122291 | 78.624321 | 0.011877 | 1.003613 | 0.023277 | 23.193595 | -0.016518 | 0.155147 | 0.006221 | 0.431083 | 0.431083 | 0.014504
2019-04-09 14:40 | 1554835186.5 | 305 | 0.208247 | 0.001466 | 4.2e-05 | 99.611876 | 99.944949 | 117.33965 | 20.52333 | 0.002476 | 0.002439 | 251.108835 | 0.261283 | 8.401641 | 0.002484 | 0.004034 | 0.00394 | 5.1e-05 | 0.000961 | 0.284398 | 1.333408 | 2.5476 | 98.53 | 19.98 | 50.062 | 80.680371 | 80.858941 | 79.775322 | 0.011877 | 1.00034 | 0.023237 | 23.229417 | -0.029858 | 0.155438 | 0.00632 | 0.43724 | 0.43724 | 0.014327
2019-04-09 14:40 | 1554835187.5 | 306 | 0.20825 | 0.00146 | 4.2e-05 | 99.584182 | 99.731575 | 117.254681 | 20.522227 | 0.002573 | 0.002411 | 251.036748 | 0.260848 | 8.401108 | 0.002535 | 0.004359 | 0.004277 | 5e-05 | 0.000965 | 0.291587 | 1.346515 | 2.5474 | 98.53 | 19.98 | 50.062 | 83.005177 | 82.08155 | 79.099732 | 0.011877 | 1.002259 | 0.023251 | 23.198769 | -0.013229 | 0.155178 | 0.006309 | 0.436685 | 0.436685 | 0.014321
2019-04-09 14:40 | 1554835188.5 | 307 | 0.208246 | 0.001455 | 4.2e-05 | 99.592222 | 99.879217 | 117.072535 | 20.523486 | 0.002494 | 0.002379 | 251.031189 | 0.261309 | 8.402122 | 0.0026 | 0.004123 | 0.004122 | 5.5e-05 | 0.00097 | 0.300933 | 1.318926 | 2.5476 | 98.53 | 19.98 | 50.062 | 81.111934 | 83.643555 | 78.330844 | 0.011877 | 1.004451 | 0.023259 | 23.15543 | -0.025738 | 0.155453 | 0.006335 | 0.438704 | 0.438704 | 0.01428
2019-04-09 14:40 | 1554835189.5 | 308 | 0.208237 | 0.001465 | 4.2e-05 | 99.590139 | 99.908814 | 117.154453 | 20.523132 | 0.002546 | 0.002365 | 250.992337 | 0.260841 | 8.402791 | 0.0025 | 0.003816 | 0.003792 | 5.1e-05 | 0.000979 | 0.286554 | 1.339042 | 2.5476 | 98.53 | 19.98 | 50.061 | 82.362481 | 81.238736 | 77.997482 | 0.011877 | 1.005405 | 0.023278 | 23.152542 | -0.028576 | 0.155174 | 0.006383 | 0.44239 | 0.44239 | 0.014136
2019-04-09 14:40 | 1554835190.5 | 309 | 0.208246 | 0.001461 | 4.2e-05 | 99.622895 | 100.028578 | 117.21736 | 20.52286 | 0.002588 | 0.002346 | 250.954233 | 0.261088 | 8.403519 | 0.002508 | 0.004604 | 0.004547 | 5.1e-05 | 0.000984 | 0.292472 | 1.296255 | 2.5475 | 98.53 | 19.98 | 50.06 | 83.370043 | 81.435565 | 77.544316 | 0.011876 | 1.006704 | 0.023299 | 23.143809 | -0.03635 | 0.155321 | 0.006332 | 0.439212 | 0.439212 | 0.014252
2019-04-09 14:40 | 1554835191.5 | 310 | 0.208271 | 0.001455 | 4.1e-05 | 99.6357 | 99.78836 | 117.445511 | 20.522863 | 0.002548 | 0.002396 | 250.925942 | 0.260997 | 8.402993 | 0.00256 | 0.003778 | 0.003785 | 5.1e-05 | 0.000991 | 0.287992 | 1.330245 | 2.5476 | 98.53 | 19.98 | 50.06 | 82.391068 | 82.684359 | 78.737034 | 0.011876 | 1.003292 | 0.023282 | 23.205683 | -0.013694 | 0.155267 | 0.00619 | 0.429068 | 0.429068 | 0.014583
2019-04-09 14:40 | 1554835192.5 | 311 | 0.208288 | 0.001453 | 4.1e-05 | 99.605921 | 99.890228 | 117.89524 | 20.523801 | 0.002563 | 0.002371 | 250.857803 | 0.260808 | 8.401537 | 0.002503 | 0.00355 | 0.003468 | 5.1e-05 | 0.000993 | 0.268249 | 1.337454 | 2.5476 | 98.53 | 19.98 | 50.056 | 82.763161 | 81.315577 | 78.136287 | 0.011875 | 1.005008 | 0.023347 | 23.230216 | -0.025494 | 0.155155 | 0.006088 | 0.423129 | 0.423129 | 0.014777
2019-04-09 14:40 | 1554835193.5 | 312 | 0.208252 | 0.001449 | 4.1e-05 | 99.631828 | 99.967319 | 117.816138 | 20.522707 | 0.002537 | 0.002341 | 250.870971 | 0.260848 | 8.400094 | 0.002564 | 0.004046 | 0.003942 | 5.2e-05 | 0.000991 | 0.278314 | 1.320237 | 2.5476 | 98.53 | 19.98 | 50.054 | 82.146679 | 82.775323 | 77.41875 | 0.011875 | 1.007065 | 0.023363 | 23.198692 | -0.030068 | 0.155178 | 0.006313 | 0.439145 | 0.439145 | 0.014241
2019-04-09 14:40 | 1554835194.5 | 313 | 0.208258 | 0.001449 | 4.1e-05 | 99.648504 | 100.0568 | 117.470156 | 20.522762 | 0.00257 | 0.002377 | 250.808601 | 0.261544 | 8.399002 | 0.00255 | 0.004287 | 0.004236 | 5.1e-05 | 0.00099 | 0.281356 | 1.325737 | 2.5476 | 98.53 | 19.98 | 50.052 | 82.923712 | 82.448665 | 78.298906 | 0.011874 | 1.004543 | 0.023299 | 23.193665 | -0.036574 | 0.155592 | 0.006278 | 0.43554 | 0.43554 | 0.014397
2019-04-09 14:40 | 1554835195.5 | 314 | 0.208267 | 0.001441 | 4.1e-05 | 99.632127 | 99.86786 | 117.560291 | 20.522308 | 0.002557 | 0.00235 | 250.820446 | 0.260724 | 8.403201 | 0.002531 | 0.004773 | 0.004656 | 5.3e-05 | 0.000985 | 0.275439 | 1.341104 | 2.5476 | 98.53 | 19.98 | 50.051 | 82.604967 | 82.002062 | 77.645893 | 0.011874 | 1.006413 | 0.02333 | 23.180996 | -0.021138 | 0.155105 | 0.006233 | 0.43292 | 0.43292 | 0.014439
2019-04-09 14:40 | 1554835196.5 | 315 | 0.208297 | 0.001443 | 4.2e-05 | 99.693769 | 100.070221 | 117.580713 | 20.523136 | 0.002568 | 0.002356 | 250.765896 | 0.260815 | 8.401816 | 0.002512 | 0.004176 | 0.004154 | 5.1e-05 | 0.000981 | 0.274886 | 1.337546 | 2.5475 | 98.53 | 19.98 | 50.051 | 82.885849 | 81.531737 | 77.77692 | 0.011874 | 1.006037 | 0.023327 | 23.187338 | -0.033712 | 0.155159 | 0.006049 | 0.420011 | 0.420011 | 0.014887
2019-04-09 14:40 | 1554835197.5 | 316 | 0.208272 | 0.001435 | 4.2e-05 | 99.762261 | 100.057487 | 117.767552 | 20.523804 | 0.002572 | 0.002389 | 250.760779 | 0.261296 | 8.402642 | 0.002585 | 0.004582 | 0.004437 | 5.2e-05 | 0.000984 | 0.289817 | 1.338276 | 2.5476 | 98.53 | 19.98 | 50.05 | 82.987954 | 83.290412 | 78.585127 | 0.011874 | 1.003725 | 0.023319 | 23.23246 | -0.02643 | 0.155445 | 0.006208 | 0.430983 | 0.430983 | 0.014535
2019-04-09 14:40 | 1554835198.5 | 317 | 0.208252 | 0.001434 | 4.2e-05 | 99.789956 | 100.331435 | 118.094522 | 20.522597 | 0.00261 | 0.002451 | 250.731127 | 0.261576 | 8.401472 | 0.002522 | 0.00377 | 0.003748 | 5.2e-05 | 0.000976 | 0.292859 | 1.373589 | 2.5476 | 98.53 | 19.98 | 50.048 | 83.894692 | 81.767735 | 80.074762 | 0.011874 | 0.999492 | 0.023302 | 23.313901 | -0.048404 | 0.155612 | 0.006327 | 0.43896 | 0.43896 | 0.014286
2019-04-09 14:40 | 1554835199.5 | 318 | 0.208246 | 0.001436 | 4.1e-05 | 99.79472 | 100.204096 | 118.088655 | 20.52201 | 0.002536 | 0.002408 | 250.682462 | 0.260444 | 8.402271 | 0.002523 | 0.004076 | 0.003934 | 5e-05 | 0.000968 | 0.285504 | 1.366516 | 2.5476 | 98.53 | 19.98 | 50.048 | 82.100811 | 81.791924 | 79.034162 | 0.011874 | 1.002445 | 0.023336 | 23.278956 | -0.036617 | 0.154938 | 0.006365 | 0.442265 | 0.442265 | 0.014118
2019-04-09 14:40 | 1554835200.5 | 319 | 0.20828 | 0.00143 | 4.1e-05 | 99.764644 | 100.155917 | 118.000164 | 20.523762 | 0.002524 | 0.002408 | 250.704236 | 0.261251 | 8.401894 | 0.002515 | 0.003829 | 0.00379 | 5.2e-05 | 0.000962 | 0.270406 | 1.35411 | 2.5475 | 98.53 | 19.98 | 50.049 | 81.825593 | 81.607337 | 79.027211 | 0.011874 | 1.002465 | 0.023327 | 23.270003 | -0.035012 | 0.155418 | 0.006165 | 0.428165 | 0.428165 | 0.014628
2019-04-09 14:40 | 1554835201.5 | 320 | 0.208256 | 0.001433 | 4e-05 | 99.822117 | 99.955275 | 117.712393 | 20.523762 | 0.002557 | 0.002375 | 250.669792 | 0.260874 | 8.402707 | 0.002503 | 0.003593 | 0.003623 | 4.9e-05 | 0.000952 | 0.27472 | 1.403751 | 2.5475 | 98.53 | 19.98 | 50.05 | 82.615032 | 81.325875 | 78.248457 | 0.011874 | 1.004687 | 0.023325 | 23.2159 | -0.011924 | 0.155194 | 0.006307 | 0.438065 | 0.438065 | 0.014277
2019-04-09 14:40 | 1554835202.5 | 321 | 0.208257 | 0.001431 | 4e-05 | 99.815565 | 100.066092 | 117.894069 | 20.524083 | 0.002547 | 0.002382 | 250.698715 | 0.260906 | 8.401959 | 0.002492 | 0.003992 | 0.003896 | 5.3e-05 | 0.000952 | 0.292859 | 1.36123 | 2.5476 | 98.53 | 19.98 | 50.051 | 82.382155 | 81.049302 | 78.411675 | 0.011874 | 1.00422 | 0.023337 | 23.239204 | -0.022422 | 0.155213 | 0.006308 | 0.438345 | 0.438345 | 0.01427
2019-04-09 14:40 | 1554835203.5 | 322 | 0.208275 | 0.001426 | 4e-05 | 99.856364 | 100.210292 | 117.924584 | 20.523937 | 0.002492 | 0.002334 | 250.619766 | 0.260821 | 8.400939 | 0.002483 | 0.003594 | 0.003502 | 5e-05 | 0.000951 | 0.290315 | 1.320822 | 2.5474 | 98.53 | 19.98 | 50.055 | 81.05613 | 80.832371 | 77.264013 | 0.011875 | 1.007509 | 0.023378 | 23.204244 | -0.031647 | 0.155163 | 0.006206 | 0.432033 | 0.432033 | 0.014474
2019-04-09 14:40 | 1554835204.5 | 323 | 0.208293 | 0.001425 | 4e-05 | 99.862914 | 100.20754 | 118.023168 | 20.523982 | 0.002554 | 0.002372 | 250.618673 | 0.260926 | 8.400815 | 0.002587 | 0.004053 | 0.003963 | 5.1e-05 | 0.00095 | 0.273835 | 1.311973 | 2.5474 | 98.53 | 19.98 | 50.058 | 82.553461 | 83.349973 | 78.174666 | 0.011876 | 1.004898 | 0.023358 | 23.244085 | -0.030814 | 0.155225 | 0.006094 | 0.423803 | 0.423803 | 0.014761
2019-04-09 14:40 | 1554835205.5 | 324 | 0.208292 | 0.001423 | 4e-05 | 99.907285 | 100.217864 | 117.967772 | 20.523505 | 0.002604 | 0.002446 | 250.572174 | 0.260808 | 8.402304 | 0.002521 | 0.004038 | 0.003998 | 5.1e-05 | 0.000951 | 0.264489 | 1.328962 | 2.5476 | 98.53 | 19.98 | 50.064 | 83.739515 | 81.744338 | 79.943709 | 0.011877 | 0.999863 | 0.023294 | 23.297064 | -0.027762 | 0.155155 | 0.006107 | 0.423553 | 0.423553 | 0.014763
2019-04-09 14:40 | 1554835206.5 | 325 | 0.208286 | 0.001418 | 4e-05 | 99.935577 | 100.219928 | 117.950168 | 20.5242 | 0.002443 | 0.002377 | 250.566117 | 0.260054 | 8.401524 | 0.002545 | 0.004238 | 0.004308 | 4.7e-05 | 0.000956 | 0.294794 | 1.305159 | 2.5475 | 98.53 | 19.98 | 50.066 | 79.869646 | 82.320487 | 78.288527 | 0.011878 | 1.004572 | 0.023347 | 23.240661 | -0.025414 | 0.154706 | 0.006146 | 0.427217 | 0.427217 | 0.014594
2019-04-09 14:40 | 1554835207.5 | 326 | 0.208285 | 0.001416 | 4.1e-05 | 99.92575 | 100.092591 | 118.101096 | 20.52466 | 0.002524 | 0.002379 | 250.539992 | 0.262149 | 8.401628 | 0.002482 | 0.004124 | 0.004041 | 5.2e-05 | 0.000959 | 0.294629 | 1.307757 | 2.5474 | 98.53 | 19.97 | 50.068 | 81.83055 | 80.821296 | 78.33895 | 0.011871 | 1.004428 | 0.02336 | 23.257194 | -0.014922 | 0.155952 | 0.006158 | 0.428245 | 0.428245 | 0.014676
2019-04-09 14:40 | 1554835208.5 | 327 | 0.208342 | 0.001411 | 4.1e-05 | 99.932003 | 100.296331 | 118.053448 | 20.523752 | 0.00254 | 0.002359 | 250.47975 | 0.261166 | 8.402278 | 0.00256 | 0.004292 | 0.004197 | 4.5e-05 | 0.000959 | 0.291919 | 1.306231 | 2.5475 | 98.53 | 19.97 | 50.074 | 82.210915 | 82.696761 | 77.846954 | 0.011872 | 1.005836 | 0.023372 | 23.236222 | -0.03255 | 0.155368 | 0.005819 | 0.404782 | 0.404782 | 0.015468
2019-04-09 14:40 | 1554835209.5 | 328 | 0.20832 | 0.001406 | 4.2e-05 | 99.909966 | 100.230941 | 117.925289 | 20.52322 | 0.002538 | 0.002367 | 250.507523 | 0.261322 | 8.40244 | 0.002417 | 0.004212 | 0.004214 | 4.9e-05 | 0.000949 | 0.267365 | 1.386504 | 2.5475 | 98.53 | 19.97 | 50.078 | 82.166648 | 79.247274 | 78.038173 | 0.011873 | 1.005288 | 0.023353 | 23.229931 | -0.02869 | 0.155461 | 0.005958 | 0.414105 | 0.414105 | 0.015129
2019-04-09 14:40 | 1554835210.5 | 329 | 0.208341 | 0.0014 | 4.3e-05 | 99.957314 | 100.205473 | 118.119171 | 20.523875 | 0.002523 | 0.002386 | 250.418165 | 0.261374 | 8.400029 | 0.002462 | 0.00425 | 0.004208 | 4.9e-05 | 0.000945 | 0.288711 | 1.339957 | 2.5476 | 98.53 | 19.97 | 50.087 | 81.796858 | 80.324732 | 78.513592 | 0.011875 | 1.003929 | 0.023356 | 23.264751 | -0.022179 | 0.155492 | 0.005834 | 0.405425 | 0.405425 | 0.015456
2019-04-09 14:40 | 1554835211.5 | 330 | 0.208352 | 0.001397 | 4.3e-05 | 99.940935 | 100.15385 | 118.469143 | 20.523415 | 0.002563 | 0.00235 | 250.419929 | 0.261583 | 8.398748 | 0.00248 | 0.004035 | 0.003977 | 4.8e-05 | 0.000952 | 0.265595 | 1.357411 | 2.5476 | 98.53 | 19.97 | 50.091 | 82.762787 | 80.773463 | 77.645524 | 0.011876 | 1.006414 | 0.02342 | 23.270416 | -0.019035 | 0.155616 | 0.005772 | 0.402178 | 0.402178 | 0.015593
2019-04-09 14:40 | 1554835212.5 | 331 | 0.208334 | 0.001391 | 4.3e-05 | 99.907285 | 100.286695 | 117.924115 | 20.52444 | 0.002551 | 0.002348 | 250.354032 | 0.260756 | 8.401907 | 0.002468 | 0.003769 | 0.003802 | 5.1e-05 | 0.000961 | 0.268415 | 1.352796 | 2.5476 | 98.53 | 19.97 | 50.096 | 82.462794 | 80.468754 | 77.591978 | 0.011878 | 1.006567 | 0.023368 | 23.215054 | -0.033904 | 0.155124 | 0.005887 | 0.409311 | 0.409311 | 0.015273
2019-04-09 14:40 | 1554835213.5 | 332 | 0.208338 | 0.001396 | 4.4e-05 | 99.996623 | 100.341759 | 117.775301 | 20.524443 | 0.002618 | 0.00237 | 250.350179 | 0.260516 | 8.404533 | 0.002598 | 0.004347 | 0.004236 | 5.1e-05 | 0.000966 | 0.269521 | 1.315672 | 2.5476 | 98.53 | 19.97 | 50.106 | 84.083086 | 83.614908 | 78.129701 | 0.01188 | 1.005026 | 0.023335 | 23.218179 | -0.030819 | 0.154981 | 0.005856 | 0.406577 | 0.406577 | 0.015362
2019-04-09 14:40 | 1554835214.5 | 333 | 0.208335 | 0.001387 | 4.3e-05 | 100.026403 | 100.433304 | 117.685402 | 20.524505 | 0.002542 | 0.002335 | 250.323652 | 0.261622 | 8.39986 | 0.002605 | 0.004229 | 0.004163 | 5.1e-05 | 0.000974 | 0.285504 | 1.326016 | 2.5476 | 98.53 | 19.97 | 50.112 | 82.259242 | 83.765492 | 77.27946 | 0.011881 | 1.007465 | 0.023354 | 23.181211 | -0.036312 | 0.155639 | 0.00589 | 0.409272 | 0.409272 | 0.015325
2019-04-09 14:40 | 1554835215.5 | 334 | 0.208346 | 0.001386 | 4.4e-05 | 100.012109 | 100.35759 | 117.932801 | 20.524333 | 0.002529 | 0.002339 | 250.270751 | 0.261277 | 8.402414 | 0.002624 | 0.004008 | 0.00397 | 4.9e-05 | 0.000974 | 0.293744 | 1.330746 | 2.5474 | 98.53 | 19.97 | 50.117 | 81.947056 | 84.224861 | 77.376599 | 0.011883 | 1.007186 | 0.023376 | 23.20878 | -0.030845 | 0.155434 | 0.005823 | 0.404951 | 0.404951 | 0.015468
2019-04-09 14:40 | 1554835216.5 | 335 | 0.208354 | 0.001388 | 4.3e-05 | 100.013299 | 100.285318 | 117.729766 | 20.524161 | 0.002495 | 0.002309 | 250.257564 | 0.260652 | 8.398417 | 0.002589 | 0.004127 | 0.004075 | 5.1e-05 | 0.000975 | 0.271512 | 1.307608 | 2.5475 | 98.53 | 19.97 | 50.129 | 81.135903 | 83.393906 | 76.667192 | 0.011885 | 1.009228 | 0.023379 | 23.165316 | -0.024295 | 0.155062 | 0.00577 | 0.401349 | 0.401349 | 0.01557
2019-04-09 14:40 | 1554835217.5 | 336 | 0.208363 | 0.001385 | 4.3e-05 | 100.020447 | 100.288072 | 117.656531 | 20.523892 | 0.002575 | 0.002344 | 250.203244 | 0.260965 | 8.40387 | 0.002543 | 0.003443 | 0.003481 | 4.9e-05 | 0.000971 | 0.279918 | 1.268886 | 2.5475 | 98.53 | 19.97 | 50.136 | 83.057281 | 82.286052 | 77.500867 | 0.011887 | 1.006829 | 0.023344 | 23.185688 | -0.023901 | 0.155248 | 0.005722 | 0.397394 | 0.397394 | 0.015744
2019-04-09 14:40 | 1554835218.5 | 337 | 0.208386 | 0.001381 | 4.3e-05 | 100.024317 | 100.283254 | 117.483776 | 20.524355 | 0.00258 | 0.002406 | 250.213517 | 0.26062 | 8.400016 | 0.002567 | 0.003513 | 0.003385 | 4.8e-05 | 0.000971 | 0.280471 | 1.309337 | 2.5474 | 98.53 | 19.97 | 50.148 | 83.158469 | 82.85746 | 78.984053 | 0.01189 | 1.002588 | 0.023278 | 23.217608 | -0.023125 | 0.155043 | 0.005587 | 0.386856 | 0.386856 | 0.016151
2019-04-09 14:40 | 1554835219.5 | 338 | 0.208361 | 0.001371 | 4.3e-05 | 100.046354 | 100.456705 | 117.540813 | 20.523781 | 0.002502 | 0.00235 | 250.13292 | 0.260678 | 8.402746 | 0.002559 | 0.00404 | 0.00394 | 5.2e-05 | 0.000977 | 0.300214 | 1.320178 | 2.5474 | 98.53 | 19.97 | 50.153 | 81.302339 | 82.669623 | 77.630983 | 0.011891 | 1.006455 | 0.023328 | 23.178583 | -0.036612 | 0.155078 | 0.00575 | 0.399081 | 0.399081 | 0.01566
2019-04-09 14:40 | 1554835220.5 | 339 | 0.208359 | 0.001368 | 4.4e-05 | 100.03891 | 100.34589 | 117.366883 | 20.524372 | 0.002509 | 0.002354 | 250.143481 | 0.260308 | 8.39919 | 0.002546 | 0.00392 | 0.003932 | 5.3e-05 | 0.00099 | 0.293191 | 1.366101 | 2.5474 | 98.53 | 19.97 | 50.157 | 81.473806 | 82.34878 | 77.733669 | 0.011892 | 1.006161 | 0.023308 | 23.164817 | -0.027405 | 0.154857 | 0.005767 | 0.3999 | 0.3999 | 0.015606
2019-04-09 14:40 | 1554835221.5 | 340 | 0.208348 | 0.001366 | 4.3e-05 | 100.093108 | 100.499725 | 117.263134 | 20.524352 | 0.00254 | 0.002365 | 250.092017 | 0.260939 | 8.403714 | 0.002541 | 0.004264 | 0.004214 | 5e-05 | 0.000993 | 0.283126 | 1.371902 | 2.5475 | 98.53 | 19.97 | 50.167 | 82.211497 | 82.224718 | 78.001068 | 0.011894 | 1.005395 | 0.023288 | 23.163397 | -0.036263 | 0.155232 | 0.00584 | 0.404689 | 0.404689 | 0.015458
2019-04-09 14:40 | 1554835222.5 | 341 | 0.208356 | 0.001365 | 4.3e-05 | 100.145518 | 100.655283 | 117.6063 | 20.524952 | 0.002466 | 0.002322 | 250.079577 | 0.261231 | 8.401881 | 0.002558 | 0.003994 | 0.003917 | 5.2e-05 | 0.000998 | 0.285117 | 1.384433 | 2.5476 | 98.53 | 19.97 | 50.173 | 80.440411 | 82.63638 | 76.969479 | 0.011896 | 1.008357 | 0.023357 | 23.163167 | -0.045414 | 0.155407 | 0.005787 | 0.402162 | 0.402162 | 0.015573
2019-04-09 14:40 | 1554835223.5 | 342 | 0.20835 | 0.00136 | 4.4e-05 | 100.04844 | 100.424701 | 117.887264 | 20.524826 | 0.002557 | 0.002365 | 250.10229 | 0.260776 | 8.403578 | 0.002552 | 0.00377 | 0.003776 | 5.2e-05 | 0.001001 | 0.261779 | 1.402949 | 2.5478 | 98.53 | 19.96 | 50.181 | 82.618468 | 82.503796 | 77.996962 | 0.01189 | 1.005406 | 0.02335 | 23.224823 | -0.033575 | 0.155136 | 0.005832 | 0.405163 | 0.405163 | 0.015431
2019-04-09 14:40 | 1554835224.5 | 343 | 0.208318 | 0.001358 | 4.4e-05 | 100.093703 | 100.460836 | 117.807458 | 20.524635 | 0.002526 | 0.002325 | 250.033614 | 0.261004 | 8.400146 | 0.002617 | 0.004201 | 0.004172 | 5.3e-05 | 0.001 | 0.298776 | 1.348908 | 2.5477 | 98.53 | 19.96 | 50.184 | 81.862496 | 84.054416 | 77.03308 | 0.011891 | 1.008174 | 0.023375 | 23.185074 | -0.032748 | 0.155271 | 0.006028 | 0.419245 | 0.419245 | 0.014925
2019-04-09 14:40 | 1554835225.5 | 344 | 0.208366 | 0.001358 | 4.4e-05 | 100.117229 | 100.425732 | 117.412887 | 20.524141 | 0.002572 | 0.002367 | 250.058033 | 0.261381 | 8.400724 | 0.002564 | 0.004113 | 0.00411 | 5.3e-05 | 0.001006 | 0.282407 | 1.330977 | 2.5475 | 98.53 | 19.97 | 50.185 | 82.977942 | 82.782964 | 78.046755 | 0.011899 | 1.005264 | 0.023302 | 23.179691 | -0.02752 | 0.155496 | 0.005738 | 0.397745 | 0.397745 | 0.015755
2019-04-09 14:40 | 1554835226.5 | 345 | 0.208378 | 0.001359 | 4.4e-05 | 100.055289 | 100.41059 | 117.703944 | 20.525056 | 0.002533 | 0.002344 | 250.001509 | 0.260854 | 8.401959 | 0.00261 | 0.004076 | 0.004003 | 5.1e-05 | 0.001004 | 0.287992 | 1.354767 | 2.5476 | 98.53 | 19.96 | 50.187 | 82.040544 | 83.883852 | 77.50608 | 0.011892 | 1.006814 | 0.023349 | 23.190532 | -0.031706 | 0.155182 | 0.005663 | 0.393261 | 0.393261 | 0.015903
2019-04-09 14:40 | 1554835227.5 | 346 | 0.208342 | 0.001362 | 4.4e-05 | 100.077921 | 100.356213 | 117.754644 | 20.524307 | 0.002572 | 0.002357 | 250.027174 | 0.261082 | 8.402616 | 0.002636 | 0.004208 | 0.004106 | 5.5e-05 | 0.001008 | 0.301652 | 1.319588 | 2.5475 | 98.53 | 19.96 | 50.188 | 82.967285 | 84.505724 | 77.817939 | 0.011892 | 1.005919 | 0.023343 | 23.205838 | -0.024838 | 0.155318 | 0.005876 | 0.408068 | 0.408068 | 0.015339
2019-04-09 14:40 | 1554835228.5 | 347 | 0.208365 | 0.001363 | 4.4e-05 | 100.12795 | 100.574408 | 117.617329 | 20.524482 | 0.002489 | 0.002351 | 249.982246 | 0.26049 | 8.400165 | 0.002661 | 0.003711 | 0.003714 | 5.1e-05 | 0.00101 | 0.276489 | 1.332394 | 2.5476 | 98.53 | 19.96 | 50.187 | 80.973259 | 85.124728 | 77.662897 | 0.011892 | 1.006364 | 0.023335 | 23.18718 | -0.039794 | 0.154965 | 0.005739 | 0.398385 | 0.398385 | 0.015676
2019-04-09 14:40 | 1554835229.5 | 348 | 0.208348 | 0.001359 | 4.4e-05 | 100.148199 | 100.573718 | 117.477435 | 20.525488 | 0.002517 | 0.002333 | 249.98192 | 0.261218 | 8.403376 | 0.002694 | 0.004284 | 0.004209 | 5.3e-05 | 0.001004 | 0.290149 | 1.363053 | 2.5475 | 98.53 | 19.96 | 50.187 | 81.659008 | 85.90773 | 77.223471 | 0.011892 | 1.007626 | 0.023335 | 23.158869 | -0.037924 | 0.155399 | 0.005844 | 0.405708 | 0.405708 | 0.015436
2019-04-09 14:40 | 1554835230.5 | 349 | 0.208396 | 0.001361 | 4.5e-05 | 100.094 | 100.569933 | 117.374625 | 20.525679 | 0.002518 | 0.002319 | 249.955719 | 0.261121 | 8.40402 | 0.002704 | 0.004596 | 0.004564 | 5.2e-05 | 0.001003 | 0.299993 | 1.343292 | 2.5474 | 98.53 | 19.96 | 50.185 | 81.669288 | 86.164613 | 76.893783 | 0.011891 | 1.008575 | 0.023336 | 23.137839 | -0.042429 | 0.155341 | 0.005553 | 0.385395 | 0.385395 | 0.016244
2019-04-09 14:40 | 1554835231.5 | 350 | 0.208408 | 0.001356 | 4.6e-05 | 100.113357 | 100.55892 | 117.420397 | 20.5259 | 0.002513 | 0.002394 | 249.926546 | 0.260802 | 8.402681 | 0.002663 | 0.004136 | 0.004062 | 5.2e-05 | 0.001001 | 0.291919 | 1.385008 | 2.5477 | 98.53 | 19.96 | 50.183 | 81.554127 | 85.168196 | 78.708982 | 0.011891 | 1.003372 | 0.023281 | 23.202277 | -0.03972 | 0.155151 | 0.005489 | 0.379914 | 0.379914 | 0.016458
2019-04-09 14:41 | 1554835232.5 | 351 | 0.208338 | 0.001358 | 4.6e-05 | 100.150284 | 100.353805 | 117.088733 | 20.525462 | 0.002588 | 0.002373 | 249.935268 | 0.261134 | 8.401972 | 0.002606 | 0.004355 | 0.004291 | 5.2e-05 | 0.000995 | 0.280471 | 1.361283 | 2.5476 | 98.53 | 19.96 | 50.182 | 83.353813 | 83.803932 | 78.197004 | 0.011891 | 1.004834 | 0.023265 | 23.152622 | -0.018158 | 0.155349 | 0.005905 | 0.408637 | 0.408637 | 0.015321
2019-04-09 14:41 | 1554835233.5 | 352 | 0.2083 | 0.001359 | 4.6e-05 | 100.180957 | 100.546186 | 116.912455 | 20.526588 | 0.002505 | 0.002382 | 249.856931 | 0.261082 | 8.400815 | 0.002712 | 0.004353 | 0.004359 | 5.2e-05 | 0.000996 | 0.264157 | 1.351503 | 2.5475 | 98.53 | 19.96 | 50.18 | 81.363708 | 86.352196 | 78.421793 | 0.01189 | 1.004191 | 0.02324 | 23.142587 | -0.03255 | 0.155318 | 0.006136 | 0.424232 | 0.424232 | 0.014754
2019-04-09 14:41 | 1554835234.5 | 353 | 0.208339 | 0.001359 | 4.6e-05 | 100.170533 | 100.554445 | 117.267592 | 20.525712 | 0.002515 | 0.002337 | 249.882558 | 0.260913 | 8.400978 | 0.00265 | 0.00422 | 0.004135 | 5.3e-05 | 0.000994 | 0.279033 | 1.346509 | 2.5477 | 98.53 | 19.96 | 50.178 | 81.619324 | 84.850526 | 77.319552 | 0.01189 | 1.00735 | 0.023311 | 23.141348 | -0.034215 | 0.155217 | 0.005897 | 0.408851 | 0.408851 | 0.0153
2019-04-09 14:41 | 1554835235.5 | 354 | 0.208347 | 0.001359 | 4.6e-05 | 100.171427 | 100.491466 | 117.406549 | 20.525592 | 0.00249 | 0.002369 | 249.81921 | 0.26047 | 8.403233 | 0.002712 | 0.004135 | 0.004145 | 5.1e-05 | 0.000987 | 0.280084 | 1.353241 | 2.5475 | 98.53 | 19.96 | 50.176 | 80.996928 | 86.348823 | 78.094294 | 0.011889 | 1.005128 | 0.023299 | 23.180634 | -0.028531 | 0.154954 | 0.005849 | 0.405286 | 0.405286 | 0.015408
2019-04-09 14:41 | 1554835236.5 | 355 | 0.208339 | 0.00136 | 4.6e-05 | 100.221754 | 100.531044 | 117.337306 | 20.52601 | 0.002511 | 0.002403 | 249.819517 | 0.260626 | 8.400679 | 0.002687 | 0.004541 | 0.0045 | 5.1e-05 | 0.000984 | 0.289596 | 1.333879 | 2.5475 | 98.53 | 19.96 | 50.175 | 81.504959 | 85.750665 | 78.916455 | 0.011889 | 1.002781 | 0.023265 | 23.200903 | -0.027561 | 0.155047 | 0.005896 | 0.407999 | 0.407999 | 0.015315
2019-04-09 14:41 | 1554835237.5 | 356 | 0.20835 | 0.00136 | 4.7e-05 | 100.232772 | 100.63429 | 117.020899 | 20.525715 | 0.002474 | 0.002342 | 249.774513 | 0.260795 | 8.401179 | 0.002678 | 0.004106 | 0.004035 | 5e-05 | 0.000991 | 0.285835 | 1.321808 | 2.5475 | 98.53 | 19.96 | 50.175 | 80.612506 | 85.535562 | 77.439686 | 0.011889 | 1.007004 | 0.023283 | 23.120956 | -0.035759 | 0.155147 | 0.005832 | 0.403778 | 0.403778 | 0.015485
2019-04-09 14:41 | 1554835238.5 | 357 | 0.208358 | 0.001359 | 4.7e-05 | 100.268805 | 100.637731 | 117.404438 | 20.526679 | 0.002452 | 0.002329 | 249.745378 | 0.260815 | 8.400289 | 0.002699 | 0.004325 | 0.004254 | 5.3e-05 | 0.000991 | 0.257134 | 1.341399 | 2.5477 | 98.53 | 19.96 | 50.174 | 80.093379 | 86.029173 | 77.130204 | 0.011889 | 1.007894 | 0.023331 | 23.148591 | -0.03285 | 0.155159 | 0.005781 | 0.401063 | 0.401063 | 0.015591
2019-04-09 14:41 | 1554835239.5 | 358 | 0.208355 | 0.001362 | 4.7e-05 | 100.188997 | 100.549627 | 117.457719 | 20.526218 | 0.002538 | 0.002354 | 249.729259 | 0.261387 | 8.401608 | 0.002683 | 0.003908 | 0.003921 | 4.9e-05 | 0.000996 | 0.270074 | 1.354306 | 2.5476 | 98.53 | 19.96 | 50.17 | 82.151767 | 85.643818 | 77.744829 | 0.011888 | 1.006129 | 0.023316 | 23.174148 | -0.032138 | 0.155499 | 0.005796 | 0.401863 | 0.401863 | 0.015594
2019-04-09 14:41 | 1554835240.5 | 359 | 0.208379 | 0.00136 | 4.7e-05 | 100.252129 | 100.715509 | 117.561937 | 20.525773 | 0.002541 | 0.002331 | 249.686574 | 0.259794 | 8.398813 | 0.00262 | 0.004681 | 0.004567 | 5.5e-05 | 0.000998 | 0.277761 | 1.351868 | 2.5476 | 98.53 | 19.96 | 50.168 | 82.234029 | 84.134155 | 77.192514 | 0.011887 | 1.007715 | 0.023345 | 23.166173 | -0.041248 | 0.154551 | 0.005653 | 0.392381 | 0.392381 | 0.015873
2019-04-09 14:41 | 1554835241.5 | 360 | 0.208379 | 0.001358 | 4.7e-05 | 100.315557 | 100.641516 | 117.66592 | 20.526883 | 0.002548 | 0.002321 | 249.6984 | 0.26116 | 8.403448 | 0.002613 | 0.004487 | 0.004463 | 5.1e-05 | 0.000997 | 0.273669 | 1.365262 | 2.5475 | 98.53 | 19.96 | 50.166 | 82.404343 | 83.975318 | 76.946605 | 0.011887 | 1.008423 | 0.023363 | 23.168281 | -0.029017 | 0.155364 | 0.005659 | 0.393061 | 0.393061 | 0.015929
2019-04-09 14:41 | 1554835242.5 | 361 | 0.20839 | 0.001356 | 4.8e-05 | 100.301264 | 100.715509 | 117.853464 | 20.526623 | 0.002599 | 0.002331 | 249.630529 | 0.260991 | 8.400523 | 0.002621 | 0.004277 | 0.00427 | 5.1e-05 | 0.000994 | 0.261613 | 1.328806 | 2.5476 | 98.53 | 19.96 | 50.166 | 83.62087 | 84.148206 | 77.199585 | 0.011887 | 1.007695 | 0.023374 | 23.195113 | -0.036865 | 0.155263 | 0.005595 | 0.388771 | 0.388771 | 0.016095
2019-04-09 14:41 | 1554835243.5 | 362 | 0.208359 | 0.001349 | 4.8e-05 | 100.367075 | 100.735471 | 118.018005 | 20.526451 | 0.002543 | 0.002426 | 249.627673 | 0.260737 | 8.401264 | 0.002593 | 0.004485 | 0.004379 | 5e-05 | 0.000997 | 0.287826 | 1.3464 | 2.5476 | 98.53 | 19.96 | 50.165 | 82.278198 | 83.494469 | 79.482053 | 0.011886 | 1.001172 | 0.023314 | 23.286785 | -0.032771 | 0.155112 | 0.005787 | 0.401116 | 0.401116 | 0.015584
2019-04-09 14:41 | 1554835244.5 | 363 | 0.208394 | 0.001345 | 4.8e-05 | 100.325386 | 100.788471 | 117.95416 | 20.527519 | 0.002556 | 0.002287 | 249.581116 | 0.26101 | 8.402102 | 0.002615 | 0.003823 | 0.003827 | 4.8e-05 | 0.000995 | 0.303587 | 1.376955 | 2.5476 | 98.53 | 19.96 | 50.162 | 82.594395 | 84.003349 | 76.123153 | 0.011886 | 1.0108 | 0.02342 | 23.169344 | -0.041192 | 0.155275 | 0.005581 | 0.388478 | 0.388478 | 0.016108
2019-04-09 14:41 | 1554835245.5 | 364 | 0.208366 | 0.001343 | 4.8e-05 | 100.30871 | 100.71895 | 118.354363 | 20.526825 | 0.002432 | 0.002343 | 249.562044 | 0.260659 | 8.40127 | 0.002672 | 0.004367 | 0.004308 | 5.2e-05 | 0.000993 | 0.276489 | 1.333574 | 2.5476 | 98.53 | 19.96 | 50.161 | 79.625156 | 85.395438 | 77.464788 | 0.011886 | 1.006932 | 0.023414 | 23.253148 | -0.036507 | 0.155066 | 0.005753 | 0.400493 | 0.400493 | 0.015604
2019-04-09 14:41 | 1554835246.5 | 365 | 0.208397 | 0.001341 | 4.7e-05 | 100.398642 | 100.670081 | 118.421964 | 20.526896 | 0.002517 | 0.002315 | 249.548378 | 0.261166 | 8.402622 | 0.002668 | 0.004394 | 0.004346 | 5.1e-05 | 0.000985 | 0.275992 | 1.318146 | 2.5474 | 98.53 | 19.96 | 50.159 | 81.656287 | 85.285581 | 76.803185 | 0.011885 | 1.008836 | 0.023443 | 23.237832 | -0.02415 | 0.155368 | 0.005569 | 0.388074 | 0.388074 | 0.016134
2019-04-09 14:41 | 1554835247.5 | 366 | 0.208388 | 0.001335 | 4.8e-05 | 100.401619 | 100.588516 | 118.657391 | 20.527039 | 0.002518 | 0.002331 | 249.501898 | 0.261387 | 8.400705 | 0.002606 | 0.004243 | 0.004257 | 5.2e-05 | 0.000989 | 0.300546 | 1.298381 | 2.5474 | 98.53 | 19.96 | 50.157 | 81.684549 | 83.79368 | 77.191339 | 0.011885 | 1.007718 | 0.023453 | 23.273816 | -0.016635 | 0.155499 | 0.005632 | 0.392641 | 0.392641 | 0.01596
2019-04-09 14:41 | 1554835248.5 | 367 | 0.208416 | 0.001341 | 4.8e-05 | 100.424848 | 100.849385 | 118.567023 | 20.526737 | 0.002478 | 0.002339 | 249.516848 | 0.261394 | 8.39984 | 0.002527 | 0.004749 | 0.00474 | 4.6e-05 | 0.000991 | 0.288158 | 1.332378 | 2.5477 | 98.53 | 19.96 | 50.154 | 80.725012 | 81.894101 | 77.371241 | 0.011884 | 1.007201 | 0.023439 | 23.270924 | -0.037733 | 0.155503 | 0.005458 | 0.380243 | 0.380243 | 0.016481
2019-04-09 14:41 | 1554835249.5 | 368 | 0.208402 | 0.001337 | 4.8e-05 | 100.384348 | 100.623277 | 118.651289 | 20.527438 | 0.00248 | 0.002322 | 249.472188 | 0.26062 | 8.402941 | 0.002558 | 0.00405 | 0.003989 | 5.2e-05 | 0.000994 | 0.288711 | 1.325828 | 2.5474 | 98.53 | 19.96 | 50.149 | 80.767991 | 82.634945 | 76.979097 | 0.011883 | 1.008329 | 0.02346 | 23.266167 | -0.021264 | 0.155043 | 0.005543 | 0.386562 | 0.386562 | 0.016164
2019-04-09 14:41 | 1554835250.5 | 369 | 0.208442 | 0.001331 | 4.8e-05 | 100.348315 | 100.841471 | 118.779683 | 20.527623 | 0.002543 | 0.002359 | 249.475715 | 0.260945 | 8.401231 | 0.002631 | 0.003531 | 0.003606 | 5.2e-05 | 0.000998 | 0.277208 | 1.33181 | 2.5475 | 98.53 | 19.96 | 50.146 | 82.291114 | 84.391101 | 77.854551 | 0.011882 | 1.005814 | 0.023443 | 23.307837 | -0.04385 | 0.155236 | 0.005314 | 0.370202 | 0.370202 | 0.016899
2019-04-09 14:41 | 1554835251.5 | 370 | 0.208436 | 0.001327 | 4.8e-05 | 100.377796 | 100.793977 | 118.471256 | 20.527639 | 0.002612 | 0.002301 | 249.42427 | 0.260295 | 8.402362 | 0.002674 | 0.004403 | 0.004284 | 5e-05 | 0.001001 | 0.281909 | 1.346426 | 2.5474 | 98.53 | 19.97 | 50.143 | 83.935413 | 85.428942 | 76.470192 | 0.011889 | 1.009797 | 0.023459 | 23.231607 | -0.037009 | 0.154849 | 0.005352 | 0.373101 | 0.373101 | 0.016726
2019-04-09 14:41 | 1554835252.5 | 371 | 0.208433 | 0.001322 | 4.8e-05 | 100.45552 | 100.8043 | 118.210243 | 20.528382 | 0.00253 | 0.002342 | 249.39322 | 0.261062 | 8.401933 | 0.002595 | 0.004465 | 0.00447 | 5.1e-05 | 0.001004 | 0.289817 | 1.329041 | 2.5475 | 98.53 | 19.97 | 50.134 | 81.967329 | 83.544672 | 77.451401 | 0.011887 | 1.006971 | 0.023401 | 23.238543 | -0.031002 | 0.155306 | 0.005374 | 0.373672 | 0.373672 | 0.01675
2019-04-09 14:41 | 1554835253.5 | 372 | 0.208456 | 0.001316 | 4.9e-05 | 100.444204 | 100.772296 | 118.33136 | 20.527733 | 0.002549 | 0.00236 | 249.390287 | 0.261257 | 8.400763 | 0.00266 | 0.003987 | 0.003946 | 5.1e-05 | 0.001002 | 0.290481 | 1.357481 | 2.5476 | 98.53 | 19.97 | 50.129 | 82.431611 | 85.093487 | 77.896705 | 0.011885 | 1.005693 | 0.023398 | 23.265205 | -0.029169 | 0.155422 | 0.005243 | 0.364472 | 0.364472 | 0.017185
2019-04-09 14:41 | 1554835254.5 | 373 | 0.208449 | 0.001313 | 4.9e-05 | 100.430506 | 100.952976 | 118.248502 | 20.52761 | 0.002554 | 0.002346 | 249.355978 | 0.261199 | 8.402811 | 0.00261 | 0.004279 | 0.004249 | 5.2e-05 | 0.001003 | 0.281024 | 1.354168 | 2.5476 | 98.53 | 19.96 | 50.12 | 82.541595 | 83.903403 | 77.555888 | 0.011876 | 1.006671 | 0.023401 | 23.245766 | -0.046412 | 0.155387 | 0.005292 | 0.367891 | 0.367891 | 0.017022
2019-04-09 14:41 | 1554835255.5 | 374 | 0.208435 | 0.001307 | 5e-05 | 100.41919 | 100.870724 | 117.958619 | 20.527947 | 0.002493 | 0.002324 | 249.36537 | 0.260269 | 8.39856 | 0.002567 | 0.004036 | 0.004001 | 5.3e-05 | 0.000997 | 0.280305 | 1.325408 | 2.5475 | 98.53 | 19.97 | 50.115 | 81.081891 | 82.863108 | 77.029324 | 0.011882 | 1.008185 | 0.02339 | 23.199819 | -0.040129 | 0.154834 | 0.005386 | 0.374245 | 0.374245 | 0.016673
2019-04-09 14:41 | 1554835256.5 | 375 | 0.208453 | 0.001308 | 5e-05 | 100.539794 | 100.912366 | 117.871301 | 20.528272 | 0.002459 | 0.002341 | 249.308769 | 0.260451 | 8.402213 | 0.00259 | 0.004203 | 0.004023 | 5.2e-05 | 0.000999 | 0.29767 | 1.332255 | 2.5475 | 98.53 | 19.97 | 50.11 | 80.261225 | 83.409436 | 77.431834 | 0.011881 | 1.007027 | 0.023368 | 23.204555 | -0.033085 | 0.154942 | 0.005273 | 0.365995 | 0.365995 | 0.017061
2019-04-09 14:41 | 1554835257.5 | 376 | 0.208358 | 0.001307 | 5e-05 | 100.488873 | 101.01871 | 117.755817 | 20.528291 | 0.002522 | 0.002365 | 249.314826 | 0.260769 | 8.401654 | 0.002611 | 0.003749 | 0.003815 | 5.1e-05 | 0.001003 | 0.289596 | 1.358981 | 2.5474 | 98.53 | 19.97 | 50.098 | 81.784075 | 83.915847 | 78.01666 | 0.011878 | 1.00535 | 0.023337 | 23.212522 | -0.047037 | 0.155132 | 0.005848 | 0.405647 | 0.405647 | 0.015412
2019-04-09 14:41 | 1554835258.5 | 377 | 0.208486 | 0.001303 | 5.1e-05 | 100.506144 | 100.789159 | 117.6293 | 20.527305 | 0.002528 | 0.002368 | 249.254104 | 0.260763 | 8.402837 | 0.002633 | 0.003962 | 0.003925 | 5e-05 | 0.001 | 0.275273 | 1.313008 | 2.5476 | 98.53 | 19.97 | 50.092 | 81.924218 | 84.441536 | 78.079616 | 0.011877 | 1.00517 | 0.023322 | 23.202129 | -0.025151 | 0.155128 | 0.005082 | 0.351957 | 0.351957 | 0.017763
2019-04-09 14:41 | 1554835259.5 | 378 | 0.208444 | 0.001301 | 5.1e-05 | 100.493042 | 100.957105 | 117.652069 | 20.527652 | 0.002491 | 0.002295 | 249.245958 | 0.260587 | 8.400172 | 0.002631 | 0.004437 | 0.004377 | 5.1e-05 | 0.000998 | 0.290315 | 1.354457 | 2.5475 | 98.53 | 19.97 | 50.08 | 81.045793 | 84.388003 | 76.315002 | 0.011874 | 1.010245 | 0.023383 | 23.14601 | -0.04121 | 0.155023 | 0.005336 | 0.370635 | 0.370635 | 0.016856
2019-04-09 14:41 | 1554835260.5 | 379 | 0.208539 | 0.001306 | 5.1e-05 | 100.548432 | 100.986703 | 117.505836 | 20.528914 | 0.00252 | 0.002264 | 249.214026 | 0.26103 | 8.399242 | 0.002627 | 0.004273 | 0.004218 | 5.1e-05 | 0.001003 | 0.2959 | 1.307668 | 2.5474 | 98.53 | 19.97 | 50.074 | 81.726269 | 84.294957 | 75.58971 | 0.011872 | 1.012346 | 0.023393 | 23.107605 | -0.038903 | 0.155287 | 0.004758 | 0.330298 | 0.330298 | 0.018947
2019-04-09 14:41 | 1554835261.6 | 380 | 0.208468 | 0.001303 | 5.1e-05 | 100.597567 | 100.875542 | 117.770134 | 20.528408 | 0.002507 | 0.002376 | 249.179621 | 0.260893 | 8.401543 | 0.002649 | 0.003985 | 0.003899 | 5e-05 | 0.001001 | 0.290149 | 1.323526 | 2.5475 | 98.53 | 19.97 | 50.068 | 81.407535 | 84.831256 | 78.266897 | 0.011871 | 1.004634 | 0.02333 | 23.222203 | -0.024682 | 0.155205 | 0.005186 | 0.359295 | 0.359295 | 0.017408
2019-04-09 14:41 | 1554835262.5 | 381 | 0.208429 | 0.001303 | 5.1e-05 | 100.567192 | 101.037637 | 117.979037 | 20.527765 | 0.002592 | 0.002302 | 249.205496 | 0.26073 | 8.402421 | 0.00266 | 0.004038 | 0.004057 | 4.9e-05 | 0.001006 | 0.289817 | 1.314415 | 2.5474 | 98.53 | 19.97 | 50.056 | 83.471459 | 85.106747 | 76.489775 | 0.011868 | 1.00974 | 0.02341 | 23.183946 | -0.041744 | 0.155109 | 0.005422 | 0.37709 | 0.37709 | 0.016577
2019-04-09 14:41 | 1554835263.5 | 382 | 0.208495 | 0.001307 | 5.2e-05 | 100.508824 | 101.104747 | 117.723423 | 20.52809 | 0.002464 | 0.002369 | 249.143702 | 0.260926 | 8.403038 | 0.002641 | 0.00339 | 0.003281 | 4.7e-05 | 0.001002 | 0.287826 | 1.346887 | 2.5475 | 98.53 | 19.97 | 50.051 | 80.395149 | 84.650567 | 78.099118 | 0.011867 | 1.005114 | 0.023331 | 23.212054 | -0.052876 | 0.155225 | 0.005022 | 0.347799 | 0.347799 | 0.017986
2019-04-09 14:41 | 1554835264.5 | 383 | 0.208433 | 0.001301 | 5.2e-05 | 100.527883 | 101.047273 | 117.782808 | 20.527431 | 0.002552 | 0.002323 | 249.145005 | 0.260769 | 8.400016 | 0.00263 | 0.004167 | 0.004185 | 4.8e-05 | 0.001005 | 0.277761 | 1.332216 | 2.5475 | 98.53 | 19.98 | 50.041 | 82.509448 | 84.369992 | 77.003837 | 0.011872 | 1.008258 | 0.023373 | 23.18168 | -0.046094 | 0.155132 | 0.005403 | 0.375059 | 0.375059 | 0.016669
2019-04-09 14:41 | 1554835265.5 | 384 | 0.208502 | 0.0013 | 5.2e-05 | 100.613052 | 100.971559 | 117.464523 | 20.529933 | 0.002521 | 0.002309 | 249.086717 | 0.260861 | 8.402609 | 0.002652 | 0.003973 | 0.00392 | 4.8e-05 | 0.001007 | 0.305744 | 1.334294 | 2.5477 | 98.53 | 19.98 | 50.036 | 81.749852 | 84.913789 | 76.650924 | 0.011871 | 1.009275 | 0.023353 | 23.138668 | -0.031815 | 0.155186 | 0.004987 | 0.34567 | 0.34567 | 0.018092
2019-04-09 14:41 | 1554835266.5 | 385 | 0.208472 | 0.001299 | 5.1e-05 | 100.644618 | 100.92097 | 117.610756 | 20.528262 | 0.002551 | 0.002339 | 249.104025 | 0.260769 | 8.402102 | 0.002603 | 0.004471 | 0.004466 | 4.8e-05 | 0.001007 | 0.28672 | 1.334231 | 2.5475 | 98.53 | 19.98 | 50.031 | 82.482848 | 83.724653 | 77.385213 | 0.011869 | 1.007161 | 0.023343 | 23.177354 | -0.024526 | 0.155132 | 0.005168 | 0.358237 | 0.358237 | 0.017452
2019-04-09 14:41 | 1554835267.5 | 386 | 0.208426 | 0.001296 | 5.2e-05 | 100.642235 | 100.906859 | 117.67953 | 20.529923 | 0.002511 | 0.002298 | 249.084494 | 0.26103 | 8.402635 | 0.002659 | 0.004346 | 0.004354 | 5.1e-05 | 0.001009 | 0.286001 | 1.335642 | 2.5475 | 98.53 | 19.98 | 50.021 | 81.523657 | 85.065307 | 76.402974 | 0.011867 | 1.009991 | 0.023383 | 23.151625 | -0.023487 | 0.155287 | 0.005451 | 0.378565 | 0.378565 | 0.016531
2019-04-09 14:41 | 1554835268.5 | 387 | 0.208475 | 0.001303 | 5.2e-05 | 100.618709 | 101.164975 | 117.779288 | 20.52819 | 0.002498 | 0.00232 | 249.062164 | 0.261296 | 8.402011 | 0.002603 | 0.004111 | 0.00401 | 4.5e-05 | 0.001017 | 0.303256 | 1.318368 | 2.5475 | 98.53 | 19.98 | 50.017 | 81.206147 | 83.735644 | 76.92745 | 0.011866 | 1.008478 | 0.023375 | 23.178805 | -0.048429 | 0.155445 | 0.005146 | 0.357115 | 0.357115 | 0.017542
2019-04-09 14:41 | 1554835269.5 | 388 | 0.208443 | 0.001296 | 5.3e-05 | 100.634492 | 101.022838 | 117.751589 | 20.52871 | 0.002536 | 0.002344 | 249.067416 | 0.261719 | 8.398794 | 0.002675 | 0.00417 | 0.004086 | 4.9e-05 | 0.001019 | 0.291919 | 1.368948 | 2.5474 | 98.53 | 19.98 | 50.013 | 82.122213 | 85.449466 | 77.504817 | 0.011865 | 1.006817 | 0.023353 | 23.195183 | -0.03445 | 0.155697 | 0.00535 | 0.370981 | 0.370981 | 0.016913
2019-04-09 14:41 | 1554835270.5 | 389 | 0.208465 | 0.001302 | 5.3e-05 | 100.6336 | 100.970872 | 117.794543 | 20.529414 | 0.002538 | 0.002298 | 249.022124 | 0.260939 | 8.399021 | 0.002654 | 0.00413 | 0.004106 | 4.8e-05 | 0.001022 | 0.276324 | 1.350251 | 2.5476 | 98.53 | 19.98 | 50.006 | 82.172656 | 84.963313 | 76.404883 | 0.011864 | 1.009986 | 0.023394 | 23.162999 | -0.029927 | 0.155232 | 0.005207 | 0.361611 | 0.361611 | 0.0173
2019-04-09 14:41 | 1554835271.5 | 390 | 0.208466 | 0.001295 | 5.4e-05 | 100.677374 | 101.046586 | 117.563811 | 20.529329 | 0.002546 | 0.002354 | 249.03602 | 0.261023 | 8.400744 | 0.002614 | 0.003498 | 0.003443 | 4.6e-05 | 0.001025 | 0.274167 | 1.34034 | 2.5475 | 98.53 | 19.98 | 50.002 | 82.352146 | 83.983223 | 77.738474 | 0.011863 | 1.006147 | 0.023327 | 23.184401 | -0.032742 | 0.155283 | 0.005207 | 0.360532 | 0.360532 | 0.017357
2019-04-09 14:41 | 1554835272.5 | 391 | 0.208478 | 0.001295 | 5.5e-05 | 100.748845 | 101.03867 | 117.560759 | 20.53014 | 0.002464 | 0.0023 | 248.982832 | 0.260561 | 8.401686 | 0.002677 | 0.004232 | 0.004182 | 5e-05 | 0.001027 | 0.320123 | 1.335551 | 2.5476 | 98.53 | 19.98 | 49.995 | 80.397137 | 85.520372 | 76.447631 | 0.011861 | 1.009862 | 0.02337 | 23.141417 | -0.025694 | 0.155008 | 0.005138 | 0.356302 | 0.356302 | 0.017532
2019-04-09 14:41 | 1554835273.5 | 392 | 0.208448 | 0.001293 | 5.5e-05 | 100.717576 | 101.088572 | 117.748069 | 20.529251 | 0.002506 | 0.002295 | 248.996709 | 0.260854 | 8.405963 | 0.002706 | 0.004222 | 0.004226 | 4.8e-05 | 0.001026 | 0.314537 | 1.339699 | 2.5476 | 98.53 | 19.98 | 49.992 | 81.404507 | 86.197914 | 76.319676 | 0.01186 | 1.010232 | 0.023393 | 23.155606 | -0.032887 | 0.155182 | 0.005318 | 0.369285 | 0.369285 | 0.016935
2019-04-09 14:41 | 1554835274.5 | 393 | 0.208426 | 0.001289 | 5.6e-05 | 100.731275 | 100.969839 | 117.838204 | 20.528742 | 0.002547 | 0.002278 | 248.959563 | 0.260782 | 8.402232 | 0.00272 | 0.004395 | 0.004484 | 4.9e-05 | 0.001021 | 0.277761 | 1.354126 | 2.5476 | 98.53 | 19.98 | 49.989 | 82.385712 | 86.531371 | 75.908354 | 0.01186 | 1.011422 | 0.023415 | 23.150831 | -0.021158 | 0.15514 | 0.005454 | 0.37907 | 0.37907 | 0.016493
2019-04-09 14:41 | 1554835275.5 | 394 | 0.208454 | 0.001299 | 5.6e-05 | 100.688095 | 101.150865 | 118.090063 | 20.5287 | 0.002534 | 0.002321 | 248.973459 | 0.259969 | 8.403545 | 0.002709 | 0.003741 | 0.003564 | 4.8e-05 | 0.001021 | 0.293578 | 1.345016 | 2.5475 | 98.53 | 19.98 | 49.983 | 82.07605 | 86.28327 | 76.956055 | 0.011858 | 1.008396 | 0.023405 | 23.210313 | -0.041016 | 0.154656 | 0.005272 | 0.366183 | 0.366183 | 0.017021
2019-04-09 14:41 | 1554835276.5 | 395 | 0.208444 | 0.00129 | 5.6e-05 | 100.707749 | 101.158091 | 118.165175 | 20.529589 | 0.002509 | 0.002336 | 248.924812 | 0.260893 | 8.400588 | 0.002705 | 0.004007 | 0.004008 | 5.1e-05 | 0.001024 | 0.286389 | 1.333536 | 2.5475 | 98.53 | 19.99 | 49.98 | 81.462521 | 86.176348 | 77.31322 | 0.011865 | 1.007368 | 0.023401 | 23.229533 | -0.039909 | 0.155205 | 0.005345 | 0.371237 | 0.371237 | 0.016848
2019-04-09 14:41 | 1554835277.5 | 396 | 0.208437 | 0.00129 | 5.6e-05 | 100.717279 | 101.151896 | 117.975518 | 20.529813 | 0.002484 | 0.002296 | 248.856654 | 0.260795 | 8.402167 | 0.002646 | 0.004331 | 0.004291 | 4.8e-05 | 0.001014 | 0.281356 | 1.381959 | 2.5475 | 98.53 | 19.99 | 49.977 | 80.867631 | 84.759264 | 76.352895 | 0.011864 | 1.010136 | 0.023414 | 23.179061 | -0.038515 | 0.155147 | 0.005391 | 0.374647 | 0.374647 | 0.016689
2019-04-09 14:41 | 1554835278.5 | 397 | 0.20843 | 0.001289 | 5.7e-05 | 100.811382 | 101.141916 | 117.7246 | 20.529138 | 0.002445 | 0.002329 | 248.85422 | 0.26036 | 8.400555 | 0.002715 | 0.003769 | 0.003725 | 5e-05 | 0.001011 | 0.264323 | 1.394109 | 2.5476 | 98.53 | 19.99 | 49.976 | 79.930667 | 86.416265 | 77.135711 | 0.011864 | 1.007878 | 0.023363 | 23.180315 | -0.029279 | 0.154888 | 0.005432 | 0.376653 | 0.376653 | 0.016572
2019-04-09 14:41 | 1554835279.5 | 398 | 0.208465 | 0.001296 | 5.7e-05 | 100.759565 | 101.107501 | 117.751828 | 20.529917 | 0.002501 | 0.002339 | 248.784777 | 0.260913 | 8.402141 | 0.002706 | 0.003863 | 0.003739 | 5e-05 | 0.00101 | 0.297338 | 1.336111 | 2.5476 | 98.53 | 19.99 | 49.976 | 81.283533 | 86.211071 | 77.390662 | 0.011864 | 1.007145 | 0.023357 | 23.191431 | -0.030834 | 0.155217 | 0.005209 | 0.361002 | 0.361002 | 0.017327
2019-04-09 14:41 | 1554835280.5 | 399 | 0.208444 | 0.001292 | 5.7e-05 | 100.809296 | 101.14639 | 118.139356 | 20.529346 | 0.002439 | 0.002313 | 248.802794 | 0.260112 | 8.402798 | 0.002733 | 0.003702 | 0.003754 | 5e-05 | 0.001007 | 0.317579 | 1.362029 | 2.5475 | 98.53 | 19.99 | 49.975 | 79.78428 | 86.866901 | 76.750782 | 0.011864 | 1.008987 | 0.023417 | 23.20835 | -0.02986 | 0.154741 | 0.005344 | 0.371347 | 0.371347 | 0.016793
2019-04-09 14:41 | 1554835281.5 | 400 | 0.20847 | 0.001284 | 5.7e-05 | 100.805425 | 101.233461 | 117.993829 | 20.529868 | 0.002491 | 0.002335 | 248.745312 | 0.260665 | 8.401732 | 0.00266 | 0.004491 | 0.004388 | 5.2e-05 | 0.001005 | 0.322998 | 1.327364 | 2.5475 | 98.53 | 19.99 | 49.975 | 81.029195 | 85.111194 | 77.281536 | 0.011864 | 1.007459 | 0.023385 | 23.211636 | -0.0379 | 0.15507 | 0.005193 | 0.360272 | 0.360272 | 0.017346
2019-04-09 14:41 | 1554835282.5 | 401 | 0.208446 | 0.001286 | 5.8e-05 | 100.822698 | 101.086851 | 117.898766 | 20.530303 | 0.002475 | 0.00228 | 248.734137 | 0.261264 | 8.403922 | 0.002739 | 0.004078 | 0.004069 | 4.9e-05 | 0.00101 | 0.267365 | 1.334635 | 2.5474 | 98.53 | 19.99 | 49.975 | 80.661417 | 87.008361 | 75.967527 | 0.011864 | 1.011251 | 0.023419 | 23.158742 | -0.023404 | 0.155426 | 0.005339 | 0.370942 | 0.370942 | 0.016886
2019-04-09 14:41 | 1554835283.5 | 402 | 0.208466 | 0.001279 | 5.8e-05 | 100.788451 | 101.270285 | 117.905573 | 20.529566 | 0.002491 | 0.00233 | 248.714031 | 0.261407 | 8.400783 | 0.002734 | 0.003963 | 0.003883 | 4.9e-05 | 0.001009 | 0.291919 | 1.317891 | 2.5473 | 98.53 | 19.99 | 49.974 | 81.042842 | 86.883477 | 77.178172 | 0.011863 | 1.007756 | 0.023379 | 23.199531 | -0.042659 | 0.155511 | 0.005222 | 0.362147 | 0.362147 | 0.017305
2019-04-09 14:41 | 1554835284.5 | 403 | 0.208462 | 0.001283 | 5.8e-05 | 100.83848 | 101.127117 | 118.037722 | 20.530322 | 0.002513 | 0.002317 | 248.692851 | 0.26116 | 8.404806 | 0.002783 | 0.0047 | 0.004697 | 5e-05 | 0.001008 | 0.301984 | 1.335197 | 2.5476 | 98.53 | 20 | 49.975 | 81.566828 | 88.054108 | 76.858641 | 0.011871 | 1.008676 | 0.023403 | 23.20194 | -0.025566 | 0.155364 | 0.005242 | 0.363938 | 0.363938 | 0.017204
2019-04-09 14:41 | 1554835285.5 | 404 | 0.208434 | 0.001273 | 5.8e-05 | 100.847116 | 101.15706 | 118.27221 | 20.530312 | 0.00255 | 0.002313 | 248.667071 | 0.260854 | 8.401862 | 0.002737 | 0.00415 | 0.004052 | 5e-05 | 0.00101 | 0.300546 | 1.316124 | 2.5476 | 98.53 | 20 | 49.976 | 82.459835 | 86.956151 | 76.747874 | 0.011871 | 1.008996 | 0.02343 | 23.221299 | -0.027448 | 0.155182 | 0.005426 | 0.377218 | 0.377218 | 0.016579
2019-04-09 14:41 | 1554835286.5 | 405 | 0.208462 | 0.001273 | 5.9e-05 | 100.848604 | 101.273383 | 118.087952 | 20.530501 | 0.002486 | 0.002331 | 248.629849 | 0.260952 | 8.400887 | 0.002779 | 0.004024 | 0.004069 | 5.2e-05 | 0.001 | 0.279199 | 1.331325 | 2.5474 | 98.53 | 20 | 49.976 | 80.923817 | 87.969072 | 77.200942 | 0.011871 | 1.007691 | 0.023397 | 23.218221 | -0.037596 | 0.15524 | 0.005252 | 0.364492 | 0.364492 | 0.017164
2019-04-09 14:41 | 1554835287.5 | 406 | 0.208468 | 0.001269 | 5.9e-05 | 100.883743 | 101.273727 | 118.440037 | 20.530527 | 0.002484 | 0.002347 | 248.666075 | 0.261498 | 8.399593 | 0.002781 | 0.003779 | 0.003662 | 4.8e-05 | 0.000999 | 0.294463 | 1.353607 | 2.5476 | 98.53 | 20 | 49.976 | 80.877697 | 88.000388 | 77.579859 | 0.011871 | 1.006602 | 0.023419 | 23.26538 | -0.03451 | 0.155565 | 0.005227 | 0.363027 | 0.363027 | 0.017269
2019-04-09 14:41 | 1554835288.5 | 407 | 0.20853 | 0.00127 | 6e-05 | 100.867664 | 101.374564 | 118.770528 | 20.530059 | 0.002464 | 0.002269 | 248.641157 | 0.261023 | 8.400081 | 0.002697 | 0.004344 | 0.004351 | 5e-05 | 0.000989 | 0.31686 | 1.3733 | 2.5476 | 98.53 | 20 | 49.975 | 80.395376 | 85.994203 | 75.692205 | 0.011871 | 1.012049 | 0.023515 | 23.235037 | -0.044837 | 0.155283 | 0.004847 | 0.337763 | 0.337763 | 0.018527
2019-04-09 14:41 | 1554835289.5 | 408 | 0.208525 | 0.001269 | 6e-05 | 100.90191 | 101.233461 | 118.901268 | 20.53026 | 0.002453 | 0.002305 | 248.650779 | 0.261901 | 8.399918 | 0.002707 | 0.004455 | 0.004389 | 5.1e-05 | 0.000988 | 0.290481 | 1.347284 | 2.5475 | 98.53 | 20 | 49.973 | 80.128814 | 86.236185 | 76.576282 | 0.01187 | 1.009491 | 0.023498 | 23.277262 | -0.029342 | 0.155805 | 0.004879 | 0.339786 | 0.339786 | 0.018479
2019-04-09 14:41 | 1554835290.5 | 409 | 0.208516 | 0.00126 | 6e-05 | 100.919479 | 101.366305 | 118.733677 | 20.53076 | 0.002483 | 0.002255 | 248.615282 | 0.261101 | 8.400497 | 0.002676 | 0.004335 | 0.004252 | 5.3e-05 | 0.000987 | 0.276711 | 1.36819 | 2.5474 | 98.53 | 20 | 49.971 | 80.843554 | 85.492108 | 75.362543 | 0.01187 | 1.013006 | 0.023522 | 23.220452 | -0.039515 | 0.155329 | 0.004945 | 0.344717 | 0.344717 | 0.018159
2019-04-09 14:42 | 1554835291.5 | 410 | 0.208532 | 0.001254 | 6e-05 | 100.908758 | 101.293689 | 118.902912 | 20.530166 | 0.002496 | 0.002302 | 248.604088 | 0.26157 | 8.40231 | 0.002668 | 0.004671 | 0.004636 | 5.2e-05 | 0.000992 | 0.284951 | 1.367387 | 2.5475 | 98.53 | 20 | 49.969 | 81.156628 | 85.281538 | 76.496667 | 0.01187 | 1.00972 | 0.023501 | 23.274773 | -0.034055 | 0.155608 | 0.004854 | 0.337981 | 0.337981 | 0.018554
2019-04-09 14:42 | 1554835292.5 | 411 | 0.208542 | 0.001244 | 6e-05 | 100.895656 | 101.512571 | 118.790244 | 20.530595 | 0.00253 | 0.002309 | 248.583407 | 0.260932 | 8.40309 | 0.00264 | 0.004335 | 0.004273 | 5.1e-05 | 0.000991 | 0.293578 | 1.388686 | 2.5475 | 98.53 | 20 | 49.964 | 81.9851 | 84.630391 | 76.67415 | 0.011868 | 1.009208 | 0.023484 | 23.269647 | -0.054524 | 0.155229 | 0.004806 | 0.334364 | 0.334364 | 0.018709
2019-04-09 14:42 | 1554835293.5 | 412 | 0.208549 | 0.001241 | 6.1e-05 | 100.979932 | 101.384888 | 118.801747 | 20.530345 | 0.002436 | 0.002301 | 248.507409 | 0.261596 | 8.40205 | 0.00268 | 0.004322 | 0.004268 | 5.1e-05 | 0.000997 | 0.28672 | 1.359981 | 2.5476 | 98.53 | 20 | 49.961 | 79.704025 | 85.59009 | 76.482186 | 0.011868 | 1.009762 | 0.023492 | 23.264388 | -0.035798 | 0.155623 | 0.004771 | 0.331988 | 0.331988 | 0.018891
2019-04-09 14:42 | 1554835294.5 | 413 | 0.208522 | 0.001235 | 6.1e-05 | 100.913821 | 101.275104 | 118.573361 | 20.530721 | 0.002453 | 0.002328 | 248.510341 | 0.261485 | 8.402174 | 0.002761 | 0.004124 | 0.00411 | 5e-05 | 0.001 | 0.309173 | 1.332849 | 2.5476 | 98.53 | 20 | 49.955 | 80.115322 | 87.530269 | 77.124753 | 0.011866 | 1.00791 | 0.023447 | 23.263363 | -0.031965 | 0.155557 | 0.004937 | 0.343 | 0.343 | 0.018277
2019-04-09 14:42 | 1554835295.5 | 414 | 0.208511 | 0.001227 | 6.2e-05 | 100.968317 | 101.298161 | 118.497545 | 20.53027 | 0.002469 | 0.002279 | 248.441627 | 0.260581 | 8.402973 | 0.002747 | 0.004133 | 0.004036 | 5.1e-05 | 0.000998 | 0.301099 | 1.343579 | 2.5476 | 98.53 | 20 | 49.952 | 80.504689 | 87.188813 | 75.937224 | 0.011866 | 1.011339 | 0.02348 | 23.216469 | -0.029173 | 0.15502 | 0.005014 | 0.348845 | 0.348845 | 0.017908
2019-04-09 14:42 | 1554835296.5 | 415 | 0.208526 | 0.001222 | 6.2e-05 | 100.984101 | 101.313993 | 118.868877 | 20.530935 | 0.002484 | 0.00233 | 248.474326 | 0.260978 | 8.401628 | 0.0027 | 0.003915 | 0.003893 | 5.1e-05 | 0.000997 | 0.274554 | 1.324949 | 2.5474 | 98.53 | 20 | 49.949 | 80.863432 | 86.058085 | 77.170129 | 0.011865 | 1.007779 | 0.023475 | 23.293843 | -0.029172 | 0.155256 | 0.004933 | 0.343126 | 0.343126 | 0.018235
2019-04-09 14:42 | 1554835297.5 | 416 | 0.20851 | 0.001216 | 6.2e-05 | 100.996608 | 101.384544 | 118.976145 | 20.530939 | 0.002532 | 0.002271 | 248.421597 | 0.260678 | 8.404527 | 0.002708 | 0.003784 | 0.003744 | 4.8e-05 | 0.000997 | 0.279365 | 1.316076 | 2.5473 | 98.53 | 20 | 49.944 | 82.011155 | 86.251039 | 75.75312 | 0.011864 | 1.011872 | 0.023533 | 23.257171 | -0.034291 | 0.155078 | 0.005034 | 0.351068 | 0.351068 | 0.017802
2019-04-09 14:42 | 1554835298.5 | 417 | 0.208507 | 0.001219 | 6.4e-05 | 100.955809 | 101.396935 | 118.948446 | 20.530906 | 0.002507 | 0.002326 | 248.414007 | 0.261394 | 8.402791 | 0.002759 | 0.004212 | 0.00407 | 5.5e-05 | 0.000998 | 0.251769 | 1.348413 | 2.5474 | 98.53 | 20 | 49.94 | 81.432552 | 87.49146 | 77.079763 | 0.011863 | 1.008039 | 0.023486 | 23.298632 | -0.038998 | 0.155503 | 0.005045 | 0.351038 | 0.351038 | 0.017852
2019-04-09 14:42 | 1554835299.5 | 418 | 0.208515 | 0.00122 | 6.4e-05 | 100.956703 | 101.363207 | 118.995626 | 20.530952 | 0.002511 | 0.0023 | 248.39346 | 0.26116 | 8.401394 | 0.002772 | 0.004613 | 0.004547 | 4.8e-05 | 0.000996 | 0.283513 | 1.336344 | 2.5475 | 98.53 | 20 | 49.935 | 81.512877 | 87.80391 | 76.457788 | 0.011861 | 1.009833 | 0.023511 | 23.282551 | -0.035943 | 0.155364 | 0.005001 | 0.348301 | 0.348301 | 0.017976
2019-04-09 14:42 | 1554835300.5 | 419 | 0.208491 | 0.001218 | 6.4e-05 | 100.98559 | 101.346686 | 118.671472 | 20.531042 | 0.002511 | 0.002331 | 248.370536 | 0.260828 | 8.403298 | 0.002736 | 0.004319 | 0.004308 | 4.9e-05 | 0.000995 | 0.301984 | 1.356743 | 2.5476 | 98.53 | 20 | 49.931 | 81.525463 | 86.917877 | 77.185849 | 0.011861 | 1.007734 | 0.023455 | 23.275015 | -0.031926 | 0.155167 | 0.005148 | 0.357751 | 0.357751 | 0.017479
2019-04-09 14:42 | 1554835301.5 | 420 | 0.208487 | 0.001219 | 6.5e-05 | 100.957895 | 101.234494 | 118.660674 | 20.53076 | 0.002444 | 0.002311 | 248.380618 | 0.260405 | 8.402154 | 0.002675 | 0.004502 | 0.004479 | 4.8e-05 | 0.000998 | 0.283126 | 1.381344 | 2.5476 | 98.53 | 20 | 49.93 | 79.897155 | 85.450012 | 76.718757 | 0.01186 | 1.009079 | 0.02347 | 23.258435 | -0.024472 | 0.154915 | 0.005165 | 0.35913 | 0.35913 | 0.017384
2019-04-09 14:42 | 1554835302.5 | 421 | 0.20851 | 0.001215 | 6.5e-05 | 100.926923 | 101.330511 | 118.8339 | 20.531876 | 0.002466 | 0.00227 | 248.319187 | 0.260086 | 8.400399 | 0.002735 | 0.004579 | 0.004541 | 5.1e-05 | 0.000997 | 0.294629 | 1.397781 | 2.5473 | 98.53 | 20 | 49.924 | 80.426698 | 86.90449 | 75.724478 | 0.011859 | 1.011955 | 0.02352 | 23.24231 | -0.035696 | 0.154725 | 0.005033 | 0.350643 | 0.350643 | 0.017783
2019-04-09 14:42 | 1554835303.5 | 422 | 0.20851 | 0.001215 | 6.5e-05 | 100.949259 | 101.333265 | 118.470313 | 20.531253 | 0.002447 | 0.002298 | 248.3373 | 0.261713 | 8.398872 | 0.002678 | 0.003988 | 0.003917 | 5.4e-05 | 0.001001 | 0.27295 | 1.378163 | 2.5475 | 98.53 | 20 | 49.923 | 79.970928 | 85.536366 | 76.409068 | 0.011859 | 1.009973 | 0.023461 | 23.229484 | -0.03396 | 0.155693 | 0.005031 | 0.349573 | 0.349573 | 0.017949
2019-04-09 14:42 | 1554835304.5 | 423 | 0.208513 | 0.00121 | 6.5e-05 | 100.928115 | 101.385578 | 118.142872 | 20.531711 | 0.002479 | 0.002245 | 248.28875 | 0.261531 | 8.401933 | 0.002761 | 0.004615 | 0.004506 | 5e-05 | 0.001011 | 0.277595 | 1.300274 | 2.5475 | 98.53 | 20 | 49.922 | 80.753389 | 87.537488 | 75.117931 | 0.011858 | 1.013718 | 0.023472 | 23.154479 | -0.04045 | 0.155585 | 0.005022 | 0.349142 | 0.349142 | 0.017958
2019-04-09 14:42 | 1554835305.5 | 424 | 0.208512 | 0.001208 | 6.5e-05 | 100.865578 | 101.346343 | 117.784451 | 20.53137 | 0.002504 | 0.00231 | 248.308568 | 0.260906 | 8.401101 | 0.002691 | 0.004459 | 0.004392 | 5e-05 | 0.001007 | 0.284066 | 1.294902 | 2.5475 | 98.53 | 20.01 | 49.919 | 81.35801 | 85.854981 | 76.690518 | 0.011865 | 1.009161 | 0.023384 | 23.171468 | -0.042532 | 0.155213 | 0.00503 | 0.348325 | 0.348325 | 0.017958
2019-04-09 14:42 | 1554835306.5 | 425 | 0.208528 | 0.001206 | 6.6e-05 | 100.943302 | 101.213844 | 117.341528 | 20.531581 | 0.002464 | 0.002334 | 248.246064 | 0.261589 | 8.40348 | 0.002666 | 0.004583 | 0.004435 | 5.1e-05 | 0.001009 | 0.262 | 1.30336 | 2.5475 | 98.53 | 20.01 | 49.918 | 80.383634 | 85.243223 | 77.265177 | 0.011865 | 1.007506 | 0.023321 | 23.146847 | -0.023941 | 0.155619 | 0.004937 | 0.340881 | 0.340881 | 0.018398
2019-04-09 14:42 | 1554835307.5 | 426 | 0.208536 | 0.001201 | 6.6e-05 | 100.923945 | 101.407602 | 117.252568 | 20.531075 | 0.002444 | 0.002339 | 248.234123 | 0.260301 | 8.402109 | 0.002719 | 0.004534 | 0.004534 | 4.9e-05 | 0.001014 | 0.284951 | 1.33619 | 2.5476 | 98.53 | 20.01 | 49.914 | 79.903708 | 86.513425 | 77.385538 | 0.011864 | 1.00716 | 0.023308 | 23.142044 | -0.042762 | 0.154853 | 0.004894 | 0.337711 | 0.337711 | 0.018479
2019-04-09 14:42 | 1554835308.5 | 427 | 0.208505 | 0.001203 | 6.7e-05 | 100.89923 | 101.309174 | 117.277684 | 20.531175 | 0.002476 | 0.002289 | 248.210547 | 0.260906 | 8.400991 | 0.002694 | 0.004881 | 0.004784 | 5e-05 | 0.001011 | 0.302371 | 1.333045 | 2.5475 | 98.53 | 20.01 | 49.912 | 80.687257 | 85.920948 | 76.174988 | 0.011863 | 1.01065 | 0.023351 | 23.104524 | -0.036267 | 0.155213 | 0.005077 | 0.351052 | 0.351052 | 0.017818
2019-04-09 14:42 | 1554835309.5 | 428 | 0.208562 | 0.001203 | 6.7e-05 | 100.940921 | 101.402784 | 117.385657 | 20.530608 | 0.002456 | 0.002284 | 248.155288 | 0.260939 | 8.403246 | 0.002738 | 0.004296 | 0.004218 | 4.7e-05 | 0.00101 | 0.283347 | 1.321547 | 2.5475 | 98.53 | 20.01 | 49.91 | 80.185386 | 86.984593 | 76.059838 | 0.011863 | 1.010983 | 0.023365 | 23.111347 | -0.040833 | 0.155232 | 0.004735 | 0.327346 | 0.327346 | 0.019111
2019-04-09 14:42 | 1554835310.5 | 429 | 0.208532 | 0.001199 | 6.7e-05 | 100.923053 | 101.228643 | 117.56616 | 20.531928 | 0.002444 | 0.00226 | 248.144689 | 0.260698 | 8.400997 | 0.002728 | 0.00445 | 0.004493 | 4.6e-05 | 0.001014 | 0.288545 | 1.333744 | 2.5476 | 98.53 | 20.02 | 49.906 | 79.90045 | 86.746207 | 75.482117 | 0.011869 | 1.012659 | 0.023403 | 23.10997 | -0.027043 | 0.155089 | 0.004921 | 0.340869 | 0.340869 | 0.018336
2019-04-09 14:42 | 1554835311.5 | 430 | 0.208529 | 0.001199 | 6.8e-05 | 100.914715 | 101.210403 | 117.721312 | 20.531811 | 0.002408 | 0.002309 | 248.081495 | 0.261602 | 8.400646 | 0.002721 | 0.004207 | 0.004188 | 4.6e-05 | 0.001015 | 0.284066 | 1.330806 | 2.5475 | 98.53 | 20.02 | 49.903 | 79.048231 | 86.578864 | 76.669803 | 0.011869 | 1.009221 | 0.023378 | 23.16457 | -0.02617 | 0.155627 | 0.004934 | 0.341414 | 0.341414 | 0.01837
2019-04-09 14:42 | 1554835312.5 | 431 | 0.20853 | 0.0012 | 6.8e-05 | 100.882254 | 101.415518 | 117.486354 | 20.531811 | 0.002481 | 0.002266 | 248.107945 | 0.261322 | 8.402765 | 0.00275 | 0.003937 | 0.003877 | 4.7e-05 | 0.001013 | 0.293744 | 1.342385 | 2.5476 | 98.53 | 20.02 | 49.896 | 80.796266 | 87.258174 | 75.641769 | 0.011867 | 1.012195 | 0.023389 | 23.107414 | -0.047156 | 0.155461 | 0.004929 | 0.341219 | 0.341219 | 0.018361
2019-04-09 14:42 | 1554835313.5 | 432 | 0.208543 | 0.001193 | 6.8e-05 | 100.935858 | 101.320188 | 117.655355 | 20.532395 | 0.002433 | 0.002276 | 248.081265 | 0.261192 | 8.403435 | 0.002701 | 0.00403 | 0.003905 | 4.4e-05 | 0.001017 | 0.276711 | 1.359053 | 2.5475 | 98.53 | 20.02 | 49.893 | 79.655308 | 86.091499 | 75.876098 | 0.011866 | 1.011516 | 0.023398 | 23.131794 | -0.033993 | 0.155383 | 0.004859 | 0.336443 | 0.336443 | 0.018612
2019-04-09 14:42 | 1554835314.5 | 433 | 0.208527 | 0.001193 | 6.9e-05 | 100.872727 | 101.371123 | 117.984673 | 20.532512 | 0.00242 | 0.002285 | 248.064954 | 0.260854 | 8.400354 | 0.00264 | 0.004248 | 0.004344 | 4.6e-05 | 0.001014 | 0.309892 | 1.326475 | 2.5475 | 98.53 | 20.02 | 49.889 | 79.32717 | 84.615897 | 76.085229 | 0.011865 | 1.01091 | 0.023424 | 23.171083 | -0.044085 | 0.155182 | 0.004955 | 0.343475 | 0.343475 | 0.018208
2019-04-09 14:42 | 1554835315.5 | 434 | 0.208545 | 0.001187 | 6.9e-05 | 100.923648 | 101.285427 | 118.166114 | 20.532463 | 0.002471 | 0.002354 | 248.061369 | 0.261667 | 8.401173 | 0.002697 | 0.004189 | 0.004105 | 4.7e-05 | 0.001018 | 0.311662 | 1.363371 | 2.5476 | 98.53 | 20.02 | 49.875 | 80.562332 | 85.993409 | 77.743194 | 0.011862 | 1.006133 | 0.023386 | 23.243871 | -0.032006 | 0.155666 | 0.004853 | 0.335804 | 0.335804 | 0.018682
2019-04-09 14:42 | 1554835316.5 | 435 | 0.208574 | 0.001185 | 7e-05 | 100.863792 | 101.363551 | 118.450364 | 20.532107 | 0.00246 | 0.002279 | 248.023073 | 0.261114 | 8.401426 | 0.002783 | 0.003823 | 0.003763 | 4.4e-05 | 0.001021 | 0.294297 | 1.317631 | 2.5476 | 98.53 | 20.02 | 49.871 | 80.304597 | 88.061137 | 75.950777 | 0.011861 | 1.011299 | 0.023475 | 23.212297 | -0.044209 | 0.155337 | 0.004683 | 0.32503 | 0.32503 | 0.01926
2019-04-09 14:42 | 1554835317.5 | 436 | 0.208544 | 0.001181 | 7.1e-05 | 100.875405 | 101.122643 | 118.258126 | 20.531951 | 0.002502 | 0.002308 | 248.02867 | 0.261114 | 8.402733 | 0.002751 | 0.004158 | 0.00412 | 4.6e-05 | 0.001027 | 0.300712 | 1.330349 | 2.5475 | 98.53 | 20.02 | 49.865 | 81.308099 | 87.288632 | 76.641108 | 0.01186 | 1.009303 | 0.023432 | 23.216374 | -0.021896 | 0.155337 | 0.004863 | 0.337088 | 0.337088 | 0.018571
2019-04-09 14:42 | 1554835318.5 | 437 | 0.208575 | 0.001186 | 7.1e-05 | 100.814954 | 101.107501 | 117.996879 | 20.531695 | 0.002533 | 0.002315 | 247.963617 | 0.260574 | 8.401114 | 0.002739 | 0.004651 | 0.004594 | 4.7e-05 | 0.00103 | 0.281024 | 1.361617 | 2.5475 | 98.53 | 20.02 | 49.851 | 82.03857 | 86.992627 | 76.81096 | 0.011856 | 1.008814 | 0.023401 | 23.196346 | -0.025918 | 0.155016 | 0.004675 | 0.323441 | 0.323441 | 0.019315
2019-04-09 14:42 | 1554835319.5 | 438 | 0.20854 | 0.001177 | 7.2e-05 | 100.789046 | 100.915808 | 117.567804 | 20.531659 | 0.002467 | 0.002288 | 247.974446 | 0.2614 | 8.399756 | 0.002634 | 0.003993 | 0.003976 | 4.4e-05 | 0.001029 | 0.280637 | 1.316249 | 2.5476 | 98.53 | 20.02 | 49.846 | 80.464699 | 84.477746 | 76.162964 | 0.011855 | 1.010685 | 0.02338 | 23.132686 | -0.011242 | 0.155507 | 0.004892 | 0.338246 | 0.338246 | 0.018528
2019-04-09 14:42 | 1554835320.5 | 439 | 0.208563 | 0.001175 | 7.2e-05 | 100.811382 | 101.292312 | 118.006972 | 20.532473 | 0.002459 | 0.002283 | 247.920107 | 0.261095 | 8.4009 | 0.002713 | 0.003687 | 0.003589 | 4.4e-05 | 0.001025 | 0.289983 | 1.312098 | 2.5476 | 98.53 | 20.02 | 49.834 | 80.266019 | 86.383653 | 76.049153 | 0.011852 | 1.011014 | 0.023427 | 23.172075 | -0.042569 | 0.155325 | 0.004759 | 0.329579 | 0.329579 | 0.018993
2019-04-09 14:42 | 1554835321.5 | 440 | 0.20854 | 0.001173 | 7.1e-05 | 100.753014 | 101.191818 | 118.0565 | 20.531519 | 0.002473 | 0.002339 | 247.929921 | 0.261062 | 8.39882 | 0.002612 | 0.004032 | 0.004055 | 4.5e-05 | 0.001024 | 0.262498 | 1.360785 | 2.5476 | 98.53 | 20.02 | 49.828 | 80.605877 | 83.934609 | 77.375156 | 0.011851 | 1.00719 | 0.023388 | 23.2209 | -0.038871 | 0.155306 | 0.004897 | 0.338791 | 0.338791 | 0.018474
2019-04-09 14:42 | 1554835322.5 | 441 | 0.20854 | 0.001172 | 7.2e-05 | 100.716385 | 101.116104 | 118.243809 | 20.531886 | 0.002475 | 0.002283 | 247.896589 | 0.261589 | 8.400997 | 0.002615 | 0.004324 | 0.004176 | 4.5e-05 | 0.001022 | 0.287273 | 1.339417 | 2.5477 | 98.53 | 20.02 | 49.821 | 80.664634 | 84.012155 | 76.048584 | 0.011849 | 1.011016 | 0.023451 | 23.195298 | -0.035429 | 0.155619 | 0.004901 | 0.339895 | 0.339895 | 0.018451
2019-04-09 14:42 | 1554835323.5 | 442 | 0.208545 | 0.001171 | 7.2e-05 | 100.756884 | 101.099585 | 118.32878 | 20.532762 | 0.002449 | 0.002284 | 247.857603 | 0.261348 | 8.400705 | 0.002611 | 0.00407 | 0.004004 | 4.8e-05 | 0.001021 | 0.274001 | 1.326581 | 2.5475 | 98.53 | 20.02 | 49.809 | 80.037036 | 83.91249 | 76.058803 | 0.011846 | 1.010986 | 0.023459 | 23.20397 | -0.030371 | 0.155476 | 0.004871 | 0.337937 | 0.337937 | 0.018541
2019-04-09 14:42 | 1554835324.5 | 443 | 0.208574 | 0.001167 | 7.2e-05 | 100.713705 | 101.131592 | 118.298969 | 20.531854 | 0.002494 | 0.002284 | 247.864522 | 0.260861 | 8.402551 | 0.002633 | 0.003949 | 0.004001 | 4.4e-05 | 0.001022 | 0.28296 | 1.339319 | 2.5476 | 98.53 | 20.02 | 49.803 | 81.101302 | 84.462303 | 76.06417 | 0.011845 | 1.010971 | 0.023456 | 23.201225 | -0.037036 | 0.155186 | 0.004701 | 0.325913 | 0.325913 | 0.019189
2019-04-09 14:42 | 1554835325.5 | 444 | 0.208583 | 0.001171 | 7.2e-05 | 100.692562 | 100.978098 | 118.484869 | 20.532126 | 0.002399 | 0.002359 | 247.804491 | 0.260802 | 8.405924 | 0.002657 | 0.004198 | 0.004145 | 4.5e-05 | 0.00102 | 0.294463 | 1.293486 | 2.5475 | 98.53 | 20.02 | 49.789 | 78.825549 | 85.022948 | 77.872132 | 0.011841 | 1.005764 | 0.023414 | 23.279476 | -0.025328 | 0.155151 | 0.004643 | 0.321284 | 0.321284 | 0.019461
2019-04-09 14:42 | 1554835326.5 | 445 | 0.208626 | 0.001165 | 7.2e-05 | 100.681246 | 101.236902 | 118.225735 | 20.533122 | 0.002526 | 0.002258 | 247.83765 | 0.260919 | 8.4009 | 0.002606 | 0.004344 | 0.004287 | 4.9e-05 | 0.001021 | 0.291587 | 1.285649 | 2.5476 | 98.53 | 20.02 | 49.784 | 81.881545 | 83.797177 | 75.433303 | 0.01184 | 1.012801 | 0.02347 | 23.173083 | -0.049229 | 0.155221 | 0.004393 | 0.304482 | 0.304482 | 0.020544
2019-04-09 14:42 | 1554835327.5 | 446 | 0.208598 | 0.001165 | 7.3e-05 | 100.594886 | 101.183558 | 118.150624 | 20.53224 | 0.002423 | 0.00234 | 247.794198 | 0.260958 | 8.403428 | 0.002595 | 0.00405 | 0.00402 | 5e-05 | 0.00102 | 0.272231 | 1.327648 | 2.5476 | 98.53 | 20.03 | 49.78 | 79.407406 | 83.52966 | 77.419343 | 0.011847 | 1.007063 | 0.023396 | 23.23162 | -0.05219 | 0.155244 | 0.004559 | 0.315166 | 0.315166 | 0.019851
2019-04-09 14:42 | 1554835328.5 | 447 | 0.208616 | 0.001165 | 7.3e-05 | 100.654148 | 100.861087 | 118.428067 | 20.532275 | 0.002504 | 0.002277 | 247.810183 | 0.261563 | 8.399483 | 0.002537 | 0.003568 | 0.003483 | 4.7e-05 | 0.001017 | 0.278314 | 1.32437 | 2.5474 | 98.53 | 20.03 | 49.766 | 81.345668 | 82.147546 | 75.898565 | 0.011843 | 1.011451 | 0.023474 | 23.208376 | -0.018371 | 0.155604 | 0.004451 | 0.308541 | 0.308541 | 0.020324
2019-04-09 14:42 | 1554835329.5 | 448 | 0.208641 | 0.001157 | 7.3e-05 | 100.595481 | 100.982916 | 118.659035 | 20.533158 | 0.002415 | 0.00227 | 247.782736 | 0.261381 | 8.402986 | 0.002588 | 0.004121 | 0.004148 | 4.5e-05 | 0.001014 | 0.279752 | 1.292913 | 2.5473 | 98.53 | 20.03 | 49.762 | 79.221105 | 83.376908 | 75.722598 | 0.011842 | 1.011961 | 0.023503 | 23.22514 | -0.034383 | 0.155496 | 0.00431 | 0.298995 | 0.298995 | 0.020958
2019-04-09 14:42 | 1554835330.5 | 449 | 0.208633 | 0.001154 | 7.4e-05 | 100.538605 | 100.974313 | 118.368917 | 20.532765 | 0.002517 | 0.002312 | 247.757895 | 0.261322 | 8.399944 | 0.002588 | 0.003733 | 0.003646 | 4.4e-05 | 0.001011 | 0.273282 | 1.309723 | 2.5474 | 98.53 | 20.02 | 49.751 | 81.652605 | 83.372439 | 76.741843 | 0.011832 | 1.009013 | 0.02344 | 23.230591 | -0.03868 | 0.155461 | 0.004361 | 0.301765 | 0.301765 | 0.020761
2019-04-09 14:42 | 1554835331.5 | 450 | 0.20859 | 0.001149 | 7.3e-05 | 100.528478 | 100.726179 | 118.271506 | 20.533307 | 0.002443 | 0.002301 | 247.746108 | 0.261713 | 8.403389 | 0.002531 | 0.003565 | 0.003451 | 4.3e-05 | 0.001009 | 0.277042 | 1.339295 | 2.5474 | 98.53 | 20.02 | 49.745 | 79.886167 | 81.999509 | 76.473285 | 0.011831 | 1.009788 | 0.023439 | 23.212117 | -0.017573 | 0.155693 | 0.004628 | 0.32049 | 0.32049 | 0.019578
2019-04-09 14:42 | 1554835332.5 | 451 | 0.208662 | 0.001146 | 7.4e-05 | 100.451054 | 100.864529 | 118.112598 | 20.532794 | 0.002417 | 0.002261 | 247.707294 | 0.260958 | 8.40101 | 0.002614 | 0.004196 | 0.004164 | 4.7e-05 | 0.001004 | 0.279586 | 1.323628 | 2.5474 | 98.53 | 20.02 | 49.74 | 79.270734 | 83.988989 | 75.519475 | 0.01183 | 1.01255 | 0.023456 | 23.164855 | -0.036742 | 0.155244 | 0.004198 | 0.290532 | 0.290532 | 0.021534
2019-04-09 14:42 | 1554835333.5 | 452 | 0.208621 | 0.001144 | 7.4e-05 | 100.494531 | 100.718263 | 118.114241 | 20.533171 | 0.002477 | 0.002297 | 247.720194 | 0.261192 | 8.40194 | 0.002503 | 0.004592 | 0.004489 | 4.7e-05 | 0.001001 | 0.275439 | 1.306471 | 2.5473 | 98.53 | 20.02 | 49.732 | 80.704815 | 81.318656 | 76.382818 | 0.011828 | 1.010049 | 0.023427 | 23.193678 | -0.019891 | 0.155383 | 0.004446 | 0.307593 | 0.307593 | 0.020358
2019-04-09 14:42 | 1554835334.5 | 453 | 0.208653 | 0.001142 | 7.4e-05 | 100.41919 | 100.73203 | 118.120579 | 20.533015 | 0.002425 | 0.002281 | 247.65907 | 0.260776 | 8.402252 | 0.002583 | 0.004314 | 0.004223 | 4.2e-05 | 0.000999 | 0.286223 | 1.294818 | 2.5474 | 98.53 | 20.03 | 49.727 | 79.464148 | 83.262081 | 75.987454 | 0.011834 | 1.011193 | 0.023441 | 23.181179 | -0.027822 | 0.155136 | 0.004256 | 0.294387 | 0.294387 | 0.021237
2019-04-09 14:42 | 1554835335.5 | 454 | 0.208631 | 0.00114 | 7.5e-05 | 100.372436 | 100.642206 | 117.868251 | 20.533414 | 0.002401 | 0.002271 | 247.655236 | 0.261752 | 8.403597 | 0.002586 | 0.004709 | 0.004692 | 4.3e-05 | 0.001 | 0.265761 | 1.326916 | 2.5476 | 98.53 | 20.03 | 49.725 | 78.880622 | 83.320172 | 75.756961 | 0.011834 | 1.011861 | 0.023423 | 23.148761 | -0.024008 | 0.155716 | 0.00439 | 0.303509 | 0.303509 | 0.020676
2019-04-09 14:42 | 1554835336.5 | 455 | 0.208596 | 0.001138 | 7.5e-05 | 100.38822 | 100.612953 | 117.859331 | 20.533083 | 0.002403 | 0.002265 | 247.627482 | 0.261472 | 8.403019 | 0.002595 | 0.004197 | 0.004171 | 4.5e-05 | 0.001003 | 0.268415 | 1.368443 | 2.5477 | 98.53 | 20.03 | 49.72 | 78.933404 | 83.537451 | 75.620419 | 0.011832 | 1.012257 | 0.023427 | 23.143355 | -0.020001 | 0.15555 | 0.004605 | 0.31864 | 0.31864 | 0.019673
2019-04-09 14:42 | 1554835337.5 | 456 | 0.208575 | 0.001134 | 7.6e-05 | 100.322109 | 100.560641 | 118.028332 | 20.53417 | 0.002456 | 0.002302 | 247.572932 | 0.260197 | 8.403175 | 0.002581 | 0.004388 | 0.004285 | 4.3e-05 | 0.001007 | 0.296232 | 1.332341 | 2.5476 | 98.53 | 20.03 | 49.717 | 80.202778 | 83.210787 | 76.499107 | 0.011832 | 1.009713 | 0.023414 | 23.189098 | -0.021242 | 0.154791 | 0.004734 | 0.327483 | 0.327483 | 0.019049
2019-04-09 14:42 | 1554835338.5 | 457 | 0.208565 | 0.001133 | 7.6e-05 | 100.237835 | 100.532765 | 117.956272 | 20.533554 | 0.002418 | 0.002323 | 247.584624 | 0.261264 | 8.404254 | 0.002627 | 0.003752 | 0.003749 | 4.4e-05 | 0.001006 | 0.279365 | 1.344981 | 2.5476 | 98.53 | 20.02 | 49.711 | 79.284687 | 84.305712 | 76.997279 | 0.011823 | 1.008277 | 0.023391 | 23.198527 | -0.026279 | 0.155426 | 0.004794 | 0.331326 | 0.331326 | 0.018905
2019-04-09 14:42 | 1554835339.5 | 458 | 0.208572 | 0.00113 | 7.7e-05 | 100.230389 | 100.450856 | 117.883742 | 20.532768 | 0.002474 | 0.002278 | 247.54169 | 0.261452 | 8.40283 | 0.002637 | 0.004234 | 0.004224 | 4.4e-05 | 0.001005 | 0.274167 | 1.304054 | 2.5474 | 98.53 | 20.02 | 49.709 | 80.631843 | 84.548325 | 75.910815 | 0.011822 | 1.011415 | 0.02342 | 23.155385 | -0.019653 | 0.155538 | 0.004756 | 0.328996 | 0.328996 | 0.019052
2019-04-09 14:42 | 1554835340.5 | 459 | 0.208635 | 0.001129 | 7.8e-05 | 100.178574 | 100.467031 | 117.811447 | 20.5337 | 0.002412 | 0.002269 | 247.551829 | 0.26114 | 8.402551 | 0.002632 | 0.004174 | 0.004055 | 4.3e-05 | 0.001003 | 0.27024 | 1.363784 | 2.5476 | 98.53 | 20.03 | 49.707 | 79.152186 | 84.434514 | 75.695014 | 0.011829 | 1.012041 | 0.02342 | 23.141127 | -0.025718 | 0.155352 | 0.004379 | 0.302523 | 0.302523 | 0.020695
2019-04-09 14:42 | 1554835341.5 | 460 | 0.208629 | 0.001131 | 7.8e-05 | 100.131225 | 100.342792 | 117.80863 | 20.533641 | 0.002463 | 0.002242 | 247.492143 | 0.261947 | 8.399905 | 0.002604 | 0.004084 | 0.00402 | 4.1e-05 | 0.000994 | 0.291587 | 1.346434 | 2.5475 | 98.53 | 20.03 | 49.702 | 80.373134 | 83.761853 | 75.052532 | 0.011828 | 1.013908 | 0.023441 | 23.119531 | -0.018879 | 0.155832 | 0.004409 | 0.30489 | 0.30489 | 0.020598
2019-04-09 14:42 | 1554835342.5 | 461 | 0.208633 | 0.001126 | 7.9e-05 | 100.112762 | 100.326271 | 117.991949 | 20.533365 | 0.002418 | 0.002265 | 247.478112 | 0.260678 | 8.402473 | 0.002554 | 0.004423 | 0.004347 | 4e-05 | 0.000989 | 0.288158 | 1.358563 | 2.5475 | 98.53 | 20.03 | 49.701 | 79.282822 | 82.561121 | 75.599551 | 0.011828 | 1.012318 | 0.023441 | 23.155679 | -0.019056 | 0.155078 | 0.004389 | 0.303406 | 0.303406 | 0.020598
2019-04-09 14:42 | 1554835343.5 | 462 | 0.208641 | 0.001128 | 8e-05 | 100.088343 | 100.060241 | 118.028801 | 20.532856 | 0.002457 | 0.002273 | 247.452428 | 0.261778 | 8.402083 | 0.00262 | 0.004554 | 0.004525 | 4.2e-05 | 0.000987 | 0.288545 | 1.336643 | 2.5474 | 98.53 | 20.03 | 49.7 | 80.223373 | 84.134054 | 75.804951 | 0.011828 | 1.011722 | 0.023438 | 23.166114 | 0.002512 | 0.155732 | 0.004337 | 0.299656 | 0.299656 | 0.020944
2019-04-09 14:42 | 1554835344.5 | 463 | 0.20861 | 0.001125 | 8e-05 | 99.979351 | 100.150753 | 117.982092 | 20.53369 | 0.002503 | 0.002298 | 247.417371 | 0.261602 | 8.403266 | 0.002591 | 0.00401 | 0.004016 | 3.9e-05 | 0.000986 | 0.281743 | 1.335047 | 2.5474 | 98.53 | 20.03 | 49.699 | 81.334542 | 83.445228 | 76.405184 | 0.011827 | 1.009985 | 0.023413 | 23.181441 | -0.015321 | 0.155627 | 0.00453 | 0.312907 | 0.312907 | 0.020044
2019-04-09 14:42 | 1554835345.5 | 464 | 0.208619 | 0.001124 | 8.1e-05 | 99.996922 | 100.323174 | 118.273619 | 20.533414 | 0.002373 | 0.002276 | 247.41141 | 0.262077 | 8.402869 | 0.002603 | 0.003671 | 0.003604 | 4.1e-05 | 0.000986 | 0.28567 | 1.337838 | 2.5475 | 98.53 | 20.03 | 49.698 | 78.214805 | 83.725804 | 75.87156 | 0.011827 | 1.011529 | 0.02346 | 23.192341 | -0.029135 | 0.15591 | 0.004473 | 0.309495 | 0.309495 | 0.020301
2019-04-09 14:42 | 1554835346.5 | 465 | 0.208618 | 0.001123 | 8.1e-05 | 99.922473 | 100.163831 | 118.390745 | 20.532863 | 0.002412 | 0.002252 | 247.352605 | 0.262454 | 8.399424 | 0.002621 | 0.004115 | 0.004057 | 4.1e-05 | 0.000986 | 0.294075 | 1.335822 | 2.5474 | 98.53 | 20.03 | 49.694 | 79.137438 | 84.161475 | 75.288182 | 0.011826 | 1.013222 | 0.023491 | 23.184421 | -0.021579 | 0.156134 | 0.004486 | 0.310789 | 0.310789 | 0.020246
2019-04-09 14:42 | 1554835347.5 | 466 | 0.208627 | 0.001122 | 8.1e-05 | 99.85815 | 100.148345 | 118.478297 | 20.534034 | 0.002443 | 0.002326 | 247.37965 | 0.261212 | 8.403142 | 0.002686 | 0.004413 | 0.004299 | 4.2e-05 | 0.000986 | 0.276324 | 1.339013 | 2.5475 | 98.53 | 20.03 | 49.692 | 79.889996 | 85.72718 | 77.064776 | 0.011826 | 1.008082 | 0.02344 | 23.252044 | -0.025956 | 0.155395 | 0.004433 | 0.306411 | 0.306411 | 0.020438
2019-04-09 14:42 | 1554835348.5 | 467 | 0.208588 | 0.001121 | 8.1e-05 | 99.833136 | 100.014813 | 118.371733 | 20.532989 | 0.002429 | 0.002272 | 247.325005 | 0.261641 | 8.402076 | 0.002673 | 0.004615 | 0.004503 | 4.4e-05 | 0.000988 | 0.27201 | 1.322493 | 2.5475 | 98.53 | 20.03 | 49.689 | 79.549189 | 85.420183 | 75.765919 | 0.011825 | 1.011835 | 0.023473 | 23.198447 | -0.016263 | 0.15565 | 0.004665 | 0.323081 | 0.323081 | 0.019415
2019-04-09 14:42 | 1554835349.5 | 468 | 0.208608 | 0.001114 | 8.1e-05 | 99.738141 | 100.095689 | 118.393562 | 20.533356 | 0.002447 | 0.002305 | 247.313102 | 0.261843 | 8.400724 | 0.002666 | 0.004166 | 0.004231 | 4.1e-05 | 0.000994 | 0.288379 | 1.355716 | 2.5475 | 98.53 | 20.03 | 49.687 | 79.97513 | 85.248073 | 76.561505 | 0.011825 | 1.009533 | 0.023448 | 23.227021 | -0.032008 | 0.15577 | 0.004554 | 0.314985 | 0.314985 | 0.01993
2019-04-09 14:42 | 1554835350.5 | 469 | 0.20862 | 0.001119 | 8.2e-05 | 99.664288 | 100.012749 | 118.330187 | 20.533427 | 0.002459 | 0.002247 | 247.299781 | 0.261843 | 8.399775 | 0.002584 | 0.004507 | 0.004427 | 4e-05 | 0.000999 | 0.248009 | 1.367665 | 2.5476 | 98.53 | 20.03 | 49.685 | 80.26382 | 83.283398 | 75.176293 | 0.011824 | 1.013548 | 0.023489 | 23.174769 | -0.031219 | 0.15577 | 0.004478 | 0.310183 | 0.310183 | 0.020238
2019-04-09 14:42 | 1554835351.5 | 470 | 0.208636 | 0.001117 | 8.2e-05 | 99.605324 | 99.822776 | 118.295917 | 20.533949 | 0.002446 | 0.002262 | 247.276761 | 0.260789 | 8.403058 | 0.002627 | 0.004307 | 0.004295 | 4e-05 | 0.001003 | 0.270959 | 1.317716 | 2.5476 | 98.53 | 20.03 | 49.685 | 79.94855 | 84.313069 | 75.54558 | 0.011824 | 1.012475 | 0.023473 | 23.183693 | -0.019506 | 0.155143 | 0.004381 | 0.303086 | 0.303086 | 0.020629
2019-04-09 14:43 | 1554835352.5 | 471 | 0.208647 | 0.001115 | 8.2e-05 | 99.617237 | 99.835508 | 118.36117 | 20.533768 | 0.002467 | 0.002272 | 247.300087 | 0.261537 | 8.401836 | 0.002638 | 0.004557 | 0.004497 | 4.3e-05 | 0.001001 | 0.273116 | 1.339024 | 2.5474 | 98.53 | 20.03 | 49.684 | 80.452084 | 84.571902 | 75.777725 | 0.011824 | 1.011801 | 0.023472 | 23.197804 | -0.019577 | 0.155588 | 0.004321 | 0.298865 | 0.298865 | 0.02098
2019-04-09 14:43 | 1554835353.5 | 472 | 0.208637 | 0.001115 | 8.3e-05 | 99.495738 | 99.759794 | 118.300611 | 20.534692 | 0.002495 | 0.002293 | 247.257632 | 0.26183 | 8.401238 | 0.002617 | 0.003968 | 0.003905 | 4.2e-05 | 0.001004 | 0.307348 | 1.298117 | 2.5474 | 98.53 | 20.03 | 49.683 | 81.146837 | 84.078122 | 76.272095 | 0.011824 | 1.010369 | 0.023449 | 23.208292 | -0.023707 | 0.155763 | 0.004376 | 0.30246 | 0.30246 | 0.020754
2019-04-09 14:43 | 1554835354.5 | 473 | 0.208626 | 0.00111 | 8.2e-05 | 99.388831 | 99.570855 | 118.243103 | 20.533051 | 0.002465 | 0.002312 | 247.286134 | 0.262285 | 8.402837 | 0.002642 | 0.003674 | 0.00363 | 4e-05 | 0.00101 | 0.289098 | 1.312603 | 2.5474 | 98.53 | 20.03 | 49.681 | 80.412216 | 84.677267 | 76.729627 | 0.011823 | 1.009048 | 0.023428 | 23.217836 | -0.016366 | 0.156033 | 0.004453 | 0.307583 | 0.307583 | 0.020444
2019-04-09 14:43 | 1554835355.5 | 474 | 0.208634 | 0.001111 | 8.3e-05 | 99.423375 | 99.503401 | 118.164706 | 20.53393 | 0.00238 | 0.002311 | 247.265893 | 0.261589 | 8.401615 | 0.002648 | 0.003852 | 0.003798 | 3.9e-05 | 0.001009 | 0.272397 | 1.304411 | 2.5476 | 98.53 | 20.03 | 49.68 | 78.368121 | 84.804627 | 76.718707 | 0.011823 | 1.00908 | 0.023421 | 23.209776 | -0.007197 | 0.155619 | 0.004399 | 0.303621 | 0.303621 | 0.020656
2019-04-09 14:43 | 1554835356.5 | 475 | 0.208644 | 0.001107 | 8.4e-05 | 99.274777 | 99.170947 | 118.355771 | 20.534037 | 0.002418 | 0.002281 | 247.259951 | 0.262175 | 8.40296 | 0.002651 | 0.004489 | 0.00446 | 3.9e-05 | 0.001011 | 0.251051 | 1.297965 | 2.5475 | 98.53 | 20.03 | 49.679 | 79.291403 | 84.886745 | 75.989165 | 0.011823 | 1.011188 | 0.023464 | 23.204302 | 0.00936 | 0.155968 | 0.004345 | 0.300367 | 0.300367 | 0.020926
2019-04-09 14:43 | 1554835357.5 | 476 | 0.208627 | 0.001106 | 8.4e-05 | 99.231002 | 99.143071 | 118.046405 | 20.53443 | 0.002457 | 0.002358 | 247.22731 | 0.261439 | 8.398768 | 0.002614 | 0.003464 | 0.003543 | 4e-05 | 0.001008 | 0.260341 | 1.334867 | 2.5475 | 98.53 | 20.03 | 49.679 | 80.230427 | 83.998272 | 77.84241 | 0.011823 | 1.005849 | 0.023371 | 23.235379 | 0.007929 | 0.15553 | 0.004446 | 0.306235 | 0.306235 | 0.020468
2019-04-09 14:43 | 1554835358.5 | 477 | 0.208631 | 0.00111 | 8.5e-05 | 99.074363 | 99.059098 | 118.269394 | 20.534079 | 0.002437 | 0.00227 | 247.189167 | 0.262057 | 8.400692 | 0.002589 | 0.003753 | 0.003637 | 4.4e-05 | 0.001008 | 0.267696 | 1.337525 | 2.5475 | 98.53 | 20.03 | 49.68 | 79.744412 | 83.400403 | 75.739827 | 0.011823 | 1.011911 | 0.023464 | 23.187549 | 0.001378 | 0.155898 | 0.004418 | 0.305416 | 0.305416 | 0.020571
2019-04-09 14:43 | 1554835359.5 | 478 | 0.208636 | 0.001102 | 8.5e-05 | 99.051134 | 98.930729 | 118.490738 | 20.534475 | 0.00242 | 0.002243 | 247.21786 | 0.261739 | 8.401654 | 0.002647 | 0.00397 | 0.003905 | 4.3e-05 | 0.00101 | 0.27024 | 1.340195 | 2.5474 | 98.53 | 20.03 | 49.681 | 79.322826 | 84.800346 | 75.09154 | 0.011823 | 1.013795 | 0.023508 | 23.187664 | 0.01088 | 0.155708 | 0.0044 | 0.304693 | 0.304693 | 0.020595
2019-04-09 14:43 | 1554835360.5 | 479 | 0.208599 | 0.001103 | 8.5e-05 | 99.002893 | 98.982351 | 118.583689 | 20.533933 | 0.002429 | 0.002266 | 247.168121 | 0.261381 | 8.400939 | 0.002593 | 0.00415 | 0.004074 | 3.7e-05 | 0.001009 | 0.254092 | 1.38277 | 2.5476 | 98.53 | 20.03 | 49.681 | 79.546259 | 83.498602 | 75.624366 | 0.011823 | 1.012246 | 0.023499 | 23.214496 | 0.001856 | 0.155496 | 0.00462 | 0.320088 | 0.320088 | 0.019577
2019-04-09 14:43 | 1554835361.5 | 480 | 0.208678 | 0.001102 | 8.6e-05 | 98.831366 | 98.905261 | 118.54496 | 20.534018 | 0.002484 | 0.00228 | 247.184394 | 0.261004 | 8.403591 | 0.00261 | 0.00382 | 0.003764 | 3.8e-05 | 0.001009 | 0.282407 | 1.395071 | 2.5476 | 98.53 | 20.03 | 49.683 | 80.874834 | 83.896395 | 75.979777 | 0.011824 | 1.011215 | 0.023483 | 23.222528 | -0.006685 | 0.155271 | 0.004144 | 0.286416 | 0.286416 | 0.021847
2019-04-09 14:43 | 1554835362.5 | 481 | 0.208625 | 0.001102 | 8.5e-05 | 98.791164 | 98.872911 | 118.761377 | 20.534615 | 0.002393 | 0.002281 | 247.112441 | 0.261953 | 8.398254 | 0.002648 | 0.004592 | 0.004564 | 4.1e-05 | 0.001008 | 0.27201 | 1.375686 | 2.5476 | 98.53 | 20.03 | 49.684 | 78.690039 | 84.803608 | 75.995252 | 0.011824 | 1.011171 | 0.023504 | 23.244231 | -0.007398 | 0.155836 | 0.004466 | 0.309323 | 0.309323 | 0.020303
2019-04-09 14:43 | 1554835363.5 | 482 | 0.208651 | 0.0011 | 8.6e-05 | 98.661624 | 98.530479 | 118.883433 | 20.533862 | 0.002453 | 0.002268 | 247.103567 | 0.261882 | 8.403058 | 0.002603 | 0.003526 | 0.003482 | 3.6e-05 | 0.001011 | 0.303587 | 1.314457 | 2.5475 | 98.53 | 20.03 | 49.684 | 80.127019 | 83.733212 | 75.670185 | 0.011824 | 1.012113 | 0.023527 | 23.245344 | 0.011897 | 0.155794 | 0.004306 | 0.298356 | 0.298356 | 0.021044
2019-04-09 14:43 | 1554835364.5 | 483 | 0.208612 | 0.001102 | 8.6e-05 | 98.629761 | 98.508797 | 118.875452 | 20.534121 | 0.002461 | 0.002336 | 247.088999 | 0.261927 | 8.404709 | 0.002722 | 0.004228 | 0.004139 | 4e-05 | 0.001017 | 0.265927 | 1.31114 | 2.5476 | 98.53 | 20.03 | 49.684 | 80.32145 | 86.600596 | 77.318334 | 0.011824 | 1.007353 | 0.023471 | 23.299414 | 0.010977 | 0.155821 | 0.004543 | 0.314207 | 0.314207 | 0.019985
2019-04-09 14:43 | 1554835365.5 | 484 | 0.208662 | 0.001096 | 8.6e-05 | 98.544295 | 98.50914 | 118.824517 | 20.5344 | 0.002475 | 0.00232 | 247.038321 | 0.262136 | 8.401959 | 0.002592 | 0.004099 | 0.004105 | 4.1e-05 | 0.001022 | 0.278314 | 1.34379 | 2.5475 | 98.53 | 20.03 | 49.685 | 80.646884 | 83.475491 | 76.922659 | 0.011824 | 1.008492 | 0.023479 | 23.281268 | 0.003191 | 0.155944 | 0.004249 | 0.293665 | 0.293665 | 0.0214
2019-04-09 14:43 | 1554835366.5 | 485 | 0.208681 | 0.001094 | 8.6e-05 | 98.433516 | 98.448225 | 118.440509 | 20.534952 | 0.002431 | 0.002268 | 247.028412 | 0.261459 | 8.401823 | 0.002662 | 0.004189 | 0.004058 | 3.9e-05 | 0.001029 | 0.274001 | 1.342523 | 2.5474 | 98.53 | 20.03 | 49.683 | 79.594827 | 85.155093 | 75.684455 | 0.011824 | 1.012071 | 0.023483 | 23.202476 | -0.001336 | 0.155542 | 0.004139 | 0.285972 | 0.285972 | 0.021919
2019-04-09 14:43 | 1554835367.5 | 486 | 0.208683 | 0.001094 | 8.7e-05 | 98.345965 | 98.124033 | 118.74119 | 20.534452 | 0.002405 | 0.002249 | 247.004568 | 0.261635 | 8.401712 | 0.002676 | 0.004181 | 0.004186 | 3.9e-05 | 0.001028 | 0.268084 | 1.327496 | 2.5475 | 98.53 | 20.03 | 49.683 | 78.963566 | 85.491843 | 75.217168 | 0.011824 | 1.013429 | 0.023528 | 23.216343 | 0.020207 | 0.155646 | 0.004122 | 0.285342 | 0.285342 | 0.021983
2019-04-09 14:43 | 1554835368.5 | 487 | 0.208663 | 0.001091 | 8.7e-05 | 98.165802 | 98.005989 | 118.662322 | 20.534965 | 0.002458 | 0.002267 | 247.013155 | 0.261134 | 8.402707 | 0.002641 | 0.003843 | 0.003742 | 3.9e-05 | 0.00103 | 0.280305 | 1.331707 | 2.5475 | 98.53 | 20.03 | 49.682 | 80.238636 | 84.63872 | 75.648671 | 0.011823 | 1.012175 | 0.023506 | 23.223001 | 0.014573 | 0.155349 | 0.004246 | 0.293722 | 0.293722 | 0.021315
2019-04-09 14:43 | 1554835369.5 | 488 | 0.208676 | 0.00109 | 8.8e-05 | 98.042515 | 98.07 | 118.300378 | 20.535961 | 0.00244 | 0.002214 | 246.942907 | 0.261368 | 8.402395 | 0.002649 | 0.004208 | 0.004143 | 3.7e-05 | 0.001032 | 0.284564 | 1.311931 | 2.5476 | 98.53 | 20.03 | 49.681 | 79.824097 | 84.829206 | 74.39001 | 0.011823 | 1.015841 | 0.023512 | 23.145682 | -0.002507 | 0.155488 | 0.004172 | 0.28855 | 0.28855 | 0.021716
2019-04-09 14:43 | 1554835370.5 | 489 | 0.208704 | 0.001088 | 8.8e-05 | 97.988614 | 97.648758 | 118.23043 | 20.535458 | 0.002436 | 0.002267 | 246.95941 | 0.260789 | 8.403428 | 0.002701 | 0.003892 | 0.00388 | 3.5e-05 | 0.001027 | 0.275771 | 1.301708 | 2.5475 | 98.53 | 20.03 | 49.68 | 79.727005 | 86.086052 | 75.664044 | 0.011823 | 1.012131 | 0.023462 | 23.181211 | 0.031077 | 0.155143 | 0.004004 | 0.276161 | 0.276161 | 0.02264
2019-04-09 14:43 | 1554835371.5 | 490 | 0.208675 | 0.001087 | 8.9e-05 | 97.792966 | 97.645314 | 118.378071 | 20.535108 | 0.002421 | 0.002259 | 246.922935 | 0.261999 | 8.397481 | 0.002562 | 0.004293 | 0.004267 | 4.2e-05 | 0.001021 | 0.277595 | 1.305988 | 2.5474 | 98.53 | 20.03 | 49.68 | 79.351554 | 82.747684 | 75.472707 | 0.011823 | 1.012686 | 0.023484 | 23.189318 | 0.013515 | 0.155863 | 0.004181 | 0.288776 | 0.288776 | 0.021751
2019-04-09 14:43 | 1554835372.5 | 491 | 0.208682 | 0.00109 | 8.9e-05 | 97.68457 | 97.391331 | 118.473367 | 20.535092 | 0.002437 | 0.002277 | 246.910361 | 0.261316 | 8.402544 | 0.002585 | 0.004085 | 0.004021 | 3.8e-05 | 0.001017 | 0.285117 | 1.346442 | 2.5475 | 98.53 | 20.03 | 49.68 | 79.753805 | 83.296074 | 75.891205 | 0.011823 | 1.011472 | 0.023479 | 23.21257 | 0.026891 | 0.155457 | 0.004132 | 0.285244 | 0.285244 | 0.021963
2019-04-09 14:43 | 1554835373.5 | 492 | 0.208619 | 0.001087 | 9e-05 | 97.601485 | 97.298752 | 118.61068 | 20.535429 | 0.002449 | 0.002269 | 246.93733 | 0.26157 | 8.402512 | 0.002605 | 0.004013 | 0.003853 | 3.7e-05 | 0.001015 | 0.277042 | 1.315386 | 2.5474 | 98.53 | 20.03 | 49.681 | 80.022319 | 83.793404 | 75.709904 | 0.011823 | 1.011998 | 0.023499 | 23.219985 | 0.027787 | 0.155608 | 0.004515 | 0.312464 | 0.312464 | 0.02007
2019-04-09 14:43 | 1554835374.5 | 493 | 0.208681 | 0.001086 | 8.9e-05 | 97.415962 | 97.341083 | 118.848456 | 20.53563 | 0.002454 | 0.002173 | 246.875094 | 0.261446 | 8.399957 | 0.002587 | 0.004501 | 0.004417 | 4e-05 | 0.001016 | 0.277208 | 1.34846 | 2.5476 | 98.53 | 20.03 | 49.68 | 80.152766 | 83.337951 | 73.395034 | 0.011823 | 1.018758 | 0.023601 | 23.166004 | 0.006878 | 0.155534 | 0.004143 | 0.2875 | 0.2875 | 0.021802
2019-04-09 14:43 | 1554835375.5 | 494 | 0.2087 | 0.001083 | 8.9e-05 | 97.293569 | 97.094325 | 118.915586 | 20.535701 | 0.002438 | 0.002266 | 246.893494 | 0.262129 | 8.399346 | 0.002587 | 0.004401 | 0.004345 | 4.2e-05 | 0.001012 | 0.282628 | 1.312249 | 2.5474 | 98.53 | 20.03 | 49.68 | 79.763047 | 83.359899 | 75.633047 | 0.011823 | 1.012221 | 0.023531 | 23.24725 | 0.018336 | 0.155941 | 0.004031 | 0.27879 | 0.27879 | 0.022542
2019-04-09 14:43 | 1554835376.5 | 495 | 0.208615 | 0.001083 | 9e-05 | 97.117575 | 97.016547 | 119.147729 | 20.535341 | 0.002434 | 0.002296 | 246.860316 | 0.261856 | 8.402674 | 0.002602 | 0.003928 | 0.003883 | 4e-05 | 0.001011 | 0.27472 | 1.324783 | 2.5474 | 98.53 | 20.03 | 49.681 | 79.683156 | 83.706514 | 76.351286 | 0.011823 | 1.01014 | 0.02353 | 23.293877 | 0.00931 | 0.155778 | 0.004543 | 0.314793 | 0.314793 | 0.019943
2019-04-09 14:43 | 1554835377.5 | 496 | 0.208682 | 0.001086 | 8.9e-05 | 96.978804 | 96.656218 | 119.172139 | 20.536795 | 0.002421 | 0.002293 | 246.823036 | 0.26116 | 8.403402 | 0.002581 | 0.00433 | 0.00433 | 4.1e-05 | 0.001021 | 0.285835 | 1.373924 | 2.5476 | 98.53 | 20.03 | 49.68 | 79.367368 | 83.214296 | 76.288068 | 0.011823 | 1.010323 | 0.023535 | 23.294156 | 0.029802 | 0.155364 | 0.004137 | 0.286318 | 0.286318 | 0.021868
2019-04-09 14:43 | 1554835378.5 | 497 | 0.208664 | 0.00108 | 9e-05 | 96.796258 | 96.565017 | 119.070035 | 20.535565 | 0.002403 | 0.002298 | 246.802814 | 0.261849 | 8.401205 | 0.002569 | 0.004452 | 0.004403 | 4.1e-05 | 0.00102 | 0.282407 | 1.414176 | 2.5476 | 98.53 | 20.03 | 49.68 | 78.924757 | 82.913533 | 76.400755 | 0.011823 | 1.009997 | 0.023521 | 23.287929 | 0.021394 | 0.155774 | 0.004255 | 0.29443 | 0.29443 | 0.021322
2019-04-09 14:43 | 1554835379.5 | 498 | 0.208702 | 0.001079 | 9e-05 | 96.625327 | 96.231189 | 119.139044 | 20.534984 | 0.002473 | 0.002242 | 246.780561 | 0.261257 | 8.400913 | 0.002619 | 0.003771 | 0.003801 | 3.9e-05 | 0.001019 | 0.265595 | 1.384064 | 2.5475 | 98.53 | 20.03 | 49.681 | 80.606834 | 84.111109 | 75.052392 | 0.011823 | 1.013909 | 0.023573 | 23.249705 | 0.03656 | 0.155422 | 0.004024 | 0.278723 | 0.278723 | 0.022472
2019-04-09 14:43 | 1554835380.5 | 499 | 0.208639 | 0.001075 | 9.1e-05 | 96.39811 | 96.08389 | 119.507794 | 20.535916 | 0.002439 | 0.002292 | 246.782919 | 0.261797 | 8.399028 | 0.002599 | 0.003915 | 0.00383 | 4.3e-05 | 0.001022 | 0.282241 | 1.36413 | 2.5476 | 98.53 | 20.03 | 49.681 | 79.791371 | 83.629165 | 76.256704 | 0.011823 | 1.010414 | 0.023569 | 23.325891 | 0.029203 | 0.155743 | 0.004409 | 0.305814 | 0.305814 | 0.020524
2019-04-09 14:43 | 1554835381.5 | 500 | 0.208649 | 0.001075 | 9.2e-05 | 96.210204 | 96.031234 | 119.674448 | 20.535455 | 0.002382 | 0.002292 | 246.753708 | 0.261622 | 8.402447 | 0.002613 | 0.005452 | 0.005443 | 4.3e-05 | 0.001017 | 0.258738 | 1.363632 | 2.5475 | 98.53 | 20.03 | 49.679 | 78.427266 | 83.983636 | 76.253134 | 0.011823 | 1.010424 | 0.023585 | 23.34203 | 0.016654 | 0.155639 | 0.00435 | 0.301816 | 0.301816 | 0.020782
2019-04-09 14:43 | 1554835382.5 | 501 | 0.20865 | 0.001075 | 9.3e-05 | 96.09466 | 95.752813 | 119.475872 | 20.535481 | 0.002414 | 0.002275 | 246.764729 | 0.261784 | 8.401946 | 0.002618 | 0.004172 | 0.004126 | 4.2e-05 | 0.001016 | 0.283845 | 1.328292 | 2.5474 | 98.53 | 20.03 | 49.678 | 79.202212 | 84.100049 | 75.858909 | 0.011822 | 1.011566 | 0.023579 | 23.309495 | 0.031876 | 0.155735 | 0.004341 | 0.301045 | 0.301045 | 0.020848
2019-04-09 14:43 | 1554835383.5 | 502 | 0.208681 | 0.001075 | 9.3e-05 | 95.932662 | 95.501927 | 119.173549 | 20.535776 | 0.002418 | 0.002284 | 246.690705 | 0.261641 | 8.399314 | 0.002589 | 0.004012 | 0.003956 | 4.1e-05 | 0.001017 | 0.27024 | 1.309036 | 2.5475 | 98.53 | 20.03 | 49.678 | 79.297655 | 83.393393 | 76.064128 | 0.011822 | 1.010971 | 0.023542 | 23.286829 | 0.040251 | 0.15565 | 0.004151 | 0.287204 | 0.287204 | 0.021841
2019-04-09 14:43 | 1554835384.5 | 503 | 0.208696 | 0.001076 | 9.3e-05 | 95.756371 | 95.101332 | 119.2611 | 20.535812 | 0.002385 | 0.002237 | 246.697951 | 0.261563 | 8.401322 | 0.002628 | 0.00457 | 0.004517 | 4.3e-05 | 0.001019 | 0.246571 | 1.335999 | 2.5475 | 98.53 | 20.03 | 49.673 | 78.502579 | 84.323535 | 74.937155 | 0.011821 | 1.014244 | 0.023589 | 23.257761 | 0.061397 | 0.155604 | 0.004058 | 0.281179 | 0.281179 | 0.022302
2019-04-09 14:43 | 1554835385.5 | 504 | 0.208698 | 0.001078 | 9.5e-05 | 95.647081 | 95.039384 | 119.243495 | 20.535319 | 0.00242 | 0.002316 | 246.659099 | 0.261784 | 8.402141 | 0.002635 | 0.003279 | 0.003136 | 3.9e-05 | 0.001024 | 0.284951 | 1.303996 | 2.5475 | 98.53 | 20.04 | 49.671 | 79.345511 | 84.492361 | 76.840902 | 0.011828 | 1.008727 | 0.023523 | 23.319554 | 0.057011 | 0.155735 | 0.004046 | 0.279433 | 0.279433 | 0.02246
2019-04-09 14:43 | 1554835386.5 | 505 | 0.208699 | 0.001076 | 9.5e-05 | 95.509798 | 94.899657 | 118.970512 | 20.535494 | 0.002376 | 0.002301 | 246.640315 | 0.261446 | 8.403064 | 0.002537 | 0.004212 | 0.004142 | 3.6e-05 | 0.001023 | 0.267918 | 1.311182 | 2.5475 | 98.53 | 20.04 | 49.666 | 78.286982 | 82.144418 | 76.468437 | 0.011827 | 1.009802 | 0.023509 | 23.280448 | 0.057323 | 0.155534 | 0.004043 | 0.279055 | 0.279055 | 0.022462
2019-04-09 14:43 | 1554835387.5 | 506 | 0.20872 | 0.001071 | 9.5e-05 | 95.278414 | 94.69695 | 118.883899 | 20.535783 | 0.002372 | 0.002311 | 246.673397 | 0.261849 | 8.404143 | 0.002581 | 0.004319 | 0.004291 | 3.7e-05 | 0.001022 | 0.27472 | 1.325028 | 2.5475 | 98.53 | 20.04 | 49.662 | 78.182022 | 83.202254 | 76.710412 | 0.011826 | 1.009104 | 0.023492 | 23.280024 | 0.054754 | 0.155774 | 0.003921 | 0.270257 | 0.270257 | 0.023229
2019-04-09 14:43 | 1554835388.5 | 507 | 0.208674 | 0.001069 | 9.6e-05 | 95.107483 | 94.604718 | 119.118622 | 20.536334 | 0.002453 | 0.002315 | 246.633894 | 0.261986 | 8.402837 | 0.002565 | 0.004128 | 0.00406 | 3.9e-05 | 0.001021 | 0.254811 | 1.346462 | 2.5476 | 98.53 | 20.04 | 49.658 | 80.12461 | 82.818353 | 76.814496 | 0.011825 | 1.008803 | 0.023512 | 23.306461 | 0.047409 | 0.155855 | 0.004197 | 0.289832 | 0.289832 | 0.021671
2019-04-09 14:43 | 1554835389.5 | 508 | 0.208711 | 0.001068 | 9.6e-05 | 95.010998 | 94.431953 | 119.318372 | 20.536 | 0.002393 | 0.002266 | 246.657642 | 0.261706 | 8.401543 | 0.002608 | 0.003736 | 0.00376 | 4.1e-05 | 0.001021 | 0.268415 | 1.380746 | 2.5477 | 98.53 | 20.04 | 49.651 | 78.695226 | 83.848543 | 75.630214 | 0.011823 | 1.012229 | 0.023571 | 23.286493 | 0.054679 | 0.155689 | 0.003979 | 0.275208 | 0.275208 | 0.022798
2019-04-09 14:43 | 1554835390.5 | 509 | 0.208694 | 0.001068 | 9.7e-05 | 94.751919 | 93.997631 | 119.039755 | 20.53575 | 0.00236 | 0.002322 | 246.608478 | 0.261914 | 8.402011 | 0.00253 | 0.0043 | 0.004188 | 3.8e-05 | 0.001017 | 0.276877 | 1.369577 | 2.5476 | 98.53 | 20.04 | 49.647 | 77.904477 | 81.981687 | 76.972259 | 0.011822 | 1.008349 | 0.023499 | 23.303995 | 0.071489 | 0.155813 | 0.004079 | 0.281328 | 0.281328 | 0.02232
2019-04-09 14:43 | 1554835391.5 | 510 | 0.208689 | 0.001065 | 9.7e-05 | 94.558652 | 93.839665 | 118.803623 | 20.536464 | 0.002414 | 0.002297 | 246.610855 | 0.261732 | 8.401309 | 0.00257 | 0.004339 | 0.004261 | 4.1e-05 | 0.001019 | 0.28119 | 1.336206 | 2.5474 | 98.53 | 20.04 | 49.637 | 79.19067 | 82.95167 | 76.374959 | 0.01182 | 1.010072 | 0.023495 | 23.261004 | 0.068271 | 0.155705 | 0.004116 | 0.283871 | 0.283871 | 0.022105
2019-04-09 14:43 | 1554835392.5 | 511 | 0.208694 | 0.001067 | 9.7e-05 | 94.369853 | 93.747087 | 118.922863 | 20.53637 | 0.002432 | 0.002262 | 246.591324 | 0.261641 | 8.400607 | 0.002612 | 0.004228 | 0.004199 | 4.1e-05 | 0.001019 | 0.280305 | 1.325191 | 2.5475 | 98.53 | 20.04 | 49.633 | 79.627202 | 83.944847 | 75.551771 | 0.011819 | 1.012457 | 0.023535 | 23.245252 | 0.059223 | 0.15565 | 0.00408 | 0.281815 | 0.281815 | 0.022258
2019-04-09 14:43 | 1554835393.5 | 512 | 0.208684 | 0.001061 | 9.7e-05 | 94.183138 | 93.490693 | 119.034826 | 20.536406 | 0.002475 | 0.002294 | 246.5555 | 0.261426 | 8.401381 | 0.00256 | 0.004387 | 0.00434 | 4e-05 | 0.001022 | 0.278314 | 1.30056 | 2.5475 | 98.53 | 20.04 | 49.628 | 80.662048 | 82.704468 | 76.313398 | 0.011818 | 1.01025 | 0.02352 | 23.281576 | 0.066004 | 0.155523 | 0.004151 | 0.286682 | 0.286682 | 0.021862
2019-04-09 14:43 | 1554835394.5 | 513 | 0.208696 | 0.001059 | 9.7e-05 | 94.009822 | 93.205388 | 118.580402 | 20.5355 | 0.002372 | 0.002222 | 246.562036 | 0.261537 | 8.402408 | 0.002524 | 0.004127 | 0.004085 | 4.3e-05 | 0.001025 | 0.266093 | 1.339631 | 2.5476 | 98.53 | 20.04 | 49.618 | 78.1928 | 81.832411 | 74.589212 | 0.011815 | 1.015259 | 0.023533 | 23.179699 | 0.076867 | 0.155588 | 0.004078 | 0.281656 | 0.281656 | 0.022262
2019-04-09 14:43 | 1554835395.5 | 514 | 0.208683 | 0.001057 | 9.7e-05 | 93.784097 | 93.114533 | 118.551766 | 20.535789 | 0.002418 | 0.002297 | 246.536218 | 0.261667 | 8.402018 | 0.002545 | 0.004268 | 0.004158 | 4e-05 | 0.001023 | 0.284232 | 1.319255 | 2.5475 | 98.53 | 20.04 | 49.613 | 79.295264 | 82.349036 | 76.382953 | 0.011814 | 1.010049 | 0.02347 | 23.2366 | 0.064088 | 0.155666 | 0.004161 | 0.286761 | 0.286761 | 0.021877
2019-04-09 14:43 | 1554835396.5 | 515 | 0.208692 | 0.001058 | 9.7e-05 | 93.621801 | 92.784833 | 118.980606 | 20.537726 | 0.002426 | 0.002197 | 246.545725 | 0.262279 | 8.40075 | 0.002522 | 0.003733 | 0.003681 | 4.4e-05 | 0.001022 | 0.276158 | 1.345939 | 2.5474 | 98.53 | 20.04 | 49.606 | 79.481211 | 81.793226 | 73.968397 | 0.011813 | 1.017075 | 0.023594 | 23.198046 | 0.080323 | 0.15603 | 0.004105 | 0.284289 | 0.284289 | 0.022118
2019-04-09 14:43 | 1554835397.5 | 516 | 0.208711 | 0.001053 | 9.7e-05 | 93.352896 | 92.619295 | 118.99023 | 20.536548 | 0.002383 | 0.002239 | 246.5058 | 0.261387 | 8.401459 | 0.002541 | 0.004127 | 0.004093 | 3.9e-05 | 0.001025 | 0.285117 | 1.313221 | 2.5475 | 98.53 | 20.04 | 49.603 | 78.447788 | 82.233423 | 74.982314 | 0.011812 | 1.014113 | 0.023561 | 23.232842 | 0.070567 | 0.155499 | 0.003995 | 0.276156 | 0.276156 | 0.022692
2019-04-09 14:43 | 1554835398.5 | 517 | 0.208707 | 0.001048 | 9.6e-05 | 93.18226 | 92.289941 | 118.623122 | 20.537661 | 0.002446 | 0.002297 | 246.492938 | 0.261654 | 8.401706 | 0.002546 | 0.004299 | 0.00427 | 4.2e-05 | 0.001029 | 0.30414 | 1.300523 | 2.5475 | 98.53 | 20.04 | 49.6 | 79.952149 | 82.371766 | 76.382365 | 0.011811 | 1.010051 | 0.023477 | 23.243573 | 0.086066 | 0.155658 | 0.004031 | 0.277752 | 0.277752 | 0.022585
2019-04-09 14:43 | 1554835399.5 | 518 | 0.208714 | 0.001055 | 9.6e-05 | 92.933306 | 92.278928 | 118.576881 | 20.535805 | 0.002406 | 0.002302 | 246.479081 | 0.262428 | 8.401608 | 0.002472 | 0.003821 | 0.003785 | 3.7e-05 | 0.001035 | 0.251769 | 1.32588 | 2.5475 | 98.53 | 20.04 | 49.597 | 78.99131 | 80.593451 | 76.509342 | 0.01181 | 1.009684 | 0.023468 | 23.243263 | 0.063205 | 0.156119 | 0.003977 | 0.273846 | 0.273846 | 0.022975
2019-04-09 14:43 | 1554835400.5 | 519 | 0.208717 | 0.001052 | 9.6e-05 | 92.725448 | 91.921697 | 118.62054 | 20.536522 | 0.002412 | 0.002353 | 246.428671 | 0.262545 | 8.399944 | 0.00252 | 0.004165 | 0.004129 | 4.8e-05 | 0.001031 | 0.268637 | 1.340497 | 2.5476 | 98.53 | 20.04 | 49.596 | 79.154201 | 81.740618 | 77.732954 | 0.01181 | 1.006163 | 0.023432 | 23.288182 | 0.07787 | 0.156188 | 0.003961 | 0.272331 | 0.272331 | 0.023113
2019-04-09 14:43 | 1554835401.5 | 520 | 0.208714 | 0.001052 | 9.7e-05 | 92.633728 | 91.826366 | 118.571953 | 20.537288 | 0.002425 | 0.002242 | 246.440669 | 0.261023 | 8.400061 | 0.002506 | 0.003436 | 0.003382 | 4.3e-05 | 0.001037 | 0.251769 | 1.323771 | 2.5476 | 98.53 | 20.04 | 49.596 | 79.453632 | 81.398121 | 75.056067 | 0.01181 | 1.013898 | 0.023517 | 23.194428 | 0.078299 | 0.155283 | 0.00398 | 0.274546 | 0.274546 | 0.022794
2019-04-09 14:43 | 1554835402.5 | 521 | 0.208714 | 0.001051 | 9.7e-05 | 92.405919 | 91.491849 | 118.422903 | 20.536172 | 0.00238 | 0.002203 | 246.383379 | 0.261908 | 8.403792 | 0.002556 | 0.003966 | 0.003936 | 4.2e-05 | 0.001036 | 0.269853 | 1.310848 | 2.5476 | 98.53 | 20.03 | 49.599 | 78.386633 | 82.613848 | 74.132905 | 0.011804 | 1.016593 | 0.023533 | 23.149097 | 0.088919 | 0.155809 | 0.003981 | 0.274796 | 0.274796 | 0.02285
2019-04-09 14:43 | 1554835403.5 | 522 | 0.208711 | 0.001051 | 9.8e-05 | 92.258512 | 91.226162 | 118.310235 | 20.536681 | 0.00244 | 0.002246 | 246.414851 | 0.262454 | 8.401218 | 0.00249 | 0.00446 | 0.004344 | 4.4e-05 | 0.001033 | 0.253207 | 1.27914 | 2.5474 | 98.53 | 20.03 | 49.599 | 79.813981 | 81.008403 | 75.150617 | 0.011804 | 1.013623 | 0.023488 | 23.171961 | 0.100651 | 0.156134 | 0.003996 | 0.275315 | 0.275315 | 0.022855
2019-04-09 14:43 | 1554835404.5 | 523 | 0.208719 | 0.001051 | 9.8e-05 | 91.983054 | 90.917113 | 118.28559 | 20.536448 | 0.002411 | 0.002244 | 246.370364 | 0.261739 | 8.401173 | 0.002505 | 0.003522 | 0.003523 | 4.4e-05 | 0.001031 | 0.276877 | 1.33718 | 2.5474 | 98.53 | 20.03 | 49.603 | 79.128418 | 81.371588 | 75.112192 | 0.011805 | 1.013734 | 0.023486 | 23.168269 | 0.104259 | 0.155708 | 0.003949 | 0.272017 | 0.272017 | 0.023069
2019-04-09 14:43 | 1554835405.5 | 524 | 0.208709 | 0.001049 | 9.9e-05 | 91.808549 | 90.766029 | 118.228318 | 20.536941 | 0.002439 | 0.002266 | 246.358883 | 0.262122 | 8.400607 | 0.002499 | 0.00368 | 0.003555 | 4.2e-05 | 0.001031 | 0.286223 | 1.353661 | 2.5476 | 98.53 | 20.03 | 49.604 | 79.789241 | 81.228574 | 75.646022 | 0.011805 | 1.012183 | 0.023463 | 23.180405 | 0.10215 | 0.155937 | 0.004011 | 0.276064 | 0.276064 | 0.022764
2019-04-09 14:43 | 1554835406.5 | 525 | 0.208714 | 0.001055 | 9.8e-05 | 91.57776 | 90.434609 | 118.15837 | 20.536425 | 0.002405 | 0.002293 | 246.355816 | 0.261381 | 8.40361 | 0.002477 | 0.004479 | 0.004409 | 4.5e-05 | 0.001035 | 0.283513 | 1.318861 | 2.5475 | 98.53 | 20.03 | 49.607 | 78.973889 | 80.706528 | 76.27834 | 0.011806 | 1.010351 | 0.023435 | 23.194543 | 0.112356 | 0.155496 | 0.003978 | 0.273381 | 0.273381 | 0.022922
2019-04-09 14:43 | 1554835407.5 | 526 | 0.208705 | 0.001047 | 0.0001 | 91.438096 | 90.453536 | 118.217755 | 20.536805 | 0.002489 | 0.002276 | 246.303701 | 0.262162 | 8.401699 | 0.002556 | 0.004343 | 0.004381 | 4.3e-05 | 0.001034 | 0.305412 | 1.322162 | 2.5475 | 98.53 | 20.03 | 49.611 | 81.005399 | 82.615183 | 75.885178 | 0.011806 | 1.011489 | 0.023454 | 23.187315 | 0.096833 | 0.15596 | 0.004037 | 0.277727 | 0.277727 | 0.022631
2019-04-09 14:43 | 1554835408.5 | 527 | 0.20872 | 0.001045 | 0.0001 | 91.355012 | 90.268381 | 118.49684 | 20.537223 | 0.002417 | 0.00228 | 246.318862 | 0.261895 | 8.400211 | 0.002579 | 0.004 | 0.003947 | 4.7e-05 | 0.001038 | 0.289817 | 1.324324 | 2.5475 | 98.53 | 20.03 | 49.614 | 79.269501 | 83.15292 | 75.97832 | 0.011807 | 1.01122 | 0.023478 | 23.217766 | 0.10703 | 0.155801 | 0.003947 | 0.271698 | 0.271698 | 0.023109
2019-04-09 14:43 | 1554835409.5 | 528 | 0.20871 | 0.001049 | 0.0001 | 91.210285 | 90.071526 | 118.316337 | 20.53699 | 0.002421 | 0.002241 | 246.262951 | 0.261205 | 8.402167 | 0.002569 | 0.004038 | 0.003933 | 4.4e-05 | 0.001035 | 0.283126 | 1.329608 | 2.5475 | 98.53 | 20.03 | 49.619 | 79.358906 | 82.92333 | 75.030072 | 0.011808 | 1.013974 | 0.023492 | 23.168548 | 0.112375 | 0.155391 | 0.004008 | 0.276071 | 0.276071 | 0.022684
2019-04-09 14:43 | 1554835410.5 | 529 | 0.208709 | 0.001048 | 0.000101 | 90.990812 | 89.589712 | 118.152031 | 20.53624 | 0.002406 | 0.002222 | 246.276694 | 0.261179 | 8.402421 | 0.002527 | 0.003904 | 0.003967 | 4.5e-05 | 0.001032 | 0.28119 | 1.33547 | 2.5475 | 98.53 | 20.03 | 49.619 | 78.9987 | 81.913414 | 74.584403 | 0.011808 | 1.015273 | 0.023491 | 23.137633 | 0.138802 | 0.155376 | 0.004009 | 0.276096 | 0.276096 | 0.022679
2019-04-09 14:44 | 1554835411.5 | 530 | 0.208717 | 0.001045 | 0.000101 | 90.766575 | 89.552197 | 118.134895 | 20.53784 | 0.002416 | 0.002281 | 246.214554 | 0.26129 | 8.400672 | 0.002501 | 0.003619 | 0.003548 | 4.3e-05 | 0.00103 | 0.298057 | 1.323697 | 2.5475 | 98.53 | 20.03 | 49.621 | 79.250636 | 81.284968 | 75.988287 | 0.011809 | 1.011191 | 0.023442 | 23.182611 | 0.120478 | 0.155441 | 0.003968 | 0.272592 | 0.272592 | 0.02298
2019-04-09 14:44 | 1554835412.5 | 531 | 0.208714 | 0.001047 | 0.000102 | 90.553357 | 89.339855 | 118.121985 | 20.53699 | 0.00244 | 0.002231 | 246.201405 | 0.261329 | 8.401264 | 0.002553 | 0.003599 | 0.003594 | 4.7e-05 | 0.00103 | 0.303256 | 1.290892 | 2.5474 | 98.53 | 20.03 | 49.621 | 79.817405 | 82.53651 | 74.788622 | 0.011809 | 1.014677 | 0.023481 | 23.141484 | 0.120676 | 0.155465 | 0.003984 | 0.274171 | 0.274171 | 0.022852
2019-04-09 14:44 | 1554835413.5 | 532 | 0.208729 | 0.001049 | 0.000102 | 90.486056 | 89.001208 | 118.371027 | 20.537298 | 0.002416 | 0.002267 | 246.160771 | 0.262773 | 8.400757 | 0.002446 | 0.004096 | 0.003977 | 4.2e-05 | 0.001032 | 0.301431 | 1.327449 | 2.5476 | 98.53 | 20.03 | 49.621 | 79.229685 | 79.951076 | 75.655497 | 0.011809 | 1.012155 | 0.023477 | 23.194706 | 0.147995 | 0.156324 | 0.003888 | 0.267345 | 0.267345 | 0.023564
2019-04-09 14:44 | 1554835414.5 | 533 | 0.20872 | 0.001045 | 0.000102 | 90.279985 | 88.948209 | 118.865354 | 20.538226 | 0.002426 | 0.002246 | 246.116457 | 0.2614 | 8.402122 | 0.002549 | 0.003464 | 0.00344 | 4.5e-05 | 0.001025 | 0.257853 | 1.351862 | 2.5476 | 98.53 | 20.03 | 49.62 | 79.476169 | 82.434818 | 75.155238 | 0.011809 | 1.013609 | 0.023543 | 23.226414 | 0.132929 | 0.155507 | 0.003946 | 0.272184 | 0.272184 | 0.023025
2019-04-09 14:44 | 1554835415.5 | 534 | 0.208746 | 0.001048 | 0.000102 | 90.041751 | 88.554842 | 118.840004 | 20.537379 | 0.002405 | 0.002271 | 246.124239 | 0.261329 | 8.400035 | 0.002589 | 0.00438 | 0.004316 | 4.7e-05 | 0.001023 | 0.288158 | 1.358744 | 2.5476 | 98.53 | 20.03 | 49.62 | 78.973372 | 83.398074 | 75.749273 | 0.011809 | 1.011883 | 0.02352 | 23.243733 | 0.148939 | 0.155465 | 0.003791 | 0.26104 | 0.26104 | 0.024001
2019-04-09 14:44 | 1554835416.5 | 535 | 0.208717 | 0.001041 | 0.000102 | 89.794286 | 88.378634 | 118.524536 | 20.537577 | 0.002434 | 0.002211 | 246.050157 | 0.262383 | 8.40036 | 0.002533 | 0.003815 | 0.003785 | 4.3e-05 | 0.001024 | 0.26377 | 1.335903 | 2.5476 | 98.53 | 20.03 | 49.619 | 79.678355 | 82.063025 | 74.324547 | 0.011808 | 1.016032 | 0.023537 | 23.165418 | 0.142139 | 0.156092 | 0.00397 | 0.273783 | 0.273783 | 0.022976
2019-04-09 14:44 | 1554835417.5 | 536 | 0.20872 | 0.001044 | 0.000102 | 89.649857 | 88.489452 | 118.382763 | 20.538057 | 0.002402 | 0.002228 | 246.052649 | 0.261797 | 8.402967 | 0.002557 | 0.004671 | 0.004612 | 4.5e-05 | 0.001016 | 0.277761 | 1.336393 | 2.5476 | 98.53 | 20.03 | 49.618 | 78.903145 | 82.640438 | 74.736561 | 0.011808 | 1.014829 | 0.023509 | 23.165281 | 0.116532 | 0.155743 | 0.003951 | 0.272148 | 0.272148 | 0.023063
2019-04-09 14:44 | 1554835418.5 | 537 | 0.208739 | 0.001039 | 0.000102 | 89.647177 | 88.409953 | 118.478766 | 20.539131 | 0.002458 | 0.002279 | 245.996815 | 0.26196 | 8.403103 | 0.002492 | 0.004143 | 0.004149 | 4.3e-05 | 0.001013 | 0.276489 | 1.311243 | 2.5475 | 98.53 | 20.03 | 49.618 | 80.259979 | 81.070865 | 75.952781 | 0.011808 | 1.011294 | 0.023477 | 23.215146 | 0.124304 | 0.15584 | 0.003842 | 0.264191 | 0.264191 | 0.023772
2019-04-09 14:44 | 1554835419.5 | 538 | 0.208737 | 0.001035 | 0.000103 | 89.60638 | 88.262998 | 118.617253 | 20.538622 | 0.002399 | 0.002264 | 245.982267 | 0.261953 | 8.401166 | 0.002502 | 0.004209 | 0.003998 | 4.5e-05 | 0.001013 | 0.293578 | 1.313333 | 2.5475 | 98.53 | 20.03 | 49.618 | 78.833529 | 81.299667 | 75.594556 | 0.011808 | 1.012332 | 0.023503 | 23.216789 | 0.135112 | 0.155836 | 0.003857 | 0.26544 | 0.26544 | 0.02366
2019-04-09 14:44 | 1554835420.5 | 539 | 0.208721 | 0.001036 | 0.000103 | 89.61442 | 88.205526 | 118.580871 | 20.538002 | 0.002417 | 0.002253 | 245.97025 | 0.261869 | 8.402382 | 0.002564 | 0.004243 | 0.004153 | 4.2e-05 | 0.001012 | 0.278314 | 1.344742 | 2.5475 | 98.53 | 20.03 | 49.619 | 79.265451 | 82.804344 | 75.334487 | 0.011808 | 1.013088 | 0.023508 | 23.204571 | 0.141741 | 0.155786 | 0.003956 | 0.272428 | 0.272428 | 0.023045
2019-04-09 14:44 | 1554835421.5 | 540 | 0.208724 | 0.00103 | 0.000104 | 89.626928 | 88.228927 | 118.638848 | 20.537788 | 0.00248 | 0.002284 | 245.936995 | 0.261674 | 8.40129 | 0.002537 | 0.003987 | 0.004028 | 4.4e-05 | 0.001013 | 0.304306 | 1.381678 | 2.5477 | 98.53 | 20.03 | 49.619 | 80.773942 | 82.152894 | 76.062955 | 0.011808 | 1.010974 | 0.023489 | 23.23449 | 0.140616 | 0.15567 | 0.003942 | 0.271244 | 0.271244 | 0.023129
2019-04-09 14:44 | 1554835422.5 | 541 | 0.208712 | 0.001026 | 0.000105 | 89.608763 | 88.427159 | 118.822168 | 20.538197 | 0.002447 | 0.00228 | 245.959075 | 0.261713 | 8.401699 | 0.002545 | 0.003731 | 0.003631 | 4.3e-05 | 0.001011 | 0.27295 | 1.363947 | 2.5476 | 98.53 | 20.03 | 49.616 | 79.99232 | 82.345843 | 75.969894 | 0.011808 | 1.011244 | 0.023511 | 23.249335 | 0.118729 | 0.155693 | 0.004017 | 0.276667 | 0.276667 | 0.022679
2019-04-09 14:44 | 1554835423.5 | 542 | 0.208756 | 0.001026 | 0.000105 | 89.581663 | 88.274011 | 118.73626 | 20.537986 | 0.002428 | 0.002269 | 245.924555 | 0.262305 | 8.40129 | 0.002507 | 0.003977 | 0.004025 | 4.1e-05 | 0.001004 | 0.294629 | 1.389721 | 2.5476 | 98.53 | 20.03 | 49.618 | 79.522074 | 81.438697 | 75.698448 | 0.011808 | 1.012031 | 0.023511 | 23.231892 | 0.131529 | 0.156045 | 0.003754 | 0.258134 | 0.258134 | 0.024362
2019-04-09 14:44 | 1554835424.5 | 543 | 0.208738 | 0.001024 | 0.000105 | 89.641221 | 88.059948 | 118.875685 | 20.536921 | 0.002411 | 0.002178 | 245.949453 | 0.261394 | 8.40218 | 0.00255 | 0.004299 | 0.004136 | 4.4e-05 | 0.001003 | 0.276711 | 1.318791 | 2.5475 | 98.53 | 20.03 | 49.617 | 79.1147 | 82.461678 | 73.514733 | 0.011808 | 1.018406 | 0.023599 | 23.172658 | 0.15919 | 0.155503 | 0.003863 | 0.266784 | 0.266784 | 0.02349
2019-04-09 14:44 | 1554835425.5 | 544 | 0.208728 | 0.001033 | 0.000105 | 89.655515 | 88.160096 | 118.806911 | 20.538005 | 0.00249 | 0.002228 | 245.894923 | 0.262415 | 8.402265 | 0.002602 | 0.004513 | 0.004496 | 4e-05 | 0.001001 | 0.303256 | 1.331314 | 2.5476 | 98.53 | 20.03 | 49.617 | 81.023867 | 83.702847 | 74.719453 | 0.011808 | 1.014879 | 0.023551 | 23.206172 | 0.15045 | 0.156111 | 0.00391 | 0.269585 | 0.269585 | 0.023337
2019-04-09 14:44 | 1554835426.5 | 545 | 0.208714 | 0.001025 | 0.000105 | 89.650453 | 88.258524 | 118.799399 | 20.537979 | 0.002477 | 0.002217 | 245.899906 | 0.261934 | 8.403688 | 0.002482 | 0.004283 | 0.004192 | 4.5e-05 | 0.001006 | 0.292472 | 1.327535 | 2.5476 | 98.53 | 20.03 | 49.617 | 80.700104 | 80.83277 | 74.451309 | 0.011808 | 1.015662 | 0.02356 | 23.196493 | 0.139964 | 0.155825 | 0.004006 | 0.276471 | 0.276471 | 0.022714
2019-04-09 14:44 | 1554835427.5 | 546 | 0.208726 | 0.001025 | 0.000105 | 89.648965 | 88.197954 | 119.074494 | 20.537992 | 0.002404 | 0.002272 | 245.890897 | 0.262376 | 8.399795 | 0.002542 | 0.003986 | 0.003993 | 4.4e-05 | 0.001004 | 0.280305 | 1.302443 | 2.5475 | 98.53 | 20.03 | 49.618 | 78.949698 | 82.261507 | 75.774853 | 0.011808 | 1.011809 | 0.023542 | 23.267506 | 0.145956 | 0.156088 | 0.003938 | 0.271447 | 0.271447 | 0.023173
2019-04-09 14:44 | 1554835428.5 | 547 | 0.208769 | 0.001022 | 0.000105 | 89.725497 | 88.27057 | 118.931312 | 20.538128 | 0.002459 | 0.002263 | 245.861495 | 0.262109 | 8.405118 | 0.002597 | 0.004145 | 0.004039 | 4.4e-05 | 0.001004 | 0.27848 | 1.315388 | 2.5476 | 98.53 | 20.03 | 49.618 | 80.282317 | 83.591397 | 75.574617 | 0.011808 | 1.01239 | 0.023535 | 23.24684 | 0.146227 | 0.155929 | 0.003682 | 0.253385 | 0.253385 | 0.0248
2019-04-09 14:44 | 1554835429.5 | 548 | 0.208714 | 0.001024 | 0.000105 | 89.947054 | 88.728294 | 118.612793 | 20.537187 | 0.002469 | 0.002226 | 245.871059 | 0.261713 | 8.399132 | 0.002558 | 0.004039 | 0.004022 | 4.1e-05 | 0.001005 | 0.296232 | 1.31742 | 2.5475 | 98.53 | 20.03 | 49.619 | 80.503706 | 82.665558 | 74.669409 | 0.011808 | 1.015025 | 0.023534 | 23.185538 | 0.122025 | 0.155693 | 0.004006 | 0.276173 | 0.276173 | 0.022719
2019-04-09 14:44 | 1554835430.5 | 549 | 0.208755 | 0.001019 | 0.000105 | 90.028947 | 88.94167 | 118.841649 | 20.538265 | 0.002358 | 0.002298 | 245.812676 | 0.261478 | 8.403896 | 0.002537 | 0.004442 | 0.004377 | 4.3e-05 | 0.001004 | 0.290149 | 1.344195 | 2.5475 | 98.53 | 20.03 | 49.619 | 77.852375 | 82.148548 | 76.403372 | 0.011808 | 1.00999 | 0.023498 | 23.265672 | 0.108681 | 0.155554 | 0.003767 | 0.258947 | 0.258947 | 0.024209
2019-04-09 14:44 | 1554835431.5 | 550 | 0.208736 | 0.001018 | 0.000106 | 90.211493 | 88.832573 | 118.878265 | 20.538664 | 0.002415 | 0.002291 | 245.830789 | 0.262168 | 8.400679 | 0.002496 | 0.004394 | 0.004378 | 4.1e-05 | 0.001004 | 0.284785 | 1.362451 | 2.5476 | 98.53 | 20.03 | 49.619 | 79.227165 | 81.169436 | 76.239187 | 0.011808 | 1.010465 | 0.023507 | 23.26379 | 0.137777 | 0.155964 | 0.003883 | 0.267116 | 0.267116 | 0.02353
2019-04-09 14:44 | 1554835432.5 | 551 | 0.208718 | 0.001011 | 0.000107 | 90.329716 | 88.944767 | 118.728745 | 20.538498 | 0.002397 | 0.002232 | 245.784596 | 0.261791 | 8.402479 | 0.002567 | 0.004277 | 0.00421 | 4e-05 | 0.001007 | 0.298057 | 1.3716 | 2.5476 | 98.53 | 20.03 | 49.62 | 78.791359 | 82.879594 | 74.816511 | 0.011809 | 1.014596 | 0.02354 | 23.201773 | 0.138201 | 0.155739 | 0.004 | 0.275669 | 0.275669 | 0.022767
2019-04-09 14:44 | 1554835433.5 | 552 | 0.208771 | 0.001013 | 0.000107 | 90.395825 | 88.969202 | 118.52876 | 20.538446 | 0.002327 | 0.00228 | 245.784424 | 0.262097 | 8.400555 | 0.002548 | 0.004171 | 0.004143 | 3.9e-05 | 0.001001 | 0.286389 | 1.354235 | 2.5476 | 98.53 | 20.03 | 49.621 | 77.09332 | 82.413876 | 75.977823 | 0.011809 | 1.011221 | 0.023481 | 23.220877 | 0.142288 | 0.155921 | 0.003678 | 0.252367 | 0.252367 | 0.024899
2019-04-09 14:44 | 1554835434.5 | 553 | 0.20873 | 0.001014 | 0.000108 | 90.50571 | 89.133019 | 118.254604 | 20.538158 | 0.002432 | 0.002191 | 245.760982 | 0.261986 | 8.400328 | 0.002561 | 0.003394 | 0.003356 | 4.4e-05 | 0.000999 | 0.306629 | 1.32119 | 2.5476 | 98.53 | 20.03 | 49.623 | 79.631338 | 82.730449 | 73.824663 | 0.011809 | 1.017496 | 0.023527 | 23.122374 | 0.1367 | 0.155855 | 0.003925 | 0.270171 | 0.270171 | 0.023248
2019-04-09 14:44 | 1554835435.5 | 554 | 0.208737 | 0.001015 | 0.000108 | 90.535191 | 89.188773 | 118.549886 | 20.539167 | 0.002353 | 0.002239 | 245.731388 | 0.261361 | 8.403376 | 0.002572 | 0.003723 | 0.003606 | 4e-05 | 0.000995 | 0.264323 | 1.350483 | 2.5476 | 98.53 | 20.03 | 49.622 | 77.717738 | 82.982421 | 74.983172 | 0.011809 | 1.01411 | 0.023517 | 23.189842 | 0.13402 | 0.155484 | 0.00388 | 0.266878 | 0.266878 | 0.023479
2019-04-09 14:44 | 1554835436.5 | 555 | 0.208737 | 0.001018 | 0.000109 | 90.734414 | 89.40318 | 118.791182 | 20.538122 | 0.002504 | 0.002269 | 245.744479 | 0.261732 | 8.404579 | 0.002617 | 0.003781 | 0.003847 | 4.2e-05 | 0.000994 | 0.302869 | 1.367848 | 2.5476 | 98.53 | 20.03 | 49.622 | 81.362395 | 84.079045 | 75.702424 | 0.011809 | 1.012019 | 0.023517 | 23.237397 | 0.132204 | 0.155705 | 0.003874 | 0.266377 | 0.266377 | 0.023556
2019-04-09 14:44 | 1554835437.5 | 556 | 0.208745 | 0.001017 | 0.00011 | 90.750793 | 89.533958 | 118.555285 | 20.537921 | 0.002501 | 0.002256 | 245.702963 | 0.26278 | 8.399834 | 0.002584 | 0.004047 | 0.003933 | 4.1e-05 | 0.000994 | 0.278867 | 1.339941 | 2.5476 | 98.53 | 20.03 | 49.622 | 81.272548 | 83.281507 | 75.387263 | 0.011809 | 1.012934 | 0.023504 | 23.203825 | 0.120745 | 0.156328 | 0.003827 | 0.262903 | 0.262903 | 0.023963
2019-04-09 14:44 | 1554835438.5 | 557 | 0.208718 | 0.001009 | 0.00011 | 90.79963 | 89.499887 | 118.52125 | 20.538553 | 0.002402 | 0.002287 | 245.704382 | 0.262597 | 8.401186 | 0.002547 | 0.003831 | 0.003783 | 4e-05 | 0.000997 | 0.290481 | 1.364526 | 2.5475 | 98.53 | 20.03 | 49.62 | 78.904347 | 82.394508 | 76.140817 | 0.011809 | 1.010749 | 0.023475 | 23.225561 | 0.128961 | 0.156219 | 0.004001 | 0.27481 | 0.27481 | 0.022909
2019-04-09 14:44 | 1554835439.5 | 558 | 0.208713 | 0.001014 | 0.000111 | 90.959545 | 89.675062 | 118.939997 | 20.539212 | 0.002343 | 0.002229 | 245.674232 | 0.26183 | 8.401569 | 0.002543 | 0.003735 | 0.003717 | 4.1e-05 | 0.000994 | 0.300933 | 1.350504 | 2.5476 | 98.53 | 20.03 | 49.62 | 77.496979 | 82.293701 | 74.741525 | 0.011809 | 1.014815 | 0.023564 | 23.219903 | 0.12721 | 0.155763 | 0.004024 | 0.277465 | 0.277465 | 0.022624
2019-04-09 14:44 | 1554835440.5 | 559 | 0.208738 | 0.001016 | 0.000111 | 90.91309 | 89.750775 | 118.84822 | 20.538394 | 0.002407 | 0.002265 | 245.652419 | 0.261752 | 8.400347 | 0.002574 | 0.00387 | 0.003746 | 4.4e-05 | 0.000999 | 0.291421 | 1.351592 | 2.5476 | 98.53 | 20.03 | 49.618 | 79.023376 | 83.04346 | 75.623886 | 0.011808 | 1.012247 | 0.023525 | 23.240359 | 0.115092 | 0.155716 | 0.003868 | 0.265982 | 0.265982 | 0.023593
2019-04-09 14:44 | 1554835441.5 | 560 | 0.208739 | 0.001012 | 0.00011 | 91.092956 | 89.959331 | 118.664901 | 20.538933 | 0.002419 | 0.002273 | 245.634479 | 0.261745 | 8.40077 | 0.002553 | 0.004749 | 0.004757 | 4.3e-05 | 0.001001 | 0.298223 | 1.337483 | 2.5475 | 98.53 | 20.03 | 49.616 | 79.310808 | 82.545366 | 75.809881 | 0.011808 | 1.011708 | 0.023501 | 23.228619 | 0.112011 | 0.155712 | 0.003866 | 0.26562 | 0.26562 | 0.023625
2019-04-09 14:44 | 1554835442.5 | 561 | 0.208725 | 0.001013 | 0.000112 | 91.249891 | 90.027129 | 118.652227 | 20.538203 | 0.002439 | 0.002269 | 245.595531 | 0.261771 | 8.404228 | 0.002598 | 0.004348 | 0.004272 | 4e-05 | 0.000999 | 0.295016 | 1.313904 | 2.5475 | 98.53 | 20.03 | 49.615 | 79.78662 | 83.627537 | 75.703223 | 0.011807 | 1.012017 | 0.023503 | 23.223829 | 0.120668 | 0.155728 | 0.003949 | 0.27135 | 0.27135 | 0.023128
2019-04-09 14:44 | 1554835443.5 | 562 | 0.208744 | 0.001011 | 0.000113 | 91.330592 | 90.14965 | 118.829209 | 20.538446 | 0.002363 | 0.002218 | 245.596892 | 0.262103 | 8.403519 | 0.002627 | 0.004451 | 0.00447 | 4.1e-05 | 0.001001 | 0.267199 | 1.303193 | 2.5476 | 98.53 | 20.03 | 49.612 | 77.971964 | 84.316712 | 74.495247 | 0.011807 | 1.015533 | 0.023561 | 23.200869 | 0.116411 | 0.155925 | 0.003833 | 0.263793 | 0.263793 | 0.023821
2019-04-09 14:44 | 1554835444.5 | 563 | 0.208685 | 0.001015 | 0.000114 | 91.427078 | 90.160661 | 118.652227 | 20.5394 | 0.002379 | 0.002269 | 245.565669 | 0.262168 | 8.399632 | 0.002634 | 0.004257 | 0.004223 | 4.2e-05 | 0.001004 | 0.288545 | 1.289283 | 2.5476 | 98.53 | 20.03 | 49.609 | 78.365735 | 84.475157 | 75.71063 | 0.011806 | 1.011995 | 0.023503 | 23.224076 | 0.124763 | 0.155964 | 0.004186 | 0.287962 | 0.287962 | 0.021827
2019-04-09 14:44 | 1554835445.5 | 564 | 0.208712 | 0.001016 | 0.000114 | 91.56287 | 90.356141 | 118.422667 | 20.538806 | 0.002418 | 0.002202 | 245.572109 | 0.262005 | 8.401173 | 0.002612 | 0.003909 | 0.003828 | 4.2e-05 | 0.001003 | 0.288545 | 1.285742 | 2.5476 | 98.53 | 20.03 | 49.606 | 79.28185 | 83.951779 | 74.112154 | 0.011805 | 1.016654 | 0.023534 | 23.148383 | 0.118666 | 0.155867 | 0.00402 | 0.276609 | 0.276609 | 0.022709
2019-04-09 14:44 | 1554835446.5 | 565 | 0.208699 | 0.001013 | 0.000114 | 91.703428 | 90.620107 | 118.286528 | 20.539906 | 0.002396 | 0.002264 | 245.531666 | 0.26276 | 8.400867 | 0.002569 | 0.003522 | 0.003605 | 3.9e-05 | 0.001002 | 0.279199 | 1.343913 | 2.5476 | 98.53 | 20.03 | 49.604 | 78.768455 | 82.913897 | 75.586431 | 0.011805 | 1.012356 | 0.023471 | 23.18413 | 0.106294 | 0.156316 | 0.004105 | 0.281819 | 0.281819 | 0.022353
2019-04-09 14:44 | 1554835447.5 | 566 | 0.208691 | 0.001012 | 0.000113 | 91.766261 | 90.518926 | 118.666546 | 20.539244 | 0.002483 | 0.002297 | 245.504506 | 0.26168 | 8.404065 | 0.002625 | 0.004265 | 0.004172 | 4.2e-05 | 0.001 | 0.280305 | 1.371438 | 2.5476 | 98.53 | 20.03 | 49.602 | 80.859713 | 84.278287 | 76.39327 | 0.011804 | 1.010019 | 0.023481 | 23.248189 | 0.122413 | 0.155674 | 0.004158 | 0.285737 | 0.285737 | 0.021956
2019-04-09 14:44 | 1554835448.5 | 567 | 0.208706 | 0.00101 | 0.000113 | 91.969653 | 90.795625 | 118.805972 | 20.53954 | 0.00241 | 0.002292 | 245.517387 | 0.262012 | 8.402973 | 0.002633 | 0.003796 | 0.003751 | 4.1e-05 | 0.000999 | 0.307182 | 1.346919 | 2.5476 | 98.53 | 20.04 | 49.6 | 79.103302 | 84.458218 | 76.273671 | 0.011811 | 1.010365 | 0.023499 | 23.257863 | 0.114916 | 0.155871 | 0.004066 | 0.2795 | 0.2795 | 0.022474
2019-04-09 14:44 | 1554835449.5 | 568 | 0.208688 | 0.001018 | 0.000113 | 92.021468 | 90.88476 | 118.542376 | 20.539627 | 0.002395 | 0.002248 | 245.46736 | 0.261706 | 8.402278 | 0.002639 | 0.003818 | 0.003739 | 4.4e-05 | 0.001 | 0.297338 | 1.367504 | 2.5476 | 98.53 | 20.04 | 49.6 | 78.743916 | 84.613422 | 75.201042 | 0.011811 | 1.013476 | 0.023509 | 23.196362 | 0.111177 | 0.155689 | 0.004166 | 0.286667 | 0.286667 | 0.021887
2019-04-09 14:44 | 1554835450.5 | 569 | 0.208688 | 0.001013 | 0.000113 | 92.076263 | 91.360382 | 118.552 | 20.539368 | 0.002389 | 0.002247 | 245.481697 | 0.261784 | 8.401797 | 0.002657 | 0.004248 | 0.004137 | 4.4e-05 | 0.000999 | 0.291753 | 1.359066 | 2.5476 | 98.53 | 20.04 | 49.6 | 78.605743 | 85.025166 | 75.189259 | 0.011811 | 1.01351 | 0.02351 | 23.196911 | 0.069814 | 0.155735 | 0.00417 | 0.286941 | 0.286941 | 0.021873
2019-04-09 14:44 | 1554835451.5 | 570 | 0.208737 | 0.001014 | 0.000112 | 92.198656 | 91.249907 | 118.770998 | 20.539329 | 0.002421 | 0.002241 | 245.444475 | 0.26168 | 8.400828 | 0.00266 | 0.004986 | 0.004922 | 4.5e-05 | 0.000999 | 0.279918 | 1.346335 | 2.5478 | 98.53 | 20.04 | 49.6 | 79.351802 | 85.117249 | 75.034021 | 0.011811 | 1.013962 | 0.023537 | 23.213153 | 0.092519 | 0.155674 | 0.003879 | 0.266822 | 0.266822 | 0.023512
2019-04-09 14:44 | 1554835452.5 | 571 | 0.208726 | 0.001005 | 0.000112 | 92.261489 | 91.319428 | 118.747056 | 20.539715 | 0.002428 | 0.00222 | 245.447522 | 0.261888 | 8.400529 | 0.002637 | 0.004785 | 0.00473 | 4.2e-05 | 0.000997 | 0.281356 | 1.336526 | 2.5476 | 98.53 | 20.04 | 49.599 | 79.526874 | 84.552662 | 74.527709 | 0.011811 | 1.015439 | 0.023552 | 23.193931 | 0.0918 | 0.155797 | 0.003952 | 0.272148 | 0.272148 | 0.023071
2019-04-09 14:44 | 1554835453.5 | 572 | 0.208723 | 0.00101 | 0.000112 | 92.400558 | 91.693522 | 118.629928 | 20.53991 | 0.00246 | 0.002315 | 245.408172 | 0.261544 | 8.402999 | 0.002699 | 0.004226 | 0.004121 | 4.4e-05 | 0.000994 | 0.301431 | 1.353646 | 2.5476 | 98.53 | 20.04 | 49.599 | 80.308318 | 86.058377 | 76.821086 | 0.011811 | 1.008784 | 0.023463 | 23.258823 | 0.068706 | 0.155592 | 0.003964 | 0.271946 | 0.271946 | 0.023057
2019-04-09 14:44 | 1554835454.5 | 573 | 0.208745 | 0.001009 | 0.000113 | 92.48394 | 91.536587 | 118.680864 | 20.539958 | 0.002386 | 0.00227 | 245.380821 | 0.262051 | 8.401303 | 0.002693 | 0.004525 | 0.004493 | 4.3e-05 | 0.000989 | 0.294297 | 1.357031 | 2.5475 | 98.53 | 20.04 | 49.598 | 78.529185 | 85.891223 | 75.742403 | 0.011811 | 1.011903 | 0.023504 | 23.227936 | 0.092095 | 0.155894 | 0.003833 | 0.263218 | 0.263218 | 0.023868
2019-04-09 14:44 | 1554835455.5 | 574 | 0.208725 | 0.001006 | 0.000112 | 92.571192 | 91.605075 | 118.739076 | 20.539361 | 0.002367 | 0.002252 | 245.390653 | 0.261869 | 8.402895 | 0.002714 | 0.004166 | 0.004055 | 4.6e-05 | 0.000986 | 0.268968 | 1.34323 | 2.5476 | 98.53 | 20.04 | 49.597 | 78.060069 | 86.413678 | 75.309857 | 0.01181 | 1.013159 | 0.023525 | 23.219225 | 0.09384 | 0.155786 | 0.00396 | 0.272398 | 0.272398 | 0.023048
2019-04-09 14:44 | 1554835456.5 | 575 | 0.208725 | 0.001008 | 0.000112 | 92.704008 | 91.586146 | 118.657391 | 20.53917 | 0.002457 | 0.002298 | 245.34101 | 0.26196 | 8.39945 | 0.002563 | 0.003674 | 0.003687 | 4.9e-05 | 0.000986 | 0.285835 | 1.324073 | 2.5475 | 98.53 | 20.04 | 49.597 | 80.239589 | 82.780474 | 76.400165 | 0.01181 | 1.009999 | 0.02348 | 23.247522 | 0.108512 | 0.15584 | 0.003955 | 0.271518 | 0.271518 | 0.023131
2019-04-09 14:44 | 1554835457.5 | 576 | 0.208723 | 0.001004 | 0.000113 | 92.763267 | 91.90036 | 118.202496 | 20.539517 | 0.002413 | 0.002241 | 245.360273 | 0.262532 | 8.403285 | 0.002674 | 0.004641 | 0.004543 | 4.4e-05 | 0.000986 | 0.283347 | 1.310903 | 2.5475 | 98.53 | 20.04 | 49.596 | 79.172003 | 85.453941 | 75.034203 | 0.01181 | 1.013962 | 0.023481 | 23.157537 | 0.083594 | 0.156181 | 0.003971 | 0.272646 | 0.272646 | 0.023085
2019-04-09 14:44 | 1554835458.5 | 577 | 0.208738 | 0.001008 | 0.000113 | 92.786198 | 91.817418 | 117.889375 | 20.54062 | 0.002406 | 0.002305 | 245.313199 | 0.261622 | 8.40311 | 0.002615 | 0.004534 | 0.004498 | 4.6e-05 | 0.000996 | 0.322611 | 1.32 | 2.5475 | 98.52 | 20.04 | 49.596 | 78.995257 | 84.026882 | 76.584163 | 0.011811 | 1.009468 | 0.023398 | 23.178262 | 0.093881 | 0.155639 | 0.003878 | 0.265139 | 0.265139 | 0.023656
2019-04-09 14:44 | 1554835459.5 | 578 | 0.208741 | 0.001003 | 0.000113 | 92.995545 | 91.999818 | 117.978337 | 20.540734 | 0.002369 | 0.002264 | 245.31019 | 0.26237 | 8.400698 | 0.002684 | 0.003984 | 0.003915 | 4.8e-05 | 0.000994 | 0.275605 | 1.304203 | 2.5476 | 98.52 | 20.04 | 49.596 | 78.126754 | 85.692307 | 75.584832 | 0.011811 | 1.012361 | 0.02344 | 23.153855 | 0.096288 | 0.156084 | 0.003863 | 0.264545 | 0.264545 | 0.023777
2019-04-09 14:44 | 1554835460.5 | 579 | 0.208761 | 0.001004 | 0.000115 | 93.155162 | 92.34879 | 117.919187 | 20.540497 | 0.002414 | 0.002253 | 245.299916 | 0.262318 | 8.402707 | 0.00264 | 0.00417 | 0.004043 | 4.8e-05 | 0.000997 | 0.297891 | 1.278006 | 2.5475 | 98.52 | 20.04 | 49.595 | 79.200828 | 84.622925 | 75.338347 | 0.011811 | 1.013077 | 0.023442 | 23.139868 | 0.077763 | 0.156053 | 0.003745 | 0.256198 | 0.256198 | 0.024547
2019-04-09 14:44 | 1554835461.5 | 580 | 0.208716 | 0.001004 | 0.000115 | 93.28619 | 92.186006 | 117.985378 | 20.540182 | 0.002447 | 0.002229 | 245.252592 | 0.261862 | 8.403864 | 0.002639 | 0.003944 | 0.003879 | 4.5e-05 | 0.000992 | 0.285117 | 1.291499 | 2.5475 | 98.52 | 20.04 | 49.592 | 79.986555 | 84.61324 | 74.742465 | 0.011811 | 1.014812 | 0.023469 | 23.126564 | 0.106116 | 0.155782 | 0.004011 | 0.275169 | 0.275169 | 0.022815
2019-04-09 14:44 | 1554835462.5 | 581 | 0.208747 | 0.001001 | 0.000116 | 93.312991 | 92.307493 | 117.661694 | 20.540202 | 0.002418 | 0.002215 | 245.267447 | 0.262201 | 8.402895 | 0.002706 | 0.004761 | 0.004725 | 4.9e-05 | 0.000983 | 0.292638 | 1.317078 | 2.5476 | 98.52 | 20.04 | 49.59 | 79.28873 | 86.213116 | 74.416705 | 0.01181 | 1.015763 | 0.023448 | 23.084004 | 0.096905 | 0.155983 | 0.003828 | 0.26201 | 0.26201 | 0.023992
2019-04-09 14:44 | 1554835463.5 | 582 | 0.208734 | 0.001001 | 0.000116 | 93.425259 | 92.441369 | 117.612402 | 20.540023 | 0.00239 | 0.002229 | 245.226065 | 0.26237 | 8.403864 | 0.002668 | 0.004296 | 0.004223 | 4.8e-05 | 0.000987 | 0.295182 | 1.325197 | 2.5476 | 98.52 | 20.04 | 49.589 | 78.627523 | 85.310829 | 74.748557 | 0.01181 | 1.014794 | 0.023432 | 23.090183 | 0.094697 | 0.156084 | 0.003905 | 0.267226 | 0.267226 | 0.023539
2019-04-09 14:44 | 1554835464.5 | 583 | 0.208753 | 0.000999 | 0.000117 | 93.511319 | 92.460641 | 117.988428 | 20.540325 | 0.002448 | 0.002279 | 245.237565 | 0.262292 | 8.40233 | 0.002647 | 0.004753 | 0.004683 | 4.6e-05 | 0.00098 | 0.296951 | 1.333485 | 2.5477 | 98.52 | 20.04 | 49.587 | 80.013128 | 84.792073 | 75.943848 | 0.011809 | 1.011319 | 0.023429 | 23.166761 | 0.101068 | 0.156037 | 0.003798 | 0.259648 | 0.259648 | 0.024219
2019-04-09 14:44 | 1554835465.5 | 584 | 0.208756 | 0.000998 | 0.000116 | 93.594999 | 92.661281 | 117.725773 | 20.539079 | 0.002478 | 0.002243 | 245.176211 | 0.262617 | 8.401966 | 0.002706 | 0.003967 | 0.003921 | 4.7e-05 | 0.00098 | 0.273448 | 1.326347 | 2.5476 | 98.52 | 20.04 | 49.584 | 80.727848 | 86.224537 | 75.097685 | 0.011809 | 1.013777 | 0.023431 | 23.112898 | 0.08968 | 0.156231 | 0.003781 | 0.258511 | 0.258511 | 0.024355
2019-04-09 14:44 | 1554835466.5 | 585 | 0.208723 | 0.000995 | 0.000116 | 93.58696 | 92.622049 | 117.591277 | 20.539309 | 0.002425 | 0.002235 | 245.167087 | 0.261966 | 8.39895 | 0.002599 | 0.003982 | 0.003988 | 4.5e-05 | 0.000982 | 0.282241 | 1.336044 | 2.5476 | 98.52 | 20.04 | 49.583 | 79.468809 | 83.638709 | 74.905469 | 0.011808 | 1.014337 | 0.023424 | 23.093316 | 0.0927 | 0.155844 | 0.003982 | 0.27255 | 0.27255 | 0.023043
2019-04-09 14:44 | 1554835467.5 | 586 | 0.208763 | 0.000996 | 0.000115 | 93.575644 | 92.553218 | 117.533301 | 20.540438 | 0.002411 | 0.002258 | 245.139007 | 0.262519 | 8.403786 | 0.002571 | 0.004257 | 0.004158 | 4.6e-05 | 0.000988 | 0.301984 | 1.305731 | 2.5476 | 98.52 | 20.04 | 49.581 | 79.123636 | 82.972835 | 75.450486 | 0.011808 | 1.012751 | 0.0234 | 23.105691 | 0.098268 | 0.156173 | 0.003738 | 0.255223 | 0.255223 | 0.02466
2019-04-09 14:44 | 1554835468.5 | 587 | 0.208821 | 0.000993 | 0.000115 | 93.686421 | 92.624457 | 117.974815 | 20.540169 | 0.002462 | 0.002259 | 245.097836 | 0.262389 | 8.404481 | 0.002684 | 0.004657 | 0.00456 | 4.2e-05 | 0.000991 | 0.299108 | 1.316613 | 2.5475 | 98.52 | 20.04 | 49.579 | 80.350626 | 85.694886 | 75.46512 | 0.011807 | 1.012708 | 0.023444 | 23.149535 | 0.101968 | 0.156095 | 0.003396 | 0.231695 | 0.231695 | 0.027151
2019-04-09 14:44 | 1554835469.5 | 588 | 0.208764 | 0.001 | 0.000116 | 93.695653 | 92.67849 | 117.962608 | 20.541477 | 0.00243 | 0.002278 | 245.092297 | 0.262747 | 8.400854 | 0.002673 | 0.004465 | 0.004455 | 4.5e-05 | 0.000987 | 0.270074 | 1.324766 | 2.5476 | 98.52 | 20.04 | 49.578 | 79.572078 | 85.428422 | 75.938718 | 0.011807 | 1.011334 | 0.023427 | 23.164056 | 0.097633 | 0.156308 | 0.003727 | 0.254736 | 0.254736 | 0.024728
2019-04-09 14:44 | 1554835470.5 | 589 | 0.208805 | 0.000985 | 0.000115 | 93.792732 | 92.700173 | 118.053915 | 20.540432 | 0.002452 | 0.002251 | 245.050091 | 0.262005 | 8.401803 | 0.002624 | 0.004 | 0.003936 | 4.5e-05 | 0.000992 | 0.283126 | 1.354564 | 2.5477 | 98.52 | 20.04 | 49.577 | 80.10287 | 84.235913 | 75.283027 | 0.011807 | 1.013237 | 0.023458 | 23.151246 | 0.104804 | 0.155867 | 0.003503 | 0.239315 | 0.239315 | 0.026248
2019-04-09 14:44 | 1554835471.5 | 590 | 0.208843 | 0.000994 | 0.000116 | 93.862715 | 92.866398 | 118.002511 | 20.540523 | 0.002464 | 0.002268 | 245.070255 | 0.261895 | 8.402596 | 0.002667 | 0.004294 | 0.004269 | 4.6e-05 | 0.000991 | 0.286942 | 1.337921 | 2.5474 | 98.52 | 20.04 | 49.577 | 80.402399 | 85.280766 | 75.678324 | 0.011807 | 1.012089 | 0.023439 | 23.159331 | 0.09545 | 0.155801 | 0.00326 | 0.222032 | 0.222032 | 0.028279
2019-04-09 14:45 | 1554835472.5 | 591 | 0.208767 | 0.00099 | 0.000117 | 93.784097 | 92.685372 | 118.429941 | 20.540289 | 0.00242 | 0.002283 | 245.015226 | 0.262584 | 8.400828 | 0.002634 | 0.004179 | 0.004101 | 4.6e-05 | 0.000988 | 0.271125 | 1.35801 | 2.5476 | 98.52 | 20.04 | 49.577 | 79.34192 | 84.490931 | 76.042075 | 0.011807 | 1.011035 | 0.023469 | 23.213331 | 0.105408 | 0.156212 | 0.003723 | 0.254853 | 0.254853 | 0.024702
2019-04-09 14:45 | 1554835473.5 | 592 | 0.208802 | 0.000987 | 0.000117 | 93.89279 | 92.654399 | 118.277137 | 20.540737 | 0.00241 | 0.002278 | 245.013041 | 0.263001 | 8.403038 | 0.002574 | 0.004817 | 0.004728 | 4.3e-05 | 0.000994 | 0.313652 | 1.358326 | 2.5476 | 98.52 | 20.04 | 49.578 | 79.099897 | 83.042608 | 75.938001 | 0.011807 | 1.011336 | 0.023458 | 23.194893 | 0.118758 | 0.156459 | 0.003511 | 0.2398 | 0.2398 | 0.026294
2019-04-09 14:45 | 1554835474.5 | 593 | 0.208754 | 0.000996 | 0.000118 | 93.941628 | 92.737341 | 117.787269 | 20.540841 | 0.002435 | 0.002271 | 244.994487 | 0.262266 | 8.402492 | 0.002667 | 0.004408 | 0.004361 | 4.2e-05 | 0.000993 | 0.276489 | 1.338492 | 2.5476 | 98.52 | 20.04 | 49.579 | 79.711078 | 85.269289 | 75.75407 | 0.011807 | 1.011869 | 0.023415 | 23.140711 | 0.115406 | 0.156022 | 0.003791 | 0.258965 | 0.258965 | 0.02428
2019-04-09 14:45 | 1554835475.5 | 594 | 0.208802 | 0.000994 | 0.000118 | 93.88475 | 92.883607 | 118.075745 | 20.540909 | 0.002466 | 0.002255 | 244.97047 | 0.262129 | 8.399307 | 0.002663 | 0.004197 | 0.004123 | 4.3e-05 | 0.000994 | 0.280305 | 1.328803 | 2.5476 | 98.52 | 20.04 | 49.582 | 80.443388 | 85.182763 | 75.379348 | 0.011808 | 1.012957 | 0.023457 | 23.156586 | 0.095893 | 0.155941 | 0.003502 | 0.239101 | 0.239101 | 0.026284
2019-04-09 14:45 | 1554835476.5 | 595 | 0.208809 | 0.000992 | 0.000118 | 93.997315 | 92.838177 | 118.471958 | 20.540653 | 0.00241 | 0.00224 | 244.981146 | 0.261706 | 8.401264 | 0.002758 | 0.004526 | 0.004466 | 4.2e-05 | 0.000991 | 0.298555 | 1.300352 | 2.5475 | 98.52 | 20.04 | 49.583 | 79.088041 | 87.468916 | 75.012721 | 0.011808 | 1.014024 | 0.023508 | 23.183202 | 0.110986 | 0.155689 | 0.003466 | 0.237093 | 0.237093 | 0.026463
2019-04-09 14:45 | 1554835477.5 | 596 | 0.208753 | 0.000991 | 0.000118 | 94.075039 | 93.032624 | 118.607629 | 20.540335 | 0.002428 | 0.002204 | 244.937273 | 0.261589 | 8.400724 | 0.002654 | 0.00447 | 0.00445 | 4.6e-05 | 0.000992 | 0.285282 | 1.302833 | 2.5475 | 98.52 | 20.04 | 49.583 | 79.542134 | 84.95443 | 74.151116 | 0.011808 | 1.01654 | 0.023551 | 23.167753 | 0.099665 | 0.155619 | 0.003805 | 0.261426 | 0.261426 | 0.023989
2019-04-09 14:45 | 1554835478.5 | 597 | 0.208751 | 0.000989 | 0.000118 | 94.117921 | 93.065318 | 118.07246 | 20.541473 | 0.002403 | 0.002311 | 244.936372 | 0.262051 | 8.399444 | 0.002708 | 0.004112 | 0.004071 | 4.4e-05 | 0.000989 | 0.279033 | 1.280463 | 2.5476 | 98.52 | 20.04 | 49.584 | 78.926641 | 86.256453 | 76.722896 | 0.011809 | 1.009068 | 0.023411 | 23.200854 | 0.100598 | 0.155894 | 0.003819 | 0.260833 | 0.260833 | 0.024086
2019-04-09 14:45 | 1554835479.5 | 598 | 0.208787 | 0.000987 | 0.000118 | 94.174502 | 93.248408 | 118.209539 | 20.5404 | 0.002482 | 0.002246 | 244.898459 | 0.261953 | 8.401758 | 0.002697 | 0.004553 | 0.004475 | 4.3e-05 | 0.000993 | 0.274001 | 1.310702 | 2.5475 | 98.52 | 20.04 | 49.583 | 80.820938 | 85.992453 | 75.168397 | 0.011808 | 1.013571 | 0.023477 | 23.162689 | 0.088394 | 0.155836 | 0.003604 | 0.246452 | 0.246452 | 0.025482
2019-04-09 14:45 | 1554835480.5 | 599 | 0.208776 | 0.000986 | 0.000118 | 94.22334 | 93.232576 | 117.691738 | 20.540889 | 0.002422 | 0.002274 | 244.863249 | 0.262122 | 8.403584 | 0.002693 | 0.004492 | 0.004429 | 4.5e-05 | 0.00099 | 0.299661 | 1.331275 | 2.5475 | 98.52 | 20.04 | 49.581 | 79.385995 | 85.904637 | 75.832198 | 0.011808 | 1.011643 | 0.023403 | 23.133915 | 0.09455 | 0.155937 | 0.003675 | 0.250659 | 0.250659 | 0.025071
2019-04-09 14:45 | 1554835481.5 | 600 | 0.208825 | 0.000989 | 0.000119 | 94.289152 | 93.38194 | 117.586113 | 20.540601 | 0.002462 | 0.002317 | 244.83883 | 0.262396 | 8.401231 | 0.002664 | 0.003936 | 0.003908 | 4.1e-05 | 0.000987 | 0.304306 | 1.312119 | 2.5475 | 98.52 | 20.04 | 49.579 | 80.352487 | 85.215176 | 76.870048 | 0.011807 | 1.008643 | 0.023358 | 23.15789 | 0.086477 | 0.156099 | 0.00337 | 0.228812 | 0.228812 | 0.027493
2019-04-09 14:45 | 1554835482.5 | 601 | 0.208782 | 0.000991 | 0.00012 | 94.426732 | 93.46144 | 117.329796 | 20.540961 | 0.002432 | 0.002251 | 244.791622 | 0.262832 | 8.400939 | 0.002701 | 0.004012 | 0.003972 | 4.2e-05 | 0.000983 | 0.280471 | 1.31736 | 2.5476 | 98.52 | 20.04 | 49.575 | 79.620119 | 86.10607 | 75.277293 | 0.011806 | 1.013254 | 0.023386 | 23.079944 | 0.091908 | 0.156359 | 0.003626 | 0.246913 | 0.246913 | 0.02552
2019-04-09 14:45 | 1554835483.5 | 602 | 0.208735 | 0.000988 | 0.00012 | 94.585752 | 93.589464 | 117.637518 | 20.540961 | 0.002435 | 0.002249 | 244.799538 | 0.262591 | 8.40257 | 0.002654 | 0.004341 | 0.004303 | 4.5e-05 | 0.000982 | 0.279586 | 1.308995 | 2.5475 | 98.52 | 20.04 | 49.568 | 79.697977 | 84.976924 | 75.242217 | 0.011805 | 1.013356 | 0.023418 | 23.109027 | 0.094714 | 0.156215 | 0.003917 | 0.267637 | 0.267637 | 0.023522
2019-04-09 14:45 | 1554835484.5 | 603 | 0.208803 | 0.000996 | 0.000121 | 94.608681 | 93.614245 | 117.517104 | 20.540987 | 0.00243 | 0.002278 | 244.726204 | 0.262122 | 8.400074 | 0.002635 | 0.004805 | 0.004709 | 4.6e-05 | 0.00098 | 0.276324 | 1.304601 | 2.5474 | 98.52 | 20.04 | 49.565 | 79.581936 | 84.517341 | 75.921185 | 0.011804 | 1.011385 | 0.023383 | 23.119692 | 0.094514 | 0.155937 | 0.003493 | 0.237539 | 0.237539 | 0.026456
2019-04-09 14:45 | 1554835485.5 | 604 | 0.208794 | 0.000991 | 0.000121 | 94.65335 | 93.684451 | 117.422041 | 20.54159 | 0.002427 | 0.00225 | 244.712384 | 0.262331 | 8.399346 | 0.002597 | 0.00456 | 0.004463 | 4.1e-05 | 0.000982 | 0.284785 | 1.341504 | 2.5475 | 98.52 | 20.04 | 49.556 | 79.514515 | 83.601007 | 75.249794 | 0.011802 | 1.013334 | 0.023396 | 23.088104 | 0.092031 | 0.156061 | 0.003555 | 0.241972 | 0.241972 | 0.025992
2019-04-09 14:45 | 1554835486.5 | 605 | 0.208822 | 0.000997 | 0.000122 | 94.68313 | 93.845171 | 117.278859 | 20.540004 | 0.002368 | 0.002284 | 244.677692 | 0.262376 | 8.401264 | 0.00263 | 0.004286 | 0.00428 | 4.5e-05 | 0.000978 | 0.276489 | 1.370309 | 2.5475 | 98.52 | 20.04 | 49.55 | 78.095051 | 84.384357 | 76.082161 | 0.011801 | 1.010919 | 0.023354 | 23.10157 | 0.079513 | 0.156088 | 0.003378 | 0.229134 | 0.229134 | 0.027453
2019-04-09 14:45 | 1554835487.5 | 606 | 0.208738 | 0.000999 | 0.000122 | 94.838576 | 93.918131 | 117.308903 | 20.540889 | 0.00244 | 0.002251 | 244.659406 | 0.262415 | 8.402161 | 0.002657 | 0.004206 | 0.004112 | 4.5e-05 | 0.000983 | 0.271678 | 1.350704 | 2.5475 | 98.52 | 20.04 | 49.545 | 79.816379 | 85.039149 | 75.268574 | 0.011799 | 1.013279 | 0.023384 | 23.0776 | 0.087234 | 0.156111 | 0.003879 | 0.264519 | 0.264519 | 0.023784
2019-04-09 14:45 | 1554835488.5 | 607 | 0.208794 | 0.001002 | 0.000123 | 94.928212 | 93.981456 | 117.218769 | 20.541392 | 0.0024 | 0.002303 | 244.673916 | 0.262552 | 8.402356 | 0.002616 | 0.004215 | 0.004162 | 4.3e-05 | 0.000985 | 0.275771 | 1.329384 | 2.5475 | 98.52 | 20.05 | 49.533 | 78.858802 | 84.047109 | 76.530374 | 0.011804 | 1.009623 | 0.023333 | 23.110467 | 0.089655 | 0.156192 | 0.003539 | 0.240172 | 0.240172 | 0.026208
2019-04-09 14:45 | 1554835489.5 | 608 | 0.208851 | 0.001001 | 0.000124 | 95.06609 | 94.025507 | 116.994374 | 20.540471 | 0.002429 | 0.002222 | 244.637326 | 0.262057 | 8.401797 | 0.002659 | 0.004499 | 0.004464 | 4.5e-05 | 0.000992 | 0.253926 | 1.371816 | 2.5475 | 98.52 | 20.05 | 49.528 | 79.568219 | 85.088773 | 74.578414 | 0.011803 | 1.015291 | 0.023376 | 23.023804 | 0.098446 | 0.155898 | 0.003194 | 0.216402 | 0.216402 | 0.029033
2019-04-09 14:45 | 1554835490.5 | 609 | 0.208695 | 0.000995 | 0.000124 | 95.246253 | 94.379641 | 117.504429 | 20.540756 | 0.002391 | 0.002243 | 244.663815 | 0.261862 | 8.401907 | 0.002628 | 0.004834 | 0.004802 | 4.4e-05 | 0.000988 | 0.281909 | 1.32589 | 2.5476 | 98.52 | 20.04 | 49.516 | 78.641449 | 84.33218 | 75.076006 | 0.011792 | 1.01384 | 0.02341 | 23.090441 | 0.081756 | 0.155782 | 0.004141 | 0.2831 | 0.2831 | 0.022176
2019-04-09 14:45 | 1554835491.5 | 610 | 0.208796 | 0.000994 | 0.000124 | 95.384428 | 94.37861 | 117.445044 | 20.541314 | 0.002446 | 0.002287 | 244.606754 | 0.26157 | 8.400256 | 0.002669 | 0.003891 | 0.003826 | 4.7e-05 | 0.000993 | 0.287439 | 1.325554 | 2.5475 | 98.52 | 20.04 | 49.511 | 79.975877 | 85.325312 | 76.156707 | 0.011791 | 1.010703 | 0.023368 | 23.120399 | 0.09482 | 0.155608 | 0.003537 | 0.240271 | 0.240271 | 0.0261
2019-04-09 14:45 | 1554835492.5 | 611 | 0.208776 | 0.000992 | 0.000124 | 95.545831 | 94.539328 | 117.35491 | 20.540756 | 0.002451 | 0.002273 | 244.616663 | 0.262331 | 8.402466 | 0.002645 | 0.004466 | 0.004376 | 4.6e-05 | 0.000994 | 0.280637 | 1.315151 | 2.5475 | 98.52 | 20.04 | 49.506 | 80.093091 | 84.744871 | 75.810206 | 0.01179 | 1.011707 | 0.02337 | 23.100059 | 0.094724 | 0.156061 | 0.00366 | 0.248909 | 0.248909 | 0.025267
2019-04-09 14:45 | 1554835493.5 | 612 | 0.208799 | 0.00099 | 0.000123 | 95.745353 | 94.530037 | 117.201635 | 20.541246 | 0.002437 | 0.002258 | 244.566005 | 0.262617 | 8.401641 | 0.002619 | 0.004269 | 0.004187 | 4.6e-05 | 0.000995 | 0.284564 | 1.339397 | 2.5475 | 98.52 | 20.04 | 49.498 | 79.741269 | 84.12969 | 75.459197 | 0.011788 | 1.012725 | 0.023367 | 23.073356 | 0.114262 | 0.156231 | 0.003524 | 0.23938 | 0.23938 | 0.026302
2019-04-09 14:45 | 1554835494.5 | 613 | 0.20873 | 0.000989 | 0.000123 | 95.851069 | 95.060377 | 117.424153 | 20.541006 | 0.002388 | 0.002276 | 244.583638 | 0.261973 | 8.399632 | 0.002697 | 0.00407 | 0.004096 | 4.7e-05 | 0.000993 | 0.275052 | 1.306682 | 2.5476 | 98.52 | 20.04 | 49.494 | 78.570808 | 85.991357 | 75.86955 | 0.011787 | 1.011535 | 0.023375 | 23.108838 | 0.074091 | 0.155848 | 0.003941 | 0.26869 | 0.26869 | 0.023375
2019-04-09 14:45 | 1554835495.5 | 614 | 0.208776 | 0.000993 | 0.000124 | 95.983883 | 95.124046 | 117.67742 | 20.541324 | 0.002449 | 0.002251 | 244.589772 | 0.262662 | 8.400789 | 0.00262 | 0.004606 | 0.004503 | 4.9e-05 | 0.00099 | 0.274001 | 1.347699 | 2.5477 | 98.52 | 20.05 | 49.491 | 80.031159 | 84.150206 | 75.269717 | 0.011794 | 1.013276 | 0.023421 | 23.113858 | 0.080488 | 0.156258 | 0.003656 | 0.249142 | 0.249142 | 0.025275
2019-04-09 14:45 | 1554835496.5 | 615 | 0.208596 | 0.000989 | 0.000125 | 96.097341 | 95.00841 | 117.557711 | 20.541035 | 0.002458 | 0.002212 | 244.546397 | 0.261726 | 8.401901 | 0.002592 | 0.00381 | 0.00377 | 5.1e-05 | 0.00099 | 0.300214 | 1.332753 | 2.5475 | 98.52 | 20.04 | 49.482 | 80.252453 | 83.478803 | 74.340392 | 0.011784 | 1.015986 | 0.02344 | 23.071268 | 0.101934 | 0.155701 | 0.004745 | 0.325677 | 0.325677 | 0.019267
2019-04-09 14:45 | 1554835497.5 | 616 | 0.209146 | 0.000989 | 0.000125 | 96.152136 | 95.150545 | 117.34247 | 20.54147 | 0.002402 | 0.002245 | 244.558031 | 0.262519 | 8.401368 | 0.002644 | 0.004595 | 0.004502 | 4.7e-05 | 0.000991 | 0.288545 | 1.327841 | 2.5474 | 98.52 | 20.04 | 49.478 | 78.906454 | 84.730652 | 75.131235 | 0.011783 | 1.013679 | 0.023392 | 23.076352 | 0.093662 | 0.156173 | 0.001429 | 0.092797 | 0.092797 | 0.067823
2019-04-09 14:45 | 1554835498.5 | 617 | 0.209134 | 0.000996 | 0.000125 | 96.277803 | 95.397992 | 117.586816 | 20.541529 | 0.002482 | 0.00225 | 244.489566 | 0.261862 | 8.401602 | 0.002655 | 0.004613 | 0.004612 | 5.3e-05 | 0.000991 | 0.266978 | 1.367253 | 2.5475 | 98.52 | 20.04 | 49.472 | 80.82684 | 84.989982 | 75.257423 | 0.011782 | 1.013312 | 0.023412 | 23.104551 | 0.082113 | 0.155782 | 0.001495 | 0.097517 | 0.097517 | 0.064379
2019-04-09 14:45 | 1554835499.5 | 618 | 0.208925 | 0.000994 | 0.000124 | 96.398409 | 95.680197 | 118.076684 | 20.541256 | 0.002463 | 0.002269 | 244.492709 | 0.261979 | 8.402609 | 0.002675 | 0.004586 | 0.004526 | 5.1e-05 | 0.00099 | 0.277208 | 1.337073 | 2.5476 | 98.52 | 20.04 | 49.469 | 80.374991 | 85.467176 | 75.717234 | 0.011781 | 1.011976 | 0.023445 | 23.1679 | 0.06689 | 0.155852 | 0.002758 | 0.186357 | 0.186357 | 0.033703
2019-04-09 14:45 | 1554835500.5 | 619 | 0.208953 | 0.000997 | 0.000123 | 96.491319 | 95.671594 | 118.277607 | 20.540711 | 0.002443 | 0.002294 | 244.462617 | 0.262344 | 8.400653 | 0.002578 | 0.004062 | 0.004018 | 4.8e-05 | 0.000996 | 0.279586 | 1.342341 | 2.5474 | 98.52 | 20.04 | 49.467 | 79.88878 | 83.133704 | 76.324539 | 0.011781 | 1.010218 | 0.023445 | 23.207777 | 0.076311 | 0.156068 | 0.002588 | 0.174462 | 0.174462 | 0.036051
2019-04-09 14:45 | 1554835501.5 | 620 | 0.208515 | 0.001002 | 0.000124 | 96.59108 | 95.89495 | 118.162827 | 20.541649 | 0.002463 | 0.002317 | 244.456579 | 0.262591 | 8.399866 | 0.002565 | 0.003936 | 0.003832 | 4.6e-05 | 0.000994 | 0.275273 | 1.316377 | 2.5475 | 98.52 | 20.04 | 49.461 | 80.374651 | 82.835049 | 76.87659 | 0.011779 | 1.008624 | 0.023415 | 23.214828 | 0.064697 | 0.156215 | 0.005225 | 0.359083 | 0.359083 | 0.017532
2019-04-09 14:45 | 1554835502.5 | 621 | 0.208829 | 0.000997 | 0.000123 | 96.62205 | 95.749718 | 118.09546 | 20.541503 | 0.002381 | 0.002283 | 244.458554 | 0.262097 | 8.401153 | 0.002582 | 0.003969 | 0.003958 | 5.1e-05 | 0.000995 | 0.275273 | 1.304366 | 2.5475 | 98.52 | 20.04 | 49.458 | 78.402855 | 83.233529 | 76.037726 | 0.011779 | 1.011048 | 0.023436 | 23.180382 | 0.081121 | 0.155921 | 0.003338 | 0.227119 | 0.227119 | 0.027667
2019-04-09 14:45 | 1554835503.5 | 622 | 0.20874 | 0.000996 | 0.000123 | 96.68548 | 96.047065 | 118.16353 | 20.541736 | 0.002408 | 0.002265 | 244.415466 | 0.262103 | 8.400874 | 0.002589 | 0.004157 | 0.004136 | 4.6e-05 | 0.000998 | 0.277761 | 1.342614 | 2.5476 | 98.52 | 20.04 | 49.454 | 79.06338 | 83.392203 | 75.613912 | 0.011778 | 1.012276 | 0.023457 | 23.172986 | 0.059257 | 0.155925 | 0.003876 | 0.265087 | 0.265087 | 0.023705
2019-04-09 14:45 | 1554835504.5 | 623 | 0.208755 | 0.000999 | 0.000123 | 96.786431 | 96.211572 | 118.299669 | 20.541279 | 0.002363 | 0.002275 | 244.39674 | 0.262136 | 8.399892 | 0.002568 | 0.003752 | 0.0037 | 4.6e-05 | 0.001 | 0.28567 | 1.360407 | 2.5476 | 98.52 | 20.04 | 49.451 | 77.980957 | 82.900323 | 75.850354 | 0.011777 | 1.01159 | 0.023463 | 23.19419 | 0.053284 | 0.155944 | 0.003777 | 0.258127 | 0.258127 | 0.024347
2019-04-09 14:45 | 1554835505.5 | 624 | 0.208659 | 0.000998 | 0.000125 | 96.900782 | 96.051196 | 118.258592 | 20.541707 | 0.002386 | 0.002285 | 244.327623 | 0.262175 | 8.402648 | 0.002623 | 0.004774 | 0.004737 | 4.4e-05 | 0.000997 | 0.290315 | 1.328741 | 2.5475 | 98.52 | 20.04 | 49.449 | 78.527757 | 84.23234 | 76.097986 | 0.011776 | 1.010873 | 0.023451 | 23.198388 | 0.078768 | 0.155968 | 0.004356 | 0.298608 | 0.298608 | 0.021049
2019-04-09 14:45 | 1554835506.5 | 625 | 0.208778 | 0.000999 | 0.000126 | 96.973146 | 96.269734 | 118.399427 | 20.542521 | 0.00238 | 0.002281 | 244.33207 | 0.262838 | 8.401348 | 0.002632 | 0.004055 | 0.003979 | 4.5e-05 | 0.001 | 0.284398 | 1.333462 | 2.5476 | 98.52 | 20.04 | 49.442 | 78.391347 | 84.433695 | 76.008441 | 0.011775 | 1.011132 | 0.023468 | 23.209222 | 0.065117 | 0.156362 | 0.003641 | 0.248501 | 0.248501 | 0.025358
2019-04-09 14:45 | 1554835507.5 | 626 | 0.208679 | 0.000994 | 0.000127 | 97.086009 | 96.320667 | 118.552232 | 20.541538 | 0.002487 | 0.002269 | 244.28143 | 0.262461 | 8.402986 | 0.002656 | 0.004034 | 0.003905 | 4.4e-05 | 0.000998 | 0.287439 | 1.323043 | 2.5477 | 98.52 | 20.04 | 49.439 | 80.945336 | 85.013322 | 75.707177 | 0.011774 | 1.012006 | 0.023493 | 23.214172 | 0.07079 | 0.156138 | 0.004241 | 0.29091 | 0.29091 | 0.02163
2019-04-09 14:45 | 1554835508.5 | 627 | 0.208767 | 0.000997 | 0.000128 | 97.135145 | 96.351297 | 118.720529 | 20.541704 | 0.00243 | 0.002276 | 244.251356 | 0.262474 | 8.400419 | 0.002709 | 0.003883 | 0.003916 | 4.6e-05 | 0.000998 | 0.285117 | 1.338821 | 2.5477 | 98.52 | 20.05 | 49.435 | 79.57398 | 86.287233 | 75.888245 | 0.01178 | 1.011481 | 0.023503 | 23.236672 | 0.072472 | 0.156146 | 0.003707 | 0.253419 | 0.253419 | 0.024831
2019-04-09 14:45 | 1554835509.5 | 628 | 0.208637 | 0.000997 | 0.000129 | 97.346279 | 96.386057 | 118.536976 | 20.541795 | 0.002412 | 0.002215 | 244.247619 | 0.26196 | 8.40361 | 0.002618 | 0.004008 | 0.003986 | 4.8e-05 | 0.000994 | 0.271512 | 1.352397 | 2.5476 | 98.52 | 20.05 | 49.429 | 79.153787 | 84.090545 | 74.418249 | 0.011779 | 1.015758 | 0.023535 | 23.169757 | 0.088667 | 0.15584 | 0.004487 | 0.308644 | 0.308644 | 0.020348
2019-04-09 14:45 | 1554835510.5 | 629 | 0.208704 | 0.001003 | 0.00013 | 97.298037 | 96.155819 | 118.066355 | 20.541123 | 0.002449 | 0.002289 | 244.177601 | 0.261563 | 8.402102 | 0.002623 | 0.003825 | 0.003724 | 4.6e-05 | 0.000994 | 0.324049 | 1.40486 | 2.5476 | 98.52 | 20.05 | 49.424 | 80.044422 | 84.213978 | 76.194722 | 0.011778 | 1.010593 | 0.023428 | 23.182735 | 0.105625 | 0.155604 | 0.004075 | 0.278315 | 0.278315 | 0.022531
2019-04-09 14:45 | 1554835511.5 | 630 | 0.208761 | 0.001002 | 0.000131 | 97.41209 | 96.413246 | 118.245919 | 20.542074 | 0.00246 | 0.002257 | 244.178406 | 0.261999 | 8.402479 | 0.002683 | 0.004185 | 0.00417 | 4.5e-05 | 0.000989 | 0.29391 | 1.401231 | 2.5477 | 98.52 | 20.05 | 49.416 | 80.304889 | 85.664019 | 75.435014 | 0.011776 | 1.012796 | 0.023472 | 23.175118 | 0.092189 | 0.155863 | 0.003732 | 0.254677 | 0.254677 | 0.024664
2019-04-09 14:45 | 1554835512.5 | 631 | 0.208669 | 0.001001 | 0.000131 | 97.48237 | 96.614919 | 118.645418 | 20.541327 | 0.002457 | 0.002302 | 244.107104 | 0.262057 | 8.401582 | 0.002629 | 0.00456 | 0.004549 | 4.4e-05 | 0.000989 | 0.301818 | 1.373149 | 2.5477 | 98.52 | 20.05 | 49.413 | 80.230866 | 84.372414 | 76.497396 | 0.011775 | 1.009718 | 0.023476 | 23.249582 | 0.07995 | 0.155898 | 0.004286 | 0.293604 | 0.293604 | 0.021399
2019-04-09 14:45 | 1554835513.5 | 632 | 0.208724 | 0.001007 | 0.000132 | 97.678018 | 96.554349 | 118.948448 | 20.542317 | 0.00244 | 0.002291 | 244.112778 | 0.263241 | 8.401472 | 0.002587 | 0.004121 | 0.004012 | 4.2e-05 | 0.000989 | 0.268415 | 1.342424 | 2.5475 | 98.52 | 20.05 | 49.41 | 79.815601 | 83.355258 | 76.242728 | 0.011774 | 1.010454 | 0.023514 | 23.270774 | 0.103493 | 0.156602 | 0.003949 | 0.270323 | 0.270323 | 0.023346
2019-04-09 14:45 | 1554835514.5 | 633 | 0.208735 | 0.001006 | 0.000132 | 97.699163 | 96.649336 | 118.799398 | 20.542057 | 0.002409 | 0.002258 | 244.067754 | 0.261478 | 8.399788 | 0.002658 | 0.004518 | 0.004502 | 4.5e-05 | 0.000988 | 0.284232 | 1.304258 | 2.5475 | 98.52 | 20.05 | 49.403 | 79.066094 | 85.055195 | 75.441244 | 0.011773 | 1.012778 | 0.023526 | 23.2295 | 0.096634 | 0.155554 | 0.00388 | 0.265627 | 0.265627 | 0.0236
2019-04-09 14:45 | 1554835515.5 | 634 | 0.208729 | 0.001006 | 0.000132 | 97.798029 | 96.735717 | 118.32643 | 20.542168 | 0.002421 | 0.002277 | 244.050848 | 0.262253 | 8.403201 | 0.002629 | 0.004243 | 0.004165 | 4.4e-05 | 0.000992 | 0.279918 | 1.285779 | 2.5475 | 98.52 | 20.05 | 49.4 | 79.375701 | 84.359282 | 75.895662 | 0.011772 | 1.011459 | 0.023464 | 23.198319 | 0.09769 | 0.156014 | 0.00392 | 0.267725 | 0.267725 | 0.023484
2019-04-09 14:45 | 1554835516.5 | 635 | 0.208685 | 0.001004 | 0.000133 | 97.874263 | 96.864086 | 118.077623 | 20.541671 | 0.002453 | 0.00225 | 244.011019 | 0.262409 | 8.402544 | 0.002569 | 0.003779 | 0.003713 | 4.5e-05 | 0.000983 | 0.262719 | 1.310779 | 2.5474 | 98.52 | 20.05 | 49.394 | 80.129064 | 82.918735 | 75.252996 | 0.011771 | 1.013325 | 0.023461 | 23.152572 | 0.092798 | 0.156107 | 0.004182 | 0.286072 | 0.286072 | 0.021991
2019-04-09 14:45 | 1554835517.5 | 636 | 0.208725 | 0.001009 | 0.000133 | 97.989806 | 96.930853 | 118.198741 | 20.541834 | 0.00239 | 0.002268 | 243.944451 | 0.262597 | 8.401667 | 0.002593 | 0.004171 | 0.004144 | 4.3e-05 | 0.000985 | 0.292859 | 1.305376 | 2.5476 | 98.52 | 20.05 | 49.392 | 78.616063 | 83.510115 | 75.696653 | 0.01177 | 1.012036 | 0.023458 | 23.179188 | 0.097188 | 0.156219 | 0.003935 | 0.268602 | 0.268602 | 0.023438
2019-04-09 14:45 | 1554835518.5 | 637 | 0.208702 | 0.001009 | 0.000136 | 98.03656 | 96.973184 | 117.748776 | 20.541811 | 0.002464 | 0.002249 | 243.936325 | 0.261836 | 8.40194 | 0.002589 | 0.00432 | 0.004189 | 4.4e-05 | 0.000981 | 0.274886 | 1.300721 | 2.5475 | 98.52 | 20.05 | 49.391 | 80.39812 | 83.413194 | 75.241359 | 0.01177 | 1.013359 | 0.023429 | 23.119924 | 0.097549 | 0.155766 | 0.004069 | 0.277568 | 0.277568 | 0.022616
2019-04-09 14:45 | 1554835519.5 | 638 | 0.208672 | 0.001008 | 0.00014 | 98.115176 | 96.982476 | 117.442462 | 20.541568 | 0.002391 | 0.002311 | 243.865329 | 0.262461 | 8.399827 | 0.002539 | 0.004009 | 0.003997 | 3.9e-05 | 0.000983 | 0.252986 | 1.32805 | 2.5475 | 98.52 | 20.05 | 49.389 | 78.649925 | 82.210407 | 76.713618 | 0.011769 | 1.009094 | 0.023349 | 23.138568 | 0.103862 | 0.156138 | 0.004252 | 0.28916 | 0.28916 | 0.021761
2019-04-09 14:45 | 1554835520.5 | 639 | 0.208586 | 0.00101 | 0.000144 | 98.222084 | 97.034443 | 117.497858 | 20.541853 | 0.002438 | 0.00224 | 243.840546 | 0.262057 | 8.400594 | 0.002577 | 0.00414 | 0.004071 | 4.1e-05 | 0.000982 | 0.280471 | 1.32789 | 2.5475 | 98.52 | 20.05 | 49.389 | 79.765167 | 83.108365 | 75.008359 | 0.011769 | 1.014037 | 0.023412 | 23.087553 | 0.108811 | 0.155898 | 0.004762 | 0.325445 | 0.325445 | 0.019305
2019-04-09 14:45 | 1554835521.5 | 640 | 0.208257 | 0.001019 | 0.000149 | 98.258117 | 96.741568 | 117.559355 | 20.542246 | 0.002431 | 0.002287 | 243.776911 | 0.262701 | 8.401725 | 0.002651 | 0.004678 | 0.004683 | 4e-05 | 0.000979 | 0.27201 | 1.368919 | 2.5476 | 98.52 | 20.05 | 49.388 | 79.611031 | 84.887496 | 76.144397 | 0.011769 | 1.010739 | 0.02338 | 23.13124 | 0.13913 | 0.156281 | 0.006725 | 0.46203 | 0.46203 | 0.013631
2019-04-09 14:45 | 1554835522.5 | 641 | 0.207856 | 0.00104 | 0.000153 | 98.263477 | 97.154207 | 117.165489 | 20.54195 | 0.002439 | 0.002306 | 243.722783 | 0.262376 | 8.40049 | 0.002546 | 0.003738 | 0.003696 | 3.7e-05 | 0.000974 | 0.238497 | 1.374263 | 2.0636 | 98.52 | 20.05 | 49.388 | 79.805873 | 82.36583 | 76.598666 | 0.011769 | 1.009426 | 0.023325 | 23.10747 | 0.101547 | 0.156088 | 0.009112 | 0.627292 | 0.627292 | 0.010028
2019-04-09 14:45 | 1554835523.5 | 642 | 0.207678 | 0.001087 | 0.000156 | 98.374254 | 97.530712 | 116.889219 | 20.541801 | 0.002454 | 0.002263 | 243.701182 | 0.262012 | 8.399749 | 0.002589 | 0.003752 | 0.003696 | 4e-05 | 0.000971 | 0.237059 | 1.356709 | 2.5476 | 98.52 | 20.05 | 49.388 | 80.169804 | 83.412463 | 75.562562 | 0.011769 | 1.012425 | 0.023332 | 23.045999 | 0.077029 | 0.155871 | 0.01012 | 0.697588 | 0.697588 | 0.009005
2019-04-09 14:45 | 1554835524.5 | 643 | 0.207504 | 0.001163 | 0.000159 | 98.487714 | 98.20009 | 116.965271 | 20.542311 | 0.002462 | 0.002305 | 243.613128 | 0.261869 | 8.406067 | 0.002671 | 0.004386 | 0.004247 | 3.6e-05 | 0.000974 | 0.240986 | 1.38114 | 2.5476 | 98.52 | 20.05 | 49.387 | 80.344051 | 85.381604 | 76.587965 | 0.011769 | 1.009457 | 0.023306 | 23.087365 | 0.02616 | 0.155786 | 0.011067 | 0.762669 | 0.762669 | 0.008232
2019-04-09 14:45 | 1554835525.5 | 644 | 0.207434 | 0.001258 | 0.000161 | 98.547868 | 98.364252 | 116.942033 | 20.542651 | 0.002435 | 0.002318 | 243.580965 | 0.261648 | 8.40036 | 0.002531 | 0.004362 | 0.004309 | 3.8e-05 | 0.000973 | 0.250663 | 1.345814 | 2.5475 | 98.52 | 20.05 | 49.385 | 79.713554 | 82.021793 | 76.890775 | 0.011769 | 1.008584 | 0.023293 | 23.095063 | 0.016681 | 0.155654 | 0.011367 | 0.783021 | 0.783021 | 0.008011
2019-04-09 14:45 | 1554835526.5 | 645 | 0.207308 | 0.001363 | 0.000162 | 98.561269 | 98.468874 | 116.869269 | 20.541467 | 0.002457 | 0.002321 | 243.479935 | 0.262044 | 8.401667 | 0.002603 | 0.004233 | 0.004252 | 4e-05 | 0.000963 | 0.238497 | 1.340182 | 2.5477 | 98.52 | 20.05 | 49.383 | 80.228599 | 83.733618 | 76.969152 | 0.011768 | 1.008358 | 0.023283 | 23.090461 | 0.008389 | 0.15589 | 0.011991 | 0.826035 | 0.826035 | 0.007605
2019-04-09 14:45 | 1554835527.5 | 646 | 0.207192 | 0.001486 | 0.000162 | 98.59611 | 98.716321 | 116.503805 | 20.541847 | 0.002507 | 0.002338 | 243.440891 | 0.262201 | 8.401647 | 0.002623 | 0.004508 | 0.004467 | 3.9e-05 | 0.000962 | 0.245631 | 1.310449 | 2.5475 | 98.52 | 20.05 | 49.382 | 81.440759 | 84.211554 | 77.36787 | 0.011768 | 1.007211 | 0.023234 | 23.067453 | -0.010899 | 0.155983 | 0.012538 | 0.86222 | 0.86222 | 0.007291
2019-04-09 14:45 | 1554835528.5 | 647 | 0.206975 | 0.001603 | 0.000163 | 98.66073 | 98.832301 | 116.534554 | 20.542213 | 0.002535 | 0.002339 | 243.377659 | 0.262149 | 8.400893 | 0.002638 | 0.004319 | 0.004204 | 4e-05 | 0.000959 | 0.254258 | 1.300727 | 2.5476 | 98.52 | 20.05 | 49.38 | 82.096368 | 84.580819 | 77.39153 | 0.011767 | 1.007143 | 0.023236 | 23.071276 | -0.015541 | 0.155952 | 0.013695 | 0.942583 | 0.942583 | 0.006668
2019-04-09 14:45 | 1554835529.5 | 648 | 0.206709 | 0.001719 | 0.000164 | 98.710165 | 98.835055 | 115.965114 | 20.542677 | 0.002499 | 0.002333 | 243.307085 | 0.261836 | 8.40155 | 0.002631 | 0.004371 | 0.004379 | 4.2e-05 | 0.000959 | 0.250498 | 1.300639 | 2.5476 | 98.52 | 20.05 | 49.373 | 81.242069 | 84.404266 | 77.257914 | 0.011766 | 1.007527 | 0.023184 | 23.010452 | -0.01131 | 0.155766 | 0.015146 | 1.040932 | 1.040932 | 0.006031
2019-04-09 14:45 | 1554835530.5 | 649 | 0.2066 | 0.001837 | 0.000164 | 98.822728 | 99.068735 | 115.578055 | 20.542184 | 0.002502 | 0.002355 | 243.250159 | 0.26181 | 8.401862 | 0.00256 | 0.003744 | 0.003627 | 4.3e-05 | 0.000964 | 0.26106 | 1.308599 | 2.5475 | 98.52 | 20.05 | 49.369 | 81.321148 | 82.69685 | 77.774243 | 0.011765 | 1.006044 | 0.023128 | 22.988937 | -0.022239 | 0.155751 | 0.015659 | 1.073881 | 1.073881 | 0.005845
2019-04-09 14:46 | 1554835531.5 | 650 | 0.206368 | 0.001964 | 0.000165 | 98.904324 | 99.075617 | 114.955568 | 20.542872 | 0.002517 | 0.002351 | 243.162718 | 0.262136 | 8.401524 | 0.002621 | 0.004465 | 0.004441 | 4.4e-05 | 0.000965 | 0.257687 | 1.318055 | 2.5475 | 98.52 | 20.05 | 49.366 | 81.678993 | 84.164934 | 77.687693 | 0.011764 | 1.006293 | 0.023068 | 22.924118 | -0.015478 | 0.155944 | 0.016894 | 1.156126 | 1.156126 | 0.005436
2019-04-09 14:46 | 1554835532.5 | 651 | 0.206216 | 0.002092 | 0.000165 | 99.017784 | 99.289337 | 114.710752 | 20.542203 | 0.002602 | 0.002396 | 243.111197 | 0.261433 | 8.400932 | 0.00261 | 0.004027 | 0.003975 | 4.1e-05 | 0.000962 | 0.283347 | 1.350613 | 2.5476 | 98.52 | 20.04 | 49.357 | 83.717981 | 83.897363 | 78.772124 | 0.011755 | 1.003192 | 0.023008 | 22.935059 | -0.024497 | 0.155527 | 0.017644 | 1.20463 | 1.20463 | 0.005203
2019-04-09 14:46 | 1554835533.5 | 652 | 0.20606 | 0.00222 | 0.000165 | 99.064238 | 99.193663 | 114.138495 | 20.542849 | 0.002579 | 0.002411 | 242.98201 | 0.262604 | 8.401082 | 0.002615 | 0.003654 | 0.003615 | 4.5e-05 | 0.000958 | 0.253926 | 1.363903 | 2.5476 | 98.52 | 20.04 | 49.352 | 83.15381 | 84.039144 | 79.131501 | 0.011753 | 1.002168 | 0.022939 | 22.889457 | -0.011678 | 0.156223 | 0.018423 | 1.25436 | 1.25436 | 0.005019
2019-04-09 14:46 | 1554835534.5 | 653 | 0.205888 | 0.002361 | 0.000165 | 99.170549 | 99.185748 | 113.296541 | 20.542203 | 0.002593 | 0.00248 | 242.939516 | 0.262305 | 8.399847 | 0.00256 | 0.003561 | 0.003464 | 4.3e-05 | 0.000957 | 0.266093 | 1.335047 | 2.5476 | 98.52 | 20.05 | 49.346 | 83.490035 | 82.700715 | 80.779185 | 0.011759 | 0.997503 | 0.022801 | 22.858147 | -0.001371 | 0.156045 | 0.019282 | 1.305233 | 1.305233 | 0.004818
2019-04-09 14:46 | 1554835535.5 | 654 | 0.2059 | 0.002492 | 0.000164 | 99.170252 | 99.156495 | 112.852209 | 20.542833 | 0.002616 | 0.002454 | 242.834864 | 0.262435 | 8.404325 | 0.002639 | 0.004197 | 0.004164 | 4.5e-05 | 0.000951 | 0.254092 | 1.341744 | 2.5476 | 98.52 | 20.05 | 49.344 | 84.051633 | 84.610281 | 80.161433 | 0.011759 | 0.999247 | 0.022776 | 22.793362 | 0.001241 | 0.156122 | 0.019048 | 1.287915 | 1.287915 | 0.004885
2019-04-09 14:46 | 1554835536.5 | 655 | 0.205486 | 0.002636 | 0.000164 | 99.350714 | 99.079404 | 112.428532 | 20.542499 | 0.002503 | 0.002407 | 242.758847 | 0.262389 | 8.402954 | 0.002615 | 0.004253 | 0.004233 | 4.2e-05 | 0.000946 | 0.258184 | 1.354537 | 2.5477 | 98.52 | 20.05 | 49.344 | 81.336836 | 84.02101 | 79.030479 | 0.011759 | 1.002456 | 0.02277 | 22.714094 | 0.024459 | 0.156095 | 0.021352 | 1.444107 | 1.444107 | 0.004356
2019-04-09 14:46 | 1554835537.5 | 656 | 0.205175 | 0.00279 | 0.000165 | 99.37126 | 99.031223 | 111.804167 | 20.542109 | 0.002648 | 0.002516 | 242.703166 | 0.261732 | 8.40114 | 0.002599 | 0.004247 | 0.00419 | 4.2e-05 | 0.000945 | 0.272397 | 1.309219 | 2.5475 | 98.52 | 20.05 | 49.344 | 84.814007 | 83.644551 | 81.647726 | 0.011759 | 0.995061 | 0.022623 | 22.734946 | 0.03066 | 0.155705 | 0.023028 | 1.547799 | 1.547799 | 0.004054
2019-04-09 14:46 | 1554835538.5 | 657 | 0.204939 | 0.002944 | 0.000166 | 99.464469 | 99.061852 | 111.256557 | 20.543534 | 0.002682 | 0.002485 | 242.561904 | 0.262194 | 8.401907 | 0.002665 | 0.003837 | 0.003786 | 4.3e-05 | 0.000939 | 0.264323 | 1.287902 | 2.5475 | 98.52 | 20.05 | 49.344 | 85.642584 | 85.230531 | 80.915306 | 0.011759 | 0.997119 | 0.022591 | 22.655779 | 0.03628 | 0.155979 | 0.024253 | 1.628084 | 1.628084 | 0.003861
2019-04-09 14:46 | 1554835539.5 | 658 | 0.204719 | 0.003112 | 0.000168 | 99.485612 | 99.096267 | 110.599097 | 20.542865 | 0.002588 | 0.002519 | 242.459628 | 0.262617 | 8.40023 | 0.002642 | 0.004076 | 0.004028 | 4.5e-05 | 0.000939 | 0.286389 | 1.320978 | 2.5475 | 98.52 | 20.05 | 49.346 | 83.382238 | 84.685348 | 81.728021 | 0.011759 | 0.994836 | 0.022498 | 22.614649 | 0.035074 | 0.156231 | 0.025361 | 1.695592 | 1.695592 | 0.003713
2019-04-09 14:46 | 1554835540.5 | 659 | 0.204245 | 0.003296 | 0.00017 | 99.565422 | 99.036384 | 109.474536 | 20.543222 | 0.002693 | 0.002605 | 242.331936 | 0.262162 | 8.40389 | 0.002667 | 0.004557 | 0.004487 | 4.3e-05 | 0.000938 | 0.272729 | 1.299141 | 2.5475 | 98.52 | 20.05 | 49.349 | 85.910029 | 85.283386 | 83.795435 | 0.01176 | 0.989074 | 0.022318 | 22.564826 | 0.047653 | 0.15596 | 0.027971 | 1.855474 | 1.855474 | 0.003387
2019-04-09 14:46 | 1554835541.5 | 660 | 0.203706 | 0.003548 | 0.000173 | 99.662203 | 99.037072 | 108.677649 | 20.542612 | 0.002706 | 0.002621 | 242.229967 | 0.26224 | 8.400146 | 0.00265 | 0.0044 | 0.004288 | 4.6e-05 | 0.000934 | 0.267696 | 1.338226 | 2.5476 | 98.52 | 20.05 | 49.351 | 86.220989 | 84.880877 | 84.162999 | 0.01176 | 0.988056 | 0.022225 | 22.494121 | 0.056281 | 0.156006 | 0.030887 | 2.040591 | 2.040591 | 0.003081
2019-04-09 14:46 | 1554835542.5 | 661 | 0.203191 | 0.003856 | 0.000176 | 99.653567 | 99.171637 | 107.630313 | 20.542833 | 0.002694 | 0.002596 | 242.092442 | 0.261316 | 8.402102 | 0.002705 | 0.003913 | 0.003882 | 4.4e-05 | 0.000931 | 0.275771 | 1.425747 | 2.5477 | 98.52 | 20.05 | 49.357 | 85.918312 | 86.190649 | 83.569512 | 0.011762 | 0.9897 | 0.022136 | 22.366872 | 0.043361 | 0.155457 | 0.03358 | 2.209679 | 2.209679 | 0.002835
2019-04-09 14:46 | 1554835543.5 | 662 | 0.202587 | 0.004168 | 0.00018 | 99.739629 | 99.207772 | 106.444021 | 20.542872 | 0.002769 | 0.002706 | 241.940581 | 0.262259 | 8.401101 | 0.002706 | 0.004332 | 0.004271 | 4.3e-05 | 0.000929 | 0.262719 | 1.362226 | 2.5476 | 98.52 | 20.05 | 49.358 | 87.723302 | 86.21643 | 86.224369 | 0.011762 | 0.982389 | 0.021933 | 22.325886 | 0.047824 | 0.156018 | 0.036808 | 2.399706 | 2.399706 | 0.00262
2019-04-09 14:46 | 1554835544.5 | 663 | 0.201874 | 0.004525 | 0.000184 | 99.771493 | 99.31859 | 105.394102 | 20.543073 | 0.002785 | 0.002671 | 241.807177 | 0.261511 | 8.402167 | 0.002728 | 0.00472 | 0.004632 | 4.1e-05 | 0.000931 | 0.270572 | 1.343347 | 2.5476 | 98.52 | 20.05 | 49.36 | 88.1233 | 86.745237 | 85.3809 | 0.011763 | 0.9847 | 0.02185 | 22.18942 | 0.040695 | 0.155573 | 0.040619 | 2.6379 | 2.6379 | 0.002377
2019-04-09 14:46 | 1554835545.5 | 664 | 0.200941 | 0.004922 | 0.000188 | 99.966249 | 99.324097 | 104.139974 | 20.543102 | 0.002857 | 0.002772 | 241.637758 | 0.262175 | 8.401758 | 0.002766 | 0.003759 | 0.003774 | 4.4e-05 | 0.000933 | 0.274333 | 1.393515 | 2.5476 | 98.52 | 20.05 | 49.366 | 89.861495 | 87.664317 | 87.817394 | 0.011764 | 0.978053 | 0.021646 | 22.131825 | 0.057642 | 0.155968 | 0.045696 | 2.939401 | 2.939401 | 0.002138
2019-04-09 14:46 | 1554835546.5 | 665 | 0.200693 | 0.005344 | 0.000191 | 99.873338 | 99.183681 | 103.255302 | 20.542447 | 0.002926 | 0.00283 | 241.519842 | 0.262285 | 8.400776 | 0.002765 | 0.004008 | 0.00392 | 4.8e-05 | 0.000941 | 0.269853 | 1.350291 | 2.5475 | 98.52 | 20.05 | 49.367 | 91.519507 | 87.643223 | 89.213302 | 0.011764 | 0.974286 | 0.021512 | 22.080189 | 0.061979 | 0.156033 | 0.04666 | 2.98263 | 2.98263 | 0.002108
2019-04-09 14:46 | 1554835547.5 | 666 | 0.199959 | 0.005901 | 0.000193 | 99.959101 | 99.041203 | 102.534231 | 20.54441 | 0.002963 | 0.002839 | 241.324049 | 0.261465 | 8.400607 | 0.002798 | 0.00442 | 0.00429 | 4.5e-05 | 0.000945 | 0.258184 | 1.361468 | 2.5475 | 98.52 | 20.05 | 49.367 | 92.415336 | 88.436338 | 89.417482 | 0.011764 | 0.973737 | 0.021431 | 22.009155 | 0.082515 | 0.155546 | 0.05036 | 3.206461 | 3.206461 | 0.001955
2019-04-09 14:46 | 1554835548.5 | 667 | 0.199234 | 0.006539 | 0.000194 | 99.981734 | 98.948624 | 101.372818 | 20.543472 | 0.00305 | 0.002918 | 241.188518 | 0.261882 | 8.401881 | 0.002819 | 0.004196 | 0.00415 | 4.3e-05 | 0.000949 | 0.269355 | 1.354666 | 2.5475 | 98.52 | 20.05 | 49.366 | 94.5112 | 88.946307 | 91.325802 | 0.011764 | 0.968639 | 0.021254 | 21.941667 | 0.092905 | 0.155794 | 0.053906 | 3.403158 | 3.403158 | 0.001845
2019-04-09 14:46 | 1554835549.5 | 668 | 0.198683 | 0.007102 | 0.000195 | 100.025806 | 99.231519 | 100.755026 | 20.543154 | 0.00312 | 0.002982 | 241.036503 | 0.262324 | 8.404124 | 0.002798 | 0.004122 | 0.0041 | 4.6e-05 | 0.000952 | 0.26648 | 1.322399 | 2.5476 | 98.52 | 20.05 | 49.367 | 96.187875 | 88.421155 | 92.855999 | 0.011764 | 0.964589 | 0.021144 | 21.920576 | 0.071311 | 0.156057 | 0.056507 | 3.548497 | 3.548497 | 0.001772
2019-04-09 14:46 | 1554835550.5 | 669 | 0.198063 | 0.007573 | 0.000199 | 100.077027 | 99.587717 | 100.435802 | 20.543618 | 0.003104 | 0.003055 | 240.858517 | 0.26129 | 8.400289 | 0.002864 | 0.004886 | 0.00487 | 4.4e-05 | 0.000958 | 0.269853 | 1.336372 | 2.5476 | 98.52 | 20.05 | 49.366 | 95.816341 | 90.015176 | 94.628591 | 0.011764 | 0.95994 | 0.02106 | 21.938756 | 0.04384 | 0.155441 | 0.05962 | 3.728236 | 3.728236 | 0.00168
2019-04-09 14:46 | 1554835551.5 | 670 | 0.197764 | 0.008023 | 0.000203 | 100.153559 | 99.560875 | 100.067051 | 20.543832 | 0.003139 | 0.003032 | 240.70332 | 0.261739 | 8.401933 | 0.002811 | 0.004708 | 0.004572 | 4.6e-05 | 0.000962 | 0.257521 | 1.305754 | 2.5476 | 98.52 | 20.05 | 49.365 | 96.664888 | 88.748266 | 94.080965 | 0.011764 | 0.961372 | 0.021037 | 21.882136 | 0.053089 | 0.155708 | 0.060857 | 3.800913 | 3.800913 | 0.001651
2019-04-09 14:46 | 1554835552.5 | 671 | 0.197297 | 0.008281 | 0.000207 | 100.210735 | 99.59942 | 99.41006 | 20.543492 | 0.003123 | 0.003095 | 240.509502 | 0.261758 | 8.400055 | 0.002765 | 0.004471 | 0.004443 | 4.3e-05 | 0.000963 | 0.265595 | 1.327051 | 2.5475 | 98.52 | 20.05 | 49.363 | 96.267389 | 87.634129 | 95.590062 | 0.011763 | 0.957437 | 0.020925 | 21.854951 | 0.054731 | 0.15572 | 0.063318 | 3.93274 | 3.93274 | 0.001596
2019-04-09 14:46 | 1554835553.5 | 672 | 0.197043 | 0.008544 | 0.000211 | 100.211926 | 99.821053 | 99.187073 | 20.543891 | 0.003308 | 0.003167 | 240.389458 | 0.261921 | 8.401465 | 0.002875 | 0.004378 | 0.004329 | 4.5e-05 | 0.000965 | 0.270793 | 1.356412 | 2.5475 | 98.52 | 20.05 | 49.363 | 100.74717 | 90.282077 | 97.325434 | 0.011763 | 0.952952 | 0.020852 | 21.881735 | 0.034956 | 0.155817 | 0.064507 | 3.992233 | 3.992233 | 0.001573
2019-04-09 14:46 | 1554835554.5 | 673 | 0.196528 | 0.008813 | 0.000213 | 100.221456 | 99.562252 | 99.109615 | 20.542723 | 0.003328 | 0.003235 | 240.183928 | 0.261648 | 8.401933 | 0.00285 | 0.004729 | 0.004635 | 4.8e-05 | 0.000964 | 0.296785 | 1.348484 | 2.5475 | 98.52 | 20.05 | 49.364 | 101.216839 | 89.673758 | 98.969712 | 0.011764 | 0.948741 | 0.020798 | 21.921675 | 0.059027 | 0.155654 | 0.06724 | 4.149702 | 4.149702 | 0.001512
2019-04-09 14:46 | 1554835555.5 | 674 | 0.19626 | 0.009079 | 0.000215 | 100.270294 | 99.479653 | 99.478836 | 20.543968 | 0.003346 | 0.003229 | 240.034137 | 0.260874 | 8.402356 | 0.002946 | 0.003727 | 0.003581 | 4.5e-05 | 0.000971 | 0.274001 | 1.340343 | 2.5476 | 98.52 | 20.05 | 49.366 | 101.668883 | 91.994783 | 98.817205 | 0.011764 | 0.94913 | 0.020841 | 21.95797 | 0.070808 | 0.155194 | 0.068509 | 4.236273 | 4.236273 | 0.001476
2019-04-09 14:46 | 1554835556.5 | 675 | 0.196013 | 0.009359 | 0.000216 | 100.385837 | 99.581179 | 99.487052 | 20.54378 | 0.003425 | 0.00324 | 239.865101 | 0.262324 | 8.401647 | 0.002844 | 0.004529 | 0.004508 | 4.4e-05 | 0.000969 | 0.292638 | 1.353541 | 2.5475 | 98.52 | 20.05 | 49.368 | 103.580092 | 89.542574 | 99.092325 | 0.011764 | 0.948429 | 0.020834 | 21.966996 | 0.071985 | 0.156057 | 0.069643 | 4.304632 | 4.304632 | 0.001461
2019-04-09 14:46 | 1554835557.5 | 676 | 0.195823 | 0.009631 | 0.000217 | 100.368566 | 99.664808 | 99.179799 | 20.543125 | 0.003507 | 0.003272 | 239.665859 | 0.261635 | 8.403071 | 0.002927 | 0.004756 | 0.00471 | 4.5e-05 | 0.000963 | 0.277927 | 1.365488 | 2.5476 | 98.52 | 20.05 | 49.368 | 105.547507 | 91.547637 | 99.875246 | 0.011764 | 0.946438 | 0.02078 | 21.956102 | 0.062938 | 0.155646 | 0.07045 | 4.342899 | 4.342899 | 0.001444
2019-04-09 14:46 | 1554835558.5 | 677 | 0.195776 | 0.00989 | 0.000217 | 100.41919 | 99.688555 | 99.41734 | 20.543689 | 0.003422 | 0.003288 | 239.491552 | 0.260717 | 8.401654 | 0.002943 | 0.004499 | 0.004435 | 4.7e-05 | 0.000958 | 0.293191 | 1.344565 | 2.5477 | 98.52 | 20.05 | 49.369 | 103.496671 | 91.917147 | 100.263452 | 0.011765 | 0.945454 | 0.020794 | 21.993814 | 0.065317 | 0.155101 | 0.070421 | 4.344055 | 4.344055 | 0.001439
2019-04-09 14:46 | 1554835559.5 | 678 | 0.19577 | 0.010137 | 0.000218 | 100.478449 | 99.857878 | 99.632815 | 20.544063 | 0.003535 | 0.003338 | 239.290086 | 0.261882 | 8.403175 | 0.002943 | 0.004385 | 0.004311 | 4.3e-05 | 0.00096 | 0.268084 | 1.387206 | 2.5477 | 98.52 | 20.05 | 49.371 | 106.247426 | 91.91751 | 101.474161 | 0.011765 | 0.942399 | 0.020783 | 22.053301 | 0.055414 | 0.155794 | 0.070169 | 4.326203 | 4.326203 | 0.001451
2019-04-09 14:46 | 1554835560.5 | 679 | 0.195781 | 0.010367 | 0.000221 | 100.4987 | 99.594946 | 99.855333 | 20.543128 | 0.003602 | 0.003366 | 239.149878 | 0.262858 | 8.401829 | 0.003061 | 0.005177 | 0.005074 | 4.3e-05 | 0.00096 | 0.279199 | 1.378325 | 2.5476 | 98.52 | 20.05 | 49.373 | 107.851174 | 94.776973 | 102.140778 | 0.011766 | 0.940725 | 0.020788 | 22.097548 | 0.080799 | 0.156374 | 0.069834 | 4.306481 | 4.306481 | 0.001463
2019-04-09 14:46 | 1554835561.5 | 680 | 0.1958 | 0.010563 | 0.000224 | 100.546049 | 99.649666 | 99.757924 | 20.543346 | 0.003607 | 0.003442 | 238.951249 | 0.261179 | 8.400607 | 0.003052 | 0.004319 | 0.004256 | 4.6e-05 | 0.000963 | 0.284066 | 1.340002 | 2.5475 | 98.52 | 20.05 | 49.374 | 107.9893 | 94.565117 | 103.989837 | 0.011766 | 0.936113 | 0.020727 | 22.141111 | 0.080099 | 0.155376 | 0.069484 | 4.272215 | 4.272215 | 0.001466
2019-04-09 14:46 | 1554835562.6 | 681 | 0.19585 | 0.010709 | 0.000228 | 100.497806 | 99.611464 | 100.366797 | 20.543634 | 0.003714 | 0.003432 | 238.80991 | 0.261797 | 8.403428 | 0.003056 | 0.004676 | 0.004544 | 4.6e-05 | 0.000961 | 0.263936 | 1.330276 | 2.5476 | 98.52 | 20.05 | 49.378 | 110.577624 | 94.65611 | 103.740082 | 0.011767 | 0.936733 | 0.020797 | 22.201223 | 0.079236 | 0.155743 | 0.069013 | 4.257511 | 4.257511 | 0.001474
2019-04-09 14:46 | 1554835563.5 | 682 | 0.195991 | 0.01083 | 0.000233 | 100.503166 | 99.805568 | 101.101717 | 20.54417 | 0.003724 | 0.003445 | 238.63269 | 0.261869 | 8.400198 | 0.003184 | 0.004643 | 0.004508 | 4.4e-05 | 0.000963 | 0.257134 | 1.33432 | 2.5475 | 98.52 | 20.05 | 49.381 | 110.82838 | 97.732477 | 104.054369 | 0.011768 | 0.935953 | 0.020864 | 22.291646 | 0.062301 | 0.155786 | 0.068028 | 4.210315 | 4.210315 | 0.001491
2019-04-09 14:46 | 1554835564.5 | 683 | 0.196004 | 0.010904 | 0.000238 | 100.51895 | 99.590127 | 101.875131 | 20.54378 | 0.003667 | 0.003459 | 238.467546 | 0.261374 | 8.403019 | 0.003187 | 0.004878 | 0.004831 | 4.4e-05 | 0.000964 | 0.291919 | 1.359372 | 2.5475 | 98.52 | 20.05 | 49.385 | 109.441353 | 97.823897 | 104.387431 | 0.011769 | 0.935127 | 0.020934 | 22.386624 | 0.083034 | 0.155492 | 0.067862 | 4.213976 | 4.213976 | 0.001487
2019-04-09 14:46 | 1554835565.5 | 684 | 0.196263 | 0.010959 | 0.000243 | 100.506144 | 99.447303 | 102.177925 | 20.543553 | 0.003653 | 0.003483 | 238.340199 | 0.261322 | 8.402596 | 0.003101 | 0.004918 | 0.004861 | 4.6e-05 | 0.000965 | 0.267365 | 1.372547 | 2.5476 | 98.52 | 20.05 | 49.386 | 109.106784 | 95.724799 | 104.98251 | 0.011769 | 0.933655 | 0.020949 | 22.437531 | 0.094731 | 0.155461 | 0.06625 | 4.116902 | 4.116902 | 0.001522
2019-04-09 14:46 | 1554835566.5 | 685 | 0.196765 | 0.010981 | 0.000249 | 100.576126 | 99.446616 | 102.415934 | 20.54428 | 0.003738 | 0.003454 | 238.161983 | 0.261329 | 8.400809 | 0.003116 | 0.004016 | 0.003954 | 4.2e-05 | 0.000964 | 0.263217 | 1.383411 | 2.5476 | 98.52 | 20.05 | 49.388 | 111.167776 | 96.08734 | 104.261902 | 0.011769 | 0.935438 | 0.020993 | 22.442233 | 0.101019 | 0.155465 | 0.063239 | 3.938498 | 3.938498 | 0.001591
2019-04-09 14:46 | 1554835567.5 | 686 | 0.197093 | 0.010988 | 0.000251 | 100.599055 | 99.245974 | 103.290749 | 20.543336 | 0.00376 | 0.00347 | 238.075021 | 0.261648 | 8.399431 | 0.003104 | 0.004499 | 0.004516 | 4.5e-05 | 0.000963 | 0.264323 | 1.375428 | 2.5477 | 98.52 | 20.04 | 49.392 | 111.699627 | 95.802791 | 104.665233 | 0.011763 | 0.934439 | 0.021072 | 22.549917 | 0.121123 | 0.155654 | 0.061278 | 3.830907 | 3.830907 | 0.001637
2019-04-09 14:46 | 1554835568.5 | 687 | 0.197475 | 0.010943 | 0.00025 | 100.597269 | 99.175422 | 104.216732 | 20.544387 | 0.003751 | 0.003519 | 237.960363 | 0.260828 | 8.401101 | 0.00312 | 0.005526 | 0.005388 | 4.3e-05 | 0.000965 | 0.269853 | 1.341019 | 2.5476 | 98.52 | 20.04 | 49.395 | 111.485826 | 96.19149 | 105.844609 | 0.011764 | 0.931531 | 0.021133 | 22.686095 | 0.127325 | 0.155167 | 0.05906 | 3.703341 | 3.703341 | 0.001689
2019-04-09 14:46 | 1554835569.5 | 688 | 0.198032 | 0.010847 | 0.000247 | 100.54724 | 98.886678 | 105.121591 | 20.544721 | 0.003774 | 0.003449 | 237.857474 | 0.261478 | 8.402863 | 0.003146 | 0.004952 | 0.004941 | 4.1e-05 | 0.00097 | 0.274001 | 1.321601 | 2.5476 | 98.52 | 20.04 | 49.401 | 112.045067 | 96.825607 | 104.159345 | 0.011765 | 0.935692 | 0.021272 | 22.733654 | 0.148955 | 0.155554 | 0.055857 | 3.526134 | 3.526134 | 0.001778
2019-04-09 14:46 | 1554835570.5 | 689 | 0.19871 | 0.010689 | 0.000242 | 100.647893 | 99.012981 | 105.921295 | 20.543255 | 0.003809 | 0.003479 | 237.747224 | 0.262246 | 8.401875 | 0.003065 | 0.004182 | 0.004135 | 4.4e-05 | 0.000972 | 0.28567 | 1.391771 | 2.5477 | 98.52 | 20.04 | 49.404 | 112.899737 | 94.860819 | 104.878221 | 0.011766 | 0.933913 | 0.021332 | 22.841691 | 0.146487 | 0.15601 | 0.052006 | 3.293016 | 3.293016 | 0.001909
2019-04-09 14:46 | 1554835571.5 | 690 | 0.199636 | 0.010472 | 0.000236 | 100.624367 | 98.980631 | 106.897509 | 20.543735 | 0.00376 | 0.003408 | 237.642916 | 0.260782 | 8.402154 | 0.003115 | 0.004899 | 0.00486 | 4.4e-05 | 0.000975 | 0.254092 | 1.357513 | 2.5477 | 98.52 | 20.04 | 49.408 | 111.693693 | 96.077394 | 103.147681 | 0.011767 | 0.938208 | 0.021479 | 22.894126 | 0.147319 | 0.15514 | 0.04674 | 2.980646 | 2.980646 | 0.002098
2019-04-09 14:46 | 1554835572.5 | 691 | 0.200231 | 0.010048 | 0.000229 | 100.655337 | 99.133435 | 107.883818 | 20.543501 | 0.003717 | 0.003403 | 237.588443 | 0.261921 | 8.39973 | 0.003049 | 0.004778 | 0.004719 | 4.5e-05 | 0.000976 | 0.257687 | 1.382157 | 2.5476 | 98.52 | 20.04 | 49.413 | 110.661872 | 94.474318 | 103.027327 | 0.011768 | 0.938508 | 0.021582 | 22.995824 | 0.136274 | 0.155817 | 0.043703 | 2.800701 | 2.800701 | 0.002242
2019-04-09 14:46 | 1554835573.5 | 692 | 0.201103 | 0.009447 | 0.000221 | 100.617518 | 99.06426 | 108.791024 | 20.543803 | 0.003774 | 0.003379 | 237.487797 | 0.261791 | 8.401888 | 0.003124 | 0.004112 | 0.004108 | 4.3e-05 | 0.000978 | 0.291753 | 1.367092 | 2.5477 | 98.52 | 20.04 | 49.416 | 112.045869 | 96.289661 | 102.468263 | 0.011769 | 0.939905 | 0.021688 | 23.075143 | 0.139156 | 0.155739 | 0.039215 | 2.525867 | 2.525867 | 0.002485
2019-04-09 14:46 | 1554835574.5 | 693 | 0.201638 | 0.008857 | 0.000212 | 100.633302 | 99.309987 | 109.305773 | 20.544059 | 0.003778 | 0.003452 | 237.438096 | 0.261108 | 8.401693 | 0.003059 | 0.004897 | 0.004767 | 3.9e-05 | 0.00097 | 0.272563 | 1.329809 | 2.5476 | 98.52 | 20.04 | 49.42 | 112.142494 | 94.730832 | 104.220975 | 0.01177 | 0.935539 | 0.021689 | 23.18357 | 0.1184 | 0.155333 | 0.03674 | 2.366834 | 2.366834 | 0.002645
2019-04-09 14:46 | 1554835575.5 | 694 | 0.202159 | 0.008324 | 0.000204 | 100.589526 | 99.081812 | 109.897981 | 20.543563 | 0.003767 | 0.0034 | 237.329706 | 0.261713 | 8.399912 | 0.003045 | 0.004455 | 0.004398 | 4.2e-05 | 0.000969 | 0.258572 | 1.340225 | 2.5477 | 98.52 | 20.04 | 49.422 | 111.884535 | 94.378849 | 102.966117 | 0.01177 | 0.938661 | 0.021784 | 23.207606 | 0.135083 | 0.155693 | 0.034278 | 2.218146 | 2.218146 | 0.002829
2019-04-09 14:46 | 1554835576.5 | 695 | 0.202667 | 0.007818 | 0.000196 | 100.639852 | 99.40807 | 110.64487 | 20.544517 | 0.003712 | 0.003402 | 237.291371 | 0.261244 | 8.399353 | 0.003018 | 0.004919 | 0.004803 | 4.3e-05 | 0.000966 | 0.26648 | 1.357838 | 2.5476 | 98.52 | 20.04 | 49.425 | 110.538369 | 93.738179 | 103.003134 | 0.011771 | 0.938568 | 0.021857 | 23.28748 | 0.110152 | 0.155414 | 0.031855 | 2.068445 | 2.068445 | 0.003028
2019-04-09 14:46 | 1554835577.5 | 696 | 0.203166 | 0.007334 | 0.000187 | 100.665761 | 99.537128 | 111.342938 | 20.544001 | 0.003718 | 0.003338 | 237.241786 | 0.261225 | 8.402973 | 0.003055 | 0.004506 | 0.004437 | 4.2e-05 | 0.000961 | 0.276324 | 1.360918 | 2.5476 | 98.52 | 20.04 | 49.427 | 110.675008 | 94.631376 | 101.454499 | 0.011771 | 0.942448 | 0.021971 | 23.312687 | 0.10085 | 0.155403 | 0.029467 | 1.923525 | 1.923525 | 0.003256
2019-04-09 14:46 | 1554835578.5 | 697 | 0.203601 | 0.006867 | 0.000179 | 100.747357 | 99.803847 | 111.810743 | 20.544137 | 0.003704 | 0.00332 | 237.153674 | 0.261992 | 8.400425 | 0.003067 | 0.004623 | 0.004643 | 3.9e-05 | 0.000959 | 0.265042 | 1.422331 | 2.5477 | 98.52 | 20.04 | 49.428 | 110.335946 | 94.917173 | 101.024415 | 0.011771 | 0.943532 | 0.02203 | 23.348195 | 0.084161 | 0.155859 | 0.027437 | 1.795881 | 1.795881 | 0.003498
2019-04-09 14:46 | 1554835579.5 | 698 | 0.204152 | 0.00647 | 0.000173 | 100.747951 | 99.911568 | 112.005328 | 20.543933 | 0.003674 | 0.003285 | 237.125154 | 0.261999 | 8.402609 | 0.002985 | 0.005091 | 0.004973 | 4.2e-05 | 0.000959 | 0.270074 | 1.367168 | 2.5476 | 98.52 | 20.04 | 49.429 | 109.613317 | 92.932461 | 100.18122 | 0.011772 | 0.945663 | 0.022074 | 23.342158 | 0.074565 | 0.155863 | 0.024624 | 1.614805 | 1.614805 | 0.00389
2019-04-09 14:46 | 1554835580.5 | 699 | 0.204462 | 0.006115 | 0.000167 | 100.694647 | 100.267422 | 112.297089 | 20.54466 | 0.003666 | 0.003296 | 237.03503 | 0.262259 | 8.403175 | 0.002952 | 0.004616 | 0.004557 | 4.3e-05 | 0.000956 | 0.273282 | 1.35946 | 2.5477 | 98.52 | 20.05 | 49.435 | 109.418401 | 92.155013 | 100.448942 | 0.01178 | 0.944985 | 0.022095 | 23.380919 | 0.03803 | 0.156018 | 0.023202 | 1.523009 | 1.523009 | 0.004128
2019-04-09 14:46 | 1554835581.5 | 700 | 0.204715 | 0.005774 | 0.000161 | 100.65236 | 100.615017 | 112.546131 | 20.544491 | 0.00369 | 0.003306 | 237.015479 | 0.261966 | 8.400523 | 0.002895 | 0.003788 | 0.00375 | 4.5e-05 | 0.000946 | 0.269355 | 1.390958 | 2.5475 | 98.52 | 20.05 | 49.438 | 110.012234 | 90.770952 | 100.68728 | 0.011781 | 0.944382 | 0.022112 | 23.414296 | 0.003319 | 0.155844 | 0.022113 | 1.452706 | 1.452706 | 0.004323
2019-04-09 14:46 | 1554835582.5 | 701 | 0.204931 | 0.005458 | 0.000156 | 100.694945 | 100.592647 | 112.55998 | 20.544844 | 0.003572 | 0.003268 | 236.928863 | 0.261947 | 8.401556 | 0.002927 | 0.004313 | 0.004229 | 4.3e-05 | 0.000941 | 0.273448 | 1.341037 | 2.5477 | 98.52 | 20.04 | 49.444 | 107.128983 | 91.548345 | 99.760858 | 0.011775 | 0.946729 | 0.022141 | 23.386704 | 0.009092 | 0.155832 | 0.02121 | 1.395268 | 1.395268 | 0.004501
2019-04-09 14:46 | 1554835583.5 | 702 | 0.205057 | 0.005183 | 0.00015 | 100.669335 | 100.552725 | 112.145224 | 20.544397 | 0.003637 | 0.003313 | 236.873699 | 0.260574 | 8.40127 | 0.002823 | 0.003847 | 0.003794 | 4.2e-05 | 0.000943 | 0.276158 | 1.35005 | 2.5476 | 98.52 | 20.05 | 49.447 | 108.71187 | 89.04472 | 100.852656 | 0.011783 | 0.943965 | 0.022068 | 23.377725 | 0.010367 | 0.155016 | 0.0208 | 1.363987 | 1.363987 | 0.00458
2019-04-09 14:46 | 1554835584.5 | 703 | 0.205332 | 0.004974 | 0.000145 | 100.648787 | 100.617425 | 111.957445 | 20.54402 | 0.003628 | 0.00328 | 236.840214 | 0.262285 | 8.398716 | 0.002905 | 0.004626 | 0.00448 | 4.6e-05 | 0.000947 | 0.275992 | 1.362983 | 2.5476 | 98.52 | 20.04 | 49.451 | 108.500425 | 90.998889 | 100.051197 | 0.011777 | 0.945992 | 0.022073 | 23.333104 | 0.002788 | 0.156033 | 0.019414 | 1.2733 | 1.2733 | 0.004938
2019-04-09 14:46 | 1554835585.5 | 704 | 0.205545 | 0.004761 | 0.00014 | 100.701197 | 100.518998 | 112.0342 | 20.545 | 0.003564 | 0.00322 | 236.780777 | 0.262012 | 8.403825 | 0.002952 | 0.004732 | 0.004704 | 4.5e-05 | 0.000943 | 0.271512 | 1.373902 | 2.5477 | 98.52 | 20.04 | 49.457 | 106.941781 | 92.150764 | 98.617618 | 0.011778 | 0.94964 | 0.022123 | 23.296227 | 0.016198 | 0.155871 | 0.0184 | 1.209478 | 1.209478 | 0.005194
2019-04-09 14:46 | 1554835586.5 | 705 | 0.205697 | 0.004563 | 0.000136 | 100.6875 | 100.593334 | 112.2931 | 20.545088 | 0.003563 | 0.003231 | 236.735542 | 0.261576 | 8.401407 | 0.002924 | 0.004361 | 0.00435 | 4.6e-05 | 0.000947 | 0.286942 | 1.323857 | 2.5476 | 98.52 | 20.04 | 49.46 | 106.912746 | 91.457976 | 98.86857 | 0.011779 | 0.948999 | 0.022141 | 23.331 | 0.008369 | 0.155612 | 0.017739 | 1.167013 | 1.167013 | 0.005374
2019-04-09 14:46 | 1554835587.5 | 706 | 0.205831 | 0.00437 | 0.000133 | 100.68869 | 100.496628 | 112.272914 | 20.544741 | 0.003552 | 0.003185 | 236.638806 | 0.262331 | 8.40077 | 0.002905 | 0.004535 | 0.004416 | 4.3e-05 | 0.000948 | 0.265761 | 1.303193 | 2.5475 | 98.52 | 20.05 | 49.466 | 106.654222 | 91.015251 | 97.772169 | 0.011788 | 0.951804 | 0.022172 | 23.294501 | 0.017078 | 0.156061 | 0.017177 | 1.131607 | 1.131607 | 0.005558
2019-04-09 14:46 | 1554835588.5 | 707 | 0.205813 | 0.004202 | 0.000131 | 100.648191 | 100.464967 | 112.146633 | 20.544604 | 0.0035 | 0.003186 | 236.61086 | 0.261609 | 8.400991 | 0.002897 | 0.004685 | 0.004567 | 4.3e-05 | 0.000947 | 0.253207 | 1.318537 | 2.5476 | 98.52 | 20.05 | 49.471 | 105.379214 | 90.809368 | 97.786289 | 0.011789 | 0.951768 | 0.022159 | 23.281839 | 0.016298 | 0.155631 | 0.017494 | 1.152048 | 1.152048 | 0.005444
2019-04-09 14:46 | 1554835589.5 | 708 | 0.205868 | 0.00404 | 0.000131 | 100.557365 | 100.494219 | 112.34427 | 20.545636 | 0.003521 | 0.003207 | 236.537565 | 0.261765 | 8.400913 | 0.00286 | 0.004761 | 0.004728 | 4.3e-05 | 0.00095 | 0.255862 | 1.312187 | 2.5475 | 98.52 | 20.04 | 49.475 | 105.898705 | 89.919593 | 98.299016 | 0.011783 | 0.950454 | 0.022163 | 23.318445 | 0.005618 | 0.155724 | 0.017365 | 1.143777 | 1.143777 | 0.005487
2019-04-09 14:46 | 1554835590.5 | 709 | 0.205834 | 0.003904 | 0.00013 | 100.641938 | 100.375142 | 112.592373 | 20.5456 | 0.003539 | 0.003181 | 236.506725 | 0.261296 | 8.401732 | 0.002923 | 0.004088 | 0.004072 | 4.2e-05 | 0.000954 | 0.258572 | 1.33136 | 2.5475 | 98.52 | 20.05 | 49.483 | 106.324376 | 91.440401 | 97.661642 | 0.011792 | 0.952088 | 0.022207 | 23.324142 | 0.023743 | 0.155445 | 0.017743 | 1.171112 | 1.171112 | 0.005349
2019-04-09 14:46 | 1554835591.5 | 710 | 0.205847 | 0.003787 | 0.000129 | 100.644915 | 100.369635 | 112.736729 | 20.545503 | 0.003521 | 0.003132 | 236.457887 | 0.261452 | 8.40077 | 0.002898 | 0.004259 | 0.004055 | 4.1e-05 | 0.000952 | 0.280637 | 1.349511 | 2.5476 | 98.52 | 20.04 | 49.486 | 105.892269 | 90.848548 | 96.488567 | 0.011785 | 0.95511 | 0.022256 | 23.302143 | 0.024498 | 0.155538 | 0.017811 | 1.178265 | 1.178265 | 0.00532
2019-04-09 14:47 | 1554835592.5 | 711 | 0.205916 | 0.003698 | 0.000129 | 100.633897 | 100.233695 | 112.770293 | 20.545305 | 0.003527 | 0.003114 | 236.402052 | 0.261186 | 8.399827 | 0.00282 | 0.004172 | 0.004118 | 4.6e-05 | 0.000948 | 0.267696 | 1.32692 | 2.5475 | 98.52 | 20.04 | 49.487 | 106.033723 | 88.968313 | 96.042714 | 0.011785 | 0.956263 | 0.022273 | 23.291552 | 0.035642 | 0.155379 | 0.017509 | 1.159121 | 1.159121 | 0.005402
2019-04-09 14:47 | 1554835593.5 | 712 | 0.206032 | 0.003618 | 0.000128 | 100.614838 | 100.364816 | 113.102426 | 20.544406 | 0.003473 | 0.003141 | 236.377768 | 0.262109 | 8.402746 | 0.002885 | 0.00448 | 0.004482 | 4.1e-05 | 0.000947 | 0.234349 | 1.337663 | 2.5476 | 98.52 | 20.05 | 49.491 | 104.728331 | 90.523944 | 96.706979 | 0.011794 | 0.954546 | 0.022286 | 23.346801 | 0.022254 | 0.155929 | 0.016908 | 1.119823 | 1.119823 | 0.005612
2019-04-09 14:47 | 1554835594.5 | 713 | 0.205977 | 0.003551 | 0.000127 | 100.573446 | 100.358624 | 113.464604 | 20.545075 | 0.003505 | 0.003118 | 236.275933 | 0.261238 | 8.40283 | 0.002908 | 0.004091 | 0.004015 | 4.5e-05 | 0.000948 | 0.304528 | 1.323473 | 2.5474 | 98.52 | 20.05 | 49.493 | 105.52274 | 91.072677 | 96.154501 | 0.011794 | 0.955974 | 0.022338 | 23.36668 | 0.019126 | 0.15541 | 0.017325 | 1.150322 | 1.150322 | 0.005445
2019-04-09 14:47 | 1554835595.5 | 714 | 0.206072 | 0.003496 | 0.000124 | 100.567489 | 100.650809 | 113.54394 | 20.545623 | 0.0035 | 0.003134 | 236.251226 | 0.261602 | 8.402356 | 0.002932 | 0.004096 | 0.004033 | 4.3e-05 | 0.000947 | 0.267199 | 1.324152 | 2.5476 | 98.52 | 20.04 | 49.496 | 105.393547 | 91.663328 | 96.545182 | 0.011788 | 0.954963 | 0.022334 | 23.387208 | -0.007407 | 0.155627 | 0.016828 | 1.117127 | 1.117127 | 0.005614
2019-04-09 14:47 | 1554835596.5 | 715 | 0.206058 | 0.003438 | 0.000123 | 100.552898 | 100.679374 | 113.659424 | 20.545623 | 0.003434 | 0.003087 | 236.179828 | 0.261056 | 8.401062 | 0.002895 | 0.00419 | 0.004055 | 4.4e-05 | 0.000946 | 0.275439 | 1.349886 | 2.5477 | 98.52 | 20.04 | 49.496 | 103.797991 | 90.765789 | 95.404856 | 0.011788 | 0.957918 | 0.02238 | 23.362984 | -0.011243 | 0.155302 | 0.016984 | 1.129927 | 1.129927 | 0.005539
2019-04-09 14:47 | 1554835597.5 | 716 | 0.206083 | 0.003394 | 0.000121 | 100.51895 | 100.683848 | 113.63689 | 20.54551 | 0.003438 | 0.003032 | 236.138696 | 0.261426 | 8.402284 | 0.002876 | 0.00495 | 0.004869 | 4.1e-05 | 0.000951 | 0.255143 | 1.37288 | 2.5477 | 98.52 | 20.04 | 49.498 | 103.892855 | 90.307738 | 94.079462 | 0.011788 | 0.961375 | 0.022418 | 23.318625 | -0.014661 | 0.155523 | 0.016892 | 1.125814 | 1.125814 | 0.005567
2019-04-09 14:47 | 1554835598.5 | 717 | 0.206266 | 0.003344 | 0.000119 | 100.558556 | 100.626031 | 113.668578 | 20.545046 | 0.0035 | 0.003071 | 236.083302 | 0.261973 | 8.402024 | 0.00286 | 0.003843 | 0.003774 | 4.4e-05 | 0.00095 | 0.245133 | 1.383802 | 2.5477 | 98.52 | 20.04 | 49.5 | 105.398317 | 89.927449 | 95.019882 | 0.011789 | 0.95892 | 0.022392 | 23.351719 | -0.006 | 0.155848 | 0.015857 | 1.055413 | 1.055413 | 0.005951
2019-04-09 14:47 | 1554835599.5 | 718 | 0.206247 | 0.003301 | 0.000119 | 100.548132 | 100.69486 | 113.312267 | 20.544335 | 0.003408 | 0.00309 | 236.012614 | 0.261205 | 8.399691 | 0.002911 | 0.003875 | 0.003747 | 4.5e-05 | 0.000947 | 0.257687 | 1.340976 | 2.5475 | 98.52 | 20.04 | 49.501 | 103.168612 | 91.147614 | 95.466349 | 0.011789 | 0.957758 | 0.022344 | 23.329223 | -0.013043 | 0.155391 | 0.016024 | 1.064287 | 1.064287 | 0.005884
2019-04-09 14:47 | 1554835600.5 | 719 | 0.206272 | 0.003255 | 0.000117 | 100.514482 | 100.715853 | 112.966283 | 20.545218 | 0.003439 | 0.003051 | 235.983231 | 0.262409 | 8.400113 | 0.002821 | 0.004476 | 0.004477 | 4.5e-05 | 0.000945 | 0.284564 | 1.340074 | 2.5476 | 98.52 | 20.04 | 49.503 | 103.922613 | 88.979304 | 94.543297 | 0.011789 | 0.960163 | 0.022338 | 23.264396 | -0.017902 | 0.156107 | 0.015929 | 1.057788 | 1.057788 | 0.005947
2019-04-09 14:47 | 1554835601.5 | 720 | 0.206268 | 0.003207 | 0.000115 | 100.54456 | 100.519687 | 112.840471 | 20.545983 | 0.003402 | 0.003037 | 235.893356 | 0.261199 | 8.40012 | 0.002818 | 0.004452 | 0.004352 | 4.6e-05 | 0.000947 | 0.274554 | 1.362483 | 2.5477 | 98.52 | 20.04 | 49.504 | 103.013285 | 88.916002 | 94.188708 | 0.01179 | 0.96109 | 0.022336 | 23.240224 | 0.002213 | 0.155387 | 0.016019 | 1.063793 | 1.063793 | 0.005887
2019-04-09 14:47 | 1554835602.5 | 721 | 0.206303 | 0.003165 | 0.000113 | 100.536519 | 100.585075 | 113.077307 | 20.54587 | 0.003438 | 0.003047 | 235.863014 | 0.261082 | 8.405411 | 0.002865 | 0.004303 | 0.004239 | 4.6e-05 | 0.000949 | 0.27295 | 1.359408 | 2.5475 | 98.52 | 20.04 | 49.506 | 103.883031 | 90.040968 | 94.428135 | 0.01179 | 0.960464 | 0.022352 | 23.27218 | -0.004319 | 0.155318 | 0.01586 | 1.05401 | 1.05401 | 0.005939
2019-04-09 14:47 | 1554835603.5 | 722 | 0.206334 | 0.003131 | 0.000112 | 100.463561 | 100.614674 | 113.099371 | 20.545789 | 0.003442 | 0.00302 | 235.792766 | 0.260945 | 8.401914 | 0.002796 | 0.004646 | 0.004581 | 4.3e-05 | 0.000952 | 0.286223 | 1.355528 | 2.5477 | 98.52 | 20.04 | 49.509 | 103.994649 | 88.379179 | 93.784034 | 0.011791 | 0.962149 | 0.022374 | 23.25405 | -0.013444 | 0.155236 | 0.015717 | 1.04558 | 1.04558 | 0.005983
2019-04-09 14:47 | 1554835604.5 | 723 | 0.206298 | 0.003111 | 0.000111 | 100.471302 | 100.553069 | 112.942106 | 20.545636 | 0.003384 | 0.003036 | 235.745788 | 0.261472 | 8.40244 | 0.00286 | 0.003942 | 0.003854 | 4.4e-05 | 0.00095 | 0.257521 | 1.355658 | 2.5477 | 98.52 | 20.04 | 49.51 | 102.571986 | 89.928022 | 94.176792 | 0.011791 | 0.961121 | 0.022346 | 23.25031 | -0.007276 | 0.15555 | 0.015963 | 1.060755 | 1.060755 | 0.00591
2019-04-09 14:47 | 1554835605.5 | 724 | 0.205962 | 0.003091 | 0.00011 | 100.493637 | 100.54825 | 112.884597 | 20.546298 | 0.003356 | 0.002999 | 235.715139 | 0.261192 | 8.404741 | 0.002918 | 0.003995 | 0.003924 | 4.6e-05 | 0.000946 | 0.275273 | 1.357606 | 2.5476 | 98.52 | 20.04 | 49.511 | 101.891649 | 91.316983 | 93.282931 | 0.011791 | 0.963465 | 0.022368 | 23.216091 | -0.00486 | 0.155383 | 0.018011 | 1.198577 | 1.198577 | 0.005224
2019-04-09 14:47 | 1554835606.5 | 725 | 0.206323 | 0.003061 | 0.00011 | 100.465644 | 100.596776 | 112.437215 | 20.545266 | 0.003395 | 0.003028 | 235.648188 | 0.261368 | 8.400549 | 0.002754 | 0.004542 | 0.004474 | 4.8e-05 | 0.000949 | 0.275439 | 1.352194 | 2.5474 | 98.52 | 20.04 | 49.517 | 102.856869 | 87.367984 | 93.975991 | 0.011793 | 0.961646 | 0.022302 | 23.191942 | -0.011667 | 0.155488 | 0.015879 | 1.053121 | 1.053121 | 0.00595
2019-04-09 14:47 | 1554835607.5 | 726 | 0.206234 | 0.003046 | 0.00011 | 100.45552 | 100.398544 | 112.240283 | 20.545467 | 0.003363 | 0.002988 | 235.621335 | 0.26116 | 8.401959 | 0.00278 | 0.004168 | 0.004087 | 4.6e-05 | 0.00095 | 0.27743 | 1.325815 | 2.5476 | 98.52 | 20.04 | 49.52 | 102.065358 | 87.996124 | 93.020027 | 0.011793 | 0.964157 | 0.022312 | 23.141435 | 0.005075 | 0.155364 | 0.016431 | 1.090365 | 1.090365 | 0.005742
2019-04-09 14:47 | 1554835608.5 | 727 | 0.206226 | 0.003033 | 0.00011 | 100.466539 | 100.49353 | 112.333937 | 20.545471 | 0.003336 | 0.00298 | 235.54689 | 0.261849 | 8.40168 | 0.002835 | 0.00459 | 0.004524 | 5.1e-05 | 0.000949 | 0.261447 | 1.340367 | 2.5477 | 98.52 | 20.05 | 49.529 | 101.406569 | 89.327007 | 92.815098 | 0.011803 | 0.964697 | 0.022328 | 23.144608 | -0.002403 | 0.155774 | 0.016497 | 1.095494 | 1.095494 | 0.00573
2019-04-09 14:47 | 1554835609.5 | 728 | 0.206287 | 0.003024 | 0.000109 | 100.483215 | 100.748549 | 112.890468 | 20.545351 | 0.003396 | 0.002976 | 235.518369 | 0.261316 | 8.400211 | 0.00274 | 0.004458 | 0.004391 | 4.8e-05 | 0.000945 | 0.251935 | 1.348613 | 2.5475 | 98.52 | 20.05 | 49.534 | 102.863975 | 87.047277 | 92.728191 | 0.011804 | 0.964926 | 0.022385 | 23.199114 | -0.023588 | 0.155457 | 0.016143 | 1.074749 | 1.074749 | 0.005829
2019-04-09 14:47 | 1554835610.5 | 729 | 0.206352 | 0.003026 | 0.000109 | 100.482917 | 100.636698 | 112.994921 | 20.545438 | 0.003404 | 0.002978 | 235.442678 | 0.262012 | 8.40075 | 0.002691 | 0.003664 | 0.003635 | 4.7e-05 | 0.000944 | 0.268249 | 1.313158 | 2.5475 | 98.52 | 20.05 | 49.545 | 103.062157 | 85.856849 | 92.766607 | 0.011807 | 0.964825 | 0.022395 | 23.211063 | -0.013678 | 0.155871 | 0.015745 | 1.048579 | 1.048579 | 0.005991
2019-04-09 14:47 | 1554835611.5 | 730 | 0.206105 | 0.003028 | 0.000109 | 100.46505 | 100.612607 | 113.20359 | 20.545088 | 0.003337 | 0.003016 | 235.395143 | 0.260958 | 8.403441 | 0.002746 | 0.003743 | 0.003703 | 4.8e-05 | 0.000948 | 0.250332 | 1.31847 | 2.5475 | 98.52 | 20.05 | 49.55 | 101.430394 | 87.171195 | 93.680131 | 0.011808 | 0.962422 | 0.022387 | 23.261467 | -0.013128 | 0.155244 | 0.017229 | 1.147457 | 1.147457 | 0.005452
2019-04-09 14:47 | 1554835612.5 | 731 | 0.206375 | 0.003023 | 0.000108 | 100.482321 | 100.573374 | 113.054072 | 20.546937 | 0.00336 | 0.002999 | 235.344063 | 0.261674 | 8.401108 | 0.00272 | 0.004269 | 0.004179 | 4.8e-05 | 0.000948 | 0.268415 | 1.341512 | 2.5476 | 98.52 | 20.05 | 49.556 | 101.994418 | 86.550721 | 93.280418 | 0.011809 | 0.963472 | 0.022385 | 23.233432 | -0.008102 | 0.15567 | 0.015615 | 1.039464 | 1.039464 | 0.006035
2019-04-09 14:47 | 1554835613.5 | 732 | 0.206104 | 0.003027 | 0.000107 | 100.493339 | 100.648401 | 113.075198 | 20.546347 | 0.003356 | 0.002913 | 235.270556 | 0.261082 | 8.403474 | 0.002742 | 0.004637 | 0.004617 | 4.8e-05 | 0.000951 | 0.272729 | 1.347999 | 2.5478 | 98.52 | 20.05 | 49.567 | 101.909124 | 87.096614 | 91.197277 | 0.011812 | 0.96898 | 0.022451 | 23.169462 | -0.013791 | 0.155318 | 0.01724 | 1.151533 | 1.151533 | 0.005436
2019-04-09 14:47 | 1554835614.5 | 733 | 0.206188 | 0.003019 | 0.000107 | 100.455817 | 100.545153 | 113.135522 | 20.545633 | 0.003318 | 0.003001 | 235.281654 | 0.261264 | 8.401199 | 0.002792 | 0.004409 | 0.004331 | 4.6e-05 | 0.000954 | 0.26377 | 1.403043 | 2.5477 | 98.52 | 20.05 | 49.571 | 100.990552 | 88.29068 | 93.317489 | 0.011813 | 0.963374 | 0.022392 | 23.242976 | -0.007951 | 0.155426 | 0.016747 | 1.115575 | 1.115575 | 0.005615
2019-04-09 14:47 | 1554835615.5 | 734 | 0.206437 | 0.003022 | 0.000106 | 100.434377 | 100.415752 | 113.206174 | 20.546269 | 0.003349 | 0.002968 | 235.184822 | 0.261205 | 8.400815 | 0.002791 | 0.004345 | 0.004322 | 5e-05 | 0.000952 | 0.280637 | 1.349416 | 2.5477 | 98.52 | 20.05 | 49.576 | 101.734782 | 88.263133 | 92.535021 | 0.011814 | 0.965436 | 0.022423 | 23.225397 | 0.001659 | 0.155391 | 0.015242 | 1.016407 | 1.016407 | 0.006161
2019-04-09 14:47 | 1554835616.5 | 735 | 0.206376 | 0.003016 | 0.000106 | 100.417701 | 100.604004 | 113.341609 | 20.545633 | 0.003346 | 0.002993 | 235.147944 | 0.260503 | 8.404891 | 0.002719 | 0.003933 | 0.003918 | 4.9e-05 | 0.000955 | 0.266978 | 1.327014 | 2.5477 | 98.52 | 20.05 | 49.584 | 101.650906 | 86.525153 | 93.143879 | 0.011816 | 0.963831 | 0.022417 | 23.258624 | -0.016579 | 0.154973 | 0.015619 | 1.041403 | 1.041403 | 0.005997
2019-04-09 14:47 | 1554835617.5 | 736 | 0.206375 | 0.003017 | 0.000105 | 100.392389 | 100.57131 | 113.599805 | 20.54682 | 0.003283 | 0.002898 | 235.080917 | 0.261426 | 8.400185 | 0.002772 | 0.004169 | 0.004072 | 4.7e-05 | 0.000954 | 0.276489 | 1.3232 | 2.5476 | 98.52 | 20.05 | 49.588 | 100.139538 | 87.799824 | 90.832723 | 0.011817 | 0.969951 | 0.022514 | 23.211526 | -0.015927 | 0.155523 | 0.015624 | 1.046266 | 1.046266 | 0.00599
2019-04-09 14:47 | 1554835618.5 | 737 | 0.205974 | 0.003008 | 0.000104 | 100.376605 | 100.543432 | 113.266028 | 20.545643 | 0.003275 | 0.002941 | 235.035816 | 0.26129 | 8.404143 | 0.002796 | 0.004498 | 0.004349 | 4.7e-05 | 0.000956 | 0.264876 | 1.346723 | 2.5475 | 98.52 | 20.05 | 49.594 | 99.946136 | 88.387463 | 91.889403 | 0.011818 | 0.967143 | 0.022448 | 23.21102 | -0.014854 | 0.155441 | 0.018049 | 1.205756 | 1.205756 | 0.005195
2019-04-09 14:47 | 1554835619.5 | 738 | 0.205947 | 0.003008 | 0.000104 | 100.475174 | 100.477701 | 113.134112 | 20.545581 | 0.00329 | 0.002923 | 234.997827 | 0.260464 | 8.401927 | 0.002783 | 0.004486 | 0.00439 | 5.1e-05 | 0.000953 | 0.265208 | 1.313477 | 2.5475 | 98.52 | 20.05 | 49.596 | 100.296014 | 88.08289 | 91.444479 | 0.011819 | 0.968323 | 0.022449 | 23.183358 | -0.000225 | 0.15495 | 0.018211 | 1.216685 | 1.216685 | 0.005132
2019-04-09 14:47 | 1554835620.5 | 739 | 0.206245 | 0.003015 | 0.000103 | 100.359631 | 100.67903 | 113.553563 | 20.545863 | 0.003288 | 0.002938 | 234.930032 | 0.261277 | 8.399554 | 0.002711 | 0.004658 | 0.004611 | 4.7e-05 | 0.000952 | 0.262 | 1.310616 | 2.5475 | 98.52 | 20.05 | 49.597 | 100.25469 | 86.330969 | 91.809845 | 0.011819 | 0.967354 | 0.022479 | 23.23793 | -0.028421 | 0.155434 | 0.016413 | 1.097703 | 1.097703 | 0.005706
2019-04-09 14:47 | 1554835621.5 | 740 | 0.206354 | 0.003016 | 0.000103 | 100.312879 | 100.482863 | 113.345599 | 20.546811 | 0.003255 | 0.002931 | 234.904732 | 0.26181 | 8.4001 | 0.002696 | 0.004143 | 0.004146 | 4.9e-05 | 0.000951 | 0.256802 | 1.29526 | 2.5475 | 98.52 | 20.05 | 49.6 | 99.448949 | 85.992421 | 91.648819 | 0.01182 | 0.967781 | 0.022464 | 23.211518 | -0.015144 | 0.155751 | 0.015756 | 1.052843 | 1.052843 | 0.005962
2019-04-09 14:47 | 1554835622.5 | 741 | 0.206268 | 0.00302 | 0.000103 | 100.337893 | 100.551004 | 113.16228 | 20.545727 | 0.003257 | 0.002959 | 234.813573 | 0.261661 | 8.403981 | 0.002795 | 0.004348 | 0.004215 | 5e-05 | 0.000948 | 0.268415 | 1.306262 | 2.5476 | 98.52 | 20.05 | 49.6 | 99.51075 | 88.36973 | 92.313207 | 0.01182 | 0.966022 | 0.022425 | 23.213851 | -0.018977 | 0.155662 | 0.016267 | 1.085272 | 1.085272 | 0.00578
2019-04-09 14:47 | 1554835623.5 | 742 | 0.206348 | 0.003022 | 0.000103 | 100.366778 | 100.397856 | 113.301705 | 20.547278 | 0.00326 | 0.002959 | 234.785474 | 0.260854 | 8.402362 | 0.00274 | 0.003983 | 0.003944 | 5.1e-05 | 0.000948 | 0.263936 | 1.307561 | 2.5475 | 98.52 | 20.05 | 49.604 | 99.574882 | 87.04602 | 92.308448 | 0.011821 | 0.966034 | 0.022439 | 23.227996 | -0.002769 | 0.155182 | 0.015785 | 1.053676 | 1.053676 | 0.005935
2019-04-09 14:47 | 1554835624.5 | 743 | 0.20647 | 0.003026 | 0.000103 | 100.343551 | 100.533108 | 113.343252 | 20.54624 | 0.003211 | 0.002988 | 234.703151 | 0.261264 | 8.400211 | 0.002744 | 0.004224 | 0.004156 | 5e-05 | 0.000944 | 0.263604 | 1.346136 | 2.5475 | 98.52 | 20.05 | 49.604 | 98.402302 | 87.129959 | 93.016921 | 0.011821 | 0.964165 | 0.022421 | 23.254762 | -0.016881 | 0.155426 | 0.015048 | 1.003489 | 1.003489 | 0.006242
2019-04-09 14:47 | 1554835625.5 | 744 | 0.206295 | 0.003029 | 0.000102 | 100.365886 | 100.730997 | 113.412025 | 20.545536 | 0.003329 | 0.002954 | 234.650939 | 0.260691 | 8.402564 | 0.002704 | 0.004416 | 0.004399 | 4.7e-05 | 0.000944 | 0.278149 | 1.396949 | 2.5476 | 98.52 | 20.05 | 49.606 | 101.243298 | 86.172342 | 92.19901 | 0.011821 | 0.966324 | 0.022453 | 23.235821 | -0.032479 | 0.155085 | 0.016096 | 1.075247 | 1.075247 | 0.005813
2019-04-09 14:47 | 1554835626.5 | 745 | 0.205864 | 0.003035 | 0.000101 | 100.380476 | 100.601594 | 113.566473 | 20.54682 | 0.003263 | 0.00292 | 234.61778 | 0.261056 | 8.401868 | 0.002748 | 0.00377 | 0.003741 | 4.7e-05 | 0.000946 | 0.262885 | 1.338701 | 2.5476 | 98.52 | 20.05 | 49.61 | 99.642858 | 87.23689 | 91.380623 | 0.011822 | 0.968493 | 0.022494 | 23.225581 | -0.019681 | 0.155302 | 0.018677 | 1.250521 | 1.250521 | 0.005005
2019-04-09 14:47 | 1554835627.5 | 746 | 0.206084 | 0.003036 | 0.000101 | 100.402513 | 100.660789 | 113.480565 | 20.546642 | 0.003211 | 0.002916 | 234.557787 | 0.261921 | 8.400932 | 0.002867 | 0.004779 | 0.004636 | 5.3e-05 | 0.000941 | 0.253539 | 1.343083 | 2.5475 | 98.52 | 20.05 | 49.612 | 98.390129 | 90.089167 | 91.283584 | 0.011823 | 0.968751 | 0.022488 | 23.213704 | -0.022979 | 0.155817 | 0.01736 | 1.16184 | 1.16184 | 0.005405
2019-04-09 14:47 | 1554835628.5 | 747 | 0.205994 | 0.003038 | 9.9e-05 | 100.291139 | 100.603317 | 113.527744 | 20.546441 | 0.0032 | 0.002893 | 234.53193 | 0.261056 | 8.402759 | 0.002784 | 0.00447 | 0.004484 | 4.7e-05 | 0.000942 | 0.266646 | 1.35297 | 2.5477 | 98.52 | 20.05 | 49.615 | 98.1181 | 88.090705 | 90.715029 | 0.011823 | 0.970265 | 0.022511 | 23.200411 | -0.027799 | 0.155302 | 0.017901 | 1.199446 | 1.199446 | 0.005218
2019-04-09 14:47 | 1554835629.5 | 748 | 0.20634 | 0.003037 | 9.9e-05 | 100.333724 | 100.659758 | 113.426579 | 20.546593 | 0.003244 | 0.002915 | 234.438471 | 0.260249 | 8.400068 | 0.002723 | 0.003704 | 0.003597 | 5.1e-05 | 0.000932 | 0.279752 | 1.358342 | 2.5477 | 98.52 | 20.05 | 49.619 | 99.185958 | 86.642542 | 91.242815 | 0.011824 | 0.968859 | 0.022484 | 23.206884 | -0.029018 | 0.154822 | 0.01582 | 1.058314 | 1.058314 | 0.005896
2019-04-09 14:47 | 1554835630.5 | 749 | 0.20599 | 0.003041 | 9.8e-05 | 100.28429 | 100.636011 | 113.211337 | 20.546214 | 0.003176 | 0.002843 | 234.411829 | 0.261062 | 8.399528 | 0.002761 | 0.004709 | 0.004584 | 5.1e-05 | 0.000934 | 0.279199 | 1.326607 | 2.5476 | 98.52 | 20.05 | 49.619 | 97.555713 | 87.534485 | 89.525433 | 0.011824 | 0.973447 | 0.022516 | 23.130155 | -0.031316 | 0.155306 | 0.017919 | 1.200982 | 1.200982 | 0.005211
2019-04-09 14:47 | 1554835631.5 | 750 | 0.206364 | 0.003038 | 9.8e-05 | 100.273569 | 100.671115 | 113.119794 | 20.546794 | 0.003213 | 0.002908 | 234.346718 | 0.261121 | 8.402642 | 0.002747 | 0.004142 | 0.004136 | 5e-05 | 0.000931 | 0.261613 | 1.330229 | 2.5476 | 98.52 | 20.05 | 49.622 | 98.441989 | 87.200767 | 91.091455 | 0.011825 | 0.969262 | 0.022458 | 23.170665 | -0.035392 | 0.155341 | 0.015672 | 1.047269 | 1.047269 | 0.005978
2019-04-09 14:47 | 1554835632.5 | 751 | 0.206317 | 0.00304 | 9.7e-05 | 100.256 | 100.530355 | 113.307573 | 20.546347 | 0.003243 | 0.002887 | 234.299739 | 0.261882 | 8.401537 | 0.002716 | 0.004522 | 0.004396 | 4.7e-05 | 0.000938 | 0.280305 | 1.314092 | 2.5474 | 98.52 | 20.05 | 49.623 | 99.167105 | 86.457273 | 90.567987 | 0.011825 | 0.970657 | 0.022493 | 23.173219 | -0.024444 | 0.155794 | 0.015959 | 1.068167 | 1.068167 | 0.005878
2019-04-09 14:47 | 1554835633.5 | 752 | 0.206078 | 0.003037 | 9.8e-05 | 100.326576 | 100.653563 | 113.152654 | 20.545652 | 0.003179 | 0.002867 | 234.262574 | 0.261127 | 8.400523 | 0.002718 | 0.004168 | 0.004098 | 4.9e-05 | 0.000943 | 0.264323 | 1.349698 | 2.5476 | 98.52 | 20.05 | 49.624 | 97.62111 | 86.504238 | 90.091336 | 0.011825 | 0.971931 | 0.022493 | 23.142193 | -0.029105 | 0.155345 | 0.0174 | 1.164922 | 1.164922 | 0.005374
2019-04-09 14:47 | 1554835634.5 | 753 | 0.20629 | 0.003036 | 9.7e-05 | 100.199122 | 100.322143 | 113.104067 | 20.546421 | 0.003199 | 0.00286 | 234.177184 | 0.260672 | 8.403584 | 0.002717 | 0.004461 | 0.004391 | 5e-05 | 0.000947 | 0.281522 | 1.311131 | 2.5477 | 98.52 | 20.05 | 49.626 | 98.117114 | 86.476834 | 89.929749 | 0.011826 | 0.972363 | 0.022493 | 23.132077 | -0.010975 | 0.155074 | 0.016128 | 1.079579 | 1.079579 | 0.005789
2019-04-09 14:47 | 1554835635.5 | 754 | 0.206277 | 0.003044 | 9.6e-05 | 100.269102 | 100.470472 | 113.164861 | 20.546697 | 0.003213 | 0.002944 | 234.151577 | 0.261238 | 8.40348 | 0.002764 | 0.004158 | 0.004152 | 4.7e-05 | 0.000944 | 0.268415 | 1.318546 | 2.5475 | 98.52 | 20.05 | 49.626 | 98.432712 | 87.620875 | 91.955983 | 0.011826 | 0.966967 | 0.022436 | 23.202767 | -0.017945 | 0.15541 | 0.016197 | 1.081559 | 1.081559 | 0.005791
2019-04-09 14:47 | 1554835636.5 | 755 | 0.206044 | 0.003047 | 9.5e-05 | 100.221754 | 100.457395 | 113.09421 | 20.546616 | 0.003203 | 0.002854 | 234.062181 | 0.260887 | 8.402843 | 0.002677 | 0.004746 | 0.00463 | 5.1e-05 | 0.000946 | 0.269521 | 1.331827 | 2.5475 | 98.52 | 20.05 | 49.626 | 98.212985 | 85.513031 | 89.788323 | 0.011826 | 0.972742 | 0.022496 | 23.126564 | -0.021006 | 0.155201 | 0.017592 | 1.178196 | 1.178196 | 0.005309
2019-04-09 14:47 | 1554835637.5 | 756 | 0.206032 | 0.003053 | 9.4e-05 | 100.19525 | 100.453264 | 112.826859 | 20.546597 | 0.003167 | 0.002843 | 234.02239 | 0.261173 | 8.401693 | 0.002802 | 0.003997 | 0.003956 | 5e-05 | 0.000948 | 0.273669 | 1.363976 | 2.5476 | 98.52 | 20.05 | 49.626 | 97.329762 | 88.528258 | 89.521229 | 0.011826 | 0.973458 | 0.022478 | 23.090711 | -0.023004 | 0.155372 | 0.017659 | 1.181724 | 1.181724 | 0.005299
2019-04-09 14:47 | 1554835638.5 | 757 | 0.20636 | 0.003056 | 9.4e-05 | 100.212224 | 100.389597 | 113.034824 | 20.546746 | 0.003209 | 0.002868 | 233.960097 | 0.261361 | 8.402479 | 0.002745 | 0.00358 | 0.003567 | 4.8e-05 | 0.000943 | 0.286001 | 1.324255 | 2.5477 | 98.52 | 20.05 | 49.626 | 98.354225 | 87.161013 | 90.124434 | 0.011826 | 0.971842 | 0.02248 | 23.131194 | -0.015818 | 0.155484 | 0.015685 | 1.049422 | 1.049422 | 0.005971
2019-04-09 14:47 | 1554835639.5 | 758 | 0.206612 | 0.003063 | 9.3e-05 | 100.161303 | 100.407836 | 113.184108 | 20.546155 | 0.003231 | 0.002873 | 233.921092 | 0.260483 | 8.404111 | 0.002842 | 0.004031 | 0.003956 | 5e-05 | 0.000944 | 0.269853 | 1.30414 | 2.5474 | 98.52 | 20.05 | 49.623 | 98.868885 | 89.490939 | 90.24911 | 0.011825 | 0.971509 | 0.022491 | 23.150435 | -0.021989 | 0.154962 | 0.014159 | 0.947447 | 0.947447 | 0.006591
2019-04-09 14:47 | 1554835640.5 | 759 | 0.205969 | 0.003067 | 9.3e-05 | 100.182148 | 100.279466 | 113.039283 | 20.546314 | 0.003287 | 0.002869 | 233.882623 | 0.2609 | 8.402739 | 0.002716 | 0.004062 | 0.003978 | 4.7e-05 | 0.000938 | 0.282407 | 1.292091 | 2.5474 | 98.52 | 20.05 | 49.622 | 100.222964 | 86.465662 | 90.144487 | 0.011825 | 0.971788 | 0.02248 | 23.132289 | -0.008685 | 0.155209 | 0.018022 | 1.20626 | 1.20626 | 0.005185
2019-04-09 14:47 | 1554835641.5 | 760 | 0.205872 | 0.003078 | 9.2e-05 | 100.174702 | 100.41059 | 113.178474 | 20.546609 | 0.003207 | 0.002858 | 233.8164 | 0.260659 | 8.401537 | 0.00276 | 0.004424 | 0.004386 | 4.7e-05 | 0.000938 | 0.296453 | 1.331084 | 2.5475 | 98.52 | 20.05 | 49.621 | 98.293683 | 87.516096 | 89.890674 | 0.011825 | 0.972468 | 0.022501 | 23.13844 | -0.021038 | 0.155066 | 0.01859 | 1.245637 | 1.245637 | 0.005017
2019-04-09 14:47 | 1554835642.5 | 761 | 0.206272 | 0.003087 | 9.1e-05 | 100.097277 | 100.552037 | 113.088105 | 20.546545 | 0.00318 | 0.002884 | 233.800415 | 0.260672 | 8.401244 | 0.002816 | 0.004157 | 0.004053 | 5e-05 | 0.000941 | 0.286942 | 1.348583 | 2.5477 | 98.52 | 20.05 | 49.622 | 97.641547 | 88.865746 | 90.509642 | 0.011825 | 0.970813 | 0.022473 | 23.148909 | -0.040545 | 0.155074 | 0.016176 | 1.082135 | 1.082135 | 0.005775
2019-04-09 14:47 | 1554835643.5 | 762 | 0.206133 | 0.0031 | 9.1e-05 | 100.063031 | 100.342446 | 113.055009 | 20.546013 | 0.00321 | 0.002861 | 233.728385 | 0.261296 | 8.400796 | 0.002817 | 0.003892 | 0.003837 | 5.1e-05 | 0.000938 | 0.314703 | 1.368508 | 2.5477 | 98.52 | 20.05 | 49.621 | 98.376225 | 88.903511 | 89.963553 | 0.011825 | 0.972273 | 0.022487 | 23.128137 | -0.024942 | 0.155445 | 0.017001 | 1.138233 | 1.138233 | 0.005504
2019-04-09 14:47 | 1554835644.5 | 763 | 0.205797 | 0.003106 | 9e-05 | 100.189295 | 100.461523 | 113.166268 | 20.54672 | 0.003188 | 0.002892 | 233.689935 | 0.261966 | 8.401797 | 0.002725 | 0.004298 | 0.004253 | 4.9e-05 | 0.00094 | 0.271291 | 1.355765 | 2.5475 | 98.52 | 20.05 | 49.621 | 97.84464 | 86.682367 | 90.709037 | 0.011825 | 0.970281 | 0.022475 | 23.163255 | -0.024271 | 0.155844 | 0.019014 | 1.272658 | 1.272658 | 0.004935
2019-04-09 14:47 | 1554835645.5 | 764 | 0.20602 | 0.003121 | 9e-05 | 100.152665 | 100.404051 | 113.153828 | 20.546999 | 0.003162 | 0.002943 | 233.633124 | 0.261615 | 8.400627 | 0.00276 | 0.004425 | 0.004366 | 4.9e-05 | 0.00094 | 0.260175 | 1.376648 | 2.5477 | 98.52 | 20.05 | 49.619 | 97.206976 | 87.530674 | 91.930488 | 0.011824 | 0.967034 | 0.022436 | 23.200826 | -0.022423 | 0.155635 | 0.01765 | 1.179194 | 1.179194 | 0.005319
2019-04-09 14:47 | 1554835646.5 | 765 | 0.206095 | 0.003129 | 9e-05 | 100.167555 | 100.410934 | 112.939994 | 20.546308 | 0.003126 | 0.002915 | 233.578114 | 0.261387 | 8.4022 | 0.002802 | 0.004328 | 0.004259 | 4.8e-05 | 0.000939 | 0.270406 | 1.358532 | 2.5478 | 98.52 | 20.05 | 49.618 | 96.340627 | 88.540496 | 91.258923 | 0.011824 | 0.968817 | 0.022435 | 23.157565 | -0.021706 | 0.155499 | 0.017194 | 1.148639 | 1.148639 | 0.005456
2019-04-09 14:47 | 1554835647.5 | 766 | 0.206107 | 0.003127 | 9e-05 | 100.117526 | 100.274994 | 113.246543 | 20.545957 | 0.003125 | 0.002883 | 233.548386 | 0.261257 | 8.401472 | 0.002773 | 0.003513 | 0.003463 | 4.8e-05 | 0.000931 | 0.278314 | 1.331056 | 2.5475 | 98.52 | 20.05 | 49.617 | 96.327731 | 87.833405 | 90.484741 | 0.011824 | 0.970879 | 0.02249 | 23.164326 | -0.014057 | 0.155422 | 0.017126 | 1.146803 | 1.146803 | 0.005462
2019-04-09 14:47 | 1554835648.5 | 767 | 0.20596 | 0.003131 | 9e-05 | 100.14403 | 100.305278 | 113.357803 | 20.546885 | 0.003114 | 0.00288 | 233.460849 | 0.260887 | 8.404247 | 0.002759 | 0.004983 | 0.004915 | 4.7e-05 | 0.000928 | 0.296785 | 1.302662 | 2.5477 | 98.52 | 20.05 | 49.616 | 96.060909 | 87.502405 | 90.411449 | 0.011824 | 0.971075 | 0.022503 | 23.173367 | -0.014391 | 0.155201 | 0.018005 | 1.206534 | 1.206534 | 0.005184
2019-04-09 14:47 | 1554835649.5 | 768 | 0.205986 | 0.003133 | 8.9e-05 | 100.078218 | 100.419193 | 113.130825 | 20.547771 | 0.003133 | 0.002885 | 233.436162 | 0.261374 | 8.400653 | 0.002846 | 0.005007 | 0.004956 | 5.3e-05 | 0.000928 | 0.274333 | 1.295406 | 2.5475 | 98.52 | 20.05 | 49.616 | 96.520715 | 89.58715 | 90.522638 | 0.011824 | 0.970778 | 0.022477 | 23.153695 | -0.030423 | 0.155492 | 0.017843 | 1.194298 | 1.194298 | 0.005247
2019-04-09 14:47 | 1554835650.5 | 769 | 0.206015 | 0.003134 | 8.9e-05 | 100.075538 | 100.425732 | 113.312266 | 20.547589 | 0.003157 | 0.002912 | 233.356733 | 0.261804 | 8.399671 | 0.002799 | 0.003791 | 0.003807 | 5e-05 | 0.000929 | 0.284564 | 1.316133 | 2.5476 | 98.52 | 20.05 | 49.616 | 97.096215 | 88.450259 | 91.193907 | 0.011824 | 0.968989 | 0.022474 | 23.19363 | -0.031245 | 0.155747 | 0.017667 | 1.182355 | 1.182355 | 0.005309
2019-04-09 14:48 | 1554835651.5 | 770 | 0.206023 | 0.003146 | 8.9e-05 | 100.05112 | 100.138019 | 113.331278 | 20.547936 | 0.003171 | 0.00277 | 233.319779 | 0.26075 | 8.402349 | 0.002756 | 0.004887 | 0.004804 | 5e-05 | 0.00093 | 0.295182 | 1.310314 | 2.5475 | 98.52 | 20.05 | 49.618 | 97.419468 | 87.426893 | 87.755658 | 0.011824 | 0.978221 | 0.022583 | 23.08587 | -0.007765 | 0.15512 | 0.017608 | 1.184143 | 1.184143 | 0.005279
2019-04-09 14:48 | 1554835652.5 | 771 | 0.205951 | 0.003152 | 8.8e-05 | 100.061244 | 100.089837 | 113.25382 | 20.547135 | 0.003104 | 0.002886 | 233.251141 | 0.261492 | 8.401894 | 0.002809 | 0.00385 | 0.003764 | 4.8e-05 | 0.000924 | 0.280471 | 1.380694 | 2.5476 | 98.52 | 20.05 | 49.618 | 95.816629 | 88.69273 | 90.551649 | 0.011824 | 0.970701 | 0.022488 | 23.167201 | -0.002556 | 0.155561 | 0.018031 | 1.207641 | 1.207641 | 0.005191
2019-04-09 14:48 | 1554835653.5 | 772 | 0.20597 | 0.003165 | 8.8e-05 | 99.971013 | 100.150409 | 112.835308 | 20.547294 | 0.003205 | 0.002811 | 233.176984 | 0.260711 | 8.402739 | 0.002741 | 0.004349 | 0.004268 | 4.8e-05 | 0.000922 | 0.285117 | 1.348515 | 2.5476 | 98.52 | 20.05 | 49.62 | 98.25134 | 87.068656 | 88.761741 | 0.011825 | 0.975501 | 0.022502 | 23.067385 | -0.016036 | 0.155097 | 0.017899 | 1.199508 | 1.199508 | 0.005211
2019-04-09 14:48 | 1554835654.5 | 773 | 0.20596 | 0.003171 | 8.8e-05 | 100.052609 | 100.249526 | 112.907369 | 20.547622 | 0.003227 | 0.002881 | 233.139052 | 0.262025 | 8.400952 | 0.002684 | 0.004547 | 0.004526 | 4.8e-05 | 0.000922 | 0.303587 | 1.361361 | 2.5476 | 98.52 | 20.05 | 49.621 | 98.781615 | 85.702842 | 90.437218 | 0.011825 | 0.971006 | 0.022458 | 23.1281 | -0.017587 | 0.155879 | 0.017953 | 1.200777 | 1.200777 | 0.005232
2019-04-09 14:48 | 1554835655.5 | 774 | 0.206023 | 0.003182 | 8.7e-05 | 100.003174 | 100.233351 | 112.892346 | 20.548381 | 0.003207 | 0.002901 | 233.044078 | 0.261095 | 8.400393 | 0.002748 | 0.004168 | 0.004074 | 4.5e-05 | 0.000923 | 0.271512 | 1.384994 | 2.5477 | 98.52 | 20.05 | 49.624 | 98.297102 | 87.240572 | 90.920249 | 0.011825 | 0.969718 | 0.022441 | 23.141918 | -0.020564 | 0.155325 | 0.017563 | 1.173781 | 1.173781 | 0.005333
2019-04-09 14:48 | 1554835656.5 | 775 | 0.205968 | 0.003193 | 8.7e-05 | 99.966547 | 100.135955 | 112.806672 | 20.548053 | 0.00317 | 0.002884 | 233.011187 | 0.260418 | 8.401972 | 0.002696 | 0.004361 | 0.004369 | 4.8e-05 | 0.000921 | 0.257521 | 1.347863 | 2.5475 | 98.52 | 20.05 | 49.629 | 97.408713 | 85.991221 | 90.520503 | 0.011827 | 0.970784 | 0.022445 | 23.120432 | -0.015145 | 0.154923 | 0.017879 | 1.195158 | 1.195158 | 0.005224
2019-04-09 14:48 | 1554835657.5 | 776 | 0.205759 | 0.003197 | 8.8e-05 | 99.968333 | 100.102228 | 112.626639 | 20.54757 | 0.003172 | 0.002812 | 232.919281 | 0.2614 | 8.401173 | 0.002717 | 0.003794 | 0.003704 | 4.8e-05 | 0.000926 | 0.29391 | 1.31117 | 2.5475 | 98.52 | 20.05 | 49.631 | 97.448096 | 86.483483 | 88.780066 | 0.011827 | 0.975452 | 0.022481 | 23.046629 | -0.011972 | 0.155507 | 0.01913 | 1.28091 | 1.28091 | 0.004893
2019-04-09 14:48 | 1554835658.5 | 777 | 0.205831 | 0.003213 | 8.8e-05 | 99.959697 | 100.10911 | 112.453179 | 20.547748 | 0.003139 | 0.00289 | 232.875158 | 0.260932 | 8.402616 | 0.002735 | 0.00485 | 0.004814 | 4.6e-05 | 0.000923 | 0.278646 | 1.336052 | 2.5476 | 98.52 | 20.05 | 49.636 | 96.664116 | 86.914366 | 90.662337 | 0.011828 | 0.970405 | 0.022405 | 23.088679 | -0.01336 | 0.155229 | 0.01868 | 1.246533 | 1.246533 | 0.005018
2019-04-09 14:48 | 1554835659.5 | 778 | 0.20582 | 0.003221 | 8.8e-05 | 99.954337 | 100.183449 | 112.501297 | 20.547398 | 0.003189 | 0.002911 | 232.809606 | 0.261056 | 8.401758 | 0.002763 | 0.004221 | 0.00422 | 4.3e-05 | 0.000928 | 0.261281 | 1.336471 | 2.5476 | 98.52 | 20.05 | 49.639 | 97.873566 | 87.595804 | 91.16794 | 0.011829 | 0.969058 | 0.022395 | 23.10966 | -0.020479 | 0.155302 | 0.018732 | 1.249442 | 1.249442 | 0.005009
2019-04-09 14:48 | 1554835660.5 | 779 | 0.205789 | 0.003234 | 8.8e-05 | 99.927833 | 100.12219 | 112.221507 | 20.547288 | 0.003173 | 0.002886 | 232.750284 | 0.261296 | 8.399353 | 0.002715 | 0.004142 | 0.004011 | 4.8e-05 | 0.000932 | 0.272729 | 1.318957 | 2.5475 | 98.52 | 20.05 | 49.642 | 97.480913 | 86.430758 | 90.549389 | 0.01183 | 0.970707 | 0.022386 | 23.061303 | -0.01738 | 0.155445 | 0.018903 | 1.260302 | 1.260302 | 0.004971
2019-04-09 14:48 | 1554835661.5 | 780 | 0.205848 | 0.003253 | 8.9e-05 | 99.896566 | 100.188955 | 112.273382 | 20.547732 | 0.003155 | 0.002894 | 232.701772 | 0.261134 | 8.401465 | 0.002762 | 0.004806 | 0.004802 | 4.5e-05 | 0.000929 | 0.285504 | 1.329505 | 2.5475 | 98.52 | 20.05 | 49.65 | 97.038394 | 87.577355 | 90.756998 | 0.011832 | 0.970153 | 0.022385 | 23.073215 | -0.026142 | 0.155349 | 0.018528 | 1.235184 | 1.235184 | 0.005069
2019-04-09 14:48 | 1554835662.5 | 781 | 0.205759 | 0.003266 | 8.9e-05 | 99.891206 | 100.171059 | 112.084194 | 20.54818 | 0.003148 | 0.002898 | 232.622228 | 0.260997 | 8.401335 | 0.002731 | 0.003877 | 0.003824 | 4.7e-05 | 0.000927 | 0.28119 | 1.394493 | 2.5477 | 98.52 | 20.05 | 49.654 | 96.87679 | 86.832249 | 90.841754 | 0.011833 | 0.969927 | 0.022363 | 23.056451 | -0.025024 | 0.155267 | 0.019044 | 1.268435 | 1.268435 | 0.004933
2019-04-09 14:48 | 1554835663.5 | 782 | 0.205746 | 0.003283 | 8.9e-05 | 99.823309 | 99.970417 | 112.258359 | 20.548128 | 0.003195 | 0.002877 | 232.587938 | 0.260717 | 8.400978 | 0.002752 | 0.004381 | 0.004291 | 4.7e-05 | 0.000928 | 0.271844 | 1.348115 | 2.5475 | 98.52 | 20.05 | 49.658 | 97.999666 | 87.326241 | 90.344006 | 0.011834 | 0.971255 | 0.022396 | 23.058576 | -0.013172 | 0.155101 | 0.019099 | 1.273963 | 1.273963 | 0.004906
2019-04-09 14:48 | 1554835664.5 | 783 | 0.205699 | 0.003303 | 8.9e-05 | 99.820034 | 100.095001 | 112.152264 | 20.548819 | 0.003163 | 0.002901 | 232.514738 | 0.261335 | 8.400822 | 0.002768 | 0.004507 | 0.004425 | 4.6e-05 | 0.000927 | 0.291421 | 1.302998 | 2.5476 | 98.52 | 20.05 | 49.67 | 97.249567 | 87.716562 | 90.913688 | 0.011836 | 0.969735 | 0.022368 | 23.06573 | -0.024605 | 0.155468 | 0.019359 | 1.289727 | 1.289727 | 0.004858
2019-04-09 14:48 | 1554835665.5 | 784 | 0.205703 | 0.00332 | 8.9e-05 | 99.835816 | 99.910191 | 111.788207 | 20.548657 | 0.003157 | 0.002907 | 232.470711 | 0.260848 | 8.400887 | 0.00274 | 0.00416 | 0.004146 | 4.4e-05 | 0.000928 | 0.291034 | 1.312849 | 2.5476 | 98.52 | 20.05 | 49.677 | 97.084939 | 87.032439 | 91.073751 | 0.011838 | 0.969309 | 0.022326 | 23.033325 | -0.006661 | 0.155178 | 0.019315 | 1.284394 | 1.284394 | 0.004869
2019-04-09 14:48 | 1554835666.5 | 785 | 0.20574 | 0.003337 | 8.9e-05 | 99.758092 | 100.112208 | 111.945001 | 20.548076 | 0.00316 | 0.002929 | 232.416353 | 0.261179 | 8.400926 | 0.002722 | 0.004892 | 0.004767 | 4.3e-05 | 0.00093 | 0.280305 | 1.355179 | 2.5476 | 98.52 | 20.05 | 49.687 | 97.163346 | 86.602596 | 91.589803 | 0.01184 | 0.967938 | 0.022326 | 23.065796 | -0.031695 | 0.155376 | 0.01907 | 1.268105 | 1.268105 | 0.004938
2019-04-09 14:48 | 1554835667.5 | 786 | 0.205599 | 0.003353 | 8.9e-05 | 99.747074 | 99.982463 | 111.965188 | 20.548907 | 0.003204 | 0.002859 | 232.349 | 0.262012 | 8.399197 | 0.002775 | 0.004488 | 0.004449 | 4.7e-05 | 0.000929 | 0.266812 | 1.331643 | 2.5476 | 98.52 | 20.05 | 49.693 | 98.2302 | 87.873578 | 89.912656 | 0.011842 | 0.972409 | 0.02238 | 23.014779 | -0.021083 | 0.155871 | 0.019898 | 1.326408 | 1.326408 | 0.004736
2019-04-09 14:48 | 1554835668.5 | 787 | 0.205682 | 0.003373 | 8.8e-05 | 99.690494 | 99.889541 | 111.637045 | 20.548608 | 0.003181 | 0.002955 | 232.324351 | 0.260711 | 8.400887 | 0.002722 | 0.004456 | 0.004317 | 4.6e-05 | 0.000932 | 0.276877 | 1.317463 | 2.5476 | 98.52 | 20.05 | 49.7 | 97.669405 | 86.611534 | 92.224655 | 0.011844 | 0.966256 | 0.022276 | 23.054085 | -0.017841 | 0.155097 | 0.019374 | 1.285426 | 1.285426 | 0.004863
2019-04-09 14:48 | 1554835669.5 | 788 | 0.205578 | 0.003387 | 8.8e-05 | 99.700916 | 99.881969 | 111.447624 | 20.548115 | 0.003237 | 0.002887 | 232.233671 | 0.261615 | 8.405554 | 0.002734 | 0.004754 | 0.004686 | 4.3e-05 | 0.000933 | 0.282628 | 1.345722 | 2.5475 | 98.52 | 20.05 | 49.715 | 99.029114 | 86.885846 | 90.58705 | 0.011847 | 0.970606 | 0.022307 | 22.98284 | -0.016228 | 0.155635 | 0.019981 | 1.327654 | 1.327654 | 0.004724
2019-04-09 14:48 | 1554835670.5 | 789 | 0.205584 | 0.003403 | 8.8e-05 | 99.669052 | 99.979022 | 111.825998 | 20.548897 | 0.0031 | 0.002902 | 232.174924 | 0.261635 | 8.403006 | 0.002698 | 0.004932 | 0.004852 | 4.5e-05 | 0.000933 | 0.266646 | 1.372237 | 2.5476 | 98.52 | 20.05 | 49.724 | 95.718177 | 86.028127 | 90.951108 | 0.011849 | 0.969636 | 0.022334 | 23.033339 | -0.027774 | 0.155646 | 0.019931 | 1.3259 | 1.3259 | 0.004731
2019-04-09 14:48 | 1554835671.5 | 790 | 0.205594 | 0.003413 | 8.7e-05 | 99.667266 | 99.845834 | 111.607001 | 20.548115 | 0.003153 | 0.002904 | 232.094095 | 0.261557 | 8.402044 | 0.002695 | 0.004761 | 0.004733 | 4.8e-05 | 0.000934 | 0.279199 | 1.347404 | 2.5475 | 98.52 | 20.05 | 49.739 | 96.993365 | 85.969389 | 90.999016 | 0.011853 | 0.969508 | 0.022311 | 23.012288 | -0.016011 | 0.1556 | 0.019855 | 1.319529 | 1.319529 | 0.004752
2019-04-09 14:48 | 1554835672.5 | 791 | 0.205554 | 0.003431 | 8.7e-05 | 99.709851 | 99.948392 | 111.43049 | 20.548686 | 0.003207 | 0.002913 | 232.030077 | 0.261192 | 8.402167 | 0.002839 | 0.004034 | 0.003974 | 4.7e-05 | 0.000937 | 0.276489 | 1.333631 | 2.5476 | 98.52 | 20.05 | 49.746 | 98.305131 | 89.414653 | 91.205816 | 0.011855 | 0.968958 | 0.022287 | 23.000611 | -0.021373 | 0.155383 | 0.020074 | 1.332688 | 1.332688 | 0.004699
2019-04-09 14:48 | 1554835673.5 | 792 | 0.205595 | 0.003451 | 8.6e-05 | 99.599072 | 99.739834 | 111.579774 | 20.548313 | 0.003208 | 0.002904 | 231.990861 | 0.259937 | 8.401426 | 0.002766 | 0.003953 | 0.003883 | 4.6e-05 | 0.00094 | 0.280803 | 1.351026 | 2.5475 | 98.52 | 20.05 | 49.753 | 98.327481 | 87.663842 | 90.979452 | 0.011856 | 0.96956 | 0.022308 | 23.008863 | -0.012632 | 0.154636 | 0.019802 | 1.315904 | 1.315904 | 0.004736
2019-04-09 14:48 | 1554835674.5 | 793 | 0.205526 | 0.003463 | 8.7e-05 | 99.620512 | 99.827594 | 111.443634 | 20.548751 | 0.003135 | 0.002887 | 231.919042 | 0.261264 | 8.399853 | 0.002766 | 0.003938 | 0.00389 | 4.7e-05 | 0.000943 | 0.290149 | 1.303498 | 2.5475 | 98.52 | 20.05 | 49.767 | 96.569477 | 87.679912 | 90.580682 | 0.01186 | 0.970623 | 0.022307 | 22.982227 | -0.018574 | 0.155426 | 0.020204 | 1.342531 | 1.342531 | 0.004666
2019-04-09 14:48 | 1554835675.5 | 794 | 0.205528 | 0.003474 | 8.6e-05 | 99.598178 | 99.786639 | 111.59597 | 20.54841 | 0.003198 | 0.002898 | 231.895581 | 0.261212 | 8.40205 | 0.002757 | 0.004409 | 0.004297 | 4.6e-05 | 0.000946 | 0.271512 | 1.295072 | 2.5475 | 98.52 | 20.05 | 49.774 | 98.076771 | 87.459362 | 90.856915 | 0.011861 | 0.969886 | 0.022314 | 23.00666 | -0.016909 | 0.155395 | 0.020181 | 1.341455 | 1.341455 | 0.004668
2019-04-09 14:48 | 1554835676.5 | 795 | 0.205583 | 0.003485 | 8.6e-05 | 99.642251 | 99.751191 | 111.691973 | 20.548679 | 0.003194 | 0.002905 | 231.816919 | 0.261374 | 8.397377 | 0.002692 | 0.005111 | 0.005028 | 4.8e-05 | 0.000936 | 0.264323 | 1.329705 | 2.5476 | 98.52 | 20.05 | 49.78 | 97.979908 | 85.892712 | 91.004864 | 0.011863 | 0.969492 | 0.022319 | 23.021231 | -0.009774 | 0.155492 | 0.019838 | 1.318952 | 1.318952 | 0.004751
2019-04-09 14:48 | 1554835677.5 | 796 | 0.205527 | 0.003494 | 8.6e-05 | 99.546362 | 99.807632 | 111.788208 | 20.549014 | 0.003211 | 0.002906 | 231.780578 | 0.26062 | 8.403064 | 0.002695 | 0.00389 | 0.003862 | 4.6e-05 | 0.000934 | 0.274886 | 1.288245 | 2.5475 | 98.52 | 20.06 | 49.794 | 98.399691 | 85.955586 | 91.039644 | 0.011873 | 0.9694 | 0.022327 | 23.032247 | -0.023445 | 0.155043 | 0.020164 | 1.341146 | 1.341146 | 0.004659
2019-04-09 14:48 | 1554835678.5 | 797 | 0.205476 | 0.003505 | 8.6e-05 | 99.550531 | 99.689588 | 111.977395 | 20.548819 | 0.003199 | 0.002944 | 231.716981 | 0.260704 | 8.401842 | 0.00279 | 0.003861 | 0.003791 | 4.8e-05 | 0.000931 | 0.293357 | 1.319163 | 2.5477 | 98.52 | 20.05 | 49.8 | 98.11172 | 88.242982 | 91.966723 | 0.011867 | 0.966938 | 0.022318 | 23.081049 | -0.012485 | 0.155093 | 0.020452 | 1.359712 | 1.359712 | 0.004597
2019-04-09 14:48 | 1554835679.5 | 798 | 0.205418 | 0.003514 | 8.6e-05 | 99.527006 | 99.533686 | 112.040769 | 20.54903 | 0.003187 | 0.002916 | 231.656969 | 0.261121 | 8.400555 | 0.002778 | 0.004354 | 0.004367 | 4.4e-05 | 0.000931 | 0.308067 | 1.301319 | 2.5475 | 98.52 | 20.06 | 49.81 | 97.829014 | 87.949518 | 91.29217 | 0.011877 | 0.968728 | 0.022345 | 23.066243 | -0.0006 | 0.155341 | 0.020788 | 1.38377 | 1.38377 | 0.004524
2019-04-09 14:48 | 1554835680.5 | 799 | 0.205433 | 0.003521 | 8.6e-05 | 99.54279 | 99.566037 | 111.698308 | 20.549338 | 0.003155 | 0.002884 | 231.635003 | 0.261446 | 8.39971 | 0.002777 | 0.003954 | 0.003917 | 4.7e-05 | 0.000927 | 0.286389 | 1.338919 | 2.5476 | 98.52 | 20.06 | 49.815 | 97.054932 | 87.924062 | 90.50778 | 0.011878 | 0.970818 | 0.022335 | 23.006166 | -0.002089 | 0.155534 | 0.020692 | 1.376786 | 1.376786 | 0.004553
2019-04-09 14:48 | 1554835681.5 | 800 | 0.205423 | 0.003534 | 8.6e-05 | 99.515095 | 99.593569 | 111.829049 | 20.549461 | 0.003215 | 0.002978 | 231.548962 | 0.261056 | 8.400328 | 0.002856 | 0.004381 | 0.004205 | 4.5e-05 | 0.000922 | 0.282241 | 1.353187 | 2.5477 | 98.52 | 20.05 | 49.819 | 98.503553 | 89.845758 | 92.76353 | 0.011872 | 0.964833 | 0.022279 | 23.090911 | -0.007051 | 0.155302 | 0.020739 | 1.376435 | 1.376435 | 0.004547
2019-04-09 14:48 | 1554835682.5 | 801 | 0.205369 | 0.00355 | 8.6e-05 | 99.513904 | 99.555023 | 112.081376 | 20.549169 | 0.003256 | 0.002979 | 231.524504 | 0.260672 | 8.401556 | 0.002863 | 0.004463 | 0.004516 | 4.7e-05 | 0.000925 | 0.312049 | 1.366954 | 2.5476 | 98.52 | 20.05 | 49.824 | 99.495975 | 90.011177 | 92.809293 | 0.011873 | 0.964712 | 0.022303 | 23.118392 | -0.003695 | 0.155074 | 0.021039 | 1.397893 | 1.397893 | 0.004471
2019-04-09 14:48 | 1554835683.5 | 802 | 0.205342 | 0.003567 | 8.6e-05 | 99.504969 | 99.495141 | 111.750886 | 20.548128 | 0.00321 | 0.002945 | 231.443274 | 0.26103 | 8.403792 | 0.002914 | 0.004229 | 0.004127 | 4.5e-05 | 0.000926 | 0.299661 | 1.336755 | 2.5477 | 98.52 | 20.06 | 49.827 | 98.383845 | 91.242862 | 91.966774 | 0.011881 | 0.966938 | 0.022295 | 23.057695 | 0.000883 | 0.155287 | 0.021184 | 1.407038 | 1.407038 | 0.004448
2019-04-09 14:48 | 1554835684.5 | 803 | 0.205376 | 0.003584 | 8.6e-05 | 99.41057 | 99.513037 | 111.76849 | 20.549426 | 0.003203 | 0.002955 | 231.406952 | 0.261335 | 8.40062 | 0.002759 | 0.004287 | 0.004294 | 4.7e-05 | 0.000929 | 0.304859 | 1.357886 | 2.5477 | 98.52 | 20.06 | 49.831 | 98.211134 | 87.501022 | 92.225451 | 0.011882 | 0.966254 | 0.022289 | 23.067678 | -0.009215 | 0.155468 | 0.020957 | 1.391518 | 1.391518 | 0.004503
2019-04-09 14:48 | 1554835685.5 | 804 | 0.205359 | 0.003593 | 8.7e-05 | 99.436477 | 99.406694 | 112.018001 | 20.549156 | 0.003305 | 0.002911 | 231.354147 | 0.260451 | 8.402707 | 0.002852 | 0.00461 | 0.004532 | 4.8e-05 | 0.000935 | 0.291587 | 1.344298 | 2.5475 | 98.52 | 20.06 | 49.832 | 100.674416 | 89.734677 | 91.152301 | 0.011882 | 0.9691 | 0.022347 | 23.059473 | 0.00268 | 0.154942 | 0.021048 | 1.401177 | 1.401177 | 0.004456
2019-04-09 14:48 | 1554835686.5 | 805 | 0.205329 | 0.003605 | 8.7e-05 | 99.431713 | 99.304825 | 111.68751 | 20.548634 | 0.003235 | 0.002941 | 231.274028 | 0.261218 | 8.398651 | 0.002938 | 0.004095 | 0.003992 | 4.9e-05 | 0.00094 | 0.291034 | 1.379305 | 2.5476 | 98.52 | 20.06 | 49.833 | 98.980311 | 91.804586 | 91.87279 | 0.011883 | 0.967187 | 0.022292 | 23.048189 | 0.011422 | 0.155399 | 0.021212 | 1.408628 | 1.408628 | 0.004446
2019-04-09 14:48 | 1554835687.5 | 806 | 0.205199 | 0.003622 | 8.7e-05 | 99.43618 | 99.447647 | 111.360306 | 20.549124 | 0.003233 | 0.002926 | 231.234927 | 0.261095 | 8.400718 | 0.00295 | 0.004113 | 0.003991 | 4.9e-05 | 0.000939 | 0.284951 | 1.348332 | 2.5476 | 98.52 | 20.06 | 49.832 | 98.930514 | 92.088252 | 91.519734 | 0.011882 | 0.968124 | 0.02227 | 23.00327 | -0.001031 | 0.155325 | 0.021972 | 1.457669 | 1.457669 | 0.004294
2019-04-09 14:48 | 1554835688.5 | 807 | 0.205192 | 0.003634 | 8.8e-05 | 99.333144 | 99.331324 | 111.41124 | 20.549095 | 0.003168 | 0.002969 | 231.142713 | 0.260763 | 8.402642 | 0.002939 | 0.003702 | 0.003657 | 4.2e-05 | 0.00094 | 0.286223 | 1.358268 | 2.5476 | 98.52 | 20.06 | 49.831 | 97.353934 | 91.827689 | 92.566698 | 0.011882 | 0.965352 | 0.022243 | 23.041535 | 0.000164 | 0.155128 | 0.021999 | 1.457745 | 1.457745 | 0.004289
2019-04-09 14:48 | 1554835689.5 | 808 | 0.205152 | 0.003653 | 8.7e-05 | 99.376324 | 99.32857 | 111.477433 | 20.549851 | 0.003186 | 0.00299 | 231.117413 | 0.260125 | 8.403487 | 0.002897 | 0.004575 | 0.004525 | 4.5e-05 | 0.000938 | 0.275439 | 1.33765 | 2.5476 | 98.52 | 20.05 | 49.83 | 97.790437 | 90.813746 | 93.055636 | 0.011875 | 0.964063 | 0.022235 | 23.063781 | 0.004299 | 0.154749 | 0.022213 | 1.471416 | 1.471416 | 0.004238
2019-04-09 14:48 | 1554835690.5 | 809 | 0.205172 | 0.003679 | 8.7e-05 | 99.312001 | 99.323408 | 111.486587 | 20.55134 | 0.00325 | 0.002962 | 231.024835 | 0.261069 | 8.400945 | 0.002903 | 0.004594 | 0.004479 | 4.6e-05 | 0.000938 | 0.288379 | 1.358795 | 2.5475 | 98.52 | 20.05 | 49.83 | 99.340467 | 90.980226 | 92.391463 | 0.011875 | 0.965815 | 0.022256 | 23.043802 | -0.001027 | 0.15531 | 0.022067 | 1.463111 | 1.463111 | 0.004278
2019-04-09 14:48 | 1554835691.5 | 810 | 0.20514 | 0.003706 | 8.6e-05 | 99.243509 | 99.274195 | 111.146238 | 20.549955 | 0.00324 | 0.002984 | 230.979467 | 0.260067 | 8.402362 | 0.002807 | 0.004846 | 0.004758 | 4.6e-05 | 0.00094 | 0.284951 | 1.318084 | 2.5475 | 98.52 | 20.05 | 49.83 | 99.106325 | 88.666579 | 92.922648 | 0.011875 | 0.964413 | 0.022206 | 23.025313 | -0.002765 | 0.154714 | 0.022227 | 1.470453 | 1.470453 | 0.00424
2019-04-09 14:48 | 1554835692.5 | 811 | 0.20515 | 0.003726 | 8.6e-05 | 99.237255 | 99.199169 | 111.333312 | 20.549776 | 0.003247 | 0.002928 | 230.923077 | 0.260965 | 8.402018 | 0.002923 | 0.004281 | 0.004303 | 4.5e-05 | 0.000934 | 0.265761 | 1.346019 | 2.5476 | 98.52 | 20.05 | 49.83 | 99.265935 | 91.456992 | 91.582058 | 0.011875 | 0.967958 | 0.022265 | 23.002447 | 0.003433 | 0.155248 | 0.022141 | 1.468739 | 1.468739 | 0.00426
2019-04-09 14:48 | 1554835693.5 | 812 | 0.205152 | 0.003744 | 8.5e-05 | 99.286689 | 99.169916 | 111.370397 | 20.550221 | 0.003295 | 0.003016 | 230.846523 | 0.260243 | 8.403045 | 0.002873 | 0.004098 | 0.004102 | 4.2e-05 | 0.000932 | 0.280084 | 1.337671 | 2.5476 | 98.52 | 20.06 | 49.831 | 100.432359 | 90.248245 | 93.690431 | 0.011882 | 0.962395 | 0.022205 | 23.072677 | 0.010526 | 0.154818 | 0.022105 | 1.462383 | 1.462383 | 0.004266
2019-04-09 14:48 | 1554835694.5 | 813 | 0.205109 | 0.003762 | 8.5e-05 | 99.278351 | 99.220506 | 111.297633 | 20.549267 | 0.003269 | 0.002999 | 230.803052 | 0.260659 | 8.402122 | 0.002888 | 0.004514 | 0.004377 | 4.3e-05 | 0.000934 | 0.267918 | 1.284906 | 2.5475 | 98.52 | 20.05 | 49.831 | 99.806763 | 90.617801 | 93.286543 | 0.011875 | 0.963456 | 0.02221 | 23.052438 | 0.005213 | 0.155066 | 0.022341 | 1.478365 | 1.478365 | 0.004227
2019-04-09 14:48 | 1554835695.5 | 814 | 0.205108 | 0.003767 | 8.5e-05 | 99.244401 | 99.412889 | 111.431426 | 20.550081 | 0.003207 | 0.003044 | 230.71655 | 0.261082 | 8.402616 | 0.002926 | 0.004583 | 0.004525 | 4.5e-05 | 0.000936 | 0.288545 | 1.35543 | 2.5476 | 98.52 | 20.05 | 49.832 | 98.310358 | 91.511989 | 94.367342 | 0.011875 | 0.960622 | 0.022191 | 23.100281 | -0.015172 | 0.155318 | 0.022339 | 1.476944 | 1.476944 | 0.004238
2019-04-09 14:48 | 1554835696.5 | 815 | 0.205058 | 0.003786 | 8.6e-05 | 99.251847 | 99.0326 | 111.785859 | 20.55036 | 0.003259 | 0.002961 | 230.691307 | 0.261452 | 8.402596 | 0.002868 | 0.004259 | 0.00424 | 4.5e-05 | 0.000935 | 0.277927 | 1.343882 | 2.5477 | 98.52 | 20.05 | 49.833 | 99.569426 | 90.125779 | 92.362307 | 0.011875 | 0.965892 | 0.022287 | 23.07379 | 0.01978 | 0.155538 | 0.022617 | 1.501731 | 1.501731 | 0.004174
2019-04-09 14:48 | 1554835697.5 | 816 | 0.205061 | 0.003799 | 8.5e-05 | 99.272394 | 99.153397 | 111.58118 | 20.548744 | 0.003187 | 0.002982 | 230.585773 | 0.261303 | 8.401868 | 0.002936 | 0.004415 | 0.004272 | 4.5e-05 | 0.000937 | 0.283347 | 1.341806 | 2.5476 | 98.52 | 20.05 | 49.837 | 97.819314 | 91.770472 | 92.860473 | 0.011876 | 0.964577 | 0.022251 | 23.068361 | 0.010728 | 0.155449 | 0.022588 | 1.497427 | 1.497427 | 0.004184
2019-04-09 14:48 | 1554835698.5 | 817 | 0.205097 | 0.003819 | 8.5e-05 | 99.158639 | 99.201233 | 111.290124 | 20.549581 | 0.003278 | 0.002977 | 230.516675 | 0.260347 | 8.399964 | 0.002982 | 0.004526 | 0.004494 | 4.6e-05 | 0.000933 | 0.291753 | 1.34107 | 2.5477 | 98.52 | 20.05 | 49.841 | 100.010192 | 92.874788 | 92.761959 | 0.011877 | 0.964837 | 0.022225 | 23.035154 | -0.003841 | 0.15488 | 0.022344 | 1.479567 | 1.479567 | 0.004219
2019-04-09 14:48 | 1554835699.5 | 818 | 0.205078 | 0.003835 | 8.5e-05 | 99.161914 | 99.229111 | 111.244352 | 20.549439 | 0.003295 | 0.003044 | 230.456164 | 0.261212 | 8.400185 | 0.002977 | 0.003973 | 0.003952 | 4.3e-05 | 0.000931 | 0.28567 | 1.353914 | 2.5477 | 98.52 | 20.05 | 49.842 | 100.424582 | 92.760374 | 94.371301 | 0.011877 | 0.960612 | 0.022172 | 23.081007 | -0.006059 | 0.155395 | 0.022437 | 1.482176 | 1.482176 | 0.004225
2019-04-09 14:48 | 1554835700.5 | 819 | 0.205105 | 0.003847 | 8.4e-05 | 99.15417 | 99.120701 | 111.256557 | 20.549478 | 0.003231 | 0.00302 | 230.359677 | 0.260646 | 8.402726 | 0.002888 | 0.00449 | 0.004412 | 4.2e-05 | 0.00093 | 0.284232 | 1.320516 | 2.5475 | 98.52 | 20.05 | 49.847 | 98.881552 | 90.595361 | 93.792207 | 0.011879 | 0.962128 | 0.022191 | 23.064081 | 0.00302 | 0.155058 | 0.022261 | 1.471833 | 1.471833 | 0.004246
2019-04-09 14:48 | 1554835701.5 | 820 | 0.205047 | 0.003861 | 8.5e-05 | 99.144643 | 99.076307 | 111.480484 | 20.550032 | 0.003205 | 0.002979 | 230.321553 | 0.261192 | 8.400952 | 0.002933 | 0.004933 | 0.004802 | 4.6e-05 | 0.000928 | 0.240654 | 1.312372 | 2.5475 | 98.52 | 20.05 | 49.85 | 98.262708 | 91.68087 | 92.806998 | 0.011879 | 0.964718 | 0.022243 | 23.056265 | 0.006167 | 0.155383 | 0.02259 | 1.497064 | 1.497064 | 0.004183
2019-04-09 14:48 | 1554835702.5 | 821 | 0.205089 | 0.003873 | 8.5e-05 | 99.204796 | 99.101774 | 111.140135 | 20.550565 | 0.003255 | 0.00298 | 230.217821 | 0.261212 | 8.401784 | 0.002957 | 0.004307 | 0.004327 | 4.4e-05 | 0.000927 | 0.260009 | 1.33311 | 2.5475 | 98.52 | 20.05 | 49.855 | 99.471468 | 92.26874 | 92.828732 | 0.011881 | 0.964661 | 0.022208 | 23.021727 | 0.009294 | 0.155395 | 0.022325 | 1.477132 | 1.477132 | 0.00424
2019-04-09 14:48 | 1554835703.5 | 822 | 0.205003 | 0.003875 | 8.5e-05 | 99.169358 | 99.197104 | 111.13638 | 20.55035 | 0.003283 | 0.002991 | 230.161584 | 0.261322 | 8.402492 | 0.002908 | 0.004313 | 0.004225 | 4.5e-05 | 0.000929 | 0.271678 | 1.348585 | 2.5474 | 98.52 | 20.05 | 49.857 | 100.142016 | 91.086962 | 93.100727 | 0.011881 | 0.963945 | 0.0222 | 23.029891 | -0.002502 | 0.155461 | 0.022841 | 1.510723 | 1.510723 | 0.004147
2019-04-09 14:48 | 1554835704.5 | 823 | 0.205012 | 0.003886 | 8.4e-05 | 99.124988 | 99.14204 | 111.183559 | 20.549705 | 0.003248 | 0.002989 | 230.101936 | 0.260516 | 8.400867 | 0.002878 | 0.004551 | 0.004509 | 4.9e-05 | 0.000935 | 0.272231 | 1.316291 | 2.5476 | 98.52 | 20.05 | 49.859 | 99.291006 | 90.369627 | 93.036687 | 0.011881 | 0.964113 | 0.022206 | 23.032765 | -0.001539 | 0.154981 | 0.022773 | 1.506778 | 1.506778 | 0.004145
2019-04-09 14:48 | 1554835705.5 | 824 | 0.205031 | 0.003897 | 8.4e-05 | 99.071682 | 99.133435 | 110.977708 | 20.549929 | 0.00324 | 0.00301 | 230.030883 | 0.260548 | 8.403129 | 0.002922 | 0.004644 | 0.004544 | 4.7e-05 | 0.000939 | 0.310777 | 1.324449 | 2.5476 | 98.52 | 20.05 | 49.861 | 99.099048 | 91.416658 | 93.541592 | 0.011882 | 0.962786 | 0.02217 | 23.027292 | -0.005574 | 0.155 | 0.022645 | 1.495881 | 1.495881 | 0.004176
2019-04-09 14:48 | 1554835706.5 | 825 | 0.205016 | 0.003909 | 8.3e-05 | 99.11784 | 99.178863 | 110.841332 | 20.549458 | 0.003296 | 0.003023 | 229.993833 | 0.26129 | 8.400965 | 0.002868 | 0.00422 | 0.004148 | 4.7e-05 | 0.00094 | 0.283513 | 1.345897 | 2.5473 | 98.52 | 20.05 | 49.863 | 100.458221 | 90.114786 | 93.865747 | 0.011882 | 0.961935 | 0.022147 | 23.023308 | -0.005505 | 0.155441 | 0.022724 | 1.499503 | 1.499503 | 0.004178
2019-04-09 14:48 | 1554835707.5 | 826 | 0.20503 | 0.003913 | 8.4e-05 | 99.086573 | 99.182306 | 110.998128 | 20.549371 | 0.003283 | 0.003012 | 229.914826 | 0.260086 | 8.40376 | 0.002894 | 0.004112 | 0.004103 | 4.5e-05 | 0.000941 | 0.286223 | 1.319174 | 2.5475 | 98.52 | 20.05 | 49.865 | 100.146623 | 90.757869 | 93.605197 | 0.011883 | 0.962619 | 0.02217 | 23.031407 | -0.008638 | 0.154725 | 0.022635 | 1.495217 | 1.495217 | 0.00417
2019-04-09 14:48 | 1554835708.5 | 827 | 0.20498 | 0.003919 | 8.3e-05 | 99.070194 | 98.940365 | 111.137788 | 20.549617 | 0.003255 | 0.003033 | 229.886439 | 0.260184 | 8.402856 | 0.002889 | 0.004782 | 0.004671 | 4.9e-05 | 0.000945 | 0.273282 | 1.327608 | 2.5475 | 98.52 | 20.05 | 49.866 | 99.469093 | 90.621995 | 94.09359 | 0.011883 | 0.961338 | 0.02217 | 23.061231 | 0.011729 | 0.154784 | 0.02293 | 1.514666 | 1.514666 | 0.004118
2019-04-09 14:48 | 1554835709.5 | 828 | 0.204889 | 0.003924 | 8.3e-05 | 99.04101 | 98.934859 | 111.169476 | 20.549977 | 0.003306 | 0.003034 | 229.804844 | 0.260594 | 8.40387 | 0.002882 | 0.004562 | 0.004542 | 4.6e-05 | 0.000944 | 0.266093 | 1.367523 | 2.5476 | 98.52 | 20.05 | 49.866 | 100.705213 | 90.454442 | 94.120714 | 0.011883 | 0.961267 | 0.022172 | 23.065371 | 0.009592 | 0.155027 | 0.023467 | 1.55033 | 1.55033 | 0.00403
2019-04-09 14:48 | 1554835710.5 | 829 | 0.204926 | 0.003938 | 8.3e-05 | 99.07079 | 99.027781 | 111.094599 | 20.549802 | 0.003291 | 0.002975 | 229.782457 | 0.259969 | 8.403428 | 0.002902 | 0.004745 | 0.004604 | 5.1e-05 | 0.00095 | 0.302537 | 1.331523 | 2.5476 | 98.52 | 20.05 | 49.867 | 100.333752 | 90.941146 | 92.712993 | 0.011883 | 0.964966 | 0.022207 | 23.01337 | 0.003884 | 0.154656 | 0.023226 | 1.53683 | 1.53683 | 0.004056
2019-04-09 14:49 | 1554835711.5 | 830 | 0.204908 | 0.003948 | 8.2e-05 | 99.104143 | 99.335111 | 110.846731 | 20.550665 | 0.003286 | 0.003005 | 229.728406 | 0.260887 | 8.403357 | 0.002892 | 0.005006 | 0.004974 | 4.6e-05 | 0.000952 | 0.277208 | 1.380879 | 2.5476 | 98.52 | 20.05 | 49.867 | 100.219955 | 90.693358 | 93.432827 | 0.011883 | 0.963071 | 0.022161 | 23.010286 | -0.020821 | 0.155201 | 0.023325 | 1.540214 | 1.540214 | 0.004061
2019-04-09 14:49 | 1554835712.5 | 831 | 0.204897 | 0.003964 | 8.1e-05 | 99.100866 | 98.976156 | 110.808471 | 20.549698 | 0.003285 | 0.002973 | 229.67169 | 0.261257 | 8.398989 | 0.002905 | 0.004587 | 0.004485 | 4.9e-05 | 0.000957 | 0.283347 | 1.340594 | 2.5476 | 98.52 | 20.05 | 49.865 | 100.194101 | 91.016938 | 92.643221 | 0.011883 | 0.96515 | 0.022181 | 22.981524 | 0.011263 | 0.155422 | 0.023372 | 1.544735 | 1.544735 | 0.004055
2019-04-09 14:49 | 1554835713.5 | 832 | 0.204912 | 0.003979 | 8.1e-05 | 99.027311 | 99.020553 | 110.840159 | 20.550328 | 0.003309 | 0.002978 | 229.635866 | 0.261179 | 8.401842 | 0.002852 | 0.004448 | 0.004389 | 4.8e-05 | 0.000952 | 0.273448 | 1.323061 | 2.5477 | 98.52 | 20.05 | 49.863 | 100.771355 | 89.731 | 92.782213 | 0.011882 | 0.964784 | 0.02218 | 22.989176 | 0.00061 | 0.155376 | 0.023264 | 1.537537 | 1.537537 | 0.004073
2019-04-09 14:49 | 1554835714.5 | 833 | 0.20493 | 0.003992 | 8.1e-05 | 99.129752 | 98.988203 | 110.785233 | 20.551479 | 0.003292 | 0.003032 | 229.538306 | 0.261329 | 8.40337 | 0.002843 | 0.004154 | 0.004035 | 4.8e-05 | 0.000953 | 0.297172 | 1.327291 | 2.5476 | 98.52 | 20.05 | 49.864 | 100.370701 | 89.530549 | 94.082136 | 0.011883 | 0.961368 | 0.022135 | 23.024266 | 0.012781 | 0.155465 | 0.023139 | 1.526208 | 1.526208 | 0.004105
2019-04-09 14:49 | 1554835715.5 | 834 | 0.204957 | 0.004001 | 8.1e-05 | 99.113076 | 98.927631 | 110.676086 | 20.54987 | 0.003239 | 0.003076 | 229.492822 | 0.260652 | 8.402486 | 0.002819 | 0.004353 | 0.004261 | 4.6e-05 | 0.000948 | 0.279199 | 1.330814 | 2.5475 | 98.52 | 20.05 | 49.862 | 99.082553 | 88.948671 | 95.142092 | 0.011882 | 0.958602 | 0.022092 | 23.046109 | 0.016751 | 0.155062 | 0.022964 | 1.511773 | 1.511773 | 0.004134
2019-04-09 14:49 | 1554835716.5 | 835 | 0.204896 | 0.004006 | 8.1e-05 | 99.054114 | 99.063573 | 110.285742 | 20.550899 | 0.003305 | 0.003043 | 229.414409 | 0.260405 | 8.404787 | 0.002852 | 0.004318 | 0.0043 | 5.1e-05 | 0.000949 | 0.299827 | 1.310535 | 2.5476 | 98.52 | 20.05 | 49.861 | 100.67394 | 89.736371 | 94.34305 | 0.011882 | 0.960686 | 0.022077 | 22.980462 | -0.000854 | 0.154915 | 0.023329 | 1.534756 | 1.534756 | 0.004068
2019-04-09 14:49 | 1554835717.5 | 836 | 0.204903 | 0.004009 | 8.1e-05 | 99.050837 | 99.019866 | 110.28269 | 20.55085 | 0.003319 | 0.002999 | 229.364134 | 0.260509 | 8.403181 | 0.002851 | 0.004314 | 0.004282 | 5.3e-05 | 0.000947 | 0.278646 | 1.315828 | 2.5475 | 98.52 | 20.05 | 49.861 | 101.002662 | 89.724523 | 93.280367 | 0.011882 | 0.963472 | 0.022109 | 22.946894 | 0.002797 | 0.154977 | 0.023282 | 1.533811 | 1.533811 | 0.004072
2019-04-09 14:49 | 1554835718.5 | 837 | 0.204851 | 0.004013 | 8.2e-05 | 99.080915 | 99.006099 | 110.208284 | 20.550798 | 0.00328 | 0.003002 | 229.305214 | 0.259911 | 8.401283 | 0.002827 | 0.004555 | 0.004457 | 4.7e-05 | 0.000947 | 0.285282 | 1.318472 | 2.5474 | 98.52 | 20.06 | 49.858 | 100.059262 | 89.14942 | 93.353862 | 0.011889 | 0.963279 | 0.022099 | 22.941452 | 0.006757 | 0.154621 | 0.023586 | 1.553168 | 1.553168 | 0.004012
2019-04-09 14:49 | 1554835719.5 | 838 | 0.204863 | 0.004019 | 8.2e-05 | 99.005276 | 98.947593 | 110.030598 | 20.550834 | 0.003319 | 0.002995 | 229.240218 | 0.260217 | 8.402115 | 0.002804 | 0.004185 | 0.004102 | 4.7e-05 | 0.000948 | 0.310445 | 1.322561 | 2.5476 | 98.52 | 20.06 | 49.856 | 101.017646 | 88.584616 | 93.189688 | 0.011888 | 0.96371 | 0.022086 | 22.917816 | 0.005213 | 0.154803 | 0.023506 | 1.546985 | 1.546985 | 0.004033
2019-04-09 14:49 | 1554835720.5 | 839 | 0.204802 | 0.00403 | 8.3e-05 | 99.038926 | 98.944839 | 110.027312 | 20.550873 | 0.00331 | 0.003069 | 229.182889 | 0.260763 | 8.399392 | 0.002808 | 0.003912 | 0.003878 | 4.7e-05 | 0.000941 | 0.287439 | 1.332273 | 2.5476 | 98.52 | 20.05 | 49.856 | 100.788337 | 88.681676 | 94.975367 | 0.011881 | 0.959036 | 0.022032 | 22.97326 | 0.008501 | 0.155128 | 0.023859 | 1.566351 | 1.566351 | 0.003991
2019-04-09 14:49 | 1554835721.5 | 840 | 0.204744 | 0.004034 | 8.4e-05 | 99.077043 | 99.179896 | 110.139746 | 20.551733 | 0.003291 | 0.002995 | 229.09932 | 0.260763 | 8.399437 | 0.002757 | 0.004282 | 0.004205 | 5.1e-05 | 0.000944 | 0.276489 | 1.334706 | 2.5476 | 98.52 | 20.05 | 49.856 | 100.343618 | 87.443095 | 93.185017 | 0.011881 | 0.963723 | 0.022097 | 22.929034 | -0.009281 | 0.155128 | 0.0242 | 1.593337 | 1.593337 | 0.003924
2019-04-09 14:49 | 1554835722.5 | 841 | 0.204744 | 0.004049 | 8.5e-05 | 99.078829 | 99.048085 | 110.42071 | 20.551463 | 0.003323 | 0.003099 | 229.045939 | 0.260763 | 8.40192 | 0.002795 | 0.004086 | 0.004063 | 4.9e-05 | 0.000942 | 0.297172 | 1.388201 | 2.5476 | 98.52 | 20.05 | 49.854 | 101.103667 | 88.364951 | 95.700402 | 0.01188 | 0.957151 | 0.02205 | 23.036946 | 0.002776 | 0.155128 | 0.024183 | 1.588808 | 1.588808 | 0.003935
2019-04-09 14:49 | 1554835723.5 | 842 | 0.204672 | 0.004061 | 8.5e-05 | 99.066621 | 99.184027 | 110.5937 | 20.552008 | 0.00336 | 0.003042 | 228.987 | 0.260256 | 8.404364 | 0.002761 | 0.004646 | 0.004603 | 4.9e-05 | 0.00094 | 0.28672 | 1.37931 | 2.5476 | 98.52 | 20.05 | 49.857 | 102.007359 | 87.550942 | 94.318319 | 0.011881 | 0.960751 | 0.022109 | 23.01175 | -0.010594 | 0.154826 | 0.024599 | 1.620391 | 1.620391 | 0.003851
2019-04-09 14:49 | 1554835724.5 | 843 | 0.204701 | 0.004074 | 8.5e-05 | 99.084786 | 99.035351 | 110.505443 | 20.5517 | 0.003342 | 0.003029 | 228.90853 | 0.25967 | 8.402947 | 0.002816 | 0.004595 | 0.00454 | 4.9e-05 | 0.000934 | 0.291587 | 1.357382 | 2.5476 | 98.52 | 20.05 | 49.857 | 101.570433 | 88.862808 | 93.996242 | 0.011881 | 0.961593 | 0.022109 | 22.992484 | 0.004464 | 0.154478 | 0.02441 | 1.608045 | 1.608045 | 0.003871
2019-04-09 14:49 | 1554835725.5 | 844 | 0.204684 | 0.00409 | 8.4e-05 | 99.137793 | 98.932105 | 110.504269 | 20.551687 | 0.003354 | 0.003025 | 228.851738 | 0.260848 | 8.401556 | 0.00275 | 0.00436 | 0.004309 | 4.9e-05 | 0.000929 | 0.282628 | 1.358581 | 2.5476 | 98.52 | 20.05 | 49.857 | 101.869561 | 87.283009 | 93.906265 | 0.011881 | 0.961829 | 0.022112 | 22.989544 | 0.018577 | 0.155178 | 0.024491 | 1.61362 | 1.61362 | 0.003876
2019-04-09 14:49 | 1554835726.5 | 845 | 0.204687 | 0.004105 | 8.4e-05 | 99.052028 | 98.962735 | 110.931936 | 20.551359 | 0.003283 | 0.003053 | 228.74007 | 0.260802 | 8.398079 | 0.00278 | 0.004505 | 0.004441 | 4.9e-05 | 0.000923 | 0.279586 | 1.35731 | 2.5476 | 98.52 | 20.05 | 49.857 | 100.152432 | 88.008105 | 94.577501 | 0.011881 | 0.960073 | 0.022135 | 23.055039 | 0.008067 | 0.155151 | 0.024457 | 1.613046 | 1.613046 | 0.003876
2019-04-09 14:49 | 1554835727.5 | 846 | 0.204714 | 0.004125 | 8.4e-05 | 99.150598 | 99.219475 | 110.976298 | 20.55206 | 0.00335 | 0.003068 | 228.704591 | 0.260932 | 8.400861 | 0.002767 | 0.004018 | 0.003852 | 5e-05 | 0.000917 | 0.266646 | 1.315691 | 2.5475 | 98.52 | 20.05 | 49.857 | 101.769481 | 87.70575 | 94.942259 | 0.011881 | 0.959122 | 0.022128 | 23.071082 | -0.006211 | 0.155229 | 0.024273 | 1.600438 | 1.600438 | 0.003909
2019-04-09 14:49 | 1554835728.5 | 847 | 0.204646 | 0.004136 | 8.2e-05 | 99.131241 | 99.234617 | 111.058216 | 20.551759 | 0.00331 | 0.003034 | 228.613202 | 0.261043 | 8.400373 | 0.002733 | 0.003705 | 0.003641 | 4.7e-05 | 0.000919 | 0.296232 | 1.300493 | 2.5474 | 98.52 | 20.05 | 49.857 | 100.787025 | 86.86845 | 94.130167 | 0.011881 | 0.961243 | 0.022161 | 23.054122 | -0.009323 | 0.155294 | 0.024665 | 1.628762 | 1.628762 | 0.003842
2019-04-09 14:49 | 1554835729.5 | 848 | 0.204722 | 0.004147 | 8.3e-05 | 99.1637 | 99.09489 | 111.246229 | 20.552248 | 0.003268 | 0.003036 | 228.55273 | 0.260984 | 8.402856 | 0.002851 | 0.004216 | 0.004133 | 5.3e-05 | 0.000911 | 0.297504 | 1.325702 | 2.5476 | 98.52 | 20.05 | 49.858 | 99.788635 | 89.711913 | 94.17768 | 0.011881 | 0.961118 | 0.022178 | 23.075121 | 0.006209 | 0.15526 | 0.024199 | 1.599169 | 1.599169 | 0.003913
2019-04-09 14:49 | 1554835730.5 | 849 | 0.204721 | 0.00415 | 8.3e-05 | 99.115459 | 99.134812 | 111.253506 | 20.551129 | 0.003345 | 0.003031 | 228.48852 | 0.2609 | 8.402213 | 0.0028 | 0.00452 | 0.004455 | 4.7e-05 | 0.000918 | 0.266978 | 1.3173 | 2.5477 | 98.52 | 20.05 | 49.859 | 101.637396 | 88.485716 | 94.047545 | 0.011881 | 0.961459 | 0.022183 | 23.071788 | -0.001746 | 0.155209 | 0.0242 | 1.599604 | 1.599604 | 0.00391
2019-04-09 14:49 | 1554835731.5 | 850 | 0.204706 | 0.004149 | 8.2e-05 | 99.18812 | 99.178519 | 111.279795 | 20.552067 | 0.003376 | 0.00309 | 228.411889 | 0.260503 | 8.40062 | 0.002836 | 0.004627 | 0.004586 | 5.2e-05 | 0.000916 | 0.286554 | 1.308979 | 2.5476 | 98.52 | 20.05 | 49.86 | 102.389904 | 89.347623 | 95.470741 | 0.011882 | 0.957747 | 0.022142 | 23.119187 | 0.000866 | 0.154973 | 0.024289 | 1.602585 | 1.602585 | 0.003897
2019-04-09 14:49 | 1554835732.5 | 851 | 0.204734 | 0.004142 | 8.2e-05 | 99.222365 | 99.207428 | 111.1061 | 20.551093 | 0.003374 | 0.003068 | 228.365025 | 0.261264 | 8.401205 | 0.002826 | 0.004335 | 0.004242 | 5.3e-05 | 0.000919 | 0.2912 | 1.275599 | 2.5475 | 98.52 | 20.05 | 49.86 | 102.344164 | 89.111422 | 94.948315 | 0.011882 | 0.959106 | 0.022141 | 23.084761 | 0.001347 | 0.155426 | 0.02413 | 1.591961 | 1.591961 | 0.003935
2019-04-09 14:49 | 1554835733.5 | 852 | 0.204706 | 0.004135 | 8.2e-05 | 99.184845 | 99.079058 | 110.925598 | 20.552051 | 0.00333 | 0.003107 | 228.259376 | 0.260613 | 8.402219 | 0.002837 | 0.00452 | 0.004433 | 5e-05 | 0.000914 | 0.299661 | 1.334049 | 2.5474 | 98.52 | 20.05 | 49.86 | 101.267565 | 89.390471 | 95.878623 | 0.011882 | 0.956688 | 0.022095 | 23.095131 | 0.009545 | 0.155039 | 0.024308 | 1.600442 | 1.600442 | 0.003904
2019-04-09 14:49 | 1554835734.5 | 853 | 0.204705 | 0.004141 | 8.2e-05 | 99.261972 | 99.393616 | 110.73031 | 20.551379 | 0.003396 | 0.00305 | 228.229571 | 0.260405 | 8.402304 | 0.002829 | 0.004368 | 0.004242 | 4.9e-05 | 0.000917 | 0.258572 | 1.356628 | 2.5475 | 98.52 | 20.05 | 49.861 | 102.884152 | 89.181287 | 94.518897 | 0.011882 | 0.960226 | 0.022116 | 23.032242 | -0.011855 | 0.154915 | 0.02431 | 1.602112 | 1.602112 | 0.003897
2019-04-09 14:49 | 1554835735.5 | 854 | 0.2047 | 0.004143 | 8.2e-05 | 99.241721 | 99.235994 | 110.522109 | 20.55195 | 0.003331 | 0.003147 | 228.162102 | 0.260932 | 8.401901 | 0.002808 | 0.00378 | 0.003795 | 4.8e-05 | 0.000912 | 0.295182 | 1.334541 | 2.5476 | 98.52 | 20.05 | 49.858 | 101.292631 | 88.67574 | 96.862352 | 0.011881 | 0.954145 | 0.022025 | 23.083795 | 0.000516 | 0.155229 | 0.024337 | 1.597317 | 1.597317 | 0.003916
2019-04-09 14:49 | 1554835736.5 | 855 | 0.204645 | 0.00415 | 8.2e-05 | 99.250059 | 99.414266 | 110.480563 | 20.551619 | 0.003365 | 0.003075 | 228.125071 | 0.260054 | 8.400614 | 0.002903 | 0.004404 | 0.004329 | 4.9e-05 | 0.000911 | 0.298555 | 1.35619 | 2.5476 | 98.52 | 20.05 | 49.858 | 102.133337 | 90.98122 | 95.114839 | 0.011881 | 0.958673 | 0.022073 | 23.024891 | -0.014786 | 0.154706 | 0.024656 | 1.621735 | 1.621735 | 0.003844
2019-04-09 14:49 | 1554835737.5 | 856 | 0.204642 | 0.004161 | 8.2e-05 | 99.270905 | 99.269031 | 110.33527 | 20.552456 | 0.003387 | 0.003127 | 228.06113 | 0.259859 | 8.401238 | 0.00294 | 0.004117 | 0.004129 | 5.1e-05 | 0.000907 | 0.282794 | 1.305861 | 2.5477 | 98.52 | 20.05 | 49.858 | 102.648625 | 91.867108 | 96.364724 | 0.011881 | 0.95543 | 0.022021 | 23.04876 | 0.000169 | 0.15459 | 0.024658 | 1.618045 | 1.618045 | 0.00385
2019-04-09 14:49 | 1554835738.5 | 857 | 0.204661 | 0.004162 | 8.2e-05 | 99.348629 | 99.43629 | 110.311328 | 20.552797 | 0.003382 | 0.003061 | 227.988601 | 0.260327 | 8.40259 | 0.002832 | 0.004724 | 0.004619 | 5e-05 | 0.0009 | 0.263051 | 1.329452 | 2.5476 | 98.52 | 20.05 | 49.858 | 102.547748 | 89.256829 | 94.770704 | 0.011881 | 0.959569 | 0.022067 | 22.996497 | -0.007889 | 0.154869 | 0.024546 | 1.614063 | 1.614063 | 0.003867
2019-04-09 14:49 | 1554835739.5 | 858 | 0.204658 | 0.004171 | 8.2e-05 | 99.300089 | 99.283831 | 110.282692 | 20.552125 | 0.003372 | 0.003059 | 227.937789 | 0.261166 | 8.403734 | 0.00285 | 0.004485 | 0.004392 | 5.1e-05 | 0.000902 | 0.284232 | 1.372041 | 2.5477 | 98.52 | 20.05 | 49.859 | 102.297237 | 89.694454 | 94.737237 | 0.011881 | 0.959657 | 0.022065 | 22.992466 | 0.001464 | 0.155368 | 0.024553 | 1.614364 | 1.614364 | 0.003879
2019-04-09 14:49 | 1554835740.5 | 859 | 0.204656 | 0.004179 | 8.1e-05 | 99.37424 | 99.487913 | 110.247013 | 20.552748 | 0.003362 | 0.003148 | 227.855811 | 0.260015 | 8.401745 | 0.002947 | 0.003993 | 0.003941 | 5e-05 | 0.000902 | 0.280637 | 1.330947 | 2.5474 | 98.52 | 20.05 | 49.859 | 102.053589 | 92.027665 | 96.886554 | 0.011881 | 0.954082 | 0.021997 | 23.055802 | -0.010226 | 0.154683 | 0.02456 | 1.609881 | 1.609881 | 0.003872
2019-04-09 14:49 | 1554835741.5 | 860 | 0.204674 | 0.004186 | 8.1e-05 | 99.399552 | 99.372279 | 110.105475 | 20.5517 | 0.003369 | 0.003145 | 227.814621 | 0.260093 | 8.402746 | 0.002879 | 0.004162 | 0.004167 | 5.2e-05 | 0.000899 | 0.292638 | 1.358824 | 2.5476 | 98.52 | 20.05 | 49.858 | 102.214996 | 90.39734 | 96.797151 | 0.011881 | 0.954313 | 0.021986 | 23.038214 | 0.002455 | 0.154729 | 0.024441 | 1.601255 | 1.601255 | 0.003894
2019-04-09 14:49 | 1554835742.5 | 861 | 0.204707 | 0.004196 | 8.1e-05 | 99.399552 | 99.450401 | 110.069562 | 20.551765 | 0.003357 | 0.003089 | 227.743108 | 0.260887 | 8.402343 | 0.002834 | 0.004617 | 0.004557 | 4.9e-05 | 0.0009 | 0.302371 | 1.32636 | 2.5476 | 98.52 | 20.05 | 49.859 | 101.920709 | 89.297966 | 95.456208 | 0.011881 | 0.957785 | 0.022022 | 22.992672 | -0.004574 | 0.155201 | 0.02423 | 1.590018 | 1.590018 | 0.003934
2019-04-09 14:49 | 1554835743.5 | 862 | 0.204721 | 0.004199 | 8.2e-05 | 99.397764 | 99.58703 | 110.307806 | 20.552044 | 0.00338 | 0.003091 | 227.687236 | 0.260132 | 8.401803 | 0.002826 | 0.003671 | 0.003688 | 4.7e-05 | 0.000898 | 0.281522 | 1.311394 | 2.5475 | 98.52 | 20.05 | 49.859 | 102.490357 | 89.105363 | 95.495818 | 0.011881 | 0.957682 | 0.022045 | 23.018779 | -0.017015 | 0.154753 | 0.024143 | 1.585983 | 1.585983 | 0.003932
2019-04-09 14:49 | 1554835744.5 | 863 | 0.204688 | 0.004193 | 8.2e-05 | 99.424864 | 99.566724 | 110.338555 | 20.552683 | 0.003349 | 0.003054 | 227.65423 | 0.260301 | 8.401433 | 0.002844 | 0.004178 | 0.00409 | 5e-05 | 0.0009 | 0.286554 | 1.289064 | 2.5476 | 98.52 | 20.05 | 49.858 | 101.738626 | 89.542796 | 94.622699 | 0.011881 | 0.959955 | 0.022074 | 22.994708 | -0.012753 | 0.154853 | 0.024346 | 1.60141 | 1.60141 | 0.003897
2019-04-09 14:49 | 1554835745.5 | 864 | 0.204692 | 0.004179 | 8.3e-05 | 99.538024 | 99.414266 | 110.255228 | 20.552943 | 0.003418 | 0.003067 | 227.564815 | 0.260353 | 8.402713 | 0.002827 | 0.004087 | 0.003973 | 4.8e-05 | 0.000896 | 0.275439 | 1.350817 | 2.5477 | 98.52 | 20.05 | 49.857 | 103.419965 | 89.152226 | 94.936846 | 0.011881 | 0.959136 | 0.022056 | 22.995839 | 0.011128 | 0.154884 | 0.024343 | 1.599851 | 1.599851 | 0.003902
2019-04-09 14:49 | 1554835746.5 | 865 | 0.204676 | 0.004174 | 8.3e-05 | 99.528197 | 99.622134 | 110.370946 | 20.552534 | 0.003487 | 0.003088 | 227.51038 | 0.261752 | 8.400438 | 0.002822 | 0.004389 | 0.004374 | 4.8e-05 | 0.0009 | 0.301265 | 1.345505 | 2.5476 | 98.52 | 20.05 | 49.856 | 105.088025 | 89.029993 | 95.439822 | 0.011881 | 0.957827 | 0.022053 | 23.023617 | -0.008438 | 0.155716 | 0.024441 | 1.60604 | 1.60604 | 0.003907
2019-04-09 14:49 | 1554835747.5 | 866 | 0.20461 | 0.00417 | 8.3e-05 | 99.54666 | 99.47105 | 110.488073 | 20.553342 | 0.003375 | 0.003159 | 227.444368 | 0.261472 | 8.40205 | 0.002857 | 0.00422 | 0.004148 | 5e-05 | 0.0009 | 0.284232 | 1.367147 | 2.5476 | 98.52 | 20.05 | 49.855 | 102.367423 | 89.87241 | 97.141911 | 0.011881 | 0.953425 | 0.022014 | 23.088957 | 0.006796 | 0.15555 | 0.024839 | 1.629285 | 1.629285 | 0.003847
2019-04-09 14:49 | 1554835748.5 | 867 | 0.204713 | 0.004169 | 8.4e-05 | 99.581204 | 99.678575 | 110.454509 | 20.552524 | 0.003435 | 0.0031 | 227.392215 | 0.26019 | 8.403734 | 0.002848 | 0.004284 | 0.004175 | 5.2e-05 | 0.000911 | 0.266646 | 1.398135 | 2.5476 | 98.52 | 20.05 | 49.853 | 103.824362 | 89.640897 | 95.726295 | 0.01188 | 0.957083 | 0.022052 | 23.04128 | -0.008742 | 0.154787 | 0.024225 | 1.591766 | 1.591766 | 0.003919
2019-04-09 14:49 | 1554835749.5 | 868 | 0.204652 | 0.004176 | 8.4e-05 | 99.625278 | 99.632801 | 110.323533 | 20.553708 | 0.003393 | 0.003058 | 227.347363 | 0.260308 | 8.403389 | 0.002824 | 0.00504 | 0.004986 | 4.8e-05 | 0.000909 | 0.307735 | 1.412139 | 2.5475 | 98.52 | 20.05 | 49.851 | 102.815718 | 89.065565 | 94.697281 | 0.01188 | 0.959761 | 0.02207 | 22.995474 | -0.000675 | 0.154857 | 0.024585 | 1.61672 | 1.61672 | 0.00386
2019-04-09 14:49 | 1554835750.5 | 869 | 0.204638 | 0.00419 | 8.3e-05 | 99.640763 | 99.749471 | 110.285039 | 20.552862 | 0.003376 | 0.003103 | 227.275736 | 0.260613 | 8.401439 | 0.002867 | 0.004754 | 0.004686 | 5.2e-05 | 0.00091 | 0.316694 | 1.371973 | 2.5475 | 98.52 | 20.05 | 49.847 | 102.398428 | 90.106292 | 95.785518 | 0.011879 | 0.95693 | 0.022034 | 23.025446 | -0.009753 | 0.155039 | 0.024652 | 1.618528 | 1.618528 | 0.00386
2019-04-09 14:49 | 1554835751.5 | 870 | 0.20466 | 0.004193 | 8.3e-05 | 99.723847 | 99.73708 | 110.330574 | 20.55318 | 0.003431 | 0.003096 | 227.236481 | 0.260769 | 8.401771 | 0.002881 | 0.004741 | 0.004626 | 4.9e-05 | 0.000909 | 0.300214 | 1.329582 | 2.5476 | 98.52 | 20.05 | 49.845 | 103.732213 | 90.436357 | 95.626046 | 0.011878 | 0.957344 | 0.022043 | 23.025221 | -0.001187 | 0.155132 | 0.024516 | 1.610308 | 1.610308 | 0.003882
2019-04-09 14:49 | 1554835752.5 | 871 | 0.204757 | 0.004201 | 8.2e-05 | 99.717593 | 99.844801 | 110.513893 | 20.553024 | 0.003411 | 0.003154 | 227.170834 | 0.260509 | 8.401199 | 0.002846 | 0.004744 | 0.004679 | 4.6e-05 | 0.000915 | 0.296619 | 1.335765 | 2.5474 | 98.52 | 20.05 | 49.843 | 103.242499 | 89.592255 | 97.026404 | 0.011878 | 0.953722 | 0.02202 | 23.088053 | -0.011403 | 0.154977 | 0.023922 | 1.569641 | 1.569641 | 0.003979
2019-04-09 14:49 | 1554835753.5 | 872 | 0.204726 | 0.004203 | 8.2e-05 | 99.798889 | 99.720218 | 110.208048 | 20.552978 | 0.003425 | 0.003098 | 227.110035 | 0.260073 | 8.401134 | 0.00287 | 0.004157 | 0.004053 | 5.4e-05 | 0.00091 | 0.280637 | 1.348509 | 2.5475 | 98.52 | 20.05 | 49.838 | 103.58666 | 90.170474 | 95.663501 | 0.011876 | 0.957246 | 0.02203 | 23.013601 | 0.007054 | 0.154718 | 0.024105 | 1.582425 | 1.582425 | 0.00394
2019-04-09 14:49 | 1554835754.5 | 873 | 0.204796 | 0.004199 | 8.2e-05 | 99.771196 | 99.952521 | 110.175187 | 20.552975 | 0.003404 | 0.003088 | 227.02409 | 0.260457 | 8.401647 | 0.002866 | 0.005052 | 0.004929 | 4.9e-05 | 0.000913 | 0.272397 | 1.349842 | 2.5475 | 98.52 | 20.04 | 49.835 | 103.080421 | 90.082075 | 95.428426 | 0.011868 | 0.957857 | 0.022033 | 23.002835 | -0.016241 | 0.154946 | 0.023693 | 1.555592 | 1.555592 | 0.004014
2019-04-09 14:49 | 1554835755.5 | 874 | 0.204779 | 0.004191 | 8.3e-05 | 99.811993 | 100.09913 | 110.529855 | 20.552644 | 0.003426 | 0.003078 | 226.982746 | 0.260295 | 8.401888 | 0.002875 | 0.00421 | 0.004206 | 4.9e-05 | 0.000911 | 0.27472 | 1.344152 | 2.5475 | 98.52 | 20.04 | 49.83 | 103.614677 | 90.295161 | 95.197158 | 0.011867 | 0.958458 | 0.022076 | 23.0326 | -0.025695 | 0.154849 | 0.023801 | 1.565678 | 1.565678 | 0.003986
2019-04-09 14:49 | 1554835756.5 | 875 | 0.204786 | 0.004178 | 8.2e-05 | 99.859639 | 100.0685 | 110.2165 | 20.551629 | 0.003374 | 0.003108 | 226.945715 | 0.260691 | 8.399756 | 0.002811 | 0.004934 | 0.00485 | 5e-05 | 0.000908 | 0.286389 | 1.30355 | 2.5476 | 98.52 | 20.04 | 49.828 | 102.344687 | 88.763545 | 95.914178 | 0.011867 | 0.956596 | 0.022023 | 23.022303 | -0.018688 | 0.155085 | 0.023776 | 1.560323 | 1.560323 | 0.004006
2019-04-09 14:49 | 1554835757.5 | 876 | 0.204767 | 0.004171 | 8.3e-05 | 99.917112 | 99.96147 | 110.089514 | 20.553043 | 0.003387 | 0.003065 | 226.880451 | 0.260145 | 8.401699 | 0.002944 | 0.004731 | 0.00467 | 4.9e-05 | 0.000901 | 0.276877 | 1.315886 | 2.5476 | 98.52 | 20.04 | 49.826 | 102.659368 | 91.970831 | 94.867212 | 0.011866 | 0.959318 | 0.022042 | 22.976377 | -0.00397 | 0.15476 | 0.023899 | 1.569697 | 1.569697 | 0.003973
2019-04-09 14:49 | 1554835758.5 | 877 | 0.204752 | 0.004162 | 8.3e-05 | 99.928727 | 100.033053 | 110.392542 | 20.552871 | 0.003481 | 0.003106 | 226.833702 | 0.260887 | 8.403675 | 0.002942 | 0.004546 | 0.004394 | 5.1e-05 | 0.000906 | 0.291034 | 1.35992 | 2.5475 | 98.52 | 20.04 | 49.821 | 104.940473 | 91.919087 | 95.867594 | 0.011865 | 0.956717 | 0.022042 | 23.039227 | -0.009333 | 0.155201 | 0.024001 | 1.576362 | 1.576362 | 0.003968
2019-04-09 14:49 | 1554835759.5 | 878 | 0.204778 | 0.004155 | 8.4e-05 | 99.976076 | 100.210981 | 110.351935 | 20.553228 | 0.003407 | 0.003058 | 226.763186 | 0.260171 | 8.405014 | 0.002935 | 0.004785 | 0.004734 | 5e-05 | 0.000908 | 0.296453 | 1.368438 | 2.5475 | 98.52 | 20.04 | 49.819 | 103.143638 | 91.746636 | 94.70767 | 0.011865 | 0.959734 | 0.022073 | 22.998759 | -0.020992 | 0.154776 | 0.023857 | 1.569043 | 1.569043 | 0.003975
2019-04-09 14:49 | 1554835760.5 | 879 | 0.20482 | 0.004147 | 8.4e-05 | 100.047546 | 100.364816 | 110.277059 | 20.552411 | 0.003426 | 0.003058 | 226.711358 | 0.260321 | 8.400718 | 0.002912 | 0.004599 | 0.004492 | 4.9e-05 | 0.000905 | 0.286001 | 1.352832 | 2.5476 | 98.52 | 20.04 | 49.818 | 103.604033 | 91.184379 | 94.701326 | 0.011864 | 0.95975 | 0.022065 | 22.990756 | -0.02832 | 0.154865 | 0.023611 | 1.552391 | 1.552391 | 0.00402
2019-04-09 14:49 | 1554835761.5 | 880 | 0.204754 | 0.004142 | 8.4e-05 | 100.08209 | 100.238857 | 110.392073 | 20.553731 | 0.003423 | 0.003148 | 226.653052 | 0.260418 | 8.403805 | 0.002913 | 0.004614 | 0.004543 | 4.9e-05 | 0.000907 | 0.283513 | 1.344736 | 2.5475 | 98.52 | 20.04 | 49.815 | 103.544034 | 91.22325 | 96.87906 | 0.011864 | 0.954102 | 0.022012 | 23.070732 | -0.014 | 0.154923 | 0.024014 | 1.575049 | 1.575049 | 0.003964
2019-04-09 14:49 | 1554835762.5 | 881 | 0.204763 | 0.004137 | 8.3e-05 | 100.089237 | 100.333843 | 110.147726 | 20.552622 | 0.003383 | 0.00308 | 226.562448 | 0.260516 | 8.402096 | 0.002988 | 0.004851 | 0.004759 | 5.1e-05 | 0.000913 | 0.299274 | 1.339592 | 2.5475 | 98.52 | 20.04 | 49.815 | 102.567916 | 93.030122 | 95.235505 | 0.011864 | 0.958359 | 0.022036 | 22.993948 | -0.021833 | 0.154981 | 0.023967 | 1.573729 | 1.573729 | 0.003969
2019-04-09 14:49 | 1554835763.5 | 882 | 0.204884 | 0.004131 | 8.3e-05 | 100.118123 | 100.380648 | 110.33973 | 20.552875 | 0.003371 | 0.003151 | 226.542783 | 0.259546 | 8.399944 | 0.002924 | 0.004164 | 0.004128 | 5.1e-05 | 0.000911 | 0.278646 | 1.305465 | 2.5475 | 98.52 | 20.04 | 49.813 | 102.280539 | 91.470367 | 96.946324 | 0.011863 | 0.953928 | 0.022005 | 23.067358 | -0.023423 | 0.154404 | 0.023248 | 1.524275 | 1.524275 | 0.004082
2019-04-09 14:49 | 1554835764.5 | 883 | 0.204876 | 0.004131 | 8.3e-05 | 100.18036 | 100.45292 | 110.53502 | 20.553293 | 0.003422 | 0.003078 | 226.459118 | 0.260125 | 8.406028 | 0.002986 | 0.004673 | 0.004561 | 4.9e-05 | 0.000915 | 0.309173 | 1.307804 | 2.5475 | 98.52 | 20.04 | 49.811 | 103.500487 | 92.977732 | 95.193928 | 0.011863 | 0.958467 | 0.022076 | 23.033037 | -0.024302 | 0.154749 | 0.023298 | 1.532528 | 1.532528 | 0.004069
2019-04-09 14:49 | 1554835765.5 | 884 | 0.204903 | 0.00412 | 8.2e-05 | 100.149987 | 100.371701 | 110.40639 | 20.553251 | 0.003422 | 0.003135 | 226.39924 | 0.260301 | 8.400191 | 0.003049 | 0.004867 | 0.004848 | 4.9e-05 | 0.000914 | 0.287826 | 1.311934 | 2.5474 | 98.52 | 20.04 | 49.81 | 103.505048 | 94.497078 | 96.555028 | 0.011862 | 0.954938 | 0.022023 | 23.062123 | -0.01978 | 0.154853 | 0.023149 | 1.519099 | 1.519099 | 0.004108
2019-04-09 14:49 | 1554835766.5 | 885 | 0.204928 | 0.004106 | 8.2e-05 | 100.22235 | 100.37824 | 110.560134 | 20.552732 | 0.003429 | 0.003076 | 226.32167 | 0.260646 | 8.402869 | 0.00301 | 0.00474 | 0.004663 | 4.8e-05 | 0.000923 | 0.28672 | 1.390821 | 2.5476 | 98.52 | 20.04 | 49.806 | 103.68308 | 93.547455 | 95.144879 | 0.011861 | 0.958594 | 0.02208 | 23.03412 | -0.013902 | 0.155058 | 0.023014 | 1.514227 | 1.514227 | 0.004127
2019-04-09 14:49 | 1554835767.5 | 886 | 0.20493 | 0.004099 | 8.2e-05 | 100.237238 | 100.263291 | 110.768803 | 20.553098 | 0.003352 | 0.003129 | 226.251154 | 0.259781 | 8.400653 | 0.002986 | 0.004499 | 0.004416 | 4.9e-05 | 0.000925 | 0.293357 | 1.365462 | 2.5475 | 98.52 | 20.04 | 49.803 | 101.815996 | 92.960906 | 96.427156 | 0.011861 | 0.955268 | 0.022063 | 23.095948 | -0.002324 | 0.154544 | 0.023014 | 1.513012 | 1.513012 | 0.004116
2019-04-09 14:49 | 1554835768.5 | 887 | 0.204913 | 0.004081 | 8.2e-05 | 100.277738 | 100.554445 | 110.372119 | 20.553053 | 0.0034 | 0.003065 | 226.203313 | 0.259943 | 8.401062 | 0.002955 | 0.004005 | 0.003976 | 4.5e-05 | 0.000927 | 0.276324 | 1.384074 | 2.5477 | 98.52 | 20.04 | 49.798 | 102.963524 | 92.232112 | 94.871806 | 0.01186 | 0.959306 | 0.02207 | 23.005993 | -0.024648 | 0.15464 | 0.023139 | 1.521717 | 1.521717 | 0.004095
2019-04-09 14:49 | 1554835769.5 | 888 | 0.204943 | 0.004068 | 8.3e-05 | 100.326576 | 100.6866 | 110.445822 | 20.553241 | 0.003454 | 0.003107 | 226.101574 | 0.260054 | 8.400347 | 0.003032 | 0.004417 | 0.00434 | 4.8e-05 | 0.000928 | 0.265927 | 1.376229 | 2.5476 | 98.52 | 20.04 | 49.796 | 104.273088 | 94.087951 | 95.881472 | 0.011859 | 0.956681 | 0.022047 | 23.04522 | -0.03204 | 0.154706 | 0.022973 | 1.509179 | 1.509179 | 0.004131
2019-04-09 14:49 | 1554835770.5 | 889 | 0.204899 | 0.004056 | 8.3e-05 | 100.368566 | 100.374109 | 110.623742 | 20.553472 | 0.003437 | 0.003095 | 226.054882 | 0.260945 | 8.398326 | 0.002947 | 0.004644 | 0.004568 | 4.9e-05 | 0.000926 | 0.287107 | 1.343271 | 2.5476 | 98.52 | 20.04 | 49.795 | 103.88271 | 92.020415 | 95.602919 | 0.011859 | 0.957404 | 0.022073 | 23.055068 | -0.000494 | 0.155236 | 0.023251 | 1.529303 | 1.529303 | 0.004091
2019-04-09 14:50 | 1554835771.5 | 890 | 0.204946 | 0.004046 | 8.3e-05 | 100.420976 | 100.510738 | 110.473754 | 20.552988 | 0.003403 | 0.003092 | 225.986015 | 0.260451 | 8.402245 | 0.002952 | 0.004883 | 0.00485 | 4.6e-05 | 0.000923 | 0.284564 | 1.352512 | 2.5477 | 98.52 | 20.04 | 49.79 | 103.042895 | 92.1554 | 95.521596 | 0.011858 | 0.957615 | 0.02206 | 23.036893 | -0.007992 | 0.154942 | 0.02298 | 1.510578 | 1.510578 | 0.004134
2019-04-09 14:50 | 1554835772.5 | 891 | 0.204841 | 0.004038 | 8.2e-05 | 100.46505 | 100.722394 | 110.764342 | 20.553004 | 0.003524 | 0.003107 | 225.945131 | 0.260691 | 8.401829 | 0.00295 | 0.004588 | 0.004502 | 4.9e-05 | 0.000921 | 0.263217 | 1.33298 | 2.5475 | 98.52 | 20.03 | 49.788 | 105.987654 | 92.114682 | 95.885827 | 0.01185 | 0.95667 | 0.022079 | 23.078563 | -0.022882 | 0.155085 | 0.023625 | 1.554302 | 1.554302 | 0.004021
2019-04-09 14:50 | 1554835773.5 | 892 | 0.205109 | 0.004033 | 8.3e-05 | 100.507633 | 100.976723 | 110.713642 | 20.553131 | 0.003465 | 0.003127 | 225.868846 | 0.260086 | 8.401043 | 0.002992 | 0.00473 | 0.004724 | 4.5e-05 | 0.000915 | 0.284564 | 1.350768 | 2.5476 | 98.52 | 20.03 | 49.782 | 104.554594 | 93.126097 | 96.37866 | 0.011848 | 0.955394 | 0.022059 | 23.088682 | -0.041649 | 0.154725 | 0.022022 | 1.447462 | 1.447462 | 0.004308
2019-04-09 14:50 | 1554835774.5 | 893 | 0.204813 | 0.004028 | 8.3e-05 | 100.50406 | 100.829081 | 110.712937 | 20.553189 | 0.003408 | 0.003158 | 225.799825 | 0.260431 | 8.39932 | 0.002984 | 0.004165 | 0.004136 | 4.8e-05 | 0.000918 | 0.292638 | 1.322918 | 2.5476 | 98.52 | 20.04 | 49.78 | 103.168788 | 92.929893 | 97.112057 | 0.011855 | 0.953501 | 0.022037 | 23.111509 | -0.028879 | 0.154931 | 0.023802 | 1.562961 | 1.562961 | 0.003995
2019-04-09 14:50 | 1554835775.5 | 894 | 0.205197 | 0.00402 | 8.3e-05 | 100.534733 | 100.891717 | 110.696272 | 20.553511 | 0.003404 | 0.003124 | 225.763388 | 0.260308 | 8.403149 | 0.002986 | 0.004828 | 0.004753 | 4.3e-05 | 0.000916 | 0.309173 | 1.276097 | 2.5475 | 98.52 | 20.04 | 49.779 | 103.06375 | 92.960584 | 96.303705 | 0.011855 | 0.955588 | 0.022059 | 23.084529 | -0.031705 | 0.154857 | 0.021505 | 1.41345 | 1.41345 | 0.004415
2019-04-09 14:50 | 1554835776.5 | 895 | 0.204725 | 0.004008 | 8.3e-05 | 100.533541 | 100.767822 | 110.540884 | 20.553618 | 0.003398 | 0.003128 | 225.678343 | 0.259924 | 8.399333 | 0.002969 | 0.004476 | 0.004388 | 4.7e-05 | 0.000915 | 0.280305 | 1.2917 | 2.5476 | 98.52 | 20.04 | 49.78 | 102.926298 | 92.553258 | 96.397 | 0.011855 | 0.955346 | 0.022041 | 23.071234 | -0.02082 | 0.154629 | 0.024353 | 1.599462 | 1.599462 | 0.003896
2019-04-09 14:50 | 1554835777.5 | 896 | 0.204934 | 0.004003 | 8.2e-05 | 100.654742 | 100.975346 | 110.406623 | 20.554036 | 0.003385 | 0.003116 | 225.630329 | 0.260386 | 8.405456 | 0.003008 | 0.004703 | 0.004642 | 4.8e-05 | 0.000914 | 0.274333 | 1.299441 | 2.5476 | 98.52 | 20.04 | 49.78 | 102.621839 | 93.50411 | 96.10143 | 0.011855 | 0.956111 | 0.022036 | 23.047996 | -0.028445 | 0.154903 | 0.023108 | 1.517429 | 1.517429 | 0.004114
2019-04-09 14:50 | 1554835778.5 | 897 | 0.204724 | 0.003993 | 8.2e-05 | 100.624367 | 100.893781 | 110.844148 | 20.554425 | 0.003425 | 0.003149 | 225.572119 | 0.260626 | 8.400919 | 0.002998 | 0.004564 | 0.004522 | 4.9e-05 | 0.000911 | 0.293025 | 1.30267 | 2.5475 | 98.52 | 20.04 | 49.781 | 103.592677 | 93.260456 | 96.900745 | 0.011856 | 0.954046 | 0.022056 | 23.1186 | -0.023916 | 0.155047 | 0.024385 | 1.602715 | 1.602715 | 0.003899
2019-04-09 14:50 | 1554835779.5 | 898 | 0.20476 | 0.003984 | 8.2e-05 | 100.664569 | 101.039014 | 110.776313 | 20.554124 | 0.003375 | 0.0031 | 225.518067 | 0.260308 | 8.401569 | 0.003055 | 0.003843 | 0.00381 | 5.1e-05 | 0.000913 | 0.29214 | 1.332398 | 2.5476 | 98.52 | 20.03 | 49.786 | 102.358745 | 94.627961 | 95.71844 | 0.011849 | 0.957104 | 0.022085 | 23.074575 | -0.033209 | 0.154857 | 0.024177 | 1.5911 | 1.5911 | 0.003922
2019-04-09 14:50 | 1554835780.5 | 899 | 0.20529 | 0.003972 | 8.1e-05 | 100.730084 | 101.109222 | 110.730307 | 20.55402 | 0.003415 | 0.00313 | 225.48186 | 0.260125 | 8.400958 | 0.002931 | 0.004637 | 0.004507 | 4.5e-05 | 0.000913 | 0.296453 | 1.334987 | 2.5476 | 98.52 | 20.03 | 49.79 | 103.331395 | 91.649564 | 96.457751 | 0.01185 | 0.955189 | 0.022058 | 23.09289 | -0.033603 | 0.154749 | 0.021011 | 1.381004 | 1.381004 | 0.004516
2019-04-09 14:50 | 1554835781.5 | 900 | 0.205067 | 0.003961 | 8.2e-05 | 100.67261 | 101.186312 | 110.920668 | 20.553365 | 0.003422 | 0.003086 | 225.389187 | 0.260841 | 8.400133 | 0.003029 | 0.004255 | 0.004148 | 4.9e-05 | 0.000915 | 0.295016 | 1.338933 | 2.5475 | 98.52 | 20.04 | 49.794 | 103.518725 | 94.00727 | 95.382712 | 0.011859 | 0.957976 | 0.022109 | 23.079095 | -0.045525 | 0.155174 | 0.022366 | 1.473506 | 1.473506 | 0.004244
2019-04-09 14:50 | 1554835782.5 | 901 | 0.205035 | 0.003935 | 8.1e-05 | 100.722342 | 100.999781 | 110.944845 | 20.554098 | 0.003494 | 0.003181 | 225.370825 | 0.260008 | 8.401524 | 0.003013 | 0.004443 | 0.004437 | 5e-05 | 0.00092 | 0.276711 | 1.342669 | 2.5475 | 98.52 | 20.04 | 49.798 | 105.256359 | 93.632466 | 97.668476 | 0.01186 | 0.952071 | 0.022043 | 23.153079 | -0.024604 | 0.154679 | 0.022589 | 1.483773 | 1.483773 | 0.004201
2019-04-09 14:50 | 1554835783.5 | 902 | 0.204783 | 0.003912 | 8.2e-05 | 100.759267 | 100.927165 | 110.812226 | 20.553751 | 0.003391 | 0.003128 | 225.308359 | 0.261244 | 8.400354 | 0.002965 | 0.004201 | 0.00414 | 4.7e-05 | 0.000921 | 0.286001 | 1.336735 | 2.5477 | 98.52 | 20.04 | 49.801 | 102.756675 | 92.461062 | 96.391818 | 0.01186 | 0.95536 | 0.022068 | 23.09937 | -0.014892 | 0.155414 | 0.02413 | 1.586812 | 1.586812 | 0.003947
2019-04-09 14:50 | 1554835784.5 | 903 | 0.204745 | 0.003884 | 8.2e-05 | 100.822995 | 101.228986 | 111.081219 | 20.553507 | 0.003387 | 0.003143 | 225.264486 | 0.259592 | 8.403916 | 0.002986 | 0.004327 | 0.004272 | 4.4e-05 | 0.000921 | 0.292306 | 1.356363 | 2.5474 | 98.52 | 20.04 | 49.81 | 102.654495 | 92.963715 | 96.761967 | 0.011862 | 0.954404 | 0.022084 | 23.13897 | -0.035945 | 0.154431 | 0.024392 | 1.605188 | 1.605188 | 0.003877
2019-04-09 14:50 | 1554835785.5 | 904 | 0.20534 | 0.003862 | 8.2e-05 | 100.765819 | 101.268908 | 111.149288 | 20.55426 | 0.003452 | 0.003127 | 225.208517 | 0.260607 | 8.400666 | 0.002998 | 0.004241 | 0.004211 | 4.7e-05 | 0.00092 | 0.257687 | 1.415506 | 2.5476 | 98.52 | 20.04 | 49.814 | 104.225376 | 93.273557 | 96.384347 | 0.011863 | 0.955379 | 0.022102 | 23.134241 | -0.044546 | 0.155035 | 0.020844 | 1.372641 | 1.372641 | 0.004552
2019-04-09 14:50 | 1554835786.5 | 905 | 0.205162 | 0.003834 | 8.2e-05 | 100.891784 | 101.386955 | 111.230034 | 20.554004 | 0.003378 | 0.003129 | 225.163532 | 0.259683 | 8.401004 | 0.002979 | 0.004739 | 0.004708 | 4.6e-05 | 0.000923 | 0.279586 | 1.338328 | 2.5477 | 98.52 | 20.04 | 49.821 | 102.447481 | 92.813273 | 96.431177 | 0.011865 | 0.955258 | 0.022109 | 23.144109 | -0.043792 | 0.154486 | 0.021949 | 1.445986 | 1.445986 | 0.004306
2019-04-09 14:50 | 1554835787.5 | 906 | 0.205781 | 0.003822 | 8.1e-05 | 100.938836 | 101.302636 | 111.181211 | 20.55439 | 0.003413 | 0.003095 | 225.122169 | 0.260464 | 8.400555 | 0.002989 | 0.003936 | 0.003856 | 4.7e-05 | 0.000923 | 0.282794 | 1.315498 | 2.5474 | 98.52 | 20.03 | 49.823 | 103.291791 | 93.039799 | 95.607675 | 0.011858 | 0.957391 | 0.022128 | 23.113235 | -0.03218 | 0.15495 | 0.018246 | 1.202841 | 1.202841 | 0.005191
2019-04-09 14:50 | 1554835788.5 | 907 | 0.205377 | 0.003805 | 8e-05 | 100.945388 | 101.264434 | 110.711529 | 20.554257 | 0.003414 | 0.003121 | 225.056541 | 0.261023 | 8.402109 | 0.002926 | 0.004575 | 0.004552 | 4.6e-05 | 0.000923 | 0.285282 | 1.309907 | 2.5475 | 98.52 | 20.03 | 49.825 | 103.319758 | 91.521592 | 96.226212 | 0.011859 | 0.955788 | 0.022063 | 23.083699 | -0.028225 | 0.155283 | 0.020696 | 1.36061 | 1.36061 | 0.004599
2019-04-09 14:50 | 1554835789.5 | 908 | 0.205251 | 0.003791 | 8.1e-05 | 100.868855 | 101.184935 | 110.777721 | 20.554153 | 0.00343 | 0.003106 | 225.031949 | 0.260763 | 8.401192 | 0.002969 | 0.004049 | 0.003931 | 5.1e-05 | 0.000929 | 0.284951 | 1.331215 | 2.5474 | 98.52 | 20.04 | 49.831 | 103.704819 | 92.56077 | 95.876808 | 0.011867 | 0.956693 | 0.02208 | 23.079675 | -0.027985 | 0.155128 | 0.021474 | 1.412857 | 1.412857 | 0.004425
2019-04-09 14:50 | 1554835790.5 | 909 | 0.205703 | 0.003782 | 8.1e-05 | 100.933475 | 101.246882 | 110.532199 | 20.555026 | 0.003364 | 0.003067 | 224.974103 | 0.260366 | 8.402122 | 0.002946 | 0.004442 | 0.004349 | 4.6e-05 | 0.00094 | 0.282628 | 1.315216 | 2.5475 | 98.52 | 20.04 | 49.832 | 102.11391 | 91.998548 | 94.91764 | 0.011868 | 0.959186 | 0.022084 | 23.024104 | -0.027731 | 0.154892 | 0.018767 | 1.234787 | 1.234787 | 0.005055
2019-04-09 14:50 | 1554835791.5 | 910 | 0.205255 | 0.003759 | 8.1e-05 | 100.995117 | 101.424467 | 110.625385 | 20.55412 | 0.003394 | 0.003109 | 224.917483 | 0.259683 | 8.403623 | 0.002987 | 0.004909 | 0.004838 | 4.5e-05 | 0.000933 | 0.288545 | 1.328952 | 2.5476 | 98.52 | 20.04 | 49.832 | 102.821448 | 93.007469 | 95.936156 | 0.011868 | 0.956539 | 0.022063 | 23.065655 | -0.037944 | 0.154486 | 0.021486 | 1.412541 | 1.412541 | 0.004407
2019-04-09 14:50 | 1554835792.5 | 911 | 0.205411 | 0.003745 | 8.1e-05 | 100.949259 | 101.273383 | 110.675147 | 20.553313 | 0.003445 | 0.003071 | 224.865616 | 0.25993 | 8.40322 | 0.0029 | 0.003583 | 0.003517 | 4.9e-05 | 0.000923 | 0.276711 | 1.362206 | 2.5477 | 98.52 | 20.04 | 49.833 | 104.072031 | 90.906252 | 95.011523 | 0.011868 | 0.958942 | 0.022096 | 23.041925 | -0.028673 | 0.154633 | 0.020566 | 1.354052 | 1.354052 | 0.004602
2019-04-09 14:50 | 1554835793.5 | 912 | 0.20514 | 0.003729 | 8e-05 | 101.018346 | 101.687055 | 110.562715 | 20.554354 | 0.003355 | 0.003093 | 224.792225 | 0.260438 | 8.402551 | 0.002932 | 0.004107 | 0.004017 | 4.7e-05 | 0.000923 | 0.279918 | 1.357804 | 2.5477 | 98.52 | 20.04 | 49.833 | 101.894918 | 91.679771 | 95.560576 | 0.011868 | 0.957514 | 0.022068 | 23.047385 | -0.059015 | 0.154934 | 0.022218 | 1.461073 | 1.461073 | 0.004273
2019-04-09 14:50 | 1554835794.5 | 913 | 0.205651 | 0.003706 | 8e-05 | 100.979932 | 101.344278 | 110.589943 | 20.555194 | 0.003474 | 0.003106 | 224.760695 | 0.259969 | 8.400893 | 0.002928 | 0.00437 | 0.004292 | 5e-05 | 0.000921 | 0.294629 | 1.34973 | 2.5476 | 98.52 | 20.04 | 49.832 | 104.772818 | 91.583471 | 95.868409 | 0.011868 | 0.956715 | 0.022062 | 23.059843 | -0.032215 | 0.154656 | 0.019176 | 1.260457 | 1.260457 | 0.004945
2019-04-09 14:50 | 1554835795.5 | 914 | 0.205432 | 0.003687 | 7.9e-05 | 101.036511 | 101.442362 | 110.650502 | 20.554698 | 0.003383 | 0.003077 | 224.685809 | 0.259273 | 8.401576 | 0.002977 | 0.003995 | 0.003951 | 4.7e-05 | 0.000921 | 0.277761 | 1.400073 | 2.5475 | 98.52 | 20.03 | 49.829 | 102.561228 | 92.75223 | 95.174061 | 0.01186 | 0.958518 | 0.022089 | 23.044445 | -0.035857 | 0.154242 | 0.020518 | 1.350485 | 1.350485 | 0.004603
2019-04-09 14:50 | 1554835796.5 | 915 | 0.205615 | 0.003673 | 7.9e-05 | 101.020431 | 101.469207 | 110.685474 | 20.554575 | 0.003404 | 0.003126 | 224.654643 | 0.26019 | 8.403266 | 0.002921 | 0.004544 | 0.004515 | 4.6e-05 | 0.000916 | 0.280084 | 1.355018 | 2.5475 | 98.52 | 20.03 | 49.824 | 103.072539 | 91.410091 | 96.350371 | 0.011858 | 0.955467 | 0.022057 | 23.084861 | -0.039647 | 0.154787 | 0.019435 | 1.27738 | 1.27738 | 0.004883
2019-04-09 14:50 | 1554835797.5 | 916 | 0.205382 | 0.003656 | 7.8e-05 | 100.996608 | 101.40313 | 110.995309 | 20.554604 | 0.003414 | 0.00304 | 224.616673 | 0.259709 | 8.402629 | 0.002889 | 0.004511 | 0.004495 | 4.8e-05 | 0.000917 | 0.280803 | 1.325838 | 2.5476 | 98.52 | 20.03 | 49.82 | 103.320098 | 90.636238 | 94.282491 | 0.011857 | 0.960844 | 0.02215 | 23.052371 | -0.03593 | 0.154501 | 0.020854 | 1.376509 | 1.376509 | 0.004523
2019-04-09 14:50 | 1554835798.5 | 917 | 0.205345 | 0.003637 | 7.8e-05 | 101.100239 | 101.414141 | 111.176751 | 20.55464 | 0.003358 | 0.003093 | 224.54355 | 0.260626 | 8.40233 | 0.002953 | 0.00457 | 0.004461 | 4.8e-05 | 0.000921 | 0.282407 | 1.309079 | 2.5475 | 98.52 | 20.03 | 49.816 | 101.953289 | 92.16954 | 95.546857 | 0.011856 | 0.957549 | 0.02213 | 23.110866 | -0.027729 | 0.155047 | 0.021101 | 1.391629 | 1.391629 | 0.00449
2019-04-09 14:50 | 1554835799.5 | 918 | 0.205831 | 0.003628 | 7.8e-05 | 101.037405 | 101.585187 | 111.280734 | 20.555269 | 0.003399 | 0.003092 | 224.503395 | 0.259488 | 8.401842 | 0.002923 | 0.004689 | 0.004631 | 5.3e-05 | 0.000918 | 0.271125 | 1.312569 | 2.5476 | 98.52 | 20.03 | 49.807 | 102.9468 | 91.460164 | 95.535643 | 0.011854 | 0.957578 | 0.02214 | 23.121319 | -0.048363 | 0.154369 | 0.018192 | 1.200156 | 1.200156 | 0.005184
2019-04-09 14:50 | 1554835800.5 | 919 | 0.20546 | 0.003611 | 7.7e-05 | 101.081179 | 101.500524 | 111.693848 | 20.556304 | 0.003363 | 0.003062 | 224.421551 | 0.260665 | 8.400919 | 0.002861 | 0.004407 | 0.004287 | 4.8e-05 | 0.000922 | 0.299108 | 1.302023 | 2.5475 | 98.52 | 20.03 | 49.8 | 102.087562 | 89.967292 | 94.79921 | 0.011853 | 0.959495 | 0.022204 | 23.141051 | -0.037031 | 0.15507 | 0.020446 | 1.352902 | 1.352902 | 0.004619
2019-04-09 14:50 | 1554835801.5 | 920 | 0.205628 | 0.00359 | 7.7e-05 | 100.973082 | 101.38248 | 111.608643 | 20.554698 | 0.003361 | 0.00308 | 224.418274 | 0.259937 | 8.40129 | 0.002898 | 0.00388 | 0.003904 | 5e-05 | 0.000918 | 0.290481 | 1.306546 | 2.5476 | 98.52 | 20.03 | 49.796 | 102.038065 | 90.856764 | 95.236079 | 0.011852 | 0.958357 | 0.022182 | 23.145951 | -0.036193 | 0.154636 | 0.019462 | 1.286532 | 1.286532 | 0.004844
2019-04-09 14:50 | 1554835802.5 | 921 | 0.205661 | 0.003577 | 7.7e-05 | 101.04068 | 101.440642 | 111.414526 | 20.555545 | 0.003377 | 0.00305 | 224.342295 | 0.260119 | 8.404215 | 0.002885 | 0.004785 | 0.004663 | 4.7e-05 | 0.000918 | 0.28567 | 1.340244 | 2.5476 | 98.52 | 20.03 | 49.786 | 102.417512 | 90.544166 | 94.507996 | 0.011849 | 0.960255 | 0.022185 | 23.102949 | -0.035336 | 0.154745 | 0.01928 | 1.274575 | 1.274575 | 0.004893
2019-04-09 14:50 | 1554835803.5 | 922 | 0.205671 | 0.003554 | 7.7e-05 | 101.020729 | 101.492265 | 111.675303 | 20.555691 | 0.003365 | 0.003104 | 224.315078 | 0.261231 | 8.399639 | 0.00285 | 0.004547 | 0.004505 | 4.9e-05 | 0.000919 | 0.280471 | 1.358657 | 2.5476 | 98.52 | 20.03 | 49.781 | 102.123274 | 89.695752 | 95.826652 | 0.011848 | 0.956823 | 0.022171 | 23.171413 | -0.041653 | 0.155407 | 0.01925 | 1.271836 | 1.271836 | 0.004924
2019-04-09 14:50 | 1554835804.5 | 923 | 0.205747 | 0.00353 | 7.7e-05 | 101.050804 | 101.338083 | 111.515222 | 20.555684 | 0.003396 | 0.003064 | 224.277549 | 0.260542 | 8.399925 | 0.002908 | 0.004466 | 0.004324 | 5e-05 | 0.00092 | 0.284564 | 1.321628 | 2.5475 | 98.52 | 20.03 | 49.773 | 102.881336 | 91.094557 | 94.864234 | 0.011846 | 0.959325 | 0.022184 | 23.124582 | -0.025393 | 0.154996 | 0.018822 | 1.24426 | 1.24426 | 0.00502
2019-04-09 14:50 | 1554835805.5 | 924 | 0.205791 | 0.003505 | 7.7e-05 | 101.035022 | 101.493985 | 111.286836 | 20.555879 | 0.003358 | 0.003128 | 224.229075 | 0.260743 | 8.402122 | 0.00298 | 0.004537 | 0.004464 | 5.1e-05 | 0.000921 | 0.277042 | 1.340976 | 2.5476 | 98.52 | 20.03 | 49.769 | 101.970958 | 92.836313 | 96.393891 | 0.011845 | 0.955354 | 0.022115 | 23.14885 | -0.04054 | 0.155116 | 0.018588 | 1.224997 | 1.224997 | 0.005103
2019-04-09 14:50 | 1554835806.5 | 925 | 0.205807 | 0.00348 | 7.7e-05 | 101.035916 | 101.431005 | 111.511701 | 20.555191 | 0.00335 | 0.003094 | 224.195455 | 0.260587 | 8.40257 | 0.002888 | 0.004227 | 0.004208 | 5.1e-05 | 0.000917 | 0.307182 | 1.355864 | 2.5475 | 98.52 | 20.03 | 49.766 | 101.772538 | 90.623559 | 95.586492 | 0.011845 | 0.957446 | 0.022162 | 23.146898 | -0.034908 | 0.155023 | 0.018526 | 1.223407 | 1.223407 | 0.005107
2019-04-09 14:50 | 1554835807.5 | 926 | 0.205863 | 0.003451 | 7.7e-05 | 101.079691 | 101.598608 | 111.414526 | 20.556603 | 0.003402 | 0.003082 | 224.121911 | 0.260978 | 8.398332 | 0.002857 | 0.004604 | 0.004483 | 5.2e-05 | 0.000918 | 0.304693 | 1.324788 | 2.5476 | 98.51 | 20.03 | 49.76 | 103.032865 | 89.857516 | 95.285715 | 0.011844 | 0.958228 | 0.022161 | 23.127372 | -0.045802 | 0.155256 | 0.018222 | 1.203323 | 1.203323 | 0.0052
2019-04-09 14:50 | 1554835808.5 | 927 | 0.20589 | 0.003422 | 7.7e-05 | 101.038 | 101.604113 | 111.524377 | 20.55525 | 0.003349 | 0.003057 | 224.108206 | 0.259963 | 8.401433 | 0.002887 | 0.003641 | 0.003574 | 5e-05 | 0.000918 | 0.302537 | 1.341918 | 2.5475 | 98.51 | 20.03 | 49.759 | 101.73726 | 90.576641 | 94.678274 | 0.011844 | 0.95981 | 0.022191 | 23.119688 | -0.049976 | 0.154652 | 0.018094 | 1.196368 | 1.196368 | 0.005209
2019-04-09 14:50 | 1554835809.5 | 928 | 0.205791 | 0.003393 | 7.6e-05 | 101.023706 | 101.538726 | 111.585874 | 20.556739 | 0.003381 | 0.003088 | 224.051414 | 0.260756 | 8.402759 | 0.002965 | 0.004979 | 0.004944 | 5.5e-05 | 0.000919 | 0.303256 | 1.330036 | 2.5475 | 98.51 | 20.03 | 49.758 | 102.518429 | 92.461557 | 95.447055 | 0.011844 | 0.957808 | 0.022173 | 23.150216 | -0.045483 | 0.155124 | 0.018727 | 1.237414 | 1.237414 | 0.005052
2019-04-09 14:50 | 1554835810.5 | 929 | 0.205945 | 0.00337 | 7.7e-05 | 101.076118 | 101.720439 | 111.387298 | 20.556904 | 0.00334 | 0.003047 | 224.018216 | 0.260464 | 8.404488 | 0.00291 | 0.004016 | 0.003926 | 5.3e-05 | 0.000916 | 0.29767 | 1.337592 | 2.5476 | 98.51 | 20.03 | 49.759 | 101.533164 | 91.134775 | 94.442012 | 0.011844 | 0.960427 | 0.022184 | 23.098053 | -0.056837 | 0.15495 | 0.017831 | 1.178617 | 1.178617 | 0.005298
2019-04-09 14:50 | 1554835811.5 | 930 | 0.205759 | 0.00334 | 7.6e-05 | 101.032044 | 101.497426 | 111.33472 | 20.556875 | 0.003303 | 0.003032 | 223.975473 | 0.260581 | 8.400588 | 0.002873 | 0.0041 | 0.00406 | 5.5e-05 | 0.000916 | 0.30215 | 1.345897 | 2.5474 | 98.51 | 20.03 | 49.761 | 100.618573 | 90.257843 | 94.074122 | 0.011845 | 0.961389 | 0.02219 | 23.081042 | -0.041106 | 0.15502 | 0.018985 | 1.255393 | 1.255393 | 0.004976
2019-04-09 14:50 | 1554835812.5 | 931 | 0.205966 | 0.003325 | 7.6e-05 | 100.976357 | 101.526335 | 111.48682 | 20.557122 | 0.003311 | 0.003022 | 223.930814 | 0.260015 | 8.402278 | 0.002907 | 0.003895 | 0.003769 | 4.9e-05 | 0.000916 | 0.299495 | 1.385923 | 2.5477 | 98.51 | 20.03 | 49.766 | 100.824435 | 91.062464 | 93.851258 | 0.011846 | 0.961973 | 0.022212 | 23.089794 | -0.048585 | 0.154683 | 0.017761 | 1.175545 | 1.175545 | 0.005303
2019-04-09 14:50 | 1554835813.5 | 932 | 0.205993 | 0.0033 | 7.6e-05 | 100.998989 | 101.525648 | 111.499027 | 20.556914 | 0.003403 | 0.003116 | 223.903788 | 0.260314 | 8.403227 | 0.002832 | 0.004324 | 0.004262 | 4.9e-05 | 0.000921 | 0.284785 | 1.370682 | 2.5478 | 98.51 | 20.03 | 49.769 | 103.042614 | 89.271906 | 96.103509 | 0.011846 | 0.956106 | 0.022145 | 23.161803 | -0.04652 | 0.154861 | 0.017633 | 1.163523 | 1.163523 | 0.005364
2019-04-09 14:50 | 1554835814.5 | 933 | 0.206012 | 0.003279 | 7.6e-05 | 101.049316 | 101.52014 | 111.531654 | 20.556703 | 0.003381 | 0.003025 | 223.847188 | 0.259644 | 8.402005 | 0.002875 | 0.004651 | 0.004665 | 5.2e-05 | 0.00092 | 0.285835 | 1.372194 | 2.5477 | 98.51 | 20.03 | 49.771 | 102.516215 | 90.295975 | 93.905841 | 0.011847 | 0.96183 | 0.022215 | 23.096153 | -0.041579 | 0.154462 | 0.017546 | 1.161408 | 1.161408 | 0.00536
2019-04-09 14:50 | 1554835815.5 | 934 | 0.205981 | 0.003263 | 7.6e-05 | 100.946876 | 101.376629 | 111.799005 | 20.55695 | 0.003347 | 0.003029 | 223.811288 | 0.259963 | 8.402564 | 0.002882 | 0.004275 | 0.004203 | 4.9e-05 | 0.000929 | 0.302703 | 1.353096 | 2.5475 | 98.51 | 20.03 | 49.777 | 101.701891 | 90.463387 | 94.021854 | 0.011848 | 0.961526 | 0.022238 | 23.127472 | -0.037998 | 0.154652 | 0.017747 | 1.176002 | 1.176002 | 0.0053
2019-04-09 14:50 | 1554835816.5 | 935 | 0.206109 | 0.003238 | 7.6e-05 | 100.977251 | 101.215221 | 111.649486 | 20.555795 | 0.003335 | 0.003015 | 223.771803 | 0.2606 | 8.399632 | 0.002913 | 0.004775 | 0.004694 | 5.5e-05 | 0.000931 | 0.271512 | 1.347336 | 2.5475 | 98.51 | 20.03 | 49.779 | 101.392935 | 91.222125 | 93.667639 | 0.011849 | 0.962455 | 0.022234 | 23.100851 | -0.021055 | 0.155031 | 0.017013 | 1.127043 | 1.127043 | 0.005543
2019-04-09 14:50 | 1554835817.5 | 936 | 0.206079 | 0.003219 | 7.6e-05 | 100.969211 | 101.586218 | 111.668733 | 20.556054 | 0.003324 | 0.003062 | 223.717713 | 0.259924 | 8.402421 | 0.002943 | 0.004125 | 0.004066 | 5.2e-05 | 0.000932 | 0.314537 | 1.332748 | 2.5477 | 98.52 | 20.03 | 49.784 | 101.127989 | 91.931582 | 94.801138 | 0.011849 | 0.95949 | 0.022201 | 23.138509 | -0.054492 | 0.154629 | 0.017215 | 1.138745 | 1.138745 | 0.005472
2019-04-09 14:50 | 1554835818.5 | 937 | 0.206138 | 0.003197 | 7.5e-05 | 100.884043 | 101.4107 | 111.661456 | 20.557975 | 0.003362 | 0.003066 | 223.697665 | 0.260633 | 8.402655 | 0.002896 | 0.004318 | 0.004206 | 5.3e-05 | 0.000938 | 0.289264 | 1.365875 | 2.5478 | 98.52 | 20.03 | 49.786 | 102.057 | 90.797552 | 94.89397 | 0.011849 | 0.959248 | 0.022198 | 23.140674 | -0.046573 | 0.155051 | 0.016892 | 1.11723 | 1.11723 | 0.005593
2019-04-09 14:50 | 1554835819.5 | 938 | 0.206132 | 0.003176 | 7.4e-05 | 100.847712 | 101.414141 | 111.794309 | 20.556239 | 0.003326 | 0.003003 | 223.628759 | 0.259956 | 8.39791 | 0.00286 | 0.004652 | 0.004557 | 4.9e-05 | 0.000937 | 0.281522 | 1.324501 | 2.5476 | 98.52 | 20.03 | 49.787 | 101.180675 | 89.926766 | 93.391951 | 0.01185 | 0.963179 | 0.022256 | 23.10714 | -0.050098 | 0.154648 | 0.016954 | 1.124386 | 1.124386 | 0.005543
2019-04-09 14:50 | 1554835820.5 | 939 | 0.206152 | 0.003157 | 7.4e-05 | 100.900122 | 101.454753 | 111.702063 | 20.556891 | 0.003266 | 0.002998 | 223.60503 | 0.259273 | 8.400906 | 0.002892 | 0.004028 | 0.003921 | 5.7e-05 | 0.000939 | 0.301984 | 1.338842 | 2.5476 | 98.52 | 20.03 | 49.788 | 99.736585 | 90.705674 | 93.276117 | 0.01185 | 0.963483 | 0.022251 | 23.093955 | -0.049032 | 0.154242 | 0.016857 | 1.117645 | 1.117645 | 0.005562
2019-04-09 14:50 | 1554835821.5 | 940 | 0.206144 | 0.003134 | 7.3e-05 | 100.806616 | 101.305046 | 112.058373 | 20.557323 | 0.003265 | 0.003052 | 223.542123 | 0.259546 | 8.40337 | 0.002931 | 0.004627 | 0.004555 | 4.9e-05 | 0.000941 | 0.298776 | 1.355231 | 2.5476 | 98.52 | 20.03 | 49.788 | 99.710409 | 91.656631 | 94.567626 | 0.01185 | 0.960099 | 0.022247 | 23.171486 | -0.044117 | 0.154404 | 0.016937 | 1.122798 | 1.122798 | 0.005542
2019-04-09 14:50 | 1554835822.5 | 941 | 0.206267 | 0.003106 | 7.3e-05 | 100.752418 | 101.205929 | 112.08255 | 20.55717 | 0.003348 | 0.003018 | 223.491023 | 0.259911 | 8.401933 | 0.002807 | 0.004383 | 0.004406 | 4.9e-05 | 0.000946 | 0.303975 | 1.342888 | 2.5476 | 98.52 | 20.03 | 49.787 | 101.710092 | 88.652643 | 93.746634 | 0.01185 | 0.962248 | 0.022274 | 23.148101 | -0.040171 | 0.154621 | 0.01623 | 1.077213 | 1.077213 | 0.005785
2019-04-09 14:50 | 1554835823.5 | 942 | 0.206297 | 0.003084 | 7.3e-05 | 100.758672 | 101.286117 | 112.05673 | 20.557881 | 0.003314 | 0.003023 | 223.467563 | 0.260217 | 8.401049 | 0.002857 | 0.004067 | 0.003947 | 5.3e-05 | 0.000945 | 0.298389 | 1.36316 | 2.5477 | 98.52 | 20.03 | 49.787 | 100.897994 | 89.864297 | 93.878768 | 0.01185 | 0.961901 | 0.022268 | 23.149602 | -0.0467 | 0.154803 | 0.016079 | 1.066842 | 1.066842 | 0.005848
2019-04-09 14:50 | 1554835824.5 | 943 | 0.206294 | 0.003064 | 7.3e-05 | 100.734849 | 101.169793 | 112.474068 | 20.5572 | 0.003297 | 0.003008 | 223.408988 | 0.260444 | 8.403727 | 0.002904 | 0.005183 | 0.005068 | 5e-05 | 0.000945 | 0.28296 | 1.319672 | 2.5476 | 98.52 | 20.03 | 49.783 | 100.47908 | 90.99291 | 93.514182 | 0.011849 | 0.962858 | 0.02232 | 23.181149 | -0.038537 | 0.154938 | 0.016122 | 1.072223 | 1.072223 | 0.005823
2019-04-09 14:50 | 1554835825.5 | 944 | 0.20628 | 0.003033 | 7.3e-05 | 100.667547 | 101.192851 | 112.417734 | 20.55656 | 0.003312 | 0.003007 | 223.386025 | 0.260314 | 8.401309 | 0.002837 | 0.004434 | 0.004448 | 5.3e-05 | 0.000945 | 0.308067 | 1.349078 | 2.5475 | 98.52 | 20.03 | 49.78 | 100.855336 | 89.394852 | 93.48221 | 0.011848 | 0.962942 | 0.022316 | 23.174332 | -0.046553 | 0.154861 | 0.016244 | 1.080119 | 1.080119 | 0.005778
2019-04-09 14:50 | 1554835826.5 | 945 | 0.206336 | 0.003009 | 7.3e-05 | 100.672313 | 101.260305 | 112.592839 | 20.557384 | 0.003258 | 0.003018 | 223.315931 | 0.260073 | 8.404143 | 0.00282 | 0.004181 | 0.004107 | 5.5e-05 | 0.000951 | 0.333948 | 1.330925 | 2.5475 | 98.51 | 20.03 | 49.775 | 99.54098 | 88.982456 | 93.745877 | 0.011848 | 0.96225 | 0.022325 | 23.200712 | -0.05209 | 0.154718 | 0.015934 | 1.059947 | 1.059947 | 0.005882
2019-04-09 14:50 | 1554835827.5 | 946 | 0.206306 | 0.002989 | 7.3e-05 | 100.651467 | 101.226578 | 112.984358 | 20.558063 | 0.003306 | 0.002974 | 223.293525 | 0.259891 | 8.403409 | 0.002895 | 0.003973 | 0.003879 | 5.5e-05 | 0.000948 | 0.32781 | 1.329304 | 2.5475 | 98.51 | 20.03 | 49.772 | 100.697382 | 90.785832 | 92.68101 | 0.011847 | 0.96505 | 0.022396 | 23.207263 | -0.050963 | 0.154609 | 0.01614 | 1.077105 | 1.077105 | 0.005785
2019-04-09 14:50 | 1554835828.5 | 947 | 0.206372 | 0.002968 | 7.3e-05 | 100.567788 | 101.265811 | 113.21157 | 20.557712 | 0.003277 | 0.003058 | 223.242597 | 0.260138 | 8.402941 | 0.002863 | 0.003884 | 0.003783 | 5.5e-05 | 0.000946 | 0.308786 | 1.36444 | 2.5476 | 98.51 | 20.03 | 49.768 | 99.994669 | 90.021166 | 94.716861 | 0.011846 | 0.95971 | 0.022357 | 23.295136 | -0.061868 | 0.154756 | 0.01577 | 1.050483 | 1.050483 | 0.005937
2019-04-09 14:50 | 1554835829.5 | 948 | 0.206417 | 0.002948 | 7.2e-05 | 100.566894 | 101.259272 | 113.039988 | 20.558186 | 0.003277 | 0.003023 | 223.207866 | 0.260594 | 8.402681 | 0.002894 | 0.004687 | 0.004602 | 5.6e-05 | 0.00095 | 0.281356 | 1.363724 | 2.5476 | 98.51 | 20.03 | 49.759 | 100.013994 | 90.754633 | 93.867971 | 0.011844 | 0.961929 | 0.022365 | 23.250603 | -0.06137 | 0.155027 | 0.015528 | 1.034781 | 1.034781 | 0.006038
2019-04-09 14:50 | 1554835830.5 | 949 | 0.206416 | 0.002925 | 7.2e-05 | 100.538605 | 100.871067 | 113.432915 | 20.5568 | 0.003271 | 0.002979 | 223.179844 | 0.260034 | 8.399424 | 0.0028 | 0.004626 | 0.004483 | 5.5e-05 | 0.00095 | 0.298942 | 1.346882 | 2.5475 | 98.51 | 20.03 | 49.755 | 99.858121 | 88.488095 | 92.799599 | 0.011843 | 0.964738 | 0.022437 | 23.257054 | -0.029529 | 0.154695 | 0.015561 | 1.040274 | 1.040274 | 0.005993
2019-04-09 14:50 | 1554835831.5 | 950 | 0.206488 | 0.002915 | 7.1e-05 | 100.426634 | 101.016643 | 113.28809 | 20.55791 | 0.003247 | 0.002976 | 223.124393 | 0.259677 | 8.402005 | 0.002892 | 0.004644 | 0.004568 | 4.9e-05 | 0.000945 | 0.278314 | 1.349596 | 2.5475 | 98.51 | 20.03 | 49.752 | 99.283297 | 90.716783 | 92.735827 | 0.011842 | 0.964906 | 0.022425 | 23.240177 | -0.052396 | 0.154482 | 0.015138 | 1.011445 | 1.011445 | 0.006155
2019-04-09 14:51 | 1554835832.5 | 951 | 0.206473 | 0.002895 | 7.2e-05 | 100.373627 | 100.927508 | 113.32729 | 20.556774 | 0.003269 | 0.002935 | 223.104459 | 0.259963 | 8.401621 | 0.002832 | 0.004897 | 0.004871 | 5e-05 | 0.00095 | 0.292859 | 1.307063 | 2.5474 | 98.51 | 20.03 | 49.742 | 99.79837 | 89.257563 | 91.755627 | 0.01184 | 0.967498 | 0.022459 | 23.213041 | -0.049222 | 0.154652 | 0.015257 | 1.020913 | 1.020913 | 0.006105
2019-04-09 14:51 | 1554835833.5 | 952 | 0.206519 | 0.002874 | 7.1e-05 | 100.300072 | 100.858677 | 113.471645 | 20.557894 | 0.003233 | 0.003016 | 223.045463 | 0.26047 | 8.401992 | 0.002893 | 0.004112 | 0.004043 | 5.3e-05 | 0.000944 | 0.284951 | 1.334296 | 2.5476 | 98.51 | 20.03 | 49.738 | 98.932058 | 90.744954 | 93.701998 | 0.011839 | 0.962365 | 0.022413 | 23.289686 | -0.049677 | 0.154954 | 0.015009 | 1.002269 | 1.002269 | 0.006231
2019-04-09 14:51 | 1554835834.5 | 953 | 0.206513 | 0.002856 | 7.2e-05 | 100.327172 | 100.726522 | 113.215563 | 20.55768 | 0.003252 | 0.002959 | 223.014872 | 0.260021 | 8.40179 | 0.00286 | 0.004488 | 0.004378 | 5.1e-05 | 0.000941 | 0.311164 | 1.302004 | 2.5475 | 98.52 | 20.03 | 49.73 | 99.393068 | 89.936596 | 92.32411 | 0.011836 | 0.965993 | 0.02243 | 23.219661 | -0.035533 | 0.154687 | 0.015064 | 1.006703 | 1.006703 | 0.006192
2019-04-09 14:51 | 1554835835.5 | 954 | 0.206579 | 0.002835 | 7.1e-05 | 100.214309 | 100.636354 | 113.124254 | 20.558247 | 0.003256 | 0.002947 | 222.981195 | 0.259924 | 8.402453 | 0.002822 | 0.003971 | 0.004004 | 4.8e-05 | 0.000941 | 0.299661 | 1.322517 | 2.5476 | 98.52 | 20.03 | 49.727 | 99.487666 | 89.030968 | 92.026023 | 0.011835 | 0.966781 | 0.02243 | 23.200829 | -0.03759 | 0.154629 | 0.014696 | 0.982097 | 0.982097 | 0.006345
2019-04-09 14:51 | 1554835836.5 | 955 | 0.206585 | 0.002809 | 7.1e-05 | 100.139563 | 100.725146 | 113.026375 | 20.558601 | 0.003177 | 0.002958 | 222.946714 | 0.260555 | 8.405684 | 0.002875 | 0.004448 | 0.00434 | 5.1e-05 | 0.000938 | 0.275992 | 1.292683 | 2.5476 | 98.52 | 20.03 | 49.723 | 97.581072 | 90.29782 | 92.296803 | 0.011834 | 0.966065 | 0.022412 | 23.199386 | -0.052152 | 0.155004 | 0.01469 | 0.980912 | 0.980912 | 0.006368
2019-04-09 14:51 | 1554835837.5 | 956 | 0.206621 | 0.002795 | 7.2e-05 | 100.099958 | 100.600906 | 112.945865 | 20.558209 | 0.003253 | 0.002947 | 222.947097 | 0.26036 | 8.403311 | 0.002815 | 0.004539 | 0.004443 | 5e-05 | 0.000936 | 0.280637 | 1.357724 | 2.5476 | 98.52 | 20.03 | 49.719 | 99.432023 | 88.866002 | 92.030565 | 0.011833 | 0.966769 | 0.022412 | 23.182673 | -0.044651 | 0.154888 | 0.01449 | 0.967514 | 0.967514 | 0.006452
2019-04-09 14:51 | 1554835838.5 | 957 | 0.206681 | 0.002769 | 7.1e-05 | 100.135991 | 100.444317 | 112.909013 | 20.559098 | 0.003317 | 0.002954 | 222.892566 | 0.259644 | 8.403318 | 0.002874 | 0.004205 | 0.00414 | 4.9e-05 | 0.000927 | 0.304306 | 1.333293 | 2.5477 | 98.52 | 20.03 | 49.717 | 100.976116 | 90.278069 | 92.212923 | 0.011833 | 0.966287 | 0.022403 | 23.184677 | -0.027499 | 0.154462 | 0.014164 | 0.945284 | 0.945284 | 0.006585
2019-04-09 14:51 | 1554835839.5 | 958 | 0.20665 | 0.002749 | 7.2e-05 | 99.989775 | 100.317668 | 113.066982 | 20.558569 | 0.003269 | 0.002951 | 222.894771 | 0.260633 | 8.401166 | 0.002825 | 0.003991 | 0.003905 | 5.3e-05 | 0.000922 | 0.281743 | 1.328879 | 2.5474 | 98.52 | 20.03 | 49.712 | 99.807134 | 89.089791 | 92.142028 | 0.011832 | 0.966474 | 0.022421 | 23.198639 | -0.029284 | 0.155051 | 0.014372 | 0.959983 | 0.959983 | 0.006509
2019-04-09 14:51 | 1554835840.5 | 959 | 0.20664 | 0.002728 | 7.2e-05 | 99.949573 | 100.298739 | 113.380102 | 20.558202 | 0.003218 | 0.002931 | 222.854884 | 0.260203 | 8.401615 | 0.002888 | 0.004326 | 0.004231 | 5e-05 | 0.000919 | 0.295735 | 1.312228 | 2.5475 | 98.51 | 20.03 | 49.711 | 98.577083 | 90.617814 | 91.65604 | 0.011833 | 0.967762 | 0.022467 | 23.215281 | -0.031193 | 0.154795 | 0.014458 | 0.967679 | 0.967679 | 0.006447
2019-04-09 14:51 | 1554835841.5 | 960 | 0.206707 | 0.002708 | 7.3e-05 | 99.88644 | 100.340038 | 113.708011 | 20.559088 | 0.003174 | 0.002942 | 222.835947 | 0.260008 | 8.402609 | 0.002824 | 0.004177 | 0.004126 | 5.6e-05 | 0.000917 | 0.293357 | 1.328951 | 2.5475 | 98.51 | 20.03 | 49.71 | 97.504008 | 89.072477 | 91.911877 | 0.011832 | 0.967084 | 0.022491 | 23.256978 | -0.040526 | 0.154679 | 0.014082 | 0.943451 | 0.943451 | 0.006607
2019-04-09 14:51 | 1554835842.5 | 961 | 0.206809 | 0.002689 | 7.3e-05 | 99.792636 | 100.095001 | 113.852131 | 20.558679 | 0.003217 | 0.002989 | 222.8223 | 0.259729 | 8.400731 | 0.002938 | 0.004276 | 0.004217 | 5.5e-05 | 0.000916 | 0.285282 | 1.348084 | 2.5476 | 98.51 | 20.03 | 49.707 | 98.553382 | 91.811222 | 93.054821 | 0.011832 | 0.964065 | 0.022471 | 23.308113 | -0.02706 | 0.154513 | 0.013495 | 0.903154 | 0.903154 | 0.006895
2019-04-09 14:51 | 1554835843.5 | 962 | 0.206773 | 0.002667 | 7.4e-05 | 99.779235 | 100.30287 | 114.052818 | 20.558731 | 0.003236 | 0.00294 | 222.77833 | 0.259911 | 8.402388 | 0.002884 | 0.004691 | 0.004637 | 5.4e-05 | 0.000917 | 0.299661 | 1.342272 | 2.5474 | 98.51 | 20.03 | 49.709 | 99.012879 | 90.527028 | 91.864534 | 0.011832 | 0.967209 | 0.022527 | 23.290703 | -0.046818 | 0.154621 | 0.013736 | 0.921554 | 0.921554 | 0.006762
2019-04-09 14:51 | 1554835844.5 | 963 | 0.206821 | 0.002653 | 7.5e-05 | 99.762559 | 100.022729 | 114.118305 | 20.559075 | 0.003212 | 0.00293 | 222.774133 | 0.259625 | 8.402538 | 0.002961 | 0.004412 | 0.004323 | 5.4e-05 | 0.000916 | 0.30862 | 1.318241 | 2.5477 | 98.51 | 20.03 | 49.709 | 98.44164 | 92.368373 | 91.616162 | 0.011832 | 0.967868 | 0.022541 | 23.289461 | -0.023296 | 0.154451 | 0.013461 | 0.903584 | 0.903584 | 0.006889
2019-04-09 14:51 | 1554835845.5 | 964 | 0.206774 | 0.002633 | 7.6e-05 | 99.718189 | 99.917073 | 114.514518 | 20.559143 | 0.003167 | 0.002961 | 222.716938 | 0.260581 | 8.400926 | 0.002954 | 0.004952 | 0.004928 | 5.5e-05 | 0.000913 | 0.268802 | 1.331681 | 2.5475 | 98.51 | 20.03 | 49.708 | 97.346578 | 92.207423 | 92.386518 | 0.011832 | 0.965828 | 0.022556 | 23.354478 | -0.017822 | 0.15502 | 0.013767 | 0.924777 | 0.924777 | 0.006755
2019-04-09 14:51 | 1554835846.5 | 965 | 0.206812 | 0.002604 | 7.7e-05 | 99.573462 | 100.043722 | 114.543155 | 20.559386 | 0.003224 | 0.002908 | 222.692174 | 0.260477 | 8.400744 | 0.002792 | 0.004379 | 0.004366 | 5.1e-05 | 0.000919 | 0.301818 | 1.396748 | 2.5476 | 98.51 | 20.03 | 49.707 | 98.721791 | 88.293206 | 91.088036 | 0.011832 | 0.969271 | 0.022599 | 23.315875 | -0.042143 | 0.154958 | 0.013575 | 0.913468 | 0.913468 | 0.006836
2019-04-09 14:51 | 1554835847.5 | 966 | 0.206874 | 0.002588 | 7.7e-05 | 99.54666 | 99.878871 | 114.617562 | 20.559377 | 0.003187 | 0.002902 | 222.656005 | 0.259631 | 8.400302 | 0.002886 | 0.004452 | 0.004358 | 5.2e-05 | 0.000923 | 0.296232 | 1.362193 | 2.5476 | 98.51 | 20.03 | 49.706 | 97.836685 | 90.55584 | 90.955996 | 0.011832 | 0.969623 | 0.022611 | 23.319219 | -0.0298 | 0.154455 | 0.013223 | 0.890177 | 0.890177 | 0.006992
2019-04-09 14:51 | 1554835848.5 | 967 | 0.206832 | 0.002567 | 7.8e-05 | 99.48472 | 99.778723 | 114.673427 | 20.559863 | 0.003221 | 0.002902 | 222.629133 | 0.260314 | 8.400646 | 0.002909 | 0.004449 | 0.004248 | 5.1e-05 | 0.000923 | 0.293357 | 1.390761 | 2.5477 | 98.51 | 20.03 | 49.705 | 98.662562 | 91.129219 | 90.962732 | 0.011831 | 0.969605 | 0.022616 | 23.325117 | -0.026394 | 0.154861 | 0.013501 | 0.909109 | 0.909109 | 0.006865
2019-04-09 14:51 | 1554835849.5 | 968 | 0.20689 | 0.002547 | 7.9e-05 | 99.432905 | 99.658269 | 114.591039 | 20.560055 | 0.003239 | 0.002909 | 222.598983 | 0.26103 | 8.402304 | 0.002909 | 0.004862 | 0.004898 | 5.3e-05 | 0.000928 | 0.312933 | 1.356488 | 2.5476 | 98.51 | 20.03 | 49.703 | 99.077742 | 91.128442 | 91.114467 | 0.011831 | 0.969201 | 0.022603 | 23.321595 | -0.02025 | 0.155287 | 0.013174 | 0.886457 | 0.886457 | 0.00706
2019-04-09 14:51 | 1554835850.5 | 969 | 0.206879 | 0.00253 | 7.9e-05 | 99.366497 | 99.572575 | 114.502783 | 20.560324 | 0.003259 | 0.002911 | 222.54288 | 0.260197 | 8.404052 | 0.002878 | 0.004131 | 0.004086 | 5.1e-05 | 0.000927 | 0.290315 | 1.33625 | 2.5477 | 98.51 | 20.03 | 49.701 | 99.566575 | 90.380912 | 91.166291 | 0.01183 | 0.969063 | 0.022593 | 23.31427 | -0.018531 | 0.154791 | 0.013261 | 0.891952 | 0.891952 | 0.006994
2019-04-09 14:51 | 1554835851.5 | 970 | 0.206926 | 0.002513 | 7.9e-05 | 99.288475 | 99.666185 | 114.243179 | 20.559909 | 0.003207 | 0.002933 | 222.527547 | 0.259338 | 8.401771 | 0.002874 | 0.004289 | 0.004275 | 5e-05 | 0.000931 | 0.315809 | 1.371616 | 2.5476 | 98.51 | 20.03 | 49.7 | 98.308342 | 90.271872 | 91.690474 | 0.01183 | 0.967671 | 0.022551 | 23.304573 | -0.033962 | 0.15428 | 0.012998 | 0.872533 | 0.872533 | 0.007126
2019-04-09 14:51 | 1554835852.5 | 971 | 0.206984 | 0.002501 | 8e-05 | 99.169657 | 99.575673 | 114.084975 | 20.559425 | 0.003098 | 0.002834 | 222.484919 | 0.260438 | 8.400133 | 0.002914 | 0.004184 | 0.004083 | 4.9e-05 | 0.00093 | 0.288158 | 1.338542 | 2.5476 | 98.51 | 20.03 | 49.7 | 95.686916 | 91.238906 | 89.316485 | 0.01183 | 0.974008 | 0.022609 | 23.21254 | -0.036546 | 0.154934 | 0.012664 | 0.852212 | 0.852212 | 0.007327
2019-04-09 14:51 | 1554835853.5 | 972 | 0.206974 | 0.002485 | 8.1e-05 | 99.149406 | 99.461758 | 114.243649 | 20.559785 | 0.003175 | 0.002907 | 222.435295 | 0.26021 | 8.399119 | 0.002868 | 0.004354 | 0.004278 | 4.9e-05 | 0.000929 | 0.299827 | 1.336103 | 2.5476 | 98.51 | 20.04 | 49.7 | 97.52836 | 90.135661 | 91.068185 | 0.011837 | 0.969324 | 0.02257 | 23.284738 | -0.028134 | 0.154799 | 0.012747 | 0.85625 | 0.85625 | 0.007286
2019-04-09 14:51 | 1554835854.5 | 973 | 0.207013 | 0.002468 | 8.1e-05 | 99.048456 | 99.307233 | 114.100937 | 20.559529 | 0.003112 | 0.002896 | 222.412505 | 0.259781 | 8.401732 | 0.002935 | 0.004727 | 0.004613 | 5.2e-05 | 0.000928 | 0.303975 | 1.319206 | 2.5476 | 98.51 | 20.03 | 49.701 | 96.008048 | 91.75204 | 90.814481 | 0.01183 | 0.97 | 0.022564 | 23.262084 | -0.023338 | 0.154544 | 0.012532 | 0.841531 | 0.841531 | 0.007401
2019-04-09 14:51 | 1554835855.5 | 974 | 0.207046 | 0.002449 | 8.2e-05 | 98.968052 | 99.253889 | 113.761997 | 20.5595 | 0.003182 | 0.002867 | 222.369283 | 0.259429 | 8.400809 | 0.002937 | 0.004002 | 0.003988 | 5.1e-05 | 0.000921 | 0.310611 | 1.33952 | 2.5476 | 98.51 | 20.03 | 49.7 | 97.703454 | 91.804308 | 90.118283 | 0.01183 | 0.971859 | 0.022552 | 23.205282 | -0.025796 | 0.154335 | 0.012354 | 0.829069 | 0.829069 | 0.007502
2019-04-09 14:51 | 1554835856.5 | 975 | 0.207072 | 0.002434 | 8.3e-05 | 98.971327 | 99.235304 | 113.933111 | 20.560246 | 0.003128 | 0.002963 | 222.348468 | 0.259735 | 8.402902 | 0.0029 | 0.00389 | 0.003817 | 5.2e-05 | 0.000919 | 0.302703 | 1.35023 | 2.5476 | 98.51 | 20.04 | 49.701 | 96.409735 | 90.912992 | 92.425918 | 0.011838 | 0.965724 | 0.022498 | 23.296371 | -0.023825 | 0.154516 | 0.012218 | 0.817824 | 0.817824 | 0.007614
2019-04-09 14:51 | 1554835857.5 | 976 | 0.207092 | 0.002413 | 8.4e-05 | 98.769424 | 99.200889 | 113.601916 | 20.560502 | 0.00319 | 0.002839 | 222.294646 | 0.260347 | 8.400997 | 0.002848 | 0.004153 | 0.004047 | 5.1e-05 | 0.000915 | 0.267918 | 1.338709 | 2.5476 | 98.51 | 20.04 | 49.702 | 97.913882 | 89.654911 | 89.435526 | 0.011838 | 0.973689 | 0.022558 | 23.167148 | -0.038988 | 0.15488 | 0.012122 | 0.813469 | 0.813469 | 0.007673
2019-04-09 14:51 | 1554835858.5 | 977 | 0.207127 | 0.002395 | 8.5e-05 | 98.666091 | 98.888742 | 113.635482 | 20.560321 | 0.003134 | 0.002899 | 222.263078 | 0.260353 | 8.401413 | 0.002982 | 0.004076 | 0.004023 | 4.7e-05 | 0.000913 | 0.288379 | 1.34265 | 2.5475 | 98.51 | 20.04 | 49.701 | 96.558777 | 92.892951 | 90.892827 | 0.011838 | 0.969791 | 0.022516 | 23.217087 | -0.020162 | 0.154884 | 0.01193 | 0.798971 | 0.798971 | 0.007812
2019-04-09 14:51 | 1554835859.5 | 978 | 0.207138 | 0.002372 | 8.6e-05 | 98.637801 | 98.943119 | 114.012447 | 20.560781 | 0.003101 | 0.002867 | 222.233541 | 0.260633 | 8.400692 | 0.002846 | 0.004636 | 0.004582 | 5.1e-05 | 0.000915 | 0.288158 | 1.369186 | 2.5476 | 98.51 | 20.04 | 49.701 | 95.742302 | 89.609907 | 90.121696 | 0.011838 | 0.971849 | 0.022577 | 23.230921 | -0.027644 | 0.155051 | 0.011892 | 0.798515 | 0.798515 | 0.007825
2019-04-09 14:51 | 1554835860.5 | 979 | 0.207187 | 0.002361 | 8.8e-05 | 98.488608 | 98.622712 | 113.927476 | 20.560454 | 0.003168 | 0.002865 | 222.20042 | 0.259059 | 8.401283 | 0.002788 | 0.005351 | 0.00529 | 5.1e-05 | 0.000923 | 0.309007 | 1.382955 | 2.5474 | 98.51 | 20.04 | 49.7 | 97.368144 | 88.20975 | 90.05731 | 0.011837 | 0.972022 | 0.022571 | 23.220204 | -0.012171 | 0.154114 | 0.01161 | 0.77919 | 0.77919 | 0.007971
2019-04-09 14:51 | 1554835861.5 | 980 | 0.207206 | 0.002337 | 8.9e-05 | 98.470441 | 98.656439 | 113.842037 | 20.560438 | 0.003116 | 0.002908 | 222.181637 | 0.260574 | 8.401023 | 0.002863 | 0.004098 | 0.004048 | 5.1e-05 | 0.000914 | 0.288545 | 1.357197 | 2.5476 | 98.51 | 20.04 | 49.699 | 96.122633 | 90.009605 | 91.089059 | 0.011837 | 0.969268 | 0.02253 | 23.24444 | -0.016879 | 0.155016 | 0.011525 | 0.77201 | 0.77201 | 0.008092
2019-04-09 14:51 | 1554835862.5 | 981 | 0.207226 | 0.00232 | 9e-05 | 98.404332 | 98.761749 | 114.363592 | 20.561878 | 0.003099 | 0.002861 | 222.153691 | 0.261049 | 8.401673 | 0.00291 | 0.00468 | 0.004601 | 5.3e-05 | 0.000917 | 0.2912 | 1.339079 | 2.5475 | 98.51 | 20.04 | 49.695 | 95.714407 | 91.14443 | 89.977526 | 0.011836 | 0.972235 | 0.022616 | 23.26205 | -0.032429 | 0.155298 | 0.011425 | 0.768155 | 0.768155 | 0.008147
2019-04-09 14:51 | 1554835863.6 | 982 | 0.20722 | 0.002296 | 9.1e-05 | 98.22387 | 98.324675 | 114.091079 | 20.559776 | 0.003148 | 0.002843 | 222.149397 | 0.259807 | 8.402557 | 0.00287 | 0.004711 | 0.004639 | 5.1e-05 | 0.000922 | 0.308454 | 1.332077 | 2.5475 | 98.51 | 20.04 | 49.692 | 96.88181 | 90.173227 | 89.522958 | 0.011836 | 0.973454 | 0.022603 | 23.219771 | -0.009175 | 0.154559 | 0.011487 | 0.771804 | 0.771804 | 0.00807
2019-04-09 14:51 | 1554835864.5 | 983 | 0.207279 | 0.002277 | 9.3e-05 | 98.188433 | 98.391096 | 114.284726 | 20.55914 | 0.003126 | 0.002854 | 222.095327 | 0.260262 | 8.401277 | 0.002865 | 0.004506 | 0.004442 | 5.2e-05 | 0.000916 | 0.27743 | 1.32485 | 2.5474 | 98.51 | 20.04 | 49.689 | 96.349989 | 90.053865 | 89.801457 | 0.011835 | 0.972707 | 0.022614 | 23.24839 | -0.018443 | 0.15483 | 0.011152 | 0.749481 | 0.749481 | 0.008325
2019-04-09 14:51 | 1554835865.5 | 984 | 0.207275 | 0.002259 | 9.5e-05 | 98.126791 | 98.287851 | 114.364297 | 20.561164 | 0.003184 | 0.002898 | 222.082504 | 0.259449 | 8.399314 | 0.002908 | 0.003953 | 0.00388 | 5.2e-05 | 0.000915 | 0.276711 | 1.328756 | 2.5475 | 98.51 | 20.04 | 49.682 | 97.746627 | 91.095307 | 90.848112 | 0.011833 | 0.96991 | 0.022589 | 23.28999 | -0.014669 | 0.154346 | 0.0112 | 0.751754 | 0.751754 | 0.008274
2019-04-09 14:51 | 1554835866.5 | 985 | 0.207319 | 0.002237 | 9.6e-05 | 98.027627 | 98.248962 | 114.620145 | 20.560587 | 0.003145 | 0.002849 | 222.076351 | 0.260243 | 8.40244 | 0.002847 | 0.00456 | 0.004484 | 4.7e-05 | 0.000921 | 0.297338 | 1.346525 | 2.5476 | 98.51 | 20.04 | 49.68 | 96.811364 | 89.618388 | 89.666071 | 0.011833 | 0.97307 | 0.022651 | 23.278138 | -0.020173 | 0.154818 | 0.01096 | 0.737452 | 0.737452 | 0.00846
2019-04-09 14:51 | 1554835867.6 | 986 | 0.207349 | 0.002221 | 9.8e-05 | 97.982659 | 98.111987 | 114.965188 | 20.560775 | 0.003149 | 0.002836 | 222.024082 | 0.260386 | 8.40168 | 0.00288 | 0.0046 | 0.004581 | 4.9e-05 | 0.000923 | 0.31238 | 1.325349 | 2.5475 | 98.51 | 20.04 | 49.679 | 96.91635 | 90.414833 | 89.356807 | 0.011832 | 0.9739 | 0.022695 | 23.303211 | -0.011798 | 0.154903 | 0.010795 | 0.727609 | 0.727609 | 0.00858
2019-04-09 14:51 | 1554835868.5 | 987 | 0.207357 | 0.002201 | 0.0001 | 97.896299 | 98.143306 | 115.075978 | 20.560567 | 0.003157 | 0.002823 | 222.024581 | 0.260158 | 8.405001 | 0.002928 | 0.004619 | 0.004534 | 5e-05 | 0.000922 | 0.310777 | 1.328522 | 2.5476 | 98.51 | 20.04 | 49.672 | 97.102824 | 91.589418 | 89.040927 | 0.011831 | 0.974749 | 0.022716 | 23.304277 | -0.02254 | 0.154768 | 0.01077 | 0.726445 | 0.726445 | 0.008586
2019-04-09 14:51 | 1554835869.5 | 988 | 0.20738 | 0.00218 | 0.000101 | 97.88409 | 98.040747 | 114.779053 | 20.560811 | 0.003136 | 0.002819 | 221.991134 | 0.260457 | 8.401114 | 0.002898 | 0.00432 | 0.004175 | 4.9e-05 | 0.000922 | 0.280305 | 1.329695 | 2.5475 | 98.51 | 20.05 | 49.671 | 96.586538 | 90.849456 | 88.966283 | 0.011838 | 0.97495 | 0.022689 | 23.271794 | -0.014304 | 0.154946 | 0.010659 | 0.718008 | 0.718008 | 0.008697
2019-04-09 14:51 | 1554835870.5 | 989 | 0.207353 | 0.002162 | 0.000103 | 97.707798 | 97.763704 | 114.816845 | 20.561262 | 0.003088 | 0.002804 | 221.977372 | 0.260828 | 8.402161 | 0.002908 | 0.004962 | 0.004886 | 5.1e-05 | 0.000924 | 0.278646 | 1.344207 | 2.5476 | 98.51 | 20.04 | 49.668 | 95.435772 | 91.105521 | 88.592579 | 0.01183 | 0.975958 | 0.022704 | 23.263611 | -0.005116 | 0.155167 | 0.01084 | 0.730681 | 0.730681 | 0.008558
2019-04-09 14:51 | 1554835871.5 | 990 | 0.207386 | 0.00215 | 0.000104 | 97.607145 | 97.67629 | 115.010258 | 20.56119 | 0.003131 | 0.002872 | 221.949158 | 0.261108 | 8.400919 | 0.002944 | 0.004658 | 0.004561 | 5.2e-05 | 0.000926 | 0.312933 | 1.335326 | 2.5475 | 98.51 | 20.04 | 49.667 | 96.485258 | 91.963811 | 90.226147 | 0.01183 | 0.97157 | 0.022672 | 23.335709 | -0.006334 | 0.155333 | 0.010656 | 0.717108 | 0.717108 | 0.008729
2019-04-09 14:51 | 1554835872.5 | 991 | 0.207401 | 0.002138 | 0.000105 | 97.605954 | 97.446738 | 114.678359 | 20.561038 | 0.003159 | 0.002778 | 221.883242 | 0.260008 | 8.400081 | 0.002895 | 0.004411 | 0.004342 | 5.1e-05 | 0.000927 | 0.286389 | 1.298192 | 2.5474 | 98.51 | 20.05 | 49.668 | 97.149411 | 90.795711 | 87.968161 | 0.011837 | 0.977645 | 0.02271 | 23.229503 | 0.014602 | 0.154679 | 0.010579 | 0.713019 | 0.713019 | 0.008742
2019-04-09 14:51 | 1554835873.6 | 992 | 0.207409 | 0.002125 | 0.000106 | 97.541034 | 97.662866 | 114.583061 | 20.560885 | 0.002993 | 0.002854 | 221.870688 | 0.259729 | 8.401153 | 0.002934 | 0.004552 | 0.004555 | 4.9e-05 | 0.00093 | 0.331791 | 1.314377 | 2.5475 | 98.51 | 20.04 | 49.669 | 93.143768 | 91.736007 | 89.806284 | 0.01183 | 0.972694 | 0.022643 | 23.278869 | -0.011165 | 0.154513 | 0.010545 | 0.708575 | 0.708575 | 0.008788
2019-04-09 14:51 | 1554835874.5 | 993 | 0.207465 | 0.002105 | 0.000107 | 97.482072 | 97.556523 | 114.734224 | 20.560914 | 0.00308 | 0.002749 | 221.829689 | 0.26019 | 8.404611 | 0.002892 | 0.004209 | 0.004123 | 5.2e-05 | 0.000927 | 0.303256 | 1.325724 | 2.5475 | 98.51 | 20.04 | 49.67 | 95.236581 | 90.706453 | 87.277049 | 0.01183 | 0.97952 | 0.022738 | 23.212915 | -0.006829 | 0.154787 | 0.010232 | 0.690221 | 0.690221 | 0.009038
2019-04-09 14:51 | 1554835875.5 | 994 | 0.207495 | 0.002093 | 0.000108 | 97.448123 | 97.45018 | 115.222918 | 20.560363 | 0.003101 | 0.00277 | 221.82829 | 0.260613 | 8.401537 | 0.002864 | 0.004711 | 0.004648 | 5e-05 | 0.000928 | 0.284951 | 1.333115 | 2.5477 | 98.51 | 20.04 | 49.673 | 95.744309 | 90.027596 | 87.783372 | 0.011831 | 0.978146 | 0.02277 | 23.278632 | -0.000189 | 0.155039 | 0.010066 | 0.679835 | 0.679835 | 0.009191
2019-04-09 14:51 | 1554835876.5 | 995 | 0.207544 | 0.002079 | 0.000109 | 97.387375 | 97.533465 | 114.996644 | 20.562125 | 0.003071 | 0.00283 | 221.78501 | 0.259007 | 8.402973 | 0.002854 | 0.004315 | 0.004191 | 4.7e-05 | 0.000933 | 0.290149 | 1.311918 | 2.5476 | 98.51 | 20.04 | 49.675 | 95.039648 | 89.806526 | 89.227606 | 0.011831 | 0.974247 | 0.022702 | 23.302245 | -0.013408 | 0.154083 | 0.00979 | 0.659032 | 0.659032 | 0.009422
2019-04-09 14:51 | 1554835877.5 | 996 | 0.20757 | 0.002059 | 0.000111 | 97.295952 | 97.439856 | 114.941954 | 20.561138 | 0.003101 | 0.002782 | 221.784129 | 0.260334 | 8.403344 | 0.002923 | 0.004492 | 0.004448 | 5e-05 | 0.000935 | 0.288877 | 1.342022 | 2.5475 | 98.51 | 20.04 | 49.676 | 95.747236 | 91.454786 | 88.054913 | 0.011832 | 0.97741 | 0.022734 | 23.258978 | -0.01322 | 0.154873 | 0.009653 | 0.650479 | 0.650479 | 0.009595
2019-04-09 14:51 | 1554835878.5 | 997 | 0.207561 | 0.002035 | 0.000114 | 97.219717 | 97.263994 | 114.768727 | 20.561505 | 0.003025 | 0.002824 | 221.751985 | 0.259546 | 8.402323 | 0.002938 | 0.004314 | 0.00433 | 5.1e-05 | 0.000935 | 0.287273 | 1.372223 | 2.5477 | 98.51 | 20.04 | 49.677 | 93.908826 | 91.818067 | 89.06688 | 0.011832 | 0.97468 | 0.022685 | 23.273979 | -0.004073 | 0.154404 | 0.009734 | 0.654462 | 0.654462 | 0.009508
2019-04-09 14:51 | 1554835879.6 | 998 | 0.207518 | 0.002013 | 0.000117 | 97.210189 | 97.311486 | 115.078328 | 20.562027 | 0.003141 | 0.002832 | 221.697033 | 0.260633 | 8.401225 | 0.002844 | 0.004474 | 0.004362 | 4.7e-05 | 0.000943 | 0.279365 | 1.360097 | 2.5476 | 98.51 | 20.04 | 49.679 | 96.73115 | 89.554043 | 89.280004 | 0.011832 | 0.974106 | 0.022709 | 23.312205 | -0.009316 | 0.155051 | 0.010016 | 0.67409 | 0.67409 | 0.00927
2019-04-09 14:51 | 1554835880.5 | 999 | 0.207637 | 0.001989 | 0.00012 | 97.097921 | 97.148012 | 115.267749 | 20.562157 | 0.003012 | 0.00278 | 221.716373 | 0.259488 | 8.402538 | 0.002878 | 0.004563 | 0.004528 | 4.9e-05 | 0.000937 | 0.268637 | 1.341762 | 2.5476 | 98.51 | 20.04 | 49.683 | 93.617639 | 90.389679 | 88.026295 | 0.011833 | 0.977488 | 0.022767 | 23.290995 | -0.004613 | 0.154369 | 0.009327 | 0.628746 | 0.628746 | 0.009894
2019-04-09 14:51 | 1554835881.5 | 1000 | 0.207508 | 0.001975 | 0.000123 | 97.078862 | 97.202045 | 115.313284 | 20.561943 | 0.003104 | 0.002827 | 221.665522 | 0.260301 | 8.401972 | 0.002909 | 0.004872 | 0.004761 | 4.6e-05 | 0.000939 | 0.284066 | 1.3483 | 2.5475 | 98.51 | 20.04 | 49.686 | 95.824051 | 91.129555 | 89.150135 | 0.011834 | 0.974456 | 0.022736 | 23.33181 | -0.011343 | 0.154853 | 0.010118 | 0.681474 | 0.681474 | 0.009157
2019-04-09 14:51 | 1554835882.5 | 1001 | 0.207648 | 0.001953 | 0.000126 | 97.017219 | 97.041325 | 115.13419 | 20.56179 | 0.003124 | 0.002803 | 221.695902 | 0.260887 | 8.401745 | 0.002837 | 0.00435 | 0.004298 | 4.8e-05 | 0.000941 | 0.293744 | 1.329118 | 2.5476 | 98.51 | 20.04 | 49.688 | 96.309597 | 89.391506 | 88.566369 | 0.011835 | 0.976028 | 0.022736 | 23.294894 | -0.002222 | 0.155201 | 0.0093 | 0.625743 | 0.625743 | 0.009996
2019-04-09 14:51 | 1554835883.5 | 1002 | 0.207615 | 0.001938 | 0.000128 | 96.923416 | 96.975937 | 115.32948 | 20.562018 | 0.003016 | 0.002767 | 221.681009 | 0.259826 | 8.400393 | 0.00283 | 0.004917 | 0.004865 | 5e-05 | 0.000943 | 0.271678 | 1.352613 | 2.5476 | 98.51 | 20.04 | 49.692 | 93.692506 | 89.226057 | 87.698332 | 0.011836 | 0.978376 | 0.022783 | 23.286651 | -0.004846 | 0.154571 | 0.009511 | 0.641288 | 0.641288 | 0.009714
2019-04-09 14:51 | 1554835884.5 | 1003 | 0.207402 | 0.001926 | 0.00013 | 96.893338 | 96.949093 | 115.375016 | 20.561498 | 0.003092 | 0.002771 | 221.678997 | 0.260984 | 8.401147 | 0.002834 | 0.004494 | 0.004412 | 5e-05 | 0.000938 | 0.276158 | 1.325982 | 2.5476 | 98.51 | 20.04 | 49.695 | 95.538572 | 89.328613 | 87.792899 | 0.011836 | 0.97812 | 0.022785 | 23.294299 | -0.005145 | 0.15526 | 0.010811 | 0.729794 | 0.729794 | 0.008574
2019-04-09 14:51 | 1554835885.5 | 1004 | 0.207646 | 0.001916 | 0.000132 | 96.862071 | 96.819002 | 115.407643 | 20.562608 | 0.003095 | 0.00281 | 221.65776 | 0.260769 | 8.402109 | 0.002837 | 0.004575 | 0.00446 | 5.1e-05 | 0.00094 | 0.27024 | 1.362341 | 2.5475 | 98.51 | 20.04 | 49.698 | 95.606265 | 89.382909 | 88.740746 | 0.011837 | 0.975558 | 0.022758 | 23.328163 | 0.003978 | 0.155132 | 0.009351 | 0.629472 | 0.629472 | 0.009932
2019-04-09 14:51 | 1554835886.5 | 1005 | 0.2077 | 0.001904 | 0.000134 | 96.786431 | 96.87682 | 115.140761 | 20.562365 | 0.003092 | 0.002729 | 221.607235 | 0.260347 | 8.400653 | 0.002905 | 0.004478 | 0.00449 | 4.9e-05 | 0.000937 | 0.314205 | 1.331335 | 2.5475 | 98.51 | 20.04 | 49.702 | 95.533865 | 91.019856 | 86.7991 | 0.011838 | 0.98082 | 0.022793 | 23.238581 | -0.008349 | 0.15488 | 0.00904 | 0.609114 | 0.609114 | 0.010247
2019-04-09 14:51 | 1554835887.6 | 1006 | 0.207906 | 0.001893 | 0.000136 | 96.748314 | 96.703366 | 115.110483 | 20.562358 | 0.003061 | 0.002761 | 221.600105 | 0.26047 | 8.400354 | 0.002859 | 0.004212 | 0.004129 | 4.8e-05 | 0.000937 | 0.30038 | 1.329872 | 2.5476 | 98.51 | 20.04 | 49.705 | 94.798107 | 89.911518 | 87.572064 | 0.011839 | 0.978719 | 0.022765 | 23.26046 | 0.004156 | 0.154954 | 0.007808 | 0.524372 | 0.524372 | 0.011909
2019-04-09 14:51 | 1554835888.6 | 1007 | 0.207676 | 0.00187 | 0.000138 | 96.775115 | 96.708874 | 115.067529 | 20.562686 | 0.003087 | 0.002781 | 221.584215 | 0.260756 | 8.40155 | 0.002823 | 0.004235 | 0.0042 | 5.4e-05 | 0.000936 | 0.300712 | 1.34196 | 2.5476 | 98.51 | 20.04 | 49.714 | 95.415198 | 89.049246 | 88.038604 | 0.011841 | 0.977454 | 0.022746 | 23.271154 | 0.006124 | 0.155124 | 0.009221 | 0.619917 | 0.619917 | 0.010084
2019-04-09 14:51 | 1554835889.5 | 1008 | 0.207857 | 0.001849 | 0.000141 | 96.672973 | 96.644172 | 115.008378 | 20.563663 | 0.003047 | 0.002767 | 221.569303 | 0.260769 | 8.402226 | 0.00289 | 0.004913 | 0.004813 | 5.2e-05 | 0.000929 | 0.300214 | 1.35515 | 2.5476 | 98.51 | 20.04 | 49.719 | 94.454864 | 90.680216 | 87.704503 | 0.011842 | 0.978359 | 0.022751 | 23.254409 | 0.002665 | 0.155132 | 0.008151 | 0.547096 | 0.547096 | 0.011427
2019-04-09 14:51 | 1554835890.6 | 1009 | 0.207798 | 0.001832 | 0.000144 | 96.577381 | 96.717821 | 114.871065 | 20.562897 | 0.003038 | 0.002779 | 221.542412 | 0.260926 | 8.401088 | 0.002876 | 0.004087 | 0.003957 | 5.1e-05 | 0.000929 | 0.276711 | 1.360856 | 2.5476 | 98.51 | 20.04 | 49.724 | 94.245937 | 90.322229 | 87.998851 | 0.011843 | 0.977562 | 0.022728 | 23.25 | -0.012997 | 0.155225 | 0.008527 | 0.571936 | 0.571936 | 0.010938
2019-04-09 14:52 | 1554835891.6 | 1010 | 0.207844 | 0.001815 | 0.000146 | 96.579764 | 96.285219 | 114.630943 | 20.562511 | 0.00302 | 0.002719 | 221.516057 | 0.260256 | 8.40348 | 0.00281 | 0.00505 | 0.004997 | 5.3e-05 | 0.00093 | 0.286001 | 1.327888 | 2.5476 | 98.51 | 20.04 | 49.732 | 93.804166 | 88.736558 | 86.544667 | 0.011845 | 0.981514 | 0.02275 | 23.17888 | 0.02732 | 0.154826 | 0.008265 | 0.554554 | 0.554554 | 0.011251
2019-04-09 14:52 | 1554835892.5 | 1011 | 0.207889 | 0.001792 | 0.000149 | 96.459455 | 96.247707 | 114.665212 | 20.563195 | 0.003047 | 0.002835 | 221.49756 | 0.260008 | 8.40207 | 0.002877 | 0.004354 | 0.004321 | 5.1e-05 | 0.000929 | 0.27024 | 1.351341 | 2.5476 | 98.51 | 20.04 | 49.737 | 94.461404 | 90.360819 | 89.344229 | 0.011846 | 0.973934 | 0.022666 | 23.272385 | 0.019657 | 0.154679 | 0.008019 | 0.535625 | 0.535625 | 0.011638
2019-04-09 14:52 | 1554835893.5 | 1012 | 0.207834 | 0.001767 | 0.000152 | 96.421636 | 96.330993 | 114.729761 | 20.563919 | 0.003081 | 0.002726 | 221.448052 | 0.26073 | 8.401218 | 0.002859 | 0.004246 | 0.004161 | 5.1e-05 | 0.000935 | 0.299661 | 1.356845 | 2.5477 | 98.51 | 20.04 | 49.748 | 95.274739 | 89.910627 | 86.723368 | 0.011849 | 0.981027 | 0.022755 | 23.194628 | 0.008412 | 0.155109 | 0.008379 | 0.562037 | 0.562037 | 0.011122
2019-04-09 14:52 | 1554835894.5 | 1013 | 0.207878 | 0.001746 | 0.000155 | 96.354336 | 96.147903 | 114.661926 | 20.563964 | 0.002924 | 0.002788 | 221.446326 | 0.260815 | 8.401192 | 0.002859 | 0.004243 | 0.004159 | 5.3e-05 | 0.000938 | 0.27848 | 1.338546 | 2.5476 | 98.51 | 20.04 | 49.753 | 91.480185 | 89.931865 | 88.213881 | 0.01185 | 0.97698 | 0.022701 | 23.235739 | 0.019184 | 0.155159 | 0.008138 | 0.544243 | 0.544243 | 0.011489
2019-04-09 14:52 | 1554835895.5 | 1014 | 0.207947 | 0.001725 | 0.000159 | 96.314134 | 96.344758 | 114.459595 | 20.563367 | 0.003122 | 0.002734 | 221.414011 | 0.259982 | 8.402759 | 0.002905 | 0.00482 | 0.004755 | 4.9e-05 | 0.000938 | 0.254258 | 1.374804 | 2.5476 | 98.51 | 20.04 | 49.759 | 96.270333 | 91.041069 | 86.901618 | 0.011851 | 0.980541 | 0.022722 | 23.173039 | -0.002844 | 0.154664 | 0.00774 | 0.517408 | 0.517408 | 0.012046
2019-04-09 14:52 | 1554835896.5 | 1015 | 0.207879 | 0.001705 | 0.000163 | 96.307582 | 96.325485 | 114.818723 | 20.562994 | 0.002939 | 0.002757 | 221.388269 | 0.259976 | 8.401712 | 0.002794 | 0.003947 | 0.003888 | 5.4e-05 | 0.000936 | 0.292638 | 1.391057 | 2.5478 | 98.51 | 20.04 | 49.77 | 91.843615 | 88.349671 | 87.457159 | 0.011854 | 0.97903 | 0.02274 | 23.227263 | -0.001663 | 0.15466 | 0.008175 | 0.547223 | 0.547223 | 0.01139
2019-04-09 14:52 | 1554835897.5 | 1016 | 0.207894 | 0.001686 | 0.000166 | 96.227477 | 96.220175 | 114.558179 | 20.564156 | 0.003001 | 0.002696 | 221.39009 | 0.259573 | 8.401797 | 0.002815 | 0.003982 | 0.003892 | 5.2e-05 | 0.00094 | 0.262166 | 1.391044 | 2.5476 | 98.51 | 20.04 | 49.777 | 93.352873 | 88.870335 | 86.005409 | 0.011856 | 0.982988 | 0.02276 | 23.154146 | 0.000679 | 0.15442 | 0.008102 | 0.542578 | 0.542578 | 0.01147
2019-04-09 14:52 | 1554835898.5 | 1017 | 0.208009 | 0.001674 | 0.000169 | 96.158388 | 95.995098 | 114.811211 | 20.564357 | 0.002975 | 0.002681 | 221.340332 | 0.260828 | 8.402291 | 0.002852 | 0.004297 | 0.004206 | 5.1e-05 | 0.00094 | 0.291919 | 1.371916 | 2.5476 | 98.51 | 20.04 | 49.791 | 92.724741 | 89.753303 | 85.646438 | 0.011859 | 0.983971 | 0.022797 | 23.168116 | 0.015202 | 0.155167 | 0.007419 | 0.496635 | 0.496635 | 0.012591
2019-04-09 14:52 | 1554835899.5 | 1018 | 0.208091 | 0.001656 | 0.000173 | 96.046122 | 95.956553 | 114.91003 | 20.564214 | 0.002996 | 0.002709 | 221.367511 | 0.260138 | 8.403337 | 0.002856 | 0.004635 | 0.004565 | 5e-05 | 0.000945 | 0.304859 | 1.34189 | 2.5476 | 98.51 | 20.04 | 49.797 | 93.234776 | 89.84998 | 86.302109 | 0.011861 | 0.982176 | 0.022786 | 23.199253 | 0.008345 | 0.154756 | 0.006943 | 0.463739 | 0.463739 | 0.013449
2019-04-09 14:52 | 1554835900.5 | 1019 | 0.207775 | 0.001642 | 0.000176 | 96.049992 | 95.877398 | 114.657702 | 20.564902 | 0.003017 | 0.002744 | 221.33025 | 0.259872 | 8.400315 | 0.002727 | 0.00412 | 0.004023 | 5e-05 | 0.000942 | 0.284951 | 1.367048 | 2.5476 | 98.51 | 20.04 | 49.803 | 93.738482 | 86.750069 | 87.161557 | 0.011862 | 0.979834 | 0.022734 | 23.201455 | 0.016087 | 0.154598 | 0.008863 | 0.593056 | 0.593056 | 0.010505
2019-04-09 14:52 | 1554835901.5 | 1020 | 0.208313 | 0.00163 | 0.000179 | 95.84124 | 95.791015 | 114.809333 | 20.564847 | 0.00298 | 0.002766 | 221.330902 | 0.26019 | 8.401686 | 0.002815 | 0.00458 | 0.004515 | 5e-05 | 0.000937 | 0.296232 | 1.341517 | 2.5476 | 98.51 | 20.04 | 49.813 | 92.826955 | 88.871729 | 87.69073 | 0.011864 | 0.978397 | 0.022732 | 23.233834 | 0.004689 | 0.154787 | 0.005629 | 0.372966 | 0.372966 | 0.016725
2019-04-09 14:52 | 1554835902.5 | 1021 | 0.207977 | 0.001607 | 0.000181 | 95.815928 | 95.56181 | 115.09593 | 20.564201 | 0.002959 | 0.002712 | 221.326282 | 0.26062 | 8.399671 | 0.002776 | 0.00523 | 0.005093 | 5.1e-05 | 0.00093 | 0.282407 | 1.320634 | 2.5475 | 98.51 | 20.04 | 49.818 | 92.33913 | 87.927666 | 86.379328 | 0.011866 | 0.981965 | 0.022802 | 23.220505 | 0.023754 | 0.155043 | 0.007683 | 0.514084 | 0.514084 | 0.012154
2019-04-09 14:52 | 1554835903.5 | 1022 | 0.207841 | 0.001587 | 0.000184 | 95.669415 | 95.445484 | 115.050159 | 20.564221 | 0.002933 | 0.002721 | 221.30102 | 0.2606 | 8.400568 | 0.002803 | 0.004528 | 0.004472 | 5.3e-05 | 0.000925 | 0.273835 | 1.316639 | 2.5476 | 98.51 | 20.04 | 49.824 | 91.710332 | 88.568731 | 86.595653 | 0.011867 | 0.981375 | 0.02279 | 23.22287 | 0.020961 | 0.155031 | 0.008527 | 0.571218 | 0.571218 | 0.010938
2019-04-09 14:52 | 1554835904.5 | 1023 | 0.208073 | 0.00157 | 0.000186 | 95.516052 | 95.215591 | 114.931623 | 20.565564 | 0.00295 | 0.002704 | 221.292011 | 0.260581 | 8.40207 | 0.002766 | 0.004528 | 0.004478 | 5.1e-05 | 0.000923 | 0.297172 | 1.352269 | 2.5476 | 98.51 | 20.04 | 49.83 | 92.113641 | 87.690704 | 86.201168 | 0.011868 | 0.982452 | 0.022791 | 23.198174 | 0.028181 | 0.15502 | 0.007145 | 0.476884 | 0.476884 | 0.0131
2019-04-09 14:52 | 1554835905.5 | 1024 | 0.208102 | 0.00155 | 0.000187 | 95.429096 | 95.142975 | 114.944298 | 20.565746 | 0.002948 | 0.002693 | 221.268666 | 0.260392 | 8.401751 | 0.002834 | 0.004227 | 0.004146 | 5.2e-05 | 0.000919 | 0.276158 | 1.311253 | 2.5476 | 98.51 | 20.03 | 49.833 | 92.076218 | 89.330333 | 85.928766 | 0.011862 | 0.983198 | 0.022801 | 23.190659 | 0.026858 | 0.154907 | 0.006994 | 0.466692 | 0.466692 | 0.013377
2019-04-09 14:52 | 1554835906.5 | 1025 | 0.208282 | 0.001532 | 0.00019 | 95.280797 | 95.010131 | 114.963544 | 20.564561 | 0.002936 | 0.002713 | 221.288772 | 0.260171 | 8.401927 | 0.002775 | 0.004101 | 0.00407 | 5.1e-05 | 0.000921 | 0.300214 | 1.344059 | 2.5476 | 98.51 | 20.03 | 49.84 | 91.768501 | 87.896003 | 86.411678 | 0.011863 | 0.981877 | 0.022788 | 23.20819 | 0.025445 | 0.154776 | 0.00593 | 0.3938 | 0.3938 | 0.015839
2019-04-09 14:52 | 1554835907.5 | 1026 | 0.20812 | 0.001519 | 0.000191 | 95.166445 | 94.929943 | 115.186297 | 20.564156 | 0.002971 | 0.002726 | 221.267171 | 0.259683 | 8.404176 | 0.002836 | 0.004394 | 0.004341 | 4.6e-05 | 0.000916 | 0.266093 | 1.321015 | 2.5476 | 98.51 | 20.03 | 49.841 | 92.62691 | 89.374059 | 86.72047 | 0.011864 | 0.981035 | 0.0228 | 23.240637 | 0.022256 | 0.154486 | 0.006918 | 0.461311 | 0.461311 | 0.013496
2019-04-09 14:52 | 1554835908.5 | 1027 | 0.208126 | 0.001498 | 0.000194 | 95.063409 | 94.817061 | 115.204136 | 20.564866 | 0.00294 | 0.002664 | 221.26673 | 0.260203 | 8.403708 | 0.002865 | 0.004322 | 0.004288 | 5.1e-05 | 0.000916 | 0.24729 | 1.329882 | 2.5475 | 98.51 | 20.03 | 49.843 | 91.876766 | 90.073399 | 85.23103 | 0.011864 | 0.985112 | 0.022849 | 23.194288 | 0.023209 | 0.154795 | 0.006907 | 0.461419 | 0.461419 | 0.01352
2019-04-09 14:52 | 1554835909.5 | 1028 | 0.208292 | 0.001486 | 0.000195 | 95.057454 | 94.899313 | 115.001334 | 20.564289 | 0.002918 | 0.002705 | 221.253083 | 0.260028 | 8.40428 | 0.002825 | 0.004965 | 0.004855 | 4.8e-05 | 0.000922 | 0.279586 | 1.372364 | 2.5476 | 98.51 | 20.04 | 49.843 | 91.340741 | 89.106425 | 86.208351 | 0.011871 | 0.982433 | 0.022798 | 23.205441 | 0.014893 | 0.154691 | 0.005921 | 0.393036 | 0.393036 | 0.015861
2019-04-09 14:52 | 1554835910.5 | 1029 | 0.208233 | 0.001462 | 0.000199 | 94.9163 | 94.7823 | 115.276431 | 20.56496 | 0.002925 | 0.002697 | 221.195658 | 0.260366 | 8.400224 | 0.00284 | 0.004601 | 0.00456 | 4.9e-05 | 0.000923 | 0.273116 | 1.369136 | 2.5475 | 98.51 | 20.04 | 49.843 | 91.509348 | 89.470922 | 86.035059 | 0.011871 | 0.982907 | 0.022831 | 23.227577 | 0.012637 | 0.154892 | 0.006299 | 0.419229 | 0.419229 | 0.01489
2019-04-09 14:52 | 1554835911.5 | 1030 | 0.208209 | 0.00145 | 0.000201 | 94.829346 | 94.551374 | 115.132781 | 20.564347 | 0.002989 | 0.002669 | 221.217911 | 0.260262 | 8.40114 | 0.002776 | 0.004064 | 0.003993 | 4.7e-05 | 0.000922 | 0.286001 | 1.347886 | 2.5474 | 98.51 | 20.04 | 49.843 | 93.061059 | 87.92155 | 85.357049 | 0.011871 | 0.984766 | 0.022838 | 23.191181 | 0.026257 | 0.15483 | 0.006461 | 0.430233 | 0.430233 | 0.014503
2019-04-09 14:52 | 1554835912.5 | 1031 | 0.208211 | 0.001431 | 0.000203 | 94.660199 | 94.383428 | 114.914488 | 20.565035 | 0.002995 | 0.002742 | 221.173865 | 0.259586 | 8.401075 | 0.002791 | 0.004576 | 0.004544 | 4.8e-05 | 0.000922 | 0.288379 | 1.36892 | 2.5476 | 98.51 | 20.04 | 49.843 | 93.19169 | 88.293157 | 87.101524 | 0.011871 | 0.979997 | 0.022761 | 23.225486 | 0.026191 | 0.154427 | 0.006467 | 0.429137 | 0.429137 | 0.014502
2019-04-09 14:52 | 1554835913.5 | 1032 | 0.20829 | 0.001414 | 0.000206 | 94.51726 | 94.004514 | 115.121279 | 20.564561 | 0.002915 | 0.002677 | 221.177622 | 0.25967 | 8.404078 | 0.00279 | 0.004069 | 0.00399 | 4.7e-05 | 0.000924 | 0.303422 | 1.371936 | 2.5476 | 98.51 | 20.04 | 49.843 | 91.268236 | 88.258273 | 85.535981 | 0.011871 | 0.984274 | 0.022831 | 23.195808 | 0.048655 | 0.154478 | 0.006012 | 0.399198 | 0.399198 | 0.015595
2019-04-09 14:52 | 1554835914.5 | 1033 | 0.208272 | 0.001396 | 0.000208 | 94.451447 | 94.078851 | 115.260705 | 20.56633 | 0.002891 | 0.002663 | 221.155464 | 0.260327 | 8.401699 | 0.00274 | 0.004102 | 0.004092 | 4.7e-05 | 0.000921 | 0.29391 | 1.366313 | 2.5477 | 98.51 | 20.04 | 49.844 | 90.704731 | 87.06452 | 85.205992 | 0.011872 | 0.985181 | 0.022855 | 23.199172 | 0.035355 | 0.154869 | 0.006136 | 0.407961 | 0.407961 | 0.015299
2019-04-09 14:52 | 1554835915.5 | 1034 | 0.208343 | 0.001377 | 0.00021 | 94.329948 | 93.896106 | 115.199207 | 20.565703 | 0.002958 | 0.002714 | 221.142718 | 0.259846 | 8.399333 | 0.002828 | 0.00446 | 0.004407 | 5e-05 | 0.000915 | 0.285117 | 1.345863 | 2.5476 | 98.51 | 20.03 | 49.843 | 92.316968 | 89.180275 | 86.427704 | 0.011864 | 0.981833 | 0.02281 | 23.232483 | 0.041233 | 0.154582 | 0.00573 | 0.379387 | 0.379387 | 0.01642
2019-04-09 14:52 | 1554835916.5 | 1035 | 0.208321 | 0.001359 | 0.000213 | 94.161399 | 93.654854 | 115.236998 | 20.564947 | 0.002945 | 0.002668 | 221.156902 | 0.260483 | 8.401127 | 0.002856 | 0.004235 | 0.004153 | 4.8e-05 | 0.000912 | 0.28567 | 1.309819 | 2.5474 | 98.51 | 20.04 | 49.842 | 91.985541 | 89.861771 | 85.325639 | 0.011871 | 0.984852 | 0.022849 | 23.200658 | 0.048247 | 0.154962 | 0.005886 | 0.390514 | 0.390514 | 0.015992
2019-04-09 14:52 | 1554835917.5 | 1036 | 0.208345 | 0.001339 | 0.000217 | 94.02769 | 93.510997 | 115.368914 | 20.565875 | 0.002888 | 0.00267 | 221.107968 | 0.259416 | 8.401686 | 0.00288 | 0.004264 | 0.004217 | 4.9e-05 | 0.000912 | 0.309173 | 1.314759 | 2.5473 | 98.51 | 20.04 | 49.842 | 90.620695 | 90.432316 | 85.363102 | 0.011871 | 0.984749 | 0.022861 | 23.215146 | 0.049287 | 0.154327 | 0.00576 | 0.381868 | 0.381868 | 0.016287
2019-04-09 14:52 | 1554835918.6 | 1037 | 0.208359 | 0.001323 | 0.00022 | 93.790946 | 93.55505 | 115.451771 | 20.566154 | 0.002923 | 0.00265 | 221.117283 | 0.25952 | 8.400646 | 0.002774 | 0.003924 | 0.003932 | 5.2e-05 | 0.000909 | 0.289817 | 1.340456 | 2.5474 | 98.51 | 20.04 | 49.841 | 91.466652 | 87.869388 | 84.899876 | 0.011871 | 0.986023 | 0.022884 | 23.208473 | 0.022525 | 0.154389 | 0.005689 | 0.377191 | 0.377191 | 0.016495
2019-04-09 14:52 | 1554835919.5 | 1038 | 0.208379 | 0.001306 | 0.000225 | 93.692079 | 93.152734 | 115.578288 | 20.566638 | 0.00295 | 0.002695 | 221.081096 | 0.260477 | 8.400003 | 0.002802 | 0.003699 | 0.003605 | 5.2e-05 | 0.000909 | 0.28296 | 1.302562 | 2.5474 | 98.51 | 20.04 | 49.841 | 92.120952 | 88.556393 | 85.984242 | 0.011871 | 0.983046 | 0.022862 | 23.256323 | 0.051639 | 0.154958 | 0.005585 | 0.369432 | 0.369432 | 0.016904
2019-04-09 14:52 | 1554835920.5 | 1039 | 0.208469 | 0.001291 | 0.00023 | 93.615249 | 93.242902 | 115.43581 | 20.565898 | 0.002942 | 0.00264 | 221.0902 | 0.259839 | 8.401036 | 0.002815 | 0.004345 | 0.004297 | 4.8e-05 | 0.000912 | 0.274554 | 1.307006 | 2.5474 | 98.51 | 20.04 | 49.841 | 91.929345 | 88.871064 | 84.647575 | 0.011871 | 0.986718 | 0.022891 | 23.198691 | 0.035647 | 0.154578 | 0.005052 | 0.333065 | 0.333065 | 0.018704
2019-04-09 14:52 | 1554835921.5 | 1040 | 0.208477 | 0.001273 | 0.000234 | 93.485413 | 93.164091 | 115.972857 | 20.565827 | 0.002933 | 0.002704 | 221.071991 | 0.260288 | 8.404215 | 0.00285 | 0.004672 | 0.00458 | 4.6e-05 | 0.00091 | 0.296619 | 1.288587 | 2.5474 | 98.51 | 20.04 | 49.84 | 91.708761 | 89.710177 | 86.204551 | 0.011871 | 0.982443 | 0.022894 | 23.30313 | 0.030797 | 0.154845 | 0.005027 | 0.331205 | 0.331205 | 0.018841
2019-04-09 14:52 | 1554835922.5 | 1041 | 0.208532 | 0.001251 | 0.000238 | 93.460398 | 92.921462 | 116.097496 | 20.566959 | 0.002938 | 0.002675 | 221.04901 | 0.259846 | 8.400757 | 0.002856 | 0.004647 | 0.004491 | 4.6e-05 | 0.000909 | 0.27201 | 1.353237 | 2.5474 | 98.51 | 20.04 | 49.839 | 91.817105 | 89.864449 | 85.487553 | 0.011871 | 0.984407 | 0.022929 | 23.292377 | 0.051728 | 0.154582 | 0.004717 | 0.310218 | 0.310218 | 0.020082
2019-04-09 14:52 | 1554835923.5 | 1042 | 0.20858 | 0.001235 | 0.000242 | 93.295421 | 92.672638 | 116.03952 | 20.565872 | 0.002942 | 0.002693 | 221.061296 | 0.259859 | 8.400633 | 0.002795 | 0.004658 | 0.004558 | 4.7e-05 | 0.000911 | 0.29391 | 1.313136 | 2.5474 | 98.51 | 20.04 | 49.836 | 91.918475 | 88.390743 | 85.937549 | 0.01187 | 0.983174 | 0.022909 | 23.301166 | 0.059908 | 0.15459 | 0.004444 | 0.290984 | 0.290984 | 0.02141
2019-04-09 14:52 | 1554835924.5 | 1043 | 0.208573 | 0.001202 | 0.000246 | 93.196256 | 92.564574 | 115.789776 | 20.566956 | 0.002869 | 0.002653 | 221.027159 | 0.260034 | 8.400269 | 0.002781 | 0.004064 | 0.004089 | 4.9e-05 | 0.000906 | 0.301818 | 1.322292 | 2.5474 | 98.51 | 20.04 | 49.836 | 90.165995 | 88.047325 | 84.9591 | 0.01187 | 0.98586 | 0.022916 | 23.244344 | 0.060832 | 0.154695 | 0.004521 | 0.296119 | 0.296119 | 0.021053
2019-04-09 14:52 | 1554835925.5 | 1044 | 0.208606 | 0.001175 | 0.00025 | 93.08786 | 92.361181 | 115.965585 | 20.567345 | 0.002938 | 0.002696 | 221.016062 | 0.260496 | 8.400003 | 0.002824 | 0.004603 | 0.004452 | 5.1e-05 | 0.000907 | 0.278646 | 1.335219 | 2.5476 | 98.51 | 20.04 | 49.835 | 91.824469 | 89.088927 | 85.990462 | 0.01187 | 0.983029 | 0.0229 | 23.295457 | 0.070099 | 0.154969 | 0.004349 | 0.283944 | 0.283944 | 0.021995
2019-04-09 14:52 | 1554835926.5 | 1045 | 0.20861 | 0.001146 | 0.000252 | 92.933604 | 92.305771 | 115.722879 | 20.566599 | 0.002824 | 0.002676 | 220.980698 | 0.260086 | 8.403181 | 0.002853 | 0.004338 | 0.004289 | 5.1e-05 | 0.000909 | 0.28296 | 1.335744 | 2.5475 | 98.51 | 20.04 | 49.831 | 89.072551 | 89.778842 | 85.528578 | 0.011869 | 0.984295 | 0.022891 | 23.256098 | 0.060632 | 0.154725 | 0.004358 | 0.28431 | 0.28431 | 0.021932
2019-04-09 14:52 | 1554835927.5 | 1046 | 0.208613 | 0.001125 | 0.000255 | 92.895784 | 92.330207 | 115.795174 | 20.567043 | 0.002799 | 0.002639 | 220.954477 | 0.259846 | 8.401205 | 0.002829 | 0.004359 | 0.004273 | 4.8e-05 | 0.000912 | 0.294075 | 1.349965 | 2.5476 | 98.51 | 20.04 | 49.829 | 88.474694 | 89.213603 | 84.636901 | 0.011868 | 0.986748 | 0.022927 | 23.234427 | 0.054623 | 0.154582 | 0.004368 | 0.285269 | 0.285269 | 0.021838
2019-04-09 14:52 | 1554835928.5 | 1047 | 0.208642 | 0.001105 | 0.000257 | 92.788879 | 92.283057 | 115.672414 | 20.566952 | 0.002815 | 0.002649 | 220.946523 | 0.260041 | 8.401368 | 0.002797 | 0.004561 | 0.004503 | 5.3e-05 | 0.000909 | 0.287107 | 1.337306 | 2.5476 | 98.51 | 20.04 | 49.828 | 88.860532 | 88.428624 | 84.875637 | 0.011868 | 0.98609 | 0.022907 | 23.229854 | 0.048893 | 0.154698 | 0.004214 | 0.274358 | 0.274358 | 0.022723
2019-04-09 14:52 | 1554835929.5 | 1048 | 0.208675 | 0.001081 | 0.000259 | 92.771011 | 92.28168 | 115.852211 | 20.566099 | 0.002891 | 0.002627 | 220.917849 | 0.259241 | 8.402921 | 0.00279 | 0.004783 | 0.004642 | 5e-05 | 0.00091 | 0.287273 | 1.3289 | 2.5475 | 98.51 | 20.04 | 49.826 | 90.690534 | 88.252786 | 84.335609 | 0.011867 | 0.987579 | 0.022942 | 23.230361 | 0.047304 | 0.154222 | 0.004039 | 0.262625 | 0.262625 | 0.023666
2019-04-09 14:52 | 1554835930.5 | 1049 | 0.208682 | 0.001064 | 0.00026 | 92.709069 | 92.02804 | 116.141156 | 20.566777 | 0.002843 | 0.002668 | 220.936729 | 0.260223 | 8.40298 | 0.002712 | 0.004556 | 0.004639 | 4.8e-05 | 0.000914 | 0.277927 | 1.312273 | 2.5475 | 98.51 | 20.04 | 49.824 | 89.55023 | 86.379423 | 85.317072 | 0.011867 | 0.984875 | 0.022939 | 23.291219 | 0.065948 | 0.154807 | 0.004017 | 0.261042 | 0.261042 | 0.023899
2019-04-09 14:52 | 1554835931.5 | 1050 | 0.208704 | 0.001045 | 0.000261 | 92.690309 | 91.839444 | 115.957603 | 20.567209 | 0.002886 | 0.002673 | 220.908361 | 0.260164 | 8.401361 | 0.002754 | 0.004369 | 0.004263 | 5.1e-05 | 0.000923 | 0.310943 | 1.311352 | 2.5475 | 98.51 | 20.04 | 49.822 | 90.564899 | 87.39555 | 85.449549 | 0.011866 | 0.984512 | 0.022917 | 23.277106 | 0.082487 | 0.154772 | 0.003912 | 0.253464 | 0.253464 | 0.024608
2019-04-09 14:52 | 1554835932.5 | 1051 | 0.208703 | 0.001028 | 0.000262 | 92.587868 | 91.806061 | 115.783438 | 20.567507 | 0.002836 | 0.00264 | 220.917178 | 0.259839 | 8.401855 | 0.002777 | 0.004328 | 0.00428 | 5.1e-05 | 0.000919 | 0.278149 | 1.298039 | 2.5475 | 98.51 | 20.04 | 49.821 | 89.372017 | 87.951096 | 84.645288 | 0.011866 | 0.986725 | 0.022925 | 23.233521 | 0.075848 | 0.154578 | 0.003936 | 0.25518 | 0.25518 | 0.024412
2019-04-09 14:52 | 1554835933.5 | 1052 | 0.208683 | 0.001009 | 0.000261 | 92.48781 | 91.640522 | 115.805736 | 20.567676 | 0.002859 | 0.0026 | 220.907824 | 0.259612 | 8.400757 | 0.002712 | 0.004512 | 0.004435 | 5.4e-05 | 0.000917 | 0.291919 | 1.307842 | 2.5475 | 98.51 | 20.04 | 49.821 | 89.935473 | 86.392085 | 83.699655 | 0.011866 | 0.989339 | 0.022958 | 23.205033 | 0.082319 | 0.154443 | 0.004086 | 0.265908 | 0.265908 | 0.023407
2019-04-09 14:52 | 1554835934.5 | 1053 | 0.208697 | 0.001 | 0.000259 | 92.386263 | 91.62297 | 115.885541 | 20.567562 | 0.002879 | 0.002632 | 220.883003 | 0.259494 | 8.403695 | 0.002788 | 0.004486 | 0.004434 | 5.3e-05 | 0.000916 | 0.282628 | 1.346329 | 2.5475 | 98.51 | 20.04 | 49.819 | 90.403363 | 88.224598 | 84.454868 | 0.011866 | 0.98725 | 0.022941 | 23.237577 | 0.074207 | 0.154373 | 0.004013 | 0.260832 | 0.260832 | 0.023852
2019-04-09 14:52 | 1554835935.5 | 1054 | 0.208684 | 0.000984 | 0.000258 | 92.31271 | 91.546913 | 115.747992 | 20.56935 | 0.002831 | 0.002661 | 220.905524 | 0.259625 | 8.401764 | 0.00288 | 0.004347 | 0.004228 | 5.1e-05 | 0.00092 | 0.279918 | 1.325272 | 2.5473 | 98.51 | 20.04 | 49.816 | 89.256538 | 90.427985 | 85.162742 | 0.011865 | 0.9853 | 0.022905 | 23.246757 | 0.074511 | 0.154451 | 0.004109 | 0.267088 | 0.267088 | 0.023305
2019-04-09 14:52 | 1554835936.5 | 1055 | 0.20869 | 0.000977 | 0.000257 | 92.199847 | 91.492536 | 116.137633 | 20.567783 | 0.002837 | 0.002653 | 220.865982 | 0.260542 | 8.402986 | 0.002791 | 0.004676 | 0.004572 | 5.2e-05 | 0.000923 | 0.303975 | 1.328981 | 2.5474 | 98.51 | 20.04 | 49.812 | 89.404312 | 88.286438 | 84.972409 | 0.011864 | 0.985823 | 0.02295 | 23.279666 | 0.068883 | 0.154996 | 0.004087 | 0.266114 | 0.266114 | 0.023472
2019-04-09 14:52 | 1554835937.5 | 1056 | 0.20868 | 0.000971 | 0.000255 | 92.169472 | 91.340076 | 116.130825 | 20.567368 | 0.00283 | 0.002654 | 220.880339 | 0.259371 | 8.402122 | 0.00281 | 0.003846 | 0.003859 | 5.2e-05 | 0.000924 | 0.302537 | 1.312536 | 2.5475 | 98.51 | 20.04 | 49.811 | 89.236553 | 88.746814 | 84.997742 | 0.011864 | 0.985753 | 0.022948 | 23.279807 | 0.080853 | 0.1543 | 0.004155 | 0.270865 | 0.270865 | 0.022957
2019-04-09 14:52 | 1554835938.5 | 1057 | 0.20868 | 0.00096 | 0.000253 | 92.01313 | 91.247156 | 116.171197 | 20.567858 | 0.002814 | 0.002671 | 220.854597 | 0.260008 | 8.398774 | 0.002862 | 0.00445 | 0.004362 | 4.9e-05 | 0.000917 | 0.307569 | 1.364703 | 2.5475 | 98.51 | 20.04 | 49.809 | 88.844077 | 90.009109 | 85.404957 | 0.011863 | 0.984634 | 0.022939 | 23.297086 | 0.074772 | 0.154679 | 0.004172 | 0.272077 | 0.272077 | 0.022911
2019-04-09 14:52 | 1554835939.5 | 1058 | 0.208701 | 0.000959 | 0.000251 | 91.916349 | 91.159052 | 115.974265 | 20.568494 | 0.002814 | 0.002638 | 220.857166 | 0.259612 | 8.402408 | 0.002794 | 0.004335 | 0.00427 | 5.1e-05 | 0.000919 | 0.309339 | 1.360693 | 2.5476 | 98.51 | 20.04 | 49.807 | 88.837712 | 88.358143 | 84.605601 | 0.011863 | 0.986834 | 0.022945 | 23.25137 | 0.073999 | 0.154443 | 0.004051 | 0.26394 | 0.26394 | 0.023581
2019-04-09 14:52 | 1554835940.5 | 1059 | 0.208667 | 0.000955 | 0.000249 | 91.843688 | 91.038941 | 115.901265 | 20.568195 | 0.002866 | 0.002594 | 220.866078 | 0.260015 | 8.401283 | 0.002799 | 0.004438 | 0.00444 | 4.8e-05 | 0.000928 | 0.270074 | 1.313754 | 2.5475 | 98.51 | 20.04 | 49.805 | 90.08362 | 88.470276 | 83.541221 | 0.011862 | 0.989779 | 0.022972 | 23.209448 | 0.078719 | 0.154683 | 0.004263 | 0.278951 | 0.278951 | 0.022347
2019-04-09 14:52 | 1554835941.5 | 1060 | 0.208712 | 0.00095 | 0.000246 | 91.715637 | 90.8118 | 116.125895 | 20.568812 | 0.002764 | 0.002609 | 220.836561 | 0.259813 | 8.39999 | 0.002719 | 0.004182 | 0.004138 | 5.3e-05 | 0.000928 | 0.30038 | 1.337222 | 2.5475 | 98.51 | 20.04 | 49.803 | 87.638502 | 86.560169 | 83.918613 | 0.011862 | 0.988733 | 0.022982 | 23.244215 | 0.088584 | 0.154563 | 0.004004 | 0.261425 | 0.261425 | 0.023827
2019-04-09 14:52 | 1554835942.5 | 1061 | 0.20867 | 0.000947 | 0.000244 | 91.67603 | 90.856197 | 116.257575 | 20.568682 | 0.002829 | 0.002637 | 220.8398 | 0.260093 | 8.40075 | 0.002786 | 0.004539 | 0.004464 | 4.9e-05 | 0.000929 | 0.30038 | 1.316723 | 2.5475 | 98.51 | 20.04 | 49.798 | 89.208934 | 88.170802 | 84.585582 | 0.011861 | 0.986889 | 0.022974 | 23.279101 | 0.080348 | 0.154729 | 0.004262 | 0.279195 | 0.279195 | 0.022334
2019-04-09 14:52 | 1554835943.5 | 1062 | 0.208705 | 0.000946 | 0.000241 | 91.58997 | 90.856884 | 116.293252 | 20.568857 | 0.002792 | 0.002611 | 220.814634 | 0.260919 | 8.402102 | 0.002811 | 0.004401 | 0.004313 | 5.1e-05 | 0.000928 | 0.282628 | 1.312397 | 2.5475 | 98.51 | 20.04 | 49.795 | 88.311554 | 88.76391 | 83.967712 | 0.01186 | 0.988597 | 0.022997 | 23.262558 | 0.07188 | 0.155221 | 0.004054 | 0.265286 | 0.265286 | 0.02358
2019-04-09 14:52 | 1554835944.5 | 1063 | 0.208685 | 0.000939 | 0.000238 | 91.4375 | 90.54164 | 116.435026 | 20.568636 | 0.00283 | 0.002547 | 220.819157 | 0.260262 | 8.400295 | 0.002726 | 0.003792 | 0.00374 | 5.4e-05 | 0.000931 | 0.274554 | 1.34092 | 2.5475 | 98.51 | 20.04 | 49.788 | 89.217558 | 86.723136 | 82.429218 | 0.011858 | 0.992874 | 0.023061 | 23.22654 | 0.088066 | 0.15483 | 0.004189 | 0.27557 | 0.27557 | 0.022643
2019-04-09 14:52 | 1554835945.5 | 1064 | 0.208747 | 0.000935 | 0.000234 | 91.273119 | 90.626302 | 116.659657 | 20.569772 | 0.002796 | 0.00263 | 220.803824 | 0.260021 | 8.402265 | 0.002761 | 0.004607 | 0.004539 | 5.3e-05 | 0.000931 | 0.284232 | 1.297475 | 2.5476 | 98.51 | 20.04 | 49.784 | 88.410901 | 87.573007 | 84.417332 | 0.011857 | 0.987354 | 0.023019 | 23.313838 | 0.063612 | 0.154687 | 0.003825 | 0.250201 | 0.250201 | 0.024915
2019-04-09 14:52 | 1554835946.5 | 1065 | 0.20874 | 0.000933 | 0.00023 | 91.139113 | 90.31966 | 116.573045 | 20.569376 | 0.002846 | 0.002621 | 220.799933 | 0.259781 | 8.401075 | 0.002796 | 0.004213 | 0.004097 | 5.1e-05 | 0.000931 | 0.309726 | 1.304898 | 2.5475 | 98.51 | 20.03 | 49.779 | 89.622112 | 88.419183 | 84.192817 | 0.011849 | 0.987974 | 0.023018 | 23.297864 | 0.080786 | 0.154544 | 0.003878 | 0.25409 | 0.25409 | 0.024511
2019-04-09 14:52 | 1554835947.5 | 1066 | 0.208751 | 0.000934 | 0.000226 | 91.02625 | 90.333427 | 116.486198 | 20.568958 | 0.002833 | 0.002581 | 220.817126 | 0.260262 | 8.401524 | 0.002784 | 0.003955 | 0.003924 | 5e-05 | 0.000927 | 0.30414 | 1.282645 | 2.5477 | 98.51 | 20.03 | 49.777 | 89.310096 | 88.111854 | 83.242373 | 0.011848 | 0.990609 | 0.02304 | 23.258192 | 0.068339 | 0.15483 | 0.003815 | 0.250242 | 0.250242 | 0.024934
2019-04-09 14:52 | 1554835948.5 | 1067 | 0.208794 | 0.000928 | 0.000222 | 90.967286 | 90.147583 | 116.443244 | 20.568263 | 0.002808 | 0.002638 | 220.790196 | 0.260626 | 8.399684 | 0.002726 | 0.00372 | 0.003609 | 4.9e-05 | 0.000923 | 0.271125 | 1.314767 | 2.5476 | 98.51 | 20.03 | 49.773 | 88.703144 | 86.735286 | 84.615478 | 0.011847 | 0.986807 | 0.022991 | 23.298656 | 0.080964 | 0.155047 | 0.003565 | 0.232734 | 0.232734 | 0.026848
2019-04-09 14:52 | 1554835949.5 | 1068 | 0.20877 | 0.000921 | 0.000218 | 90.836258 | 89.879489 | 116.580557 | 20.569301 | 0.002823 | 0.002561 | 220.798399 | 0.260203 | 8.403363 | 0.002759 | 0.004994 | 0.004947 | 5.1e-05 | 0.000924 | 0.298942 | 1.339584 | 2.5476 | 98.51 | 20.04 | 49.77 | 89.060489 | 87.529709 | 82.764506 | 0.011854 | 0.991939 | 0.023065 | 23.252005 | 0.094712 | 0.154795 | 0.003724 | 0.244636 | 0.244636 | 0.0255
2019-04-09 14:52 | 1554835950.5 | 1069 | 0.208774 | 0.000919 | 0.000214 | 90.725481 | 89.847826 | 116.546991 | 20.569882 | 0.002795 | 0.002552 | 220.759394 | 0.259976 | 8.401797 | 0.002713 | 0.004402 | 0.004313 | 5.1e-05 | 0.000926 | 0.268415 | 1.304002 | 2.5475 | 98.51 | 20.03 | 49.767 | 88.385972 | 86.416843 | 82.54654 | 0.011846 | 0.992547 | 0.023068 | 23.241538 | 0.086948 | 0.15466 | 0.003706 | 0.243662 | 0.243662 | 0.02558
2019-04-09 14:52 | 1554835951.5 | 1070 | 0.208744 | 0.000916 | 0.00021 | 90.59475 | 89.71223 | 116.537368 | 20.569172 | 0.002874 | 0.002622 | 220.76018 | 0.26023 | 8.402018 | 0.002722 | 0.005127 | 0.005067 | 5.1e-05 | 0.000919 | 0.264876 | 1.335637 | 2.5475 | 98.51 | 20.04 | 49.764 | 90.299423 | 86.632462 | 84.223881 | 0.011853 | 0.987888 | 0.023013 | 23.295311 | 0.08756 | 0.154811 | 0.003901 | 0.256723 | 0.256723 | 0.024302
2019-04-09 14:53 | 1554835952.5 | 1071 | 0.208747 | 0.00091 | 0.000207 | 90.41399 | 89.604166 | 116.733832 | 20.569814 | 0.002873 | 0.002542 | 220.744118 | 0.260522 | 8.403123 | 0.002799 | 0.004237 | 0.004192 | 5.2e-05 | 0.000915 | 0.275052 | 1.319163 | 2.5476 | 98.51 | 20.03 | 49.759 | 90.266565 | 88.471848 | 82.29622 | 0.011844 | 0.993246 | 0.023095 | 23.251974 | 0.080476 | 0.154985 | 0.003889 | 0.257023 | 0.257023 | 0.024301
2019-04-09 14:53 | 1554835953.5 | 1072 | 0.208763 | 0.000902 | 0.000202 | 90.284451 | 89.257948 | 116.601917 | 20.569198 | 0.002759 | 0.002559 | 220.718855 | 0.260386 | 8.4001 | 0.002753 | 0.00452 | 0.004452 | 4.9e-05 | 0.000912 | 0.287439 | 1.351849 | 2.5475 | 98.51 | 20.03 | 49.757 | 87.521667 | 87.363067 | 82.71993 | 0.011844 | 0.992063 | 0.023068 | 23.252679 | 0.102279 | 0.154903 | 0.003813 | 0.251735 | 0.251735 | 0.024798
2019-04-09 14:53 | 1554835954.5 | 1073 | 0.208764 | 0.0009 | 0.000198 | 90.166525 | 89.207356 | 116.598866 | 20.571037 | 0.002836 | 0.002572 | 220.735722 | 0.259605 | 8.400757 | 0.002711 | 0.003992 | 0.003917 | 5.3e-05 | 0.000916 | 0.290868 | 1.341292 | 2.5475 | 98.51 | 20.04 | 49.753 | 89.386283 | 86.378025 | 83.028967 | 0.01185 | 0.991202 | 0.023058 | 23.262469 | 0.09566 | 0.154439 | 0.003813 | 0.251845 | 0.251845 | 0.024713
2019-04-09 14:53 | 1554835955.5 | 1074 | 0.208807 | 0.000899 | 0.000194 | 89.960453 | 88.967481 | 116.544175 | 20.569256 | 0.00283 | 0.00257 | 220.709157 | 0.259969 | 8.402317 | 0.002667 | 0.004044 | 0.004077 | 5e-05 | 0.000916 | 0.292472 | 1.307029 | 2.5476 | 98.51 | 20.04 | 49.752 | 89.224421 | 85.307211 | 82.975067 | 0.01185 | 0.991352 | 0.023054 | 23.255253 | 0.099278 | 0.154656 | 0.003559 | 0.234557 | 0.234557 | 0.026572
2019-04-09 14:53 | 1554835956.5 | 1075 | 0.208817 | 0.000896 | 0.00019 | 89.878263 | 88.811236 | 116.380337 | 20.569837 | 0.002818 | 0.002548 | 220.722631 | 0.260217 | 8.401524 | 0.002682 | 0.004252 | 0.004163 | 4.9e-05 | 0.000913 | 0.274554 | 1.305848 | 2.5475 | 98.51 | 20.04 | 49.753 | 88.947604 | 85.667393 | 82.439037 | 0.01185 | 0.992847 | 0.023055 | 23.221405 | 0.106824 | 0.154803 | 0.003508 | 0.231248 | 0.231248 | 0.026978
2019-04-09 14:53 | 1554835957.5 | 1076 | 0.208806 | 0.000895 | 0.000186 | 89.736516 | 88.601301 | 116.631491 | 20.568753 | 0.002803 | 0.002524 | 220.705917 | 0.259898 | 8.401615 | 0.002682 | 0.004836 | 0.004744 | 5.3e-05 | 0.000911 | 0.277761 | 1.333032 | 2.5476 | 98.51 | 20.04 | 49.752 | 88.585652 | 85.663936 | 81.872356 | 0.01185 | 0.994431 | 0.023099 | 23.227917 | 0.113875 | 0.154613 | 0.003582 | 0.237046 | 0.237046 | 0.026286
2019-04-09 14:53 | 1554835958.5 | 1077 | 0.208802 | 0.000894 | 0.000182 | 89.711202 | 88.553809 | 116.58572 | 20.570168 | 0.002781 | 0.002567 | 220.690411 | 0.259768 | 8.401186 | 0.002727 | 0.004248 | 0.004218 | 5.1e-05 | 0.000913 | 0.276711 | 1.314883 | 2.5475 | 98.51 | 20.04 | 49.751 | 88.056703 | 86.75446 | 82.906471 | 0.01185 | 0.991543 | 0.02306 | 23.257157 | 0.116147 | 0.154536 | 0.003611 | 0.238849 | 0.238849 | 0.026074
2019-04-09 14:53 | 1554835959.5 | 1078 | 0.208835 | 0.000889 | 0.000179 | 89.779993 | 88.723475 | 116.50967 | 20.570343 | 0.002836 | 0.002593 | 220.692309 | 0.26008 | 8.40142 | 0.002733 | 0.004396 | 0.004291 | 5.2e-05 | 0.000913 | 0.309173 | 1.365134 | 2.5476 | 98.51 | 20.04 | 49.749 | 89.378626 | 86.888901 | 83.518298 | 0.011849 | 0.989842 | 0.023033 | 23.269537 | 0.105882 | 0.154722 | 0.00342 | 0.225609 | 0.225609 | 0.027638
2019-04-09 14:53 | 1554835960.5 | 1079 | 0.208841 | 0.000885 | 0.000177 | 89.703758 | 88.721755 | 116.787113 | 20.571128 | 0.002764 | 0.00255 | 220.662005 | 0.260034 | 8.400913 | 0.002764 | 0.004335 | 0.004346 | 5.4e-05 | 0.000914 | 0.302537 | 1.340609 | 2.5475 | 98.51 | 20.04 | 49.749 | 87.635937 | 87.62968 | 82.49486 | 0.011849 | 0.992691 | 0.023094 | 23.263778 | 0.098457 | 0.154695 | 0.003394 | 0.224501 | 0.224501 | 0.027769
2019-04-09 14:53 | 1554835961.5 | 1080 | 0.208832 | 0.000883 | 0.000175 | 89.749023 | 88.631243 | 116.329166 | 20.570336 | 0.002726 | 0.002549 | 220.667411 | 0.260444 | 8.398904 | 0.002739 | 0.003858 | 0.003847 | 5.3e-05 | 0.000914 | 0.304859 | 1.349086 | 2.5476 | 98.51 | 20.04 | 49.748 | 86.717808 | 87.040254 | 82.458994 | 0.011849 | 0.992791 | 0.02305 | 23.216951 | 0.112099 | 0.154938 | 0.003456 | 0.228515 | 0.228515 | 0.027324
2019-04-09 14:53 | 1554835962.5 | 1081 | 0.20886 | 0.000882 | 0.000173 | 89.718051 | 88.594418 | 116.355926 | 20.570833 | 0.002768 | 0.002545 | 220.650256 | 0.260151 | 8.401283 | 0.002684 | 0.003284 | 0.003221 | 5.3e-05 | 0.00091 | 0.323164 | 1.370555 | 2.5476 | 98.51 | 20.03 | 49.746 | 87.734813 | 85.723929 | 82.379904 | 0.011841 | 0.993012 | 0.023055 | 23.217039 | 0.112729 | 0.154764 | 0.003286 | 0.21694 | 0.21694 | 0.02875
2019-04-09 14:53 | 1554835963.5 | 1082 | 0.208882 | 0.000885 | 0.00017 | 89.71567 | 88.86802 | 116.330341 | 20.569798 | 0.002737 | 0.00258 | 220.651617 | 0.260151 | 8.398176 | 0.002778 | 0.004573 | 0.004483 | 5.2e-05 | 0.000912 | 0.288545 | 1.361745 | 2.5476 | 98.51 | 20.03 | 49.745 | 86.97885 | 87.985335 | 83.205681 | 0.011841 | 0.990711 | 0.023026 | 23.24143 | 0.084911 | 0.154764 | 0.003154 | 0.207723 | 0.207723 | 0.030026
2019-04-09 14:53 | 1554835964.5 | 1083 | 0.208826 | 0.00088 | 0.000168 | 89.772846 | 88.70799 | 116.287622 | 20.569613 | 0.002721 | 0.002562 | 220.652058 | 0.259794 | 8.401426 | 0.002737 | 0.004354 | 0.0043 | 5.1e-05 | 0.00091 | 0.280803 | 1.359702 | 2.5476 | 98.51 | 20.03 | 49.745 | 86.607144 | 86.987333 | 82.781157 | 0.011841 | 0.991892 | 0.023035 | 23.223317 | 0.106732 | 0.154551 | 0.0035 | 0.231785 | 0.231785 | 0.026872
2019-04-09 14:53 | 1554835965.5 | 1084 | 0.208859 | 0.000875 | 0.000166 | 89.888389 | 88.914825 | 116.404515 | 20.570953 | 0.002715 | 0.002582 | 220.613033 | 0.260288 | 8.402174 | 0.002699 | 0.004631 | 0.004507 | 5.5e-05 | 0.000912 | 0.309726 | 1.333254 | 2.5476 | 98.51 | 20.03 | 49.744 | 86.466245 | 86.077445 | 83.265948 | 0.011841 | 0.990543 | 0.023031 | 23.250805 | 0.097405 | 0.154845 | 0.003312 | 0.218864 | 0.218864 | 0.028512
2019-04-09 14:53 | 1554835966.5 | 1085 | 0.208858 | 0.000873 | 0.000165 | 89.926506 | 88.8663 | 116.535255 | 20.570872 | 0.002785 | 0.002534 | 220.625971 | 0.260529 | 8.402466 | 0.002697 | 0.004783 | 0.004721 | 5e-05 | 0.000914 | 0.279033 | 1.319724 | 2.5476 | 98.51 | 20.03 | 49.744 | 88.137784 | 86.026604 | 82.109984 | 0.011841 | 0.993766 | 0.023081 | 23.226102 | 0.10608 | 0.154989 | 0.003322 | 0.220104 | 0.220104 | 0.028378
2019-04-09 14:53 | 1554835967.5 | 1086 | 0.208914 | 0.000871 | 0.000164 | 90.039369 | 88.903812 | 116.252179 | 20.571576 | 0.002741 | 0.002553 | 220.605271 | 0.259527 | 8.401459 | 0.002771 | 0.004218 | 0.00416 | 5.3e-05 | 0.000918 | 0.282628 | 1.293478 | 2.5476 | 98.51 | 20.03 | 49.741 | 87.085255 | 87.813759 | 82.569339 | 0.01184 | 0.992483 | 0.023038 | 23.212868 | 0.113524 | 0.154393 | 0.002991 | 0.196956 | 0.196956 | 0.031591
2019-04-09 14:53 | 1554835968.5 | 1087 | 0.208891 | 0.00087 | 0.000163 | 90.137641 | 89.136804 | 116.280112 | 20.571881 | 0.002701 | 0.002553 | 220.627466 | 0.260379 | 8.405144 | 0.002729 | 0.004223 | 0.004143 | 5.1e-05 | 0.000918 | 0.28672 | 1.303373 | 2.5475 | 98.51 | 20.03 | 49.74 | 86.13777 | 86.809783 | 82.56723 | 0.01184 | 0.992489 | 0.023041 | 23.215588 | 0.099871 | 0.1549 | 0.003129 | 0.206574 | 0.206574 | 0.030219
2019-04-09 14:53 | 1554835969.5 | 1088 | 0.208868 | 0.000865 | 0.000161 | 90.283856 | 89.345362 | 116.436437 | 20.571608 | 0.002754 | 0.002593 | 220.605041 | 0.260151 | 8.403318 | 0.002821 | 0.004259 | 0.004165 | 5e-05 | 0.000919 | 0.30862 | 1.308435 | 2.5476 | 98.51 | 20.03 | 49.738 | 87.401507 | 89.012648 | 83.52169 | 0.011839 | 0.989833 | 0.023026 | 23.262334 | 0.093464 | 0.154764 | 0.003277 | 0.216674 | 0.216674 | 0.028785
2019-04-09 14:53 | 1554835970.5 | 1089 | 0.208889 | 0.000859 | 0.00016 | 90.43841 | 89.3932 | 116.100782 | 20.571342 | 0.002764 | 0.002562 | 220.602626 | 0.260301 | 8.402161 | 0.002749 | 0.003935 | 0.003823 | 5.4e-05 | 0.000921 | 0.295513 | 1.295019 | 2.5474 | 98.51 | 20.03 | 49.734 | 87.636145 | 87.284768 | 82.792932 | 0.011838 | 0.99186 | 0.023016 | 23.205037 | 0.103975 | 0.154853 | 0.003163 | 0.208783 | 0.208783 | 0.02989
2019-04-09 14:53 | 1554835971.5 | 1090 | 0.208901 | 0.00086 | 0.000159 | 90.581945 | 89.785879 | 116.434559 | 20.57141 | 0.002671 | 0.002579 | 220.612439 | 0.260164 | 8.402765 | 0.002842 | 0.004538 | 0.004466 | 5.5e-05 | 0.000922 | 0.299661 | 1.32204 | 2.5476 | 98.51 | 20.03 | 49.733 | 85.397339 | 89.517165 | 83.19931 | 0.011838 | 0.990728 | 0.023036 | 23.251631 | 0.078955 | 0.154772 | 0.003089 | 0.203963 | 0.203963 | 0.030581
2019-04-09 14:53 | 1554835972.5 | 1091 | 0.208874 | 0.000856 | 0.000158 | 90.617679 | 89.800334 | 116.544644 | 20.571644 | 0.00274 | 0.002596 | 220.597412 | 0.260164 | 8.403597 | 0.002743 | 0.004472 | 0.004514 | 5.2e-05 | 0.000926 | 0.302869 | 1.345565 | 2.5476 | 98.51 | 20.03 | 49.73 | 87.067995 | 87.136098 | 83.591214 | 0.011837 | 0.98964 | 0.023034 | 23.275408 | 0.081043 | 0.154772 | 0.003255 | 0.215435 | 0.215435 | 0.028952
2019-04-09 14:53 | 1554835973.5 | 1092 | 0.208902 | 0.000852 | 0.000156 | 90.636441 | 89.595217 | 116.30053 | 20.572368 | 0.002724 | 0.002481 | 220.617212 | 0.259982 | 8.40218 | 0.002751 | 0.004324 | 0.004221 | 5.2e-05 | 0.000932 | 0.305025 | 1.328749 | 2.5475 | 98.51 | 20.03 | 49.732 | 86.681523 | 87.325714 | 80.833434 | 0.011838 | 0.99735 | 0.0231 | 23.160974 | 0.103349 | 0.154664 | 0.003097 | 0.205223 | 0.205223 | 0.030372
2019-04-09 14:53 | 1554835974.5 | 1093 | 0.208892 | 0.000846 | 0.000155 | 90.737988 | 89.767982 | 116.52117 | 20.571216 | 0.002677 | 0.002533 | 220.585854 | 0.260464 | 8.399535 | 0.002707 | 0.00377 | 0.003757 | 5.3e-05 | 0.000936 | 0.281909 | 1.319041 | 2.5475 | 98.51 | 20.03 | 49.733 | 85.536908 | 86.275945 | 82.076904 | 0.011838 | 0.993859 | 0.023081 | 23.223617 | 0.096134 | 0.15495 | 0.003167 | 0.20999 | 0.20999 | 0.029737
2019-04-09 14:53 | 1554835975.5 | 1094 | 0.208871 | 0.000845 | 0.000154 | 90.916662 | 89.912527 | 116.382213 | 20.570959 | 0.002731 | 0.002531 | 220.604868 | 0.260086 | 8.400887 | 0.002759 | 0.004193 | 0.004101 | 5.2e-05 | 0.000941 | 0.298223 | 1.341955 | 2.5475 | 98.51 | 20.03 | 49.735 | 86.846426 | 87.52097 | 82.046847 | 0.011838 | 0.993943 | 0.023068 | 23.208783 | 0.099338 | 0.154725 | 0.003294 | 0.218728 | 0.218728 | 0.028508
2019-04-09 14:53 | 1554835976.5 | 1095 | 0.208945 | 0.000837 | 0.000153 | 91.045607 | 90.329297 | 116.259218 | 20.572173 | 0.0027 | 0.002535 | 220.592735 | 0.260763 | 8.400087 | 0.002748 | 0.004041 | 0.004 | 5.3e-05 | 0.000936 | 0.282075 | 1.331186 | 2.5477 | 98.51 | 20.03 | 49.737 | 86.106778 | 87.264638 | 82.141775 | 0.011839 | 0.993677 | 0.023053 | 23.199615 | 0.07065 | 0.155128 | 0.002857 | 0.188418 | 0.188418 | 0.03318
2019-04-09 14:53 | 1554835977.5 | 1096 | 0.208922 | 0.000833 | 0.000152 | 91.263887 | 90.49862 | 116.335504 | 20.572403 | 0.002751 | 0.002526 | 220.566266 | 0.260119 | 8.403747 | 0.002768 | 0.004174 | 0.004081 | 5.2e-05 | 0.000938 | 0.289264 | 1.360495 | 2.5477 | 98.51 | 20.03 | 49.738 | 87.328877 | 87.738745 | 81.913395 | 0.011839 | 0.994316 | 0.023068 | 23.199766 | 0.075318 | 0.154745 | 0.003003 | 0.198676 | 0.198676 | 0.031389
2019-04-09 14:53 | 1554835978.5 | 1097 | 0.208823 | 0.000833 | 0.000151 | 91.33625 | 90.576056 | 116.64792 | 20.571787 | 0.002703 | 0.002523 | 220.569466 | 0.26008 | 8.403168 | 0.002772 | 0.00448 | 0.004457 | 5.6e-05 | 0.000942 | 0.28943 | 1.379133 | 2.5477 | 98.51 | 20.03 | 49.742 | 86.179782 | 87.846698 | 81.846454 | 0.01184 | 0.994504 | 0.023101 | 23.228706 | 0.074757 | 0.154722 | 0.003605 | 0.240687 | 0.240687 | 0.025906
2019-04-09 14:53 | 1554835979.5 | 1098 | 0.208912 | 0.000829 | 0.00015 | 91.439286 | 90.429791 | 116.476807 | 20.572523 | 0.002708 | 0.002527 | 220.56502 | 0.26006 | 8.400425 | 0.002747 | 0.00466 | 0.004505 | 5.5e-05 | 0.000942 | 0.277042 | 1.378281 | 2.5476 | 98.51 | 20.03 | 49.744 | 86.299108 | 87.230564 | 81.949328 | 0.011841 | 0.994216 | 0.023081 | 23.215025 | 0.099297 | 0.15471 | 0.003073 | 0.203748 | 0.203748 | 0.030601
2019-04-09 14:53 | 1554835980.5 | 1099 | 0.208863 | 0.00083 | 0.000149 | 91.540238 | 90.794592 | 116.490422 | 20.572241 | 0.002819 | 0.002528 | 220.584283 | 0.260399 | 8.402226 | 0.002764 | 0.004485 | 0.004452 | 5.6e-05 | 0.000944 | 0.275273 | 1.341839 | 2.5476 | 98.51 | 20.03 | 49.75 | 88.964867 | 87.651219 | 81.958429 | 0.011842 | 0.99419 | 0.023082 | 23.21668 | 0.073157 | 0.154911 | 0.003371 | 0.224414 | 0.224414 | 0.027819
2019-04-09 14:53 | 1554835981.5 | 1100 | 0.208908 | 0.000834 | 0.000148 | 91.662333 | 90.87306 | 116.496525 | 20.572617 | 0.002711 | 0.002558 | 220.569869 | 0.26019 | 8.39932 | 0.002784 | 0.004172 | 0.004009 | 5.8e-05 | 0.000945 | 0.290149 | 1.327831 | 2.5475 | 98.51 | 20.03 | 49.754 | 86.363198 | 88.12624 | 82.685743 | 0.011843 | 0.992158 | 0.023059 | 23.241052 | 0.077352 | 0.154787 | 0.003095 | 0.205191 | 0.205191 | 0.030401
2019-04-09 14:53 | 1554835982.5 | 1101 | 0.208901 | 0.000834 | 0.000147 | 91.779663 | 91.03619 | 116.296775 | 20.573042 | 0.002711 | 0.002521 | 220.54844 | 0.260353 | 8.403103 | 0.002736 | 0.004208 | 0.004185 | 5.7e-05 | 0.000942 | 0.274333 | 1.31702 | 2.5475 | 98.51 | 20.03 | 49.761 | 86.360483 | 86.969487 | 81.798635 | 0.011845 | 0.994638 | 0.023068 | 23.192155 | 0.072751 | 0.154884 | 0.003139 | 0.208372 | 0.208372 | 0.029955
2019-04-09 14:53 | 1554835983.5 | 1102 | 0.208865 | 0.00083 | 0.000146 | 91.846963 | 91.107773 | 116.935694 | 20.573052 | 0.00274 | 0.002497 | 220.54936 | 0.259833 | 8.402252 | 0.002767 | 0.004704 | 0.00463 | 5.8e-05 | 0.000938 | 0.29767 | 1.314887 | 2.5475 | 98.51 | 20.03 | 49.765 | 87.056849 | 87.718194 | 81.219131 | 0.011846 | 0.996264 | 0.02315 | 23.236783 | 0.072278 | 0.154575 | 0.003363 | 0.22471 | 0.22471 | 0.027722
2019-04-09 14:53 | 1554835984.5 | 1103 | 0.208884 | 0.000833 | 0.000145 | 92.066436 | 91.301876 | 116.95987 | 20.573305 | 0.002669 | 0.002527 | 220.537457 | 0.260496 | 8.400464 | 0.002752 | 0.004033 | 0.003974 | 6.1e-05 | 0.000933 | 0.29214 | 1.320868 | 2.5475 | 98.51 | 20.03 | 49.768 | 85.366465 | 87.366333 | 81.935423 | 0.011846 | 0.994255 | 0.023129 | 23.26266 | 0.07459 | 0.154969 | 0.003247 | 0.216512 | 0.216512 | 0.028845
2019-04-09 14:53 | 1554835985.5 | 1104 | 0.208911 | 0.000834 | 0.000143 | 92.234092 | 91.52351 | 116.862225 | 20.572559 | 0.002745 | 0.002485 | 220.544319 | 0.26034 | 8.399587 | 0.002776 | 0.004048 | 0.00402 | 5.6e-05 | 0.000931 | 0.294297 | 1.291043 | 2.5475 | 98.51 | 20.03 | 49.771 | 87.193058 | 87.920861 | 80.927112 | 0.011847 | 0.997086 | 0.023152 | 23.219909 | 0.069177 | 0.154876 | 0.003083 | 0.205496 | 0.205496 | 0.030373
2019-04-09 14:53 | 1554835986.5 | 1105 | 0.208879 | 0.000834 | 0.000143 | 92.435101 | 91.765105 | 116.96128 | 20.57253 | 0.002737 | 0.002503 | 220.514207 | 0.260978 | 8.401277 | 0.002737 | 0.004882 | 0.004755 | 5.7e-05 | 0.000928 | 0.284951 | 1.343451 | 2.5475 | 98.51 | 20.03 | 49.77 | 86.982947 | 86.983909 | 81.377739 | 0.011847 | 0.995819 | 0.023147 | 23.244525 | 0.065069 | 0.155256 | 0.003275 | 0.218798 | 0.218798 | 0.028596
2019-04-09 14:53 | 1554835987.5 | 1106 | 0.208919 | 0.000828 | 0.000142 | 92.578339 | 92.08276 | 117.083101 | 20.572997 | 0.00272 | 0.002484 | 220.525075 | 0.260522 | 8.402057 | 0.002793 | 0.004432 | 0.004402 | 5.6e-05 | 0.000931 | 0.310445 | 1.350468 | 2.5476 | 98.51 | 20.03 | 49.769 | 86.596233 | 88.336037 | 80.906386 | 0.011846 | 0.997145 | 0.023175 | 23.241162 | 0.048009 | 0.154985 | 0.003044 | 0.203023 | 0.203023 | 0.030764
2019-04-09 14:53 | 1554835988.5 | 1107 | 0.208923 | 0.000823 | 0.000142 | 92.81836 | 92.097558 | 116.775379 | 20.573604 | 0.00268 | 0.002413 | 220.523523 | 0.260782 | 8.399788 | 0.002778 | 0.004032 | 0.003981 | 5.5e-05 | 0.000927 | 0.285282 | 1.387404 | 2.5477 | 98.51 | 20.03 | 49.766 | 85.628231 | 87.970257 | 79.198807 | 0.011846 | 1.001977 | 0.0232 | 23.154561 | 0.069732 | 0.15514 | 0.003025 | 0.201978 | 0.201978 | 0.030954
2019-04-09 14:53 | 1554835989.5 | 1108 | 0.208964 | 0.000825 | 0.000141 | 92.991673 | 92.383551 | 116.727731 | 20.573691 | 0.002719 | 0.002523 | 220.486204 | 0.259586 | 8.403649 | 0.002755 | 0.004412 | 0.004305 | 5.4e-05 | 0.000932 | 0.269687 | 1.33504 | 2.5475 | 98.51 | 20.03 | 49.764 | 86.557206 | 87.438667 | 81.844454 | 0.011845 | 0.99451 | 0.023109 | 23.236586 | 0.058685 | 0.154427 | 0.002776 | 0.183955 | 0.183955 | 0.033831
2019-04-09 14:53 | 1554835990.5 | 1109 | 0.208948 | 0.000816 | 0.000142 | 93.153671 | 92.701547 | 116.717873 | 20.574042 | 0.002727 | 0.00253 | 220.500944 | 0.26034 | 8.398898 | 0.002683 | 0.004271 | 0.004274 | 5.5e-05 | 0.000939 | 0.255696 | 1.363455 | 2.5475 | 98.51 | 20.03 | 49.756 | 86.755094 | 85.704191 | 82.026521 | 0.011843 | 0.994 | 0.023102 | 23.241562 | 0.043518 | 0.154876 | 0.002883 | 0.191296 | 0.191296 | 0.032627
2019-04-09 14:53 | 1554835991.5 | 1110 | 0.208943 | 0.000816 | 0.000142 | 93.414241 | 92.562854 | 116.437613 | 20.574204 | 0.002725 | 0.002538 | 220.486319 | 0.260704 | 8.401797 | 0.002733 | 0.004162 | 0.004061 | 5.6e-05 | 0.000943 | 0.291587 | 1.361758 | 2.5476 | 98.51 | 20.03 | 49.752 | 86.695818 | 86.889521 | 82.210092 | 0.011842 | 0.993486 | 0.023068 | 23.21964 | 0.081895 | 0.155093 | 0.002913 | 0.193091 | 0.193091 | 0.03237
2019-04-09 14:53 | 1554835992.5 | 1111 | 0.20896 | 0.000811 | 0.000142 | 93.578621 | 93.068761 | 116.284338 | 20.573221 | 0.002706 | 0.002484 | 220.510125 | 0.259533 | 8.40387 | 0.002727 | 0.004478 | 0.004368 | 5.4e-05 | 0.00094 | 0.283679 | 1.370145 | 2.5476 | 98.51 | 20.03 | 49.746 | 86.249983 | 86.762718 | 80.901316 | 0.011841 | 0.997159 | 0.023096 | 23.161582 | 0.048867 | 0.154397 | 0.002816 | 0.186583 | 0.186583 | 0.033348
2019-04-09 14:53 | 1554835993.5 | 1112 | 0.208957 | 0.000806 | 0.000141 | 93.712627 | 93.260454 | 116.12496 | 20.574055 | 0.002705 | 0.002537 | 220.485284 | 0.25995 | 8.40025 | 0.002716 | 0.00455 | 0.00444 | 5.4e-05 | 0.000947 | 0.300546 | 1.335585 | 2.5475 | 98.51 | 20.03 | 49.735 | 86.217831 | 86.477918 | 82.190235 | 0.011838 | 0.993542 | 0.023038 | 23.187797 | 0.043263 | 0.154644 | 0.002844 | 0.188135 | 0.188135 | 0.033126
2019-04-09 14:53 | 1554835994.5 | 1113 | 0.208963 | 0.000799 | 0.000141 | 93.862715 | 93.152045 | 116.153596 | 20.57411 | 0.002703 | 0.002505 | 220.480607 | 0.260243 | 8.404345 | 0.002741 | 0.00446 | 0.004485 | 5.2e-05 | 0.000944 | 0.294794 | 1.3424 | 2.5475 | 98.51 | 20.04 | 49.729 | 86.169527 | 87.084588 | 81.412922 | 0.011844 | 0.99572 | 0.023066 | 23.165277 | 0.06798 | 0.154818 | 0.002815 | 0.186378 | 0.186378 | 0.033476
2019-04-09 14:53 | 1554835995.5 | 1114 | 0.208956 | 0.000795 | 0.000141 | 94.076825 | 93.663114 | 116.30288 | 20.574882 | 0.002765 | 0.002502 | 220.479457 | 0.260125 | 8.401179 | 0.002664 | 0.004301 | 0.004197 | 5e-05 | 0.000948 | 0.279752 | 1.3152 | 2.5477 | 98.51 | 20.04 | 49.715 | 87.671594 | 85.249411 | 81.355985 | 0.011841 | 0.99588 | 0.023083 | 23.178297 | 0.039421 | 0.154749 | 0.002866 | 0.190001 | 0.190001 | 0.032823
2019-04-09 14:53 | 1554835996.5 | 1115 | 0.208943 | 0.000794 | 0.00014 | 94.171523 | 93.726093 | 116.299594 | 20.575028 | 0.002695 | 0.002509 | 220.470046 | 0.260509 | 8.401634 | 0.002705 | 0.004305 | 0.00426 | 5.3e-05 | 0.000951 | 0.281743 | 1.358936 | 2.5477 | 98.51 | 20.04 | 49.709 | 85.982283 | 86.221182 | 81.504188 | 0.01184 | 0.995464 | 0.023078 | 23.182814 | 0.042408 | 0.154977 | 0.002947 | 0.195569 | 0.195569 | 0.031935
2019-04-09 14:53 | 1554835997.5 | 1116 | 0.208943 | 0.000786 | 0.00014 | 94.351091 | 93.933618 | 116.329404 | 20.575022 | 0.002737 | 0.002538 | 220.491609 | 0.261056 | 8.399554 | 0.002719 | 0.00439 | 0.004343 | 5.8e-05 | 0.000948 | 0.277761 | 1.326449 | 2.5475 | 98.51 | 20.04 | 49.703 | 86.996436 | 86.55922 | 82.209924 | 0.011838 | 0.993487 | 0.023058 | 23.208843 | 0.039665 | 0.155302 | 0.002955 | 0.196011 | 0.196011 | 0.03193
2019-04-09 14:53 | 1554835998.5 | 1117 | 0.208964 | 0.00079 | 0.000141 | 94.521727 | 94.25024 | 116.214859 | 20.575304 | 0.002727 | 0.002495 | 220.482907 | 0.260516 | 8.400737 | 0.00269 | 0.004555 | 0.004432 | 5.5e-05 | 0.000951 | 0.300546 | 1.315493 | 2.5475 | 98.51 | 20.04 | 49.693 | 86.747657 | 85.863948 | 81.186224 | 0.011836 | 0.996357 | 0.02308 | 23.163976 | 0.025728 | 0.154981 | 0.002821 | 0.186816 | 0.186816 | 0.033433
2019-04-09 14:53 | 1554835999.5 | 1118 | 0.208986 | 0.000783 | 0.000141 | 94.645011 | 94.395129 | 116.130359 | 20.575112 | 0.002703 | 0.002503 | 220.481317 | 0.260821 | 8.398267 | 0.002715 | 0.004698 | 0.004682 | 5.4e-05 | 0.000948 | 0.291034 | 1.312405 | 2.5477 | 98.51 | 20.04 | 49.688 | 86.172183 | 86.467876 | 81.374715 | 0.011835 | 0.995827 | 0.023065 | 23.161712 | 0.023647 | 0.155163 | 0.002696 | 0.178089 | 0.178089 | 0.035112
2019-04-09 14:53 | 1554836000.5 | 1119 | 0.20895 | 0.000786 | 0.000141 | 94.763831 | 94.642919 | 116.031775 | 20.575651 | 0.002667 | 0.002501 | 220.477694 | 0.260021 | 8.401309 | 0.002767 | 0.004646 | 0.004518 | 5.6e-05 | 0.000951 | 0.308067 | 1.336972 | 2.5476 | 98.51 | 20.04 | 49.684 | 85.301632 | 87.716145 | 81.318514 | 0.011834 | 0.995985 | 0.023057 | 23.150043 | 0.01142 | 0.154687 | 0.002915 | 0.193214 | 0.193214 | 0.032264
2019-04-09 14:53 | 1554836001.5 | 1120 | 0.209012 | 0.000783 | 0.000139 | 94.874908 | 94.505601 | 116.3963 | 20.575249 | 0.002706 | 0.002518 | 220.445953 | 0.260334 | 8.402031 | 0.002754 | 0.004075 | 0.004039 | 5.7e-05 | 0.000951 | 0.293191 | 1.3368 | 2.5476 | 98.51 | 20.04 | 49.68 | 86.24714 | 87.413466 | 81.720491 | 0.011833 | 0.994857 | 0.02308 | 23.199522 | 0.034885 | 0.154873 | 0.002544 | 0.167784 | 0.167784 | 0.037199
2019-04-09 14:53 | 1554836002.5 | 1121 | 0.20894 | 0.000775 | 0.000138 | 94.95948 | 94.541048 | 116.680081 | 20.575443 | 0.002618 | 0.002522 | 220.454636 | 0.259917 | 8.402837 | 0.00269 | 0.003923 | 0.003892 | 5.8e-05 | 0.000955 | 0.304528 | 1.334132 | 2.5476 | 98.51 | 20.04 | 49.676 | 84.139547 | 85.864805 | 81.81803 | 0.011832 | 0.994584 | 0.023105 | 23.230978 | 0.0395 | 0.154625 | 0.002991 | 0.199018 | 0.199018 | 0.031311
2019-04-09 14:53 | 1554836003.5 | 1122 | 0.209087 | 0.000771 | 0.000137 | 95.053582 | 94.851132 | 116.676326 | 20.575644 | 0.002712 | 0.002478 | 220.440586 | 0.260659 | 8.40207 | 0.002728 | 0.004499 | 0.004385 | 5.7e-05 | 0.000948 | 0.267531 | 1.343308 | 2.5476 | 98.51 | 20.04 | 49.675 | 86.386588 | 86.773012 | 80.774123 | 0.011831 | 0.997517 | 0.023139 | 23.19642 | 0.019071 | 0.155066 | 0.002106 | 0.138035 | 0.138035 | 0.045272
2019-04-09 14:53 | 1554836004.5 | 1123 | 0.209006 | 0.000773 | 0.000137 | 95.212305 | 94.928566 | 116.635485 | 20.576679 | 0.002738 | 0.002511 | 220.43313 | 0.260457 | 8.399002 | 0.002721 | 0.00449 | 0.004392 | 5.7e-05 | 0.000955 | 0.296785 | 1.377835 | 2.5476 | 98.51 | 20.04 | 49.674 | 87.033178 | 86.609914 | 81.550977 | 0.011831 | 0.995332 | 0.023109 | 23.217799 | 0.026695 | 0.154946 | 0.002597 | 0.171824 | 0.171824 | 0.036341
2019-04-09 14:53 | 1554836005.5 | 1124 | 0.20902 | 0.000768 | 0.000136 | 95.365668 | 95.142286 | 116.544178 | 20.575953 | 0.002706 | 0.002516 | 220.424888 | 0.260282 | 8.402778 | 0.002725 | 0.005063 | 0.004968 | 5.8e-05 | 0.000956 | 0.305965 | 1.318452 | 2.5475 | 98.51 | 20.04 | 49.674 | 86.249507 | 86.719412 | 81.685119 | 0.011831 | 0.994956 | 0.023096 | 23.213098 | 0.020976 | 0.154842 | 0.002516 | 0.166211 | 0.166211 | 0.037543
2019-04-09 14:53 | 1554836006.5 | 1125 | 0.209001 | 0.000767 | 0.000135 | 95.488358 | 95.293369 | 116.568589 | 20.576744 | 0.002688 | 0.002546 | 220.414577 | 0.260516 | 8.402882 | 0.002698 | 0.004475 | 0.004472 | 5.7e-05 | 0.000951 | 0.273448 | 1.31944 | 2.5475 | 98.51 | 20.04 | 49.675 | 85.809294 | 86.054197 | 82.402706 | 0.011831 | 0.992948 | 0.023075 | 23.238991 | 0.018284 | 0.154981 | 0.002637 | 0.174431 | 0.174431 | 0.035806
2019-04-09 14:53 | 1554836007.5 | 1126 | 0.209013 | 0.000766 | 0.000135 | 95.612239 | 95.459595 | 116.597459 | 20.576426 | 0.002647 | 0.002438 | 220.419023 | 0.26075 | 8.402778 | 0.0027 | 0.00359 | 0.003441 | 5.6e-05 | 0.000951 | 0.291587 | 1.357575 | 2.5477 | 98.51 | 20.04 | 49.679 | 84.840337 | 86.107779 | 79.808063 | 0.011832 | 1.000247 | 0.023163 | 23.15691 | 0.014291 | 0.15512 | 0.002568 | 0.170308 | 0.170308 | 0.036706
2019-04-09 14:53 | 1554836008.5 | 1127 | 0.209008 | 0.000765 | 0.000135 | 95.732546 | 95.586588 | 116.966678 | 20.575992 | 0.002619 | 0.002495 | 220.370224 | 0.259729 | 8.403019 | 0.002716 | 0.003868 | 0.003828 | 5.7e-05 | 0.00096 | 0.28672 | 1.33816 | 2.5476 | 98.51 | 20.04 | 49.681 | 84.162684 | 86.497604 | 81.188573 | 0.011833 | 0.99635 | 0.023154 | 23.238859 | 0.013648 | 0.154513 | 0.002596 | 0.172204 | 0.172204 | 0.03616
2019-04-09 14:53 | 1554836009.5 | 1128 | 0.20901 | 0.000761 | 0.000135 | 95.805506 | 95.786886 | 117.297403 | 20.576303 | 0.002676 | 0.002513 | 220.389525 | 0.260418 | 8.401745 | 0.002741 | 0.004429 | 0.004336 | 5.5e-05 | 0.000956 | 0.301265 | 1.29593 | 2.5476 | 98.51 | 20.04 | 49.684 | 85.520678 | 87.102359 | 81.620078 | 0.011834 | 0.995139 | 0.023173 | 23.285856 | 0.001739 | 0.154923 | 0.002589 | 0.171871 | 0.171871 | 0.036326
2019-04-09 14:53 | 1554836010.5 | 1129 | 0.20901 | 0.000759 | 0.000135 | 95.862385 | 95.738015 | 117.490112 | 20.57582 | 0.002669 | 0.002531 | 220.384925 | 0.260288 | 8.402161 | 0.00269 | 0.004319 | 0.004241 | 5.6e-05 | 0.000955 | 0.276324 | 1.309313 | 2.5476 | 98.51 | 20.05 | 49.691 | 85.372033 | 85.869261 | 82.052524 | 0.011843 | 0.993927 | 0.023178 | 23.319175 | 0.011612 | 0.154845 | 0.002595 | 0.172359 | 0.172359 | 0.036205
2019-04-09 14:54 | 1554836011.5 | 1130 | 0.209017 | 0.000754 | 0.000134 | 95.975842 | 95.879119 | 117.163845 | 20.577617 | 0.002714 | 0.00243 | 220.396176 | 0.260633 | 8.401517 | 0.002765 | 0.004927 | 0.004877 | 6.1e-05 | 0.000944 | 0.277208 | 1.339314 | 2.5476 | 98.51 | 20.05 | 49.696 | 86.453947 | 87.664142 | 79.615772 | 0.011844 | 1.000793 | 0.023225 | 23.206761 | 0.009019 | 0.155051 | 0.002558 | 0.170134 | 0.170134 | 0.036727
2019-04-09 14:54 | 1554836012.5 | 1131 | 0.208993 | 0.000755 | 0.000133 | 96.032721 | 95.83197 | 116.85354 | 20.57652 | 0.00268 | 0.00251 | 220.384177 | 0.259781 | 8.403942 | 0.002804 | 0.004674 | 0.004632 | 5.7e-05 | 0.00094 | 0.295513 | 1.336489 | 2.5476 | 98.51 | 20.05 | 49.701 | 85.622401 | 88.601864 | 81.536161 | 0.011845 | 0.995374 | 0.023132 | 23.239007 | 0.018718 | 0.154544 | 0.002704 | 0.179622 | 0.179622 | 0.034673
2019-04-09 14:54 | 1554836013.5 | 1132 | 0.208977 | 0.000758 | 0.000132 | 96.154219 | 96.090085 | 116.940154 | 20.57702 | 0.002665 | 0.002433 | 220.372965 | 0.261147 | 8.401946 | 0.002787 | 0.004309 | 0.004239 | 5.9e-05 | 0.000941 | 0.258903 | 1.350773 | 2.5476 | 98.51 | 20.04 | 49.708 | 85.276501 | 88.203936 | 79.678393 | 0.011839 | 1.000615 | 0.023201 | 23.186655 | 0.005968 | 0.155356 | 0.002798 | 0.186785 | 0.186785 | 0.033519
2019-04-09 14:54 | 1554836014.5 | 1133 | 0.209033 | 0.000751 | 0.000131 | 96.217947 | 96.164422 | 116.935694 | 20.577095 | 0.002701 | 0.002476 | 220.393052 | 0.260698 | 8.400861 | 0.00272 | 0.004087 | 0.003975 | 5.7e-05 | 0.000944 | 0.295182 | 1.316994 | 2.5475 | 98.51 | 20.04 | 49.713 | 86.120939 | 86.576873 | 80.712322 | 0.011841 | 0.997691 | 0.023167 | 23.220161 | 0.004977 | 0.155089 | 0.002468 | 0.163608 | 0.163608 | 0.038202
2019-04-09 14:54 | 1554836015.5 | 1134 | 0.208999 | 0.000751 | 0.000131 | 96.247725 | 96.190923 | 116.837579 | 20.577886 | 0.002602 | 0.002485 | 220.382184 | 0.260496 | 8.403129 | 0.002674 | 0.004487 | 0.004481 | 5.6e-05 | 0.000949 | 0.275771 | 1.340622 | 2.5476 | 98.51 | 20.04 | 49.722 | 83.761981 | 85.4895 | 80.943093 | 0.011843 | 0.997041 | 0.023149 | 23.217984 | 0.00528 | 0.154969 | 0.002677 | 0.177989 | 0.177989 | 0.035088
2019-04-09 14:54 | 1554836016.5 | 1135 | 0.209003 | 0.000745 | 0.000131 | 96.378754 | 96.250805 | 116.44512 | 20.577812 | 0.002712 | 0.002474 | 220.392151 | 0.261004 | 8.401693 | 0.002672 | 0.004373 | 0.004288 | 5.8e-05 | 0.000945 | 0.266978 | 1.319713 | 2.5476 | 98.51 | 20.04 | 49.726 | 86.390136 | 85.425443 | 80.672401 | 0.011844 | 0.997804 | 0.023119 | 23.170095 | 0.011882 | 0.155271 | 0.002659 | 0.176541 | 0.176541 | 0.035445
2019-04-09 14:54 | 1554836017.5 | 1136 | 0.209016 | 0.000746 | 0.000132 | 96.403173 | 96.342006 | 116.461082 | 20.577163 | 0.002667 | 0.002506 | 220.383871 | 0.260685 | 8.401082 | 0.002685 | 0.003686 | 0.003665 | 5.9e-05 | 0.000951 | 0.286942 | 1.317854 | 2.5476 | 98.51 | 20.04 | 49.731 | 85.314886 | 85.754852 | 81.432227 | 0.011845 | 0.995666 | 0.023096 | 23.19655 | 0.005677 | 0.155081 | 0.002578 | 0.170703 | 0.170703 | 0.036612
2019-04-09 14:54 | 1554836018.5 | 1137 | 0.209019 | 0.000745 | 0.000133 | 96.497276 | 96.476569 | 116.243024 | 20.577737 | 0.002713 | 0.002517 | 220.393761 | 0.261257 | 8.402954 | 0.002784 | 0.004439 | 0.004331 | 5.9e-05 | 0.000953 | 0.288877 | 1.343907 | 2.5477 | 98.51 | 20.04 | 49.739 | 86.411237 | 88.128084 | 81.719058 | 0.011847 | 0.994861 | 0.023065 | 23.184195 | 0.00192 | 0.155422 | 0.002558 | 0.169033 | 0.169033 | 0.037055
2019-04-09 14:54 | 1554836019.5 | 1138 | 0.20901 | 0.000743 | 0.000133 | 96.501146 | 96.518901 | 115.870987 | 20.578253 | 0.002688 | 0.002499 | 220.410417 | 0.260496 | 8.401257 | 0.002709 | 0.004154 | 0.004121 | 5.7e-05 | 0.000949 | 0.285117 | 1.356091 | 2.5476 | 98.51 | 20.04 | 49.742 | 85.813646 | 86.321994 | 81.269361 | 0.011847 | 0.996123 | 0.023043 | 23.132394 | -0.001646 | 0.154969 | 0.002616 | 0.172846 | 0.172846 | 0.036132
2019-04-09 14:54 | 1554836020.5 | 1139 | 0.209033 | 0.000746 | 0.000133 | 96.647064 | 96.5454 | 115.799161 | 20.577471 | 0.002691 | 0.002532 | 220.363381 | 0.260763 | 8.400347 | 0.002657 | 0.004675 | 0.004618 | 5.7e-05 | 0.000947 | 0.31238 | 1.374489 | 2.5477 | 98.51 | 20.05 | 49.746 | 85.894199 | 85.061425 | 82.062539 | 0.011856 | 0.993899 | 0.02301 | 23.151086 | 0.009414 | 0.155128 | 0.002475 | 0.162888 | 0.162888 | 0.03838
2019-04-09 14:54 | 1554836021.5 | 1140 | 0.209023 | 0.000745 | 0.000133 | 96.58155 | 96.652777 | 116.150073 | 20.577695 | 0.002665 | 0.002512 | 220.378734 | 0.260821 | 8.401985 | 0.002685 | 0.004402 | 0.004338 | 5.5e-05 | 0.000952 | 0.266646 | 1.334472 | 2.5476 | 98.51 | 20.04 | 49.747 | 85.274751 | 85.745265 | 81.587777 | 0.011849 | 0.995229 | 0.02306 | 23.170637 | -0.006594 | 0.155163 | 0.002539 | 0.167701 | 0.167701 | 0.037287
2019-04-09 14:54 | 1554836022.5 | 1141 | 0.208983 | 0.000742 | 0.000132 | 96.675951 | 96.637289 | 116.419066 | 20.578412 | 0.002659 | 0.002464 | 220.377028 | 0.260483 | 8.40324 | 0.002752 | 0.004321 | 0.004221 | 5.8e-05 | 0.000951 | 0.248894 | 1.368841 | 2.5477 | 98.51 | 20.04 | 49.749 | 85.13185 | 87.361185 | 80.427365 | 0.011849 | 0.998495 | 0.023125 | 23.159479 | 0.003578 | 0.154962 | 0.002782 | 0.185073 | 0.185073 | 0.033743
2019-04-09 14:54 | 1554836023.5 | 1142 | 0.208966 | 0.000746 | 0.000131 | 96.715855 | 96.816249 | 116.255464 | 20.578253 | 0.002671 | 0.002534 | 220.356979 | 0.260971 | 8.402343 | 0.002795 | 0.003884 | 0.003829 | 5.6e-05 | 0.000949 | 0.280637 | 1.361434 | 2.5475 | 98.51 | 20.04 | 49.749 | 85.415046 | 88.395789 | 82.121951 | 0.011849 | 0.993733 | 0.023053 | 23.198594 | -0.00928 | 0.155252 | 0.002884 | 0.191519 | 0.191519 | 0.032668
2019-04-09 14:54 | 1554836024.5 | 1143 | 0.208942 | 0.000746 | 0.000132 | 96.791196 | 96.724016 | 115.980133 | 20.576553 | 0.002647 | 0.00253 | 220.354737 | 0.260828 | 8.403246 | 0.002722 | 0.00392 | 0.003833 | 5.9e-05 | 0.000945 | 0.282075 | 1.347268 | 2.5476 | 98.51 | 20.04 | 49.749 | 84.841181 | 86.630966 | 82.007082 | 0.011849 | 0.994054 | 0.02303 | 23.16736 | 0.00621 | 0.155167 | 0.003026 | 0.201141 | 0.201141 | 0.031089
2019-04-09 14:54 | 1554836025.5 | 1144 | 0.208973 | 0.000746 | 0.000132 | 96.790302 | 96.961483 | 115.93671 | 20.579149 | 0.002614 | 0.002474 | 220.332943 | 0.260769 | 8.401452 | 0.00272 | 0.003905 | 0.003882 | 5.5e-05 | 0.00094 | 0.28296 | 1.332026 | 2.5475 | 98.51 | 20.05 | 49.748 | 84.034689 | 86.600763 | 80.676101 | 0.011856 | 0.997794 | 0.023069 | 23.119579 | -0.015805 | 0.155132 | 0.002839 | 0.188557 | 0.188557 | 0.033156
2019-04-09 14:54 | 1554836026.5 | 1145 | 0.208981 | 0.00074 | 0.000132 | 96.945451 | 96.782178 | 116.347241 | 20.579554 | 0.002663 | 0.002459 | 220.340054 | 0.260587 | 8.402193 | 0.00268 | 0.004564 | 0.004524 | 5.7e-05 | 0.000935 | 0.280803 | 1.338035 | 2.5477 | 98.51 | 20.05 | 49.746 | 85.226524 | 85.636412 | 80.32321 | 0.011856 | 0.99879 | 0.023121 | 23.148924 | 0.015077 | 0.155023 | 0.002797 | 0.186058 | 0.186058 | 0.033578
2019-04-09 14:54 | 1554836027.5 | 1146 | 0.209001 | 0.000746 | 0.000131 | 97.007392 | 97.078494 | 116.255464 | 20.578973 | 0.002634 | 0.00248 | 220.296468 | 0.260477 | 8.402057 | 0.002709 | 0.003977 | 0.0039 | 5.5e-05 | 0.000936 | 0.273669 | 1.332761 | 2.5475 | 98.51 | 20.05 | 49.744 | 84.525344 | 86.332798 | 80.810758 | 0.011855 | 0.997414 | 0.023096 | 23.155745 | -0.006553 | 0.154958 | 0.002673 | 0.177302 | 0.177302 | 0.035221
2019-04-09 14:54 | 1554836028.5 | 1147 | 0.208952 | 0.000745 | 0.00013 | 97.107451 | 97.130462 | 116.601681 | 20.578016 | 0.002674 | 0.002529 | 220.301164 | 0.260555 | 8.401283 | 0.002748 | 0.004551 | 0.004408 | 5.4e-05 | 0.00093 | 0.275605 | 1.338865 | 2.5475 | 98.51 | 20.05 | 49.737 | 85.477117 | 87.259242 | 81.984463 | 0.011854 | 0.994117 | 0.023092 | 23.228615 | -0.002119 | 0.155004 | 0.002967 | 0.197702 | 0.197702 | 0.031596
2019-04-09 14:54 | 1554836029.5 | 1148 | 0.209002 | 0.000747 | 0.00013 | 97.211975 | 97.358291 | 116.758242 | 20.579048 | 0.002675 | 0.002529 | 220.28468 | 0.2609 | 8.400237 | 0.002722 | 0.004004 | 0.00392 | 5.3e-05 | 0.000932 | 0.280803 | 1.370112 | 2.5476 | 98.51 | 20.05 | 49.733 | 85.514923 | 86.637238 | 82.002531 | 0.011853 | 0.994067 | 0.023107 | 23.244796 | -0.013452 | 0.155209 | 0.002665 | 0.176971 | 0.176971 | 0.035344
2019-04-09 14:54 | 1554836030.5 | 1149 | 0.209022 | 0.000743 | 0.000129 | 97.317392 | 97.329382 | 116.648392 | 20.579168 | 0.002655 | 0.002517 | 220.256811 | 0.2606 | 8.402395 | 0.0028 | 0.004544 | 0.004491 | 5.6e-05 | 0.00093 | 0.302703 | 1.304596 | 2.5476 | 98.51 | 20.05 | 49.725 | 85.022423 | 88.517046 | 81.714918 | 0.011851 | 0.994873 | 0.023105 | 23.224449 | -0.001102 | 0.155031 | 0.002553 | 0.169215 | 0.169215 | 0.036922
2019-04-09 14:54 | 1554836031.5 | 1150 | 0.209029 | 0.000739 | 0.000129 | 97.35015 | 97.499395 | 116.435029 | 20.578276 | 0.002593 | 0.002433 | 220.258766 | 0.260249 | 8.401108 | 0.002758 | 0.004306 | 0.00423 | 5.6e-05 | 0.000935 | 0.287273 | 1.309016 | 2.5476 | 98.51 | 20.05 | 49.721 | 83.546193 | 87.492216 | 79.699796 | 0.01185 | 1.000554 | 0.02315 | 23.137225 | -0.013702 | 0.154822 | 0.002516 | 0.167031 | 0.167031 | 0.037354
2019-04-09 14:54 | 1554836032.5 | 1151 | 0.209027 | 0.000743 | 0.00013 | 97.440084 | 97.39718 | 116.617409 | 20.578711 | 0.002649 | 0.002486 | 220.244372 | 0.260841 | 8.401738 | 0.002735 | 0.003678 | 0.003704 | 5.3e-05 | 0.000935 | 0.252654 | 1.290571 | 2.5476 | 98.51 | 20.05 | 49.718 | 84.873099 | 86.942265 | 80.959516 | 0.011849 | 0.996995 | 0.023127 | 23.196636 | 0.003939 | 0.155174 | 0.002523 | 0.167254 | 0.167254 | 0.037389
2019-04-09 14:54 | 1554836033.5 | 1152 | 0.209037 | 0.000736 | 0.00013 | 97.558902 | 97.707607 | 116.710594 | 20.579561 | 0.0027 | 0.002462 | 220.280636 | 0.260041 | 8.400939 | 0.002741 | 0.00417 | 0.004038 | 5.7e-05 | 0.000938 | 0.27472 | 1.32771 | 2.5477 | 98.51 | 20.05 | 49.712 | 86.1178 | 87.097581 | 80.383298 | 0.011848 | 0.99862 | 0.023155 | 23.187013 | -0.013623 | 0.154698 | 0.002467 | 0.163592 | 0.163592 | 0.038109
2019-04-09 14:54 | 1554836034.5 | 1153 | 0.209017 | 0.000736 | 0.00013 | 97.596721 | 97.797087 | 116.868329 | 20.578857 | 0.002554 | 0.002547 | 220.280981 | 0.260874 | 8.401543 | 0.002747 | 0.004651 | 0.004601 | 5.6e-05 | 0.000934 | 0.281743 | 1.327924 | 2.5475 | 98.51 | 20.06 | 49.71 | 82.595874 | 87.239122 | 82.439133 | 0.011855 | 0.992846 | 0.023104 | 23.270042 | -0.018344 | 0.155194 | 0.00259 | 0.171713 | 0.171713 | 0.036423
2019-04-09 14:54 | 1554836035.5 | 1154 | 0.208983 | 0.000732 | 0.00013 | 97.653897 | 97.816016 | 116.698389 | 20.579288 | 0.002596 | 0.002477 | 220.277416 | 0.260678 | 8.401628 | 0.002722 | 0.004181 | 0.004112 | 5.4e-05 | 0.000938 | 0.278314 | 1.335723 | 2.5475 | 98.51 | 20.06 | 49.709 | 83.604161 | 86.629772 | 80.74401 | 0.011854 | 0.997602 | 0.023142 | 23.197626 | -0.014837 | 0.155078 | 0.002797 | 0.186373 | 0.186373 | 0.033533
2019-04-09 14:54 | 1554836036.5 | 1155 | 0.209042 | 0.000729 | 0.000129 | 97.738173 | 97.927865 | 116.566709 | 20.579288 | 0.002635 | 0.002487 | 220.28169 | 0.260282 | 8.401556 | 0.00271 | 0.004201 | 0.004105 | 5.2e-05 | 0.00094 | 0.293025 | 1.358454 | 2.5477 | 98.51 | 20.06 | 49.71 | 84.543446 | 86.356442 | 80.999011 | 0.011855 | 0.996884 | 0.023121 | 23.192886 | -0.017343 | 0.154842 | 0.002448 | 0.162031 | 0.162031 | 0.038512
2019-04-09 14:54 | 1554836037.5 | 1156 | 0.209043 | 0.000733 | 0.00013 | 97.742342 | 97.759919 | 116.801901 | 20.579327 | 0.002672 | 0.002514 | 220.267564 | 0.260503 | 8.400887 | 0.002726 | 0.003536 | 0.00348 | 5.3e-05 | 0.000941 | 0.323496 | 1.331215 | 2.5474 | 98.51 | 20.06 | 49.71 | 85.430762 | 86.732794 | 81.642481 | 0.011855 | 0.995076 | 0.023123 | 23.237354 | -0.001608 | 0.154973 | 0.002437 | 0.161285 | 0.161285 | 0.038723
2019-04-09 14:54 | 1554836038.5 | 1157 | 0.209045 | 0.000726 | 0.000128 | 97.839421 | 97.913067 | 116.46296 | 20.58008 | 0.002687 | 0.00245 | 220.279889 | 0.260542 | 8.401004 | 0.002785 | 0.004724 | 0.004595 | 5.1e-05 | 0.000944 | 0.291919 | 1.343511 | 2.5477 | 98.51 | 20.06 | 49.711 | 85.785829 | 88.160209 | 80.09854 | 0.011855 | 0.999425 | 0.02314 | 23.153071 | -0.00673 | 0.154996 | 0.002438 | 0.161519 | 0.161519 | 0.038673
2019-04-09 14:54 | 1554836039.5 | 1158 | 0.209036 | 0.000729 | 0.000128 | 97.896299 | 97.953333 | 116.56131 | 20.579123 | 0.00255 | 0.002459 | 220.25685 | 0.260164 | 8.402141 | 0.0027 | 0.004431 | 0.004337 | 5.2e-05 | 0.000943 | 0.285835 | 1.399861 | 2.5477 | 98.51 | 20.06 | 49.715 | 82.491557 | 86.116653 | 80.307411 | 0.011856 | 0.998834 | 0.023143 | 23.169692 | -0.005209 | 0.154772 | 0.002487 | 0.164942 | 0.164942 | 0.037815
2019-04-09 14:54 | 1554836040.5 | 1159 | 0.209026 | 0.00073 | 0.000128 | 97.886175 | 97.94473 | 116.613418 | 20.579859 | 0.002601 | 0.002495 | 220.275289 | 0.25954 | 8.403233 | 0.002728 | 0.004097 | 0.004143 | 4.7e-05 | 0.000941 | 0.285282 | 1.380655 | 2.5477 | 98.51 | 20.06 | 49.718 | 83.733357 | 86.782398 | 81.185354 | 0.011856 | 0.996359 | 0.023119 | 23.203634 | -0.005349 | 0.1544 | 0.002547 | 0.168952 | 0.168952 | 0.036829
2019-04-09 14:54 | 1554836041.5 | 1160 | 0.209057 | 0.000729 | 0.000129 | 97.900171 | 98.043157 | 116.73031 | 20.579853 | 0.00266 | 0.002529 | 220.262504 | 0.260776 | 8.403142 | 0.002732 | 0.00399 | 0.003931 | 4.9e-05 | 0.000942 | 0.302869 | 1.372752 | 2.5476 | 98.51 | 20.06 | 49.724 | 85.139502 | 86.872146 | 81.998744 | 0.011858 | 0.994078 | 0.023104 | 23.241892 | -0.013054 | 0.155136 | 0.002359 | 0.155789 | 0.155789 | 0.040131
2019-04-09 14:54 | 1554836042.5 | 1161 | 0.209061 | 0.00072 | 0.000129 | 97.940076 | 97.946105 | 116.569759 | 20.579729 | 0.002671 | 0.002444 | 220.234616 | 0.260203 | 8.40244 | 0.002698 | 0.004282 | 0.004154 | 4.8e-05 | 0.000944 | 0.284951 | 1.364425 | 2.5475 | 98.51 | 20.06 | 49.727 | 85.415517 | 86.05084 | 79.948484 | 0.011859 | 0.99985 | 0.023155 | 23.158764 | -0.000551 | 0.154795 | 0.002346 | 0.155207 | 0.155207 | 0.040193
2019-04-09 14:54 | 1554836043.5 | 1162 | 0.20905 | 0.000724 | 0.000129 | 97.993677 | 98.224525 | 116.423761 | 20.580151 | 0.002645 | 0.002476 | 220.233466 | 0.261511 | 8.399912 | 0.002717 | 0.004555 | 0.004484 | 5.1e-05 | 0.000938 | 0.298555 | 1.361718 | 2.5477 | 98.51 | 20.06 | 49.732 | 84.790799 | 86.529793 | 80.730186 | 0.01186 | 0.997641 | 0.023115 | 23.169862 | -0.021046 | 0.155573 | 0.002405 | 0.159076 | 0.159076 | 0.039413
2019-04-09 14:54 | 1554836044.5 | 1163 | 0.209058 | 0.000721 | 0.000129 | 97.983256 | 98.111643 | 116.453571 | 20.579372 | 0.002681 | 0.002462 | 220.204044 | 0.261082 | 8.402037 | 0.002693 | 0.0039 | 0.0039 | 4.7e-05 | 0.000937 | 0.288379 | 1.2931 | 2.5474 | 98.51 | 20.06 | 49.735 | 85.657885 | 85.942956 | 80.394891 | 0.01186 | 0.998587 | 0.023129 | 23.161847 | -0.011712 | 0.155318 | 0.002362 | 0.156127 | 0.156127 | 0.040091
2019-04-09 14:54 | 1554836045.5 | 1164 | 0.209061 | 0.000724 | 0.00013 | 98.053534 | 98.15604 | 116.84063 | 20.580673 | 0.002641 | 0.002469 | 220.22509 | 0.260418 | 8.400828 | 0.002751 | 0.004499 | 0.004407 | 4.8e-05 | 0.000942 | 0.29767 | 1.326973 | 2.5476 | 98.51 | 20.06 | 49.735 | 84.682116 | 87.335945 | 80.545155 | 0.01186 | 0.998163 | 0.023163 | 23.205237 | -0.009346 | 0.154923 | 0.00234 | 0.15485 | 0.15485 | 0.040319
2019-04-09 14:54 | 1554836046.5 | 1165 | 0.209074 | 0.000725 | 0.000129 | 98.184264 | 98.25137 | 117.111972 | 20.580777 | 0.002599 | 0.002536 | 220.214605 | 0.260405 | 8.402388 | 0.002704 | 0.004032 | 0.004073 | 4.8e-05 | 0.000943 | 0.282075 | 1.338075 | 2.5475 | 98.51 | 20.06 | 49.737 | 83.685916 | 86.199577 | 82.178967 | 0.011861 | 0.993573 | 0.023136 | 23.285762 | -0.006111 | 0.154915 | 0.00226 | 0.149166 | 0.149166 | 0.041853
2019-04-09 14:54 | 1554836047.5 | 1166 | 0.209089 | 0.000723 | 0.000129 | 98.271518 | 98.449258 | 116.810588 | 20.579684 | 0.002589 | 0.002493 | 220.227773 | 0.261075 | 8.402518 | 0.002708 | 0.00455 | 0.00439 | 4.8e-05 | 0.000947 | 0.296232 | 1.337337 | 2.5476 | 98.51 | 20.06 | 49.736 | 83.447053 | 86.305338 | 81.136633 | 0.011861 | 0.996496 | 0.02314 | 23.221646 | -0.016163 | 0.155314 | 0.002172 | 0.143085 | 0.143085 | 0.043744
2019-04-09 14:54 | 1554836048.5 | 1167 | 0.209111 | 0.000721 | 0.000129 | 98.217617 | 98.372857 | 116.749325 | 20.580936 | 0.002655 | 0.002398 | 220.234443 | 0.259878 | 8.402369 | 0.002732 | 0.004283 | 0.004206 | 4.6e-05 | 0.000948 | 0.309505 | 1.333011 | 2.5478 | 98.51 | 20.06 | 49.734 | 85.021012 | 86.875604 | 78.848845 | 0.01186 | 1.002973 | 0.023209 | 23.140478 | -0.014126 | 0.154602 | 0.002042 | 0.134492 | 0.134492 | 0.046326
2019-04-09 14:54 | 1554836049.5 | 1168 | 0.209094 | 0.000722 | 0.000127 | 98.254245 | 98.438934 | 116.6329 | 20.58092 | 0.002641 | 0.002479 | 220.228348 | 0.261023 | 8.402252 | 0.002748 | 0.004278 | 0.004281 | 4.4e-05 | 0.000943 | 0.311496 | 1.37305 | 2.5475 | 98.51 | 20.06 | 49.731 | 84.701836 | 87.271448 | 80.792458 | 0.01186 | 0.997465 | 0.023134 | 23.192704 | -0.016797 | 0.155283 | 0.002147 | 0.141387 | 0.141387 | 0.044261
2019-04-09 14:54 | 1554836050.5 | 1169 | 0.209063 | 0.000723 | 0.000127 | 98.314995 | 98.583133 | 116.86739 | 20.581812 | 0.002671 | 0.002472 | 220.255776 | 0.26088 | 8.399294 | 0.002713 | 0.005019 | 0.004989 | 4.5e-05 | 0.000939 | 0.281743 | 1.33364 | 2.5475 | 98.51 | 20.06 | 49.73 | 85.424755 | 86.414471 | 80.631818 | 0.011859 | 0.997918 | 0.023162 | 23.210737 | -0.024362 | 0.155198 | 0.00233 | 0.154276 | 0.154276 | 0.040541
2019-04-09 14:54 | 1554836051.5 | 1170 | 0.209047 | 0.000726 | 0.000127 | 98.271518 | 98.348766 | 116.732894 | 20.58127 | 0.002649 | 0.002445 | 220.250966 | 0.26049 | 8.401537 | 0.002728 | 0.003854 | 0.003736 | 4.6e-05 | 0.000941 | 0.256802 | 1.341905 | 2.5476 | 98.51 | 20.06 | 49.726 | 84.896508 | 86.790987 | 79.987467 | 0.011858 | 0.999739 | 0.02317 | 23.176243 | -0.007028 | 0.154965 | 0.002427 | 0.161083 | 0.161083 | 0.03877
2019-04-09 14:54 | 1554836052.5 | 1171 | 0.209102 | 0.000723 | 0.000127 | 98.353112 | 98.725614 | 116.559199 | 20.580388 | 0.002672 | 0.002496 | 220.26099 | 0.260802 | 8.401914 | 0.002735 | 0.004952 | 0.004853 | 4.7e-05 | 0.000943 | 0.314924 | 1.352877 | 2.5475 | 98.51 | 20.06 | 49.725 | 85.441895 | 86.960257 | 81.197403 | 0.011858 | 0.996326 | 0.023113 | 23.198634 | -0.033813 | 0.155151 | 0.0021 | 0.138004 | 0.138004 | 0.045307
2019-04-09 14:54 | 1554836053.5 | 1172 | 0.209082 | 0.000723 | 0.000127 | 98.417434 | 98.602062 | 116.678908 | 20.581488 | 0.002653 | 0.00247 | 220.250755 | 0.261225 | 8.401686 | 0.002758 | 0.004554 | 0.004541 | 4.4e-05 | 0.000942 | 0.282407 | 1.376992 | 2.5476 | 98.51 | 20.06 | 49.725 | 84.97633 | 87.504 | 80.583197 | 0.011858 | 0.998056 | 0.023145 | 23.190419 | -0.016764 | 0.155403 | 0.002219 | 0.146493 | 0.146493 | 0.042751
2019-04-09 14:54 | 1554836054.5 | 1173 | 0.209087 | 0.000721 | 0.000126 | 98.44096 | 98.639574 | 116.949543 | 20.580852 | 0.00265 | 0.00248 | 220.242608 | 0.259956 | 8.40298 | 0.002756 | 0.004644 | 0.004612 | 4.1e-05 | 0.000944 | 0.277595 | 1.329259 | 2.5476 | 98.51 | 20.06 | 49.724 | 84.904039 | 87.454045 | 80.831327 | 0.011858 | 0.997356 | 0.023164 | 23.22544 | -0.018028 | 0.154648 | 0.002192 | 0.144771 | 0.144771 | 0.043049
2019-04-09 14:54 | 1554836055.5 | 1174 | 0.209089 | 0.000724 | 0.000126 | 98.541018 | 98.862243 | 116.754253 | 20.580907 | 0.002595 | 0.002451 | 220.247841 | 0.260249 | 8.403805 | 0.002742 | 0.003971 | 0.003917 | 4.1e-05 | 0.000953 | 0.300546 | 1.381041 | 2.5476 | 98.51 | 20.06 | 49.724 | 83.592507 | 87.124638 | 80.133708 | 0.011858 | 0.999325 | 0.023168 | 23.183162 | -0.02911 | 0.154822 | 0.002178 | 0.14388 | 0.14388 | 0.043365
2019-04-09 14:54 | 1554836056.5 | 1175 | 0.209053 | 0.000724 | 0.000125 | 98.498136 | 98.688446 | 116.495353 | 20.580936 | 0.002648 | 0.00246 | 220.211999 | 0.260119 | 8.401953 | 0.002645 | 0.003742 | 0.003686 | 4.1e-05 | 0.000953 | 0.285282 | 1.368427 | 2.5476 | 98.51 | 20.06 | 49.725 | 84.8666 | 84.794687 | 80.344978 | 0.011858 | 0.998728 | 0.023135 | 23.164367 | -0.017265 | 0.154745 | 0.002396 | 0.158749 | 0.158749 | 0.039284
2019-04-09 14:54 | 1554836057.5 | 1176 | 0.209056 | 0.00072 | 0.000124 | 98.560672 | 98.652652 | 116.643464 | 20.582114 | 0.00261 | 0.002452 | 220.210676 | 0.259631 | 8.401426 | 0.002752 | 0.003342 | 0.003304 | 4.1e-05 | 0.000948 | 0.298555 | 1.37129 | 2.5476 | 98.51 | 20.06 | 49.724 | 83.93681 | 87.357801 | 80.138002 | 0.011858 | 0.999313 | 0.023156 | 23.172301 | -0.008343 | 0.154455 | 0.002383 | 0.15805 | 0.15805 | 0.039383
2019-04-09 14:54 | 1554836058.5 | 1177 | 0.209073 | 0.000723 | 0.000124 | 98.498435 | 98.673302 | 116.82514 | 20.581073 | 0.002563 | 0.002423 | 220.201514 | 0.260763 | 8.402694 | 0.002689 | 0.004091 | 0.004007 | 4.7e-05 | 0.000953 | 0.282407 | 1.378492 | 2.5475 | 98.51 | 20.06 | 49.723 | 82.811027 | 85.835147 | 79.461725 | 0.011858 | 1.00123 | 0.023197 | 23.168133 | -0.015865 | 0.155128 | 0.00228 | 0.151201 | 0.151201 | 0.041347
2019-04-09 14:54 | 1554836059.5 | 1178 | 0.20904 | 0.000721 | 0.000124 | 98.600577 | 98.718042 | 116.766226 | 20.582351 | 0.002589 | 0.002461 | 220.185759 | 0.261186 | 8.403818 | 0.002774 | 0.004504 | 0.004416 | 4.2e-05 | 0.000948 | 0.288158 | 1.339126 | 2.5475 | 98.51 | 20.06 | 49.724 | 83.434733 | 87.902209 | 80.372786 | 0.011858 | 0.99865 | 0.023161 | 23.192194 | -0.010649 | 0.155379 | 0.00248 | 0.164822 | 0.164822 | 0.037991
2019-04-09 14:54 | 1554836060.5 | 1179 | 0.209086 | 0.000726 | 0.000126 | 98.595216 | 98.819223 | 116.582202 | 20.582416 | 0.002653 | 0.00241 | 220.18871 | 0.261036 | 8.402018 | 0.002754 | 0.003827 | 0.00377 | 4.3e-05 | 0.000949 | 0.28943 | 1.336557 | 2.5475 | 98.51 | 20.06 | 49.725 | 84.978915 | 87.41104 | 79.150402 | 0.011858 | 1.002115 | 0.023183 | 23.133812 | -0.020299 | 0.15529 | 0.002191 | 0.144887 | 0.144887 | 0.043194
2019-04-09 14:54 | 1554836061.5 | 1180 | 0.209097 | 0.000727 | 0.000125 | 98.637801 | 98.713224 | 116.617176 | 20.581624 | 0.002646 | 0.002435 | 220.15787 | 0.260587 | 8.400796 | 0.002731 | 0.00389 | 0.003809 | 4.5e-05 | 0.000949 | 0.277042 | 1.331179 | 2.5476 | 98.51 | 20.06 | 49.725 | 84.810267 | 86.848119 | 79.737407 | 0.011858 | 1.000448 | 0.023167 | 23.15655 | -0.006837 | 0.155023 | 0.002129 | 0.140426 | 0.140426 | 0.044489
2019-04-09 14:54 | 1554836062.5 | 1181 | 0.209066 | 0.000721 | 0.000126 | 98.666686 | 98.844002 | 116.731486 | 20.582886 | 0.002634 | 0.002502 | 220.141425 | 0.260555 | 8.400685 | 0.002756 | 0.00426 | 0.004161 | 4.5e-05 | 0.000949 | 0.295016 | 1.339352 | 2.5477 | 98.51 | 20.06 | 49.725 | 84.536837 | 87.470219 | 81.350288 | 0.011858 | 0.995896 | 0.023125 | 23.22078 | -0.01606 | 0.155004 | 0.002319 | 0.15332 | 0.15332 | 0.040743
2019-04-09 14:54 | 1554836063.5 | 1182 | 0.209081 | 0.000719 | 0.000125 | 98.681278 | 98.943462 | 116.694165 | 20.583143 | 0.002639 | 0.002505 | 220.130231 | 0.260542 | 8.402343 | 0.002676 | 0.004327 | 0.004208 | 4.4e-05 | 0.000953 | 0.287992 | 1.340387 | 2.5476 | 98.51 | 20.06 | 49.724 | 84.652526 | 85.532128 | 81.431778 | 0.011858 | 0.995667 | 0.023119 | 23.219736 | -0.023733 | 0.154996 | 0.002236 | 0.147626 | 0.147626 | 0.042312
2019-04-09 14:54 | 1554836064.5 | 1183 | 0.20908 | 0.000722 | 0.000124 | 98.686639 | 98.978223 | 116.433388 | 20.582263 | 0.002591 | 0.002457 | 220.126973 | 0.260861 | 8.400113 | 0.00267 | 0.003964 | 0.003962 | 4.4e-05 | 0.000951 | 0.27472 | 1.354817 | 2.5476 | 98.51 | 20.06 | 49.72 | 83.49548 | 85.37973 | 80.273687 | 0.011857 | 0.99893 | 0.023131 | 23.15587 | -0.026389 | 0.155186 | 0.002241 | 0.148108 | 0.148108 | 0.042226
2019-04-09 14:54 | 1554836065.5 | 1184 | 0.209067 | 0.000719 | 0.000123 | 98.697061 | 98.905261 | 116.49066 | 20.582812 | 0.002557 | 0.002447 | 220.131822 | 0.261114 | 8.402525 | 0.002721 | 0.003864 | 0.003754 | 4.8e-05 | 0.000948 | 0.276711 | 1.360806 | 2.5477 | 98.51 | 20.06 | 49.718 | 82.675439 | 86.618997 | 80.029335 | 0.011856 | 0.999621 | 0.023145 | 23.153556 | -0.018849 | 0.155337 | 0.002321 | 0.153727 | 0.153727 | 0.040722
2019-04-09 14:54 | 1554836066.5 | 1185 | 0.209071 | 0.000726 | 0.000124 | 98.818262 | 99.207772 | 116.709891 | 20.582984 | 0.002621 | 0.002382 | 220.13464 | 0.260861 | 8.39802 | 0.002676 | 0.003352 | 0.003312 | 4.6e-05 | 0.000944 | 0.285282 | 1.373835 | 2.5476 | 98.51 | 20.06 | 49.713 | 84.216362 | 85.531974 | 78.466379 | 0.011855 | 1.004064 | 0.023218 | 23.123996 | -0.035187 | 0.155186 | 0.002286 | 0.151822 | 0.151822 | 0.041193
2019-04-09 14:54 | 1554836067.5 | 1186 | 0.209066 | 0.000722 | 0.000124 | 98.825409 | 99.123455 | 116.933112 | 20.582779 | 0.002597 | 0.00245 | 220.134353 | 0.260802 | 8.400003 | 0.002712 | 0.003739 | 0.00367 | 4.4e-05 | 0.000944 | 0.286001 | 1.373418 | 2.5477 | 98.51 | 20.06 | 49.711 | 83.640249 | 86.391831 | 80.094188 | 0.011855 | 0.999437 | 0.023187 | 23.199615 | -0.026935 | 0.155151 | 0.002325 | 0.154263 | 0.154263 | 0.040532
2019-04-09 14:54 | 1554836068.5 | 1187 | 0.209058 | 0.000722 | 0.000124 | 98.821836 | 98.9796 | 116.712238 | 20.583191 | 0.002654 | 0.002436 | 220.113575 | 0.260665 | 8.400724 | 0.002661 | 0.00355 | 0.003498 | 4.1e-05 | 0.000946 | 0.301265 | 1.331356 | 2.5476 | 98.51 | 20.06 | 49.707 | 85.005402 | 85.170884 | 79.776414 | 0.011854 | 1.000337 | 0.023175 | 23.167266 | -0.014268 | 0.15507 | 0.00237 | 0.157298 | 0.157298 | 0.039729
2019-04-09 14:54 | 1554836069.5 | 1188 | 0.209082 | 0.000717 | 0.000123 | 99.001702 | 99.292435 | 116.797678 | 20.584385 | 0.002633 | 0.002476 | 220.123945 | 0.260607 | 8.403207 | 0.002704 | 0.004625 | 0.004484 | 4.4e-05 | 0.000948 | 0.305578 | 1.304453 | 2.5477 | 98.51 | 20.06 | 49.704 | 84.511837 | 86.198989 | 80.721795 | 0.011853 | 0.997665 | 0.023153 | 23.206764 | -0.026228 | 0.155035 | 0.002231 | 0.147564 | 0.147564 | 0.04234
2019-04-09 14:54 | 1554836070.5 | 1189 | 0.209042 | 0.000717 | 0.000123 | 98.889434 | 99.070799 | 117.087562 | 20.583642 | 0.002632 | 0.002442 | 220.114265 | 0.260997 | 8.400295 | 0.002718 | 0.004103 | 0.004076 | 4.6e-05 | 0.000946 | 0.305025 | 1.355202 | 2.5476 | 98.51 | 20.06 | 49.701 | 84.486105 | 86.541122 | 79.902293 | 0.011852 | 0.99998 | 0.023208 | 23.208625 | -0.016389 | 0.155267 | 0.002473 | 0.164772 | 0.164772 | 0.037975
2019-04-09 14:54 | 1554836071.5 | 1190 | 0.209099 | 0.00072 | 0.000123 | 98.937082 | 99.324785 | 117.32651 | 20.584564 | 0.002567 | 0.002446 | 220.102957 | 0.260854 | 8.401751 | 0.002729 | 0.003803 | 0.003706 | 4.5e-05 | 0.000949 | 0.303809 | 1.314921 | 2.5475 | 98.51 | 20.07 | 49.698 | 82.90481 | 86.821376 | 80.006041 | 0.011859 | 0.999687 | 0.023228 | 23.235708 | -0.034982 | 0.155182 | 0.002128 | 0.14094 | 0.14094 | 0.044372
2019-04-09 14:55 | 1554836072.5 | 1191 | 0.209089 | 0.000721 | 0.000123 | 99.033863 | 99.301383 | 117.486591 | 20.583039 | 0.0026 | 0.002439 | 220.124443 | 0.260236 | 8.402798 | 0.002715 | 0.004176 | 0.004126 | 4.6e-05 | 0.000951 | 0.304859 | 1.296964 | 2.5475 | 98.51 | 20.07 | 49.693 | 83.696046 | 86.468595 | 79.835383 | 0.011858 | 1.00017 | 0.02325 | 23.245935 | -0.024129 | 0.154814 | 0.002186 | 0.145058 | 0.145058 | 0.043011
2019-04-09 14:55 | 1554836073.5 | 1192 | 0.209046 | 0.000716 | 0.000123 | 99.08687 | 99.395337 | 117.504664 | 20.584401 | 0.002582 | 0.002449 | 220.080033 | 0.260776 | 8.400113 | 0.002687 | 0.003716 | 0.003645 | 4.4e-05 | 0.000951 | 0.290481 | 1.365901 | 2.5477 | 98.51 | 20.07 | 49.69 | 83.271301 | 85.799406 | 80.082303 | 0.011857 | 0.999471 | 0.023244 | 23.255853 | -0.027802 | 0.155136 | 0.002451 | 0.163452 | 0.163452 | 0.03825
2019-04-09 14:55 | 1554836074.5 | 1193 | 0.209084 | 0.000715 | 0.000123 | 99.120819 | 99.420115 | 117.600666 | 20.583808 | 0.002656 | 0.0025 | 220.100062 | 0.260919 | 8.401556 | 0.002731 | 0.004569 | 0.004487 | 4.7e-05 | 0.000946 | 0.276324 | 1.351315 | 2.5475 | 98.51 | 20.07 | 49.684 | 85.063005 | 86.866843 | 81.310802 | 0.011856 | 0.996007 | 0.023213 | 23.305773 | -0.026967 | 0.155221 | 0.002225 | 0.147583 | 0.147583 | 0.042386
2019-04-09 14:55 | 1554836075.5 | 1194 | 0.209103 | 0.000716 | 0.000123 | 99.130944 | 99.600797 | 117.787036 | 20.583652 | 0.002622 | 0.002402 | 220.08724 | 0.259878 | 8.402934 | 0.002731 | 0.004225 | 0.004108 | 4.5e-05 | 0.000943 | 0.314537 | 1.331812 | 2.5475 | 98.51 | 20.07 | 49.682 | 84.239615 | 86.856344 | 78.959848 | 0.011855 | 1.002657 | 0.023309 | 23.246755 | -0.042295 | 0.154602 | 0.002109 | 0.140055 | 0.140055 | 0.044486
2019-04-09 14:55 | 1554836076.5 | 1195 | 0.209132 | 0.000714 | 0.000122 | 99.242318 | 99.486882 | 117.706761 | 20.583606 | 0.002599 | 0.002442 | 220.083847 | 0.260217 | 8.403019 | 0.002688 | 0.003978 | 0.003877 | 4.5e-05 | 0.000936 | 0.28119 | 1.351481 | 2.5474 | 98.51 | 20.07 | 49.679 | 83.680967 | 85.821247 | 79.914755 | 0.011855 | 0.999945 | 0.023269 | 23.270322 | -0.022015 | 0.154803 | 0.001939 | 0.128015 | 0.128015 | 0.048733
2019-04-09 14:55 | 1554836077.5 | 1196 | 0.209096 | 0.000716 | 0.000121 | 99.230405 | 99.394993 | 117.163845 | 20.58433 | 0.002639 | 0.002444 | 220.09619 | 0.260353 | 8.401621 | 0.002676 | 0.004055 | 0.004038 | 4.4e-05 | 0.000935 | 0.309892 | 1.352438 | 2.5476 | 98.51 | 20.07 | 49.674 | 84.643577 | 85.538572 | 79.956069 | 0.011853 | 0.999828 | 0.023214 | 23.217952 | -0.014823 | 0.154884 | 0.002157 | 0.142914 | 0.142914 | 0.043675
2019-04-09 14:55 | 1554836078.5 | 1197 | 0.20907 | 0.00071 | 0.00012 | 99.370963 | 99.621101 | 117.303035 | 20.583564 | 0.002577 | 0.002429 | 220.066731 | 0.260841 | 8.402577 | 0.002678 | 0.004489 | 0.004417 | 4.2e-05 | 0.000929 | 0.296066 | 1.329127 | 2.5475 | 98.51 | 20.07 | 49.672 | 83.164458 | 85.589547 | 79.594384 | 0.011853 | 1.000853 | 0.02324 | 23.219838 | -0.022487 | 0.155174 | 0.002319 | 0.154442 | 0.154442 | 0.040491
2019-04-09 14:55 | 1554836079.5 | 1198 | 0.209073 | 0.000716 | 0.000119 | 99.308129 | 99.722626 | 117.406313 | 20.584564 | 0.002643 | 0.002374 | 220.084479 | 0.260776 | 8.401699 | 0.002738 | 0.00438 | 0.004291 | 4.4e-05 | 0.000927 | 0.284066 | 1.365504 | 2.5476 | 98.51 | 20.07 | 49.667 | 84.754676 | 87.018215 | 78.279294 | 0.011852 | 1.004599 | 0.023293 | 23.186714 | -0.037255 | 0.155136 | 0.002296 | 0.153238 | 0.153238 | 0.040799
2019-04-09 14:55 | 1554836080.5 | 1199 | 0.209113 | 0.000715 | 0.000119 | 99.330761 | 99.603549 | 117.301391 | 20.584564 | 0.002656 | 0.002441 | 220.04626 | 0.260295 | 8.402083 | 0.002665 | 0.004454 | 0.004361 | 4.4e-05 | 0.000929 | 0.313486 | 1.393079 | 2.5477 | 98.51 | 20.07 | 49.664 | 85.056523 | 85.267227 | 79.889249 | 0.011851 | 1.000017 | 0.02323 | 23.229378 | -0.02453 | 0.154849 | 0.002056 | 0.136178 | 0.136178 | 0.045825
2019-04-09 14:55 | 1554836081.5 | 1200 | 0.209079 | 0.000709 | 0.000119 | 99.389128 | 99.729854 | 117.208911 | 20.584547 | 0.002598 | 0.002449 | 220.063606 | 0.260301 | 8.40181 | 0.002651 | 0.004062 | 0.004028 | 4.5e-05 | 0.000936 | 0.262719 | 1.387283 | 2.5476 | 98.51 | 20.07 | 49.662 | 83.651342 | 84.93336 | 80.075476 | 0.01185 | 0.99949 | 0.023215 | 23.226343 | -0.030611 | 0.154853 | 0.00227 | 0.150945 | 0.150945 | 0.041343
2019-04-09 14:55 | 1554836082.5 | 1201 | 0.20909 | 0.000709 | 0.000119 | 99.445412 | 99.62936 | 117.07371 | 20.584778 | 0.002544 | 0.002434 | 220.067344 | 0.260841 | 8.402252 | 0.002659 | 0.004434 | 0.004339 | 4.3e-05 | 0.000927 | 0.291587 | 1.389404 | 2.5477 | 98.51 | 20.07 | 49.659 | 82.352805 | 85.124799 | 79.722442 | 0.01185 | 1.00049 | 0.023213 | 23.20134 | -0.01653 | 0.155174 | 0.002206 | 0.146473 | 0.146473 | 0.042694
2019-04-09 14:55 | 1554836083.5 | 1202 | 0.209103 | 0.000708 | 0.000118 | 99.501099 | 99.774249 | 117.187317 | 20.585008 | 0.002557 | 0.00245 | 220.075394 | 0.260691 | 8.403448 | 0.002733 | 0.003811 | 0.003832 | 4.5e-05 | 0.000925 | 0.278149 | 1.387836 | 2.5477 | 98.51 | 20.07 | 49.657 | 82.667472 | 86.915412 | 80.111009 | 0.011849 | 0.99939 | 0.023211 | 23.225371 | -0.024521 | 0.155085 | 0.002126 | 0.14093 | 0.14093 | 0.044348
2019-04-09 14:55 | 1554836084.5 | 1203 | 0.20908 | 0.000711 | 0.000118 | 99.532961 | 99.848588 | 117.412417 | 20.58493 | 0.002653 | 0.002383 | 220.074014 | 0.261322 | 8.402323 | 0.002596 | 0.003492 | 0.003413 | 4.5e-05 | 0.000924 | 0.28672 | 1.3832 | 2.5476 | 98.51 | 20.07 | 49.656 | 84.987608 | 83.613482 | 78.482442 | 0.011849 | 1.004018 | 0.023287 | 23.194018 | -0.028319 | 0.155461 | 0.002264 | 0.151039 | 0.151039 | 0.04148
2019-04-09 14:55 | 1554836085.5 | 1204 | 0.209118 | 0.000706 | 0.000118 | 99.524625 | 99.803504 | 117.469923 | 20.585073 | 0.002648 | 0.002479 | 220.043883 | 0.261609 | 8.403415 | 0.002699 | 0.004519 | 0.004398 | 4.6e-05 | 0.000925 | 0.303422 | 1.344492 | 2.5476 | 98.51 | 20.07 | 49.657 | 84.858109 | 86.101257 | 80.805138 | 0.011849 | 0.99743 | 0.023216 | 23.276194 | -0.025029 | 0.155631 | 0.00204 | 0.134997 | 0.134997 | 0.04646
2019-04-09 14:55 | 1554836086.5 | 1205 | 0.209096 | 0.000708 | 0.000118 | 99.507054 | 99.764958 | 117.356552 | 20.585423 | 0.002627 | 0.002435 | 220.168048 | 0.260795 | 8.401712 | 0.002692 | 0.003583 | 0.003569 | 4.4e-05 | 0.000925 | 0.298057 | 1.32334 | 2.5476 | 98.51 | 20.07 | 49.657 | 84.359892 | 85.923088 | 79.746618 | 0.011849 | 1.000422 | 0.02324 | 23.230145 | -0.023153 | 0.155147 | 0.002168 | 0.144105 | 0.144105 | 0.043388
2019-04-09 14:55 | 1554836087.5 | 1206 | 0.209117 | 0.000703 | 0.000116 | 99.581801 | 100.043033 | 117.53283 | 20.585391 | 0.002554 | 0.002444 | 192.64443 | 0.260763 | 8.403643 | 0.002624 | 0.003795 | 0.003737 | 4.6e-05 | 0.000924 | 0.293357 | 1.361877 | 2.5476 | 98.51 | 20.07 | 49.66 | 82.60077 | 84.290361 | 79.967912 | 0.01185 | 0.999795 | 0.02325 | 23.254873 | -0.041333 | 0.155128 | 0.00205 | 0.136015 | 0.136015 | 0.045963
2019-04-09 14:55 | 1554836088.5 | 1207 | 0.209105 | 0.000702 | 0.000116 | 99.70181 | 99.954241 | 117.722018 | 20.584911 | 0.002641 | 0.002403 | 155.223106 | 0.260952 | 8.400107 | 0.002678 | 0.004846 | 0.004714 | 4.8e-05 | 0.000925 | 0.303422 | 1.352095 | 2.5475 | 98.51 | 20.07 | 49.662 | 84.691039 | 85.575941 | 78.982695 | 0.01185 | 1.002592 | 0.023301 | 23.241092 | -0.022618 | 0.15524 | 0.002125 | 0.141597 | 0.141597 | 0.044183
2019-04-09 14:55 | 1554836089.5 | 1208 | 0.209112 | 0.000708 | 0.000114 | 99.650292 | 100.039935 | 117.957915 | 20.585271 | 0.002553 | 0.002462 | 117.737591 | 0.260952 | 8.399476 | 0.00266 | 0.00414 | 0.004131 | 4.2e-05 | 0.000932 | 0.2959 | 1.34617 | 2.5476 | 98.51 | 20.07 | 49.664 | 82.585028 | 85.144039 | 80.395805 | 0.011851 | 0.998585 | 0.023278 | 23.311 | -0.034906 | 0.15524 | 0.002076 | 0.138059 | 0.138059 | 0.045315
2019-04-09 14:55 | 1554836090.5 | 1209 | 0.209107 | 0.000705 | 0.000113 | 99.733375 | 100.147655 | 118.108139 | 20.585417 | 0.002583 | 0.002434 | 80.288896 | 0.260548 | 8.401862 | 0.002593 | 0.004185 | 0.004088 | 4.2e-05 | 0.000929 | 0.300214 | 1.309758 | 2.5475 | 98.51 | 20.07 | 49.668 | 83.298013 | 83.549995 | 79.725465 | 0.011852 | 1.000482 | 0.023315 | 23.303715 | -0.037078 | 0.155 | 0.002114 | 0.141028 | 0.141028 | 0.044293
2019-04-09 14:55 | 1554836091.5 | 1210 | 0.209108 | 0.000709 | 0.000112 | 99.819734 | 100.085019 | 118.283007 | 20.585897 | 0.002573 | 0.002389 | 42.820765 | 0.261277 | 8.401628 | 0.00265 | 0.004134 | 0.004058 | 4.3e-05 | 0.000932 | 0.277927 | 1.306721 | 2.5474 | 98.51 | 20.07 | 49.67 | 83.060694 | 84.90172 | 78.650855 | 0.011852 | 1.003538 | 0.023368 | 23.285423 | -0.02374 | 0.155434 | 0.002101 | 0.140492 | 0.140492 | 0.044586
2019-04-09 14:55 | 1554836092.5 | 1211 | 0.209115 | 0.000704 | 0.000109 | 99.727122 | 100.061962 | 118.844699 | 20.585839 | 0.002575 | 0.002361 | 5.350105 | 0.239101 | 8.404013 | 0.002569 | 0.004154 | 0.004072 | 4.3e-05 | 0.000933 | 0.306463 | 1.335535 | 2.5476 | 98.51 | 20.07 | 49.672 | 83.116657 | 82.963026 | 77.976585 | 0.011853 | 1.005465 | 0.023446 | 23.318267 | -0.029982 | 0.142241 | 0.002071 | 0.139072 | 0.139072 | 0.041218
2019-04-09 14:55 | 1554836093.5 | 1212 | 0.209131 | 0.000702 | 0.000104 | 99.881676 | 100.323174 | 119.22143 | 20.586861 | 0.00261 | 0.00237 | -32.093933 | 0.23151 | 8.401049 | 0.002639 | 0.003428 | 0.003264 | 4.4e-05 | 0.000928 | 0.304306 | 1.387821 | 2.5477 | 98.51 | 20.07 | 49.675 | 83.957768 | 84.651564 | 78.191899 | 0.011854 | 1.004849 | 0.023476 | 23.362356 | -0.03945 | 0.137725 | 0.001987 | 0.133649 | 0.133649 | 0.041529
2019-04-09 14:55 | 1554836094.5 | 1213 | 0.209189 | 0.000698 | 9.7e-05 | 99.846537 | 100.350362 | 119.057828 | 20.586744 | 0.00256 | 0.00235 | -69.576803 | 0.231113 | 8.400783 | 0.00266 | 0.004268 | 0.004144 | 4.4e-05 | 0.000923 | 0.294297 | 1.358435 | 2.5476 | 98.51 | 20.07 | 49.678 | 82.741519 | 85.162546 | 77.698272 | 0.011854 | 1.006262 | 0.023476 | 23.329915 | -0.045021 | 0.137489 | 0.001648 | 0.110235 | 0.110235 | 0.050263
2019-04-09 14:55 | 1554836095.5 | 1214 | 0.209203 | 0.000704 | 9e-05 | 100.005855 | 100.277746 | 119.20852 | 20.585913 | 0.002534 | 0.002343 | -107.049725 | 0.232336 | 8.399359 | 0.002603 | 0.004392 | 0.00421 | 4.4e-05 | 0.000922 | 0.277208 | 1.334315 | 2.5475 | 98.51 | 20.07 | 49.68 | 82.12217 | 83.78059 | 77.523755 | 0.011855 | 1.006763 | 0.023497 | 23.338868 | -0.024285 | 0.138217 | 0.001563 | 0.104723 | 0.104723 | 0.053189
2019-04-09 14:55 | 1554836096.5 | 1215 | 0.20928 | 0.000699 | 8.3e-05 | 99.888823 | 100.608478 | 119.690642 | 20.585878 | 0.002512 | 0.002366 | -144.64227 | 0.231275 | 8.40426 | 0.002625 | 0.003525 | 0.003294 | 4.2e-05 | 0.000917 | 0.290481 | 1.334012 | 2.5478 | 98.51 | 20.06 | 49.684 | 81.596675 | 84.304782 | 78.087148 | 0.011848 | 1.005148 | 0.023525 | 23.404794 | -0.064211 | 0.137586 | 0.001116 | 0.073752 | 0.073752 | 0.075181
2019-04-09 14:55 | 1554836097.5 | 1216 | 0.209342 | 0.000685 | 7.7e-05 | 99.982926 | 100.245739 | 120.044605 | 20.585453 | 0.002598 | 0.002381 | -154.619864 | 0.231822 | 8.404338 | 0.00263 | 0.004384 | 0.004221 | 4.6e-05 | 0.000924 | 0.291034 | 1.320892 | 2.5476 | 98.51 | 20.06 | 49.684 | 83.670977 | 84.439523 | 78.455558 | 0.011848 | 1.004095 | 0.023548 | 23.451666 | -0.023481 | 0.137911 | 0.000766 | 0.049491 | 0.049491 | 0.112299
2019-04-09 14:55 | 1554836098.5 | 1217 | 0.209323 | 0.000671 | 7.3e-05 | 99.959697 | 100.37755 | 120.395517 | 20.586825 | 0.002539 | 0.00237 | -154.648347 | 0.231997 | 8.400347 | 0.002614 | 0.003902 | 0.00378 | 4.4e-05 | 0.00092 | 0.292638 | 1.33394 | 2.5475 | 98.51 | 20.07 | 49.685 | 82.236998 | 84.037328 | 78.178649 | 0.011856 | 1.004886 | 0.023591 | 23.476668 | -0.037312 | 0.138015 | 0.000903 | 0.059503 | 0.059503 | 0.093475
2019-04-09 14:55 | 1554836099.5 | 1218 | 0.209326 | 0.000657 | 6.9e-05 | 100.019553 | 100.334533 | 120.596909 | 20.587136 | 0.002481 | 0.002363 | -154.652774 | 0.231952 | 8.402837 | 0.002678 | 0.003968 | 0.003717 | 4.5e-05 | 0.000924 | 0.288711 | 1.337204 | 2.5477 | 98.51 | 20.07 | 49.685 | 80.842228 | 85.596142 | 78.004273 | 0.011856 | 1.005385 | 0.023617 | 23.490463 | -0.028124 | 0.137988 | 0.000908 | 0.060125 | 0.060125 | 0.09249
2019-04-09 14:55 | 1554836100.5 | 1219 | 0.209372 | 0.00064 | 6.5e-05 | 100.0267 | 100.563051 | 120.513817 | 20.586621 | 0.002549 | 0.002346 | -154.659253 | 0.231418 | 8.40272 | 0.002644 | 0.003699 | 0.003562 | 4e-05 | 0.000921 | 0.27472 | 1.305861 | 2.5475 | 98.51 | 20.07 | 49.684 | 82.490417 | 84.761242 | 77.601566 | 0.011856 | 1.00654 | 0.023622 | 23.4689 | -0.047833 | 0.137671 | 0.000658 | 0.042723 | 0.042723 | 0.129864
2019-04-09 14:55 | 1554836101.5 | 1220 | 0.209367 | 0.000624 | 6e-05 | 100.093406 | 100.439155 | 120.714505 | 20.587013 | 0.002551 | 0.00234 | -154.654212 | 0.231718 | 8.400919 | 0.002658 | 0.00371 | 0.003496 | 4.2e-05 | 0.00092 | 0.310445 | 1.338841 | 2.5476 | 98.51 | 20.07 | 49.684 | 82.539839 | 85.101232 | 77.451541 | 0.011856 | 1.00697 | 0.023647 | 23.483409 | -0.030844 | 0.137849 | 0.000716 | 0.047176 | 0.047176 | 0.117757
2019-04-09 14:55 | 1554836102.5 | 1221 | 0.209336 | 0.000613 | 5.6e-05 | 100.116037 | 100.543089 | 120.583296 | 20.58737 | 0.002528 | 0.002382 | -154.663642 | 0.232479 | 8.401069 | 0.002618 | 0.003863 | 0.003706 | 4.2e-05 | 0.000924 | 0.281743 | 1.360441 | 2.5477 | 98.51 | 20.07 | 49.682 | 81.990411 | 84.145589 | 78.476158 | 0.011855 | 1.004036 | 0.0236 | 23.504914 | -0.038072 | 0.138302 | 0.000924 | 0.062056 | 0.062056 | 0.089815
2019-04-09 14:55 | 1554836103.5 | 1222 | 0.209401 | 0.000597 | 5e-05 | 100.098469 | 100.490089 | 120.794548 | 20.586286 | 0.002414 | 0.002318 | -154.665616 | 0.232264 | 8.403773 | 0.002705 | 0.003948 | 0.003758 | 4e-05 | 0.000927 | 0.283845 | 1.32334 | 2.5476 | 98.51 | 20.07 | 49.681 | 79.250752 | 86.239089 | 76.94485 | 0.011855 | 1.008428 | 0.023672 | 23.474213 | -0.034926 | 0.138174 | 0.000556 | 0.036455 | 0.036455 | 0.152749
2019-04-09 14:55 | 1554836104.5 | 1223 | 0.209394 | 0.00059 | 4.5e-05 | 100.101744 | 100.58129 | 121.085606 | 20.586332 | 0.002462 | 0.002271 | -154.674069 | 0.231724 | 8.403662 | 0.002688 | 0.004304 | 0.004077 | 4.1e-05 | 0.000931 | 0.311662 | 1.346353 | 2.5476 | 98.51 | 20.07 | 49.679 | 80.397795 | 85.823894 | 75.810664 | 0.011855 | 1.011705 | 0.023739 | 23.464376 | -0.042747 | 0.137853 | 0.000616 | 0.041164 | 0.041164 | 0.134959
2019-04-09 14:55 | 1554836105.5 | 1224 | 0.209454 | 0.000577 | 4e-05 | 100.232772 | 100.648055 | 121.334648 | 20.587847 | 0.002487 | 0.002353 | -154.674606 | 0.231685 | 8.401348 | 0.002719 | 0.00462 | 0.00448 | 4.4e-05 | 0.000931 | 0.299661 | 1.351964 | 2.5476 | 98.51 | 20.07 | 49.677 | 80.997938 | 86.57865 | 77.767096 | 0.011854 | 1.006065 | 0.023697 | 23.554245 | -0.036982 | 0.13783 | 0.000274 | 0.017085 | 0.017085 | 0.325118
2019-04-09 14:55 | 1554836106.5 | 1225 | 0.20944 | 0.000569 | 3.5e-05 | 100.104127 | 100.450856 | 121.566555 | 20.587513 | 0.00253 | 0.002288 | -154.657854 | 0.231867 | 8.404169 | 0.002744 | 0.004133 | 0.003961 | 4.3e-05 | 0.000935 | 0.283845 | 1.360597 | 2.5475 | 98.51 | 20.07 | 49.676 | 82.03502 | 87.181107 | 76.214948 | 0.011854 | 1.010535 | 0.023772 | 23.524545 | -0.030928 | 0.137938 | 0.000376 | 0.024726 | 0.024726 | 0.224821
2019-04-09 14:55 | 1554836107.5 | 1226 | 0.209449 | 0.000554 | 3e-05 | 100.177979 | 100.487335 | 121.774285 | 20.587899 | 0.002415 | 0.002251 | -154.657279 | 0.231594 | 8.402499 | 0.002724 | 0.003792 | 0.003654 | 4e-05 | 0.000944 | 0.293578 | 1.34451 | 2.5476 | 98.51 | 20.08 | 49.669 | 79.277307 | 86.683368 | 75.315589 | 0.011859 | 1.013143 | 0.023823 | 23.514311 | -0.027579 | 0.137775 | 0.000345 | 0.022848 | 0.022848 | 0.243011
2019-04-09 14:55 | 1554836108.5 | 1227 | 0.209456 | 0.000543 | 2.6e-05 | 100.270294 | 100.872101 | 121.496137 | 20.58737 | 0.002432 | 0.002264 | -154.651394 | 0.231601 | 8.403051 | 0.00277 | 0.003662 | 0.003439 | 4.4e-05 | 0.000942 | 0.292306 | 1.377492 | 2.5476 | 98.51 | 20.08 | 49.667 | 79.661995 | 87.790106 | 75.64806 | 0.011859 | 1.012177 | 0.023785 | 23.498643 | -0.053523 | 0.137779 | 0.000324 | 0.02152 | 0.02152 | 0.258018
2019-04-09 14:55 | 1554836109.5 | 1228 | 0.209481 | 0.000536 | 2.2e-05 | 100.269102 | 100.751646 | 121.299439 | 20.588908 | 0.002465 | 0.002239 | -154.655266 | 0.232173 | 8.403149 | 0.002747 | 0.004208 | 0.004023 | 3.8e-05 | 0.000944 | 0.285504 | 1.37328 | 2.5476 | 98.51 | 20.08 | 49.663 | 80.464941 | 87.242625 | 75.02995 | 0.011858 | 1.013974 | 0.023787 | 23.4588 | -0.042942 | 0.13812 | 0.000186 | 0.011892 | 0.011892 | 0.468082
2019-04-09 14:55 | 1554836110.5 | 1229 | 0.209478 | 0.000526 | 1.9e-05 | 100.258978 | 100.876573 | 121.579934 | 20.587766 | 0.002441 | 0.002203 | -154.654365 | 0.231848 | 8.40075 | 0.002739 | 0.003926 | 0.003818 | 4.2e-05 | 0.000938 | 0.263051 | 1.378731 | 2.5476 | 98.51 | 20.08 | 49.66 | 79.889951 | 87.066564 | 74.167306 | 0.011857 | 1.016492 | 0.023844 | 23.456795 | -0.054929 | 0.137926 | 0.000224 | 0.014893 | 0.014893 | 0.373237
2019-04-09 14:55 | 1554836111.5 | 1230 | 0.209531 | 0.000514 | 1.6e-05 | 100.264039 | 100.81497 | 121.575006 | 20.588363 | 0.002385 | 0.002304 | -154.667744 | 0.232154 | 8.403714 | 0.002695 | 0.004256 | 0.004057 | 4.1e-05 | 0.000933 | 0.266259 | 1.338829 | 2.5477 | 98.51 | 20.08 | 49.657 | 78.535509 | 86.007738 | 76.589845 | 0.011857 | 1.009451 | 0.02376 | 23.537981 | -0.049014 | 0.138108 | -8.2e-05 | -0.006779 | -0.006779 | -0.820994
2019-04-09 14:55 | 1554836112.5 | 1231 | 0.209519 | 0.000509 | 1.3e-05 | 100.244982 | 100.606412 | 121.475248 | 20.58894 | 0.002394 | 0.002247 | -154.674452 | 0.232043 | 8.403246 | 0.002721 | 0.004566 | 0.004353 | 4.4e-05 | 0.000937 | 0.287107 | 1.346385 | 2.5477 | 98.51 | 20.08 | 49.649 | 78.7677 | 86.632165 | 75.223141 | 0.011855 | 1.013412 | 0.023797 | 23.482306 | -0.032191 | 0.138042 | 4e-06 | -0.000522 | -0.000522 | -10.660569
2019-04-09 14:55 | 1554836113.5 | 1232 | 0.209525 | 0.000499 | 1.1e-05 | 100.316749 | 100.660789 | 121.236065 | 20.588622 | 0.002415 | 0.002271 | -154.674318 | 0.231568 | 8.402934 | 0.00269 | 0.003746 | 0.003611 | 4.1e-05 | 0.000936 | 0.309173 | 1.353667 | 2.5476 | 98.51 | 20.08 | 49.645 | 79.276326 | 85.881688 | 75.805917 | 0.011854 | 1.011719 | 0.023754 | 23.47879 | -0.030623 | 0.13776 | -2e-05 | -0.002116 | -0.002116 | -2.623196
2019-04-09 14:55 | 1554836114.5 | 1233 | 0.209507 | 0.000494 | 1e-05 | 100.281312 | 100.754054 | 121.442621 | 20.587493 | 0.002411 | 0.002202 | -154.667974 | 0.232466 | 8.399561 | 0.002747 | 0.003821 | 0.003609 | 4.4e-05 | 0.00094 | 0.292472 | 1.359074 | 2.5475 | 98.51 | 20.08 | 49.641 | 79.163014 | 87.252803 | 74.150704 | 0.011853 | 1.016541 | 0.023831 | 23.442985 | -0.042067 | 0.138294 | 9.7e-05 | 0.006362 | 0.006362 | 0.875997
2019-04-09 14:55 | 1554836115.5 | 1234 | 0.209527 | 0.000481 | 9e-06 | 100.221456 | 100.702775 | 121.262354 | 20.587912 | 0.002374 | 0.002223 | -154.667955 | 0.232023 | 8.40127 | 0.002671 | 0.003982 | 0.003745 | 4.5e-05 | 0.000942 | 0.28766 | 1.334669 | 2.5476 | 98.51 | 20.08 | 49.634 | 78.291911 | 85.431397 | 74.646989 | 0.011851 | 1.01509 | 0.023796 | 23.442311 | -0.042854 | 0.138031 | -1e-06 | -0.000614 | -0.000614 | -9.055321
2019-04-09 14:55 | 1554836116.5 | 1235 | 0.209546 | 0.000482 | 8e-06 | 100.234261 | 100.757842 | 121.167525 | 20.588642 | 0.002391 | 0.002181 | -154.678113 | 0.232264 | 8.401511 | 0.002665 | 0.00383 | 0.003695 | 4.1e-05 | 0.000948 | 0.28672 | 1.330823 | 2.5476 | 98.51 | 20.08 | 49.631 | 78.69869 | 85.282249 | 73.649926 | 0.01185 | 1.018009 | 0.023821 | 23.39953 | -0.046601 | 0.138174 | -0.00012 | -0.009011 | -0.009011 | -0.61793
2019-04-09 14:55 | 1554836117.5 | 1236 | 0.20952 | 0.000475 | 7e-06 | 100.271783 | 100.845256 | 121.100629 | 20.588317 | 0.002353 | 0.002124 | -154.658314 | 0.232524 | 8.398696 | 0.002626 | 0.003223 | 0.003059 | 4.6e-05 | 0.000943 | 0.266259 | 1.328109 | 2.5476 | 98.51 | 20.08 | 49.624 | 77.767552 | 84.350196 | 72.271445 | 0.011849 | 1.022071 | 0.023862 | 23.346531 | -0.05101 | 0.138329 | 4.9e-05 | 0.003111 | 0.003111 | 1.791717
2019-04-09 14:55 | 1554836118.5 | 1237 | 0.209534 | 0.000471 | 6e-06 | 100.266125 | 100.690387 | 121.57477 | 20.588859 | 0.002406 | 0.002221 | -154.66577 | 0.232199 | 8.403064 | 0.002628 | 0.004039 | 0.003912 | 4.1e-05 | 0.000949 | 0.294629 | 1.330836 | 2.5477 | 98.51 | 20.08 | 49.622 | 79.061493 | 84.381985 | 74.596493 | 0.011848 | 1.015238 | 0.023828 | 23.470785 | -0.037768 | 0.138135 | -2.9e-05 | -0.002435 | -0.002435 | -2.286457
2019-04-09 14:55 | 1554836119.5 | 1238 | 0.209545 | 0.00047 | 6e-06 | 100.213415 | 100.696237 | 121.754334 | 20.588558 | 0.002467 | 0.002154 | -154.648481 | 0.232388 | 8.403058 | 0.002675 | 0.004058 | 0.003807 | 4.4e-05 | 0.00095 | 0.297172 | 1.317545 | 2.5476 | 98.51 | 20.08 | 49.62 | 80.523963 | 85.524154 | 73.005225 | 0.011848 | 1.019905 | 0.023901 | 23.43431 | -0.042991 | 0.138247 | -9.4e-05 | -0.007048 | -0.007048 | -0.790478
2019-04-09 14:55 | 1554836120.5 | 1239 | 0.20952 | 0.000471 | 5e-06 | 100.295903 | 100.723081 | 121.606692 | 20.589372 | 0.002354 | 0.002137 | -154.65379 | 0.232589 | 8.399769 | 0.002604 | 0.004046 | 0.003919 | 4.3e-05 | 0.000953 | 0.298057 | 1.403405 | 2.5477 | 98.51 | 20.08 | 49.612 | 77.80053 | 83.819774 | 72.58963 | 0.011846 | 1.021131 | 0.023901 | 23.406034 | -0.038016 | 0.138367 | 5.6e-05 | 0.003719 | 0.003719 | 1.49934
2019-04-09 14:55 | 1554836121.5 | 1240 | 0.209558 | 0.000465 | 4e-06 | 100.253915 | 100.830112 | 121.497781 | 20.588743 | 0.002405 | 0.00218 | -154.640258 | 0.232336 | 8.402076 | 0.002658 | 0.004023 | 0.003879 | 4.2e-05 | 0.000956 | 0.286554 | 1.379315 | 2.5476 | 98.51 | 20.08 | 49.61 | 79.031825 | 85.101949 | 73.61807 | 0.011845 | 1.018102 | 0.023854 | 23.430321 | -0.051261 | 0.138217 | -0.000164 | -0.011968 | -0.011968 | -0.465427
2019-04-09 14:55 | 1554836122.5 | 1241 | 0.209553 | 0.000461 | 4e-06 | 100.28965 | 100.752678 | 121.615143 | 20.589537 | 0.002411 | 0.00218 | -154.641082 | 0.2311 | 8.39971 | 0.002626 | 0.004669 | 0.004391 | 4e-05 | 0.00096 | 0.286942 | 1.394889 | 2.5476 | 98.51 | 20.08 | 49.605 | 79.169801 | 84.345848 | 73.616437 | 0.011844 | 1.018107 | 0.023866 | 23.441579 | -0.041201 | 0.137481 | -0.000131 | -0.00964 | -0.00964 | -0.574755
2019-04-09 14:55 | 1554836123.5 | 1242 | 0.209554 | 0.000464 | 4e-06 | 100.267316 | 100.637387 | 121.934367 | 20.589187 | 0.002306 | 0.002124 | -154.647062 | 0.232589 | 8.403103 | 0.002623 | 0.004053 | 0.003944 | 4.1e-05 | 0.000963 | 0.289098 | 1.374916 | 2.5476 | 98.51 | 20.08 | 49.604 | 76.647584 | 84.267592 | 72.276133 | 0.011844 | 1.022058 | 0.023944 | 23.426919 | -0.032952 | 0.138367 | -0.00014 | -0.010228 | -0.010228 | -0.545201
2019-04-09 14:55 | 1554836124.5 | 1243 | 0.209548 | 0.000463 | 3e-06 | 100.190784 | 100.723081 | 121.783909 | 20.589395 | 0.002362 | 0.002154 | -154.654806 | 0.231399 | 8.401966 | 0.002613 | 0.00365 | 0.003566 | 4.4e-05 | 0.000962 | 0.27295 | 1.344992 | 2.5475 | 98.51 | 20.08 | 49.603 | 78.001657 | 84.024192 | 72.991861 | 0.011844 | 1.019944 | 0.023904 | 23.436704 | -0.047395 | 0.137659 | -9.8e-05 | -0.007236 | -0.007236 | -0.766702
2019-04-09 14:55 | 1554836125.5 | 1244 | 0.209525 | 0.000465 | 3e-06 | 100.276846 | 100.641172 | 121.623828 | 20.589106 | 0.002357 | 0.002161 | -154.639185 | 0.231633 | 8.401732 | 0.002641 | 0.004386 | 0.004108 | 4.4e-05 | 0.000961 | 0.307901 | 1.355526 | 2.5476 | 98.5 | 20.08 | 49.6 | 77.862021 | 84.697274 | 73.167695 | 0.011844 | 1.019426 | 0.023882 | 23.427243 | -0.032438 | 0.137799 | 3.6e-05 | 0.002406 | 0.002406 | 2.308021
2019-04-09 14:55 | 1554836126.5 | 1245 | 0.2096 | 0.000456 | 3e-06 | 100.193761 | 100.684536 | 121.478064 | 20.590173 | 0.002245 | 0.002207 | -154.643037 | 0.231061 | 8.403123 | 0.002638 | 0.004344 | 0.004253 | 4.5e-05 | 0.000961 | 0.31133 | 1.362485 | 2.5476 | 98.5 | 20.08 | 49.599 | 75.190942 | 84.637463 | 74.279675 | 0.011844 | 1.016164 | 0.02383 | 23.450759 | -0.043706 | 0.137458 | -0.000406 | -0.029183 | -0.029183 | -0.189822
2019-04-09 14:55 | 1554836127.5 | 1246 | 0.20965 | 0.000457 | 3e-06 | 100.157133 | 100.587829 | 121.58275 | 20.590436 | 0.002298 | 0.002137 | -154.643747 | 0.232036 | 8.402206 | 0.002593 | 0.004293 | 0.004143 | 4.3e-05 | 0.000947 | 0.298942 | 1.370336 | 2.5477 | 98.5 | 20.08 | 49.598 | 76.448424 | 83.555586 | 72.586817 | 0.011844 | 1.021139 | 0.023898 | 23.403634 | -0.038381 | 0.138039 | -0.00071 | -0.051043 | -0.051043 | -0.108985
2019-04-09 14:55 | 1554836128.5 | 1247 | 0.209582 | 0.000459 | 3e-06 | 100.242302 | 100.756465 | 121.429007 | 20.589262 | 0.002298 | 0.00214 | -154.648481 | 0.23216 | 8.400874 | 0.002678 | 0.004015 | 0.003808 | 4.6e-05 | 0.000943 | 0.263438 | 1.295247 | 2.5477 | 98.5 | 20.08 | 49.597 | 76.462902 | 85.592673 | 72.66665 | 0.011843 | 1.020903 | 0.02388 | 23.391533 | -0.045761 | 0.138112 | -0.0003 | -0.021649 | -0.021649 | -0.257101
2019-04-09 14:55 | 1554836129.5 | 1248 | 0.209502 | 0.000462 | 3e-06 | 100.208352 | 100.691764 | 121.575005 | 20.590667 | 0.002297 | 0.002152 | -154.646392 | 0.232225 | 8.400503 | 0.002655 | 0.00458 | 0.004378 | 4.7e-05 | 0.000938 | 0.28766 | 1.316802 | 2.5475 | 98.5 | 20.08 | 49.596 | 76.429908 | 85.046091 | 72.948645 | 0.011843 | 1.020072 | 0.023885 | 23.415132 | -0.043045 | 0.138151 | 0.000179 | 0.01262 | 0.01262 | 0.44117
2019-04-09 14:55 | 1554836130.5 | 1249 | 0.209528 | 0.000455 | 2e-06 | 100.229794 | 100.844912 | 121.768182 | 20.590679 | 0.002265 | 0.002154 | -154.64505 | 0.23164 | 8.402889 | 0.002645 | 0.004203 | 0.004003 | 4.6e-05 | 0.000938 | 0.2912 | 1.323286 | 2.5476 | 98.5 | 20.08 | 49.593 | 75.663041 | 84.798852 | 73.004158 | 0.011843 | 1.019908 | 0.023902 | 23.435606 | -0.054726 | 0.137802 | 3.6e-05 | 0.002396 | 0.002396 | 2.317554
2019-04-09 14:55 | 1554836131.5 | 1250 | 0.209545 | 0.000453 | 2e-06 | 100.25332 | 100.796731 | 121.628756 | 20.591072 | 0.002282 | 0.00215 | -154.632323 | 0.231919 | 8.402947 | 0.002689 | 0.004011 | 0.003833 | 4.9e-05 | 0.000934 | 0.281743 | 1.375094 | 2.5475 | 98.5 | 20.08 | 49.593 | 76.078092 | 85.848943 | 72.897621 | 0.011843 | 1.020222 | 0.023892 | 23.418581 | -0.048352 | 0.137969 | -6.9e-05 | -0.005059 | -0.005059 | -1.099128
2019-04-09 14:56 | 1554836132.5 | 1251 | 0.209564 | 0.00045 | 3e-06 | 100.273271 | 100.76438 | 121.301082 | 20.590345 | 0.002262 | 0.002102 | -154.631805 | 0.231672 | 8.401615 | 0.002675 | 0.004073 | 0.003888 | 5e-05 | 0.000926 | 0.298223 | 1.384008 | 2.5476 | 98.5 | 20.07 | 49.593 | 75.599531 | 85.509291 | 71.745511 | 0.011835 | 1.02363 | 0.0239 | 23.34805 | -0.043701 | 0.137822 | -0.00018 | -0.013031 | -0.013031 | -0.42624
2019-04-09 14:56 | 1554836133.5 | 1252 | 0.209559 | 0.000453 | 2e-06 | 100.295011 | 100.738913 | 121.020352 | 20.591043 | 0.002246 | 0.002176 | -154.620209 | 0.231835 | 8.404312 | 0.002637 | 0.003752 | 0.003548 | 5.2e-05 | 0.000928 | 0.262332 | 1.373524 | 2.5477 | 98.5 | 20.07 | 49.594 | 75.217492 | 84.599346 | 73.53693 | 0.011835 | 1.018341 | 0.02381 | 23.381504 | -0.039501 | 0.137919 | -0.000148 | -0.01069 | -0.01069 | -0.519932
2019-04-09 14:56 | 1554836134.5 | 1253 | 0.209555 | 0.000453 | 3e-06 | 100.256 | 100.712068 | 120.964722 | 20.591283 | 0.00227 | 0.002154 | -154.620727 | 0.231126 | 8.400107 | 0.002655 | 0.004191 | 0.00405 | 4.9e-05 | 0.000921 | 0.285282 | 1.345496 | 2.5475 | 98.5 | 20.07 | 49.594 | 75.779666 | 85.03827 | 73.000659 | 0.011835 | 1.019918 | 0.023823 | 23.358043 | -0.040597 | 0.137497 | -0.000127 | -0.009196 | -0.009196 | -0.602581
2019-04-09 14:56 | 1554836135.5 | 1254 | 0.209551 | 0.000455 | 2e-06 | 100.29382 | 100.816003 | 121.180434 | 20.591335 | 0.002258 | 0.002119 | -154.614881 | 0.231399 | 8.402271 | 0.002663 | 0.00402 | 0.003816 | 4.7e-05 | 0.00092 | 0.293025 | 1.307459 | 2.5475 | 98.5 | 20.07 | 49.595 | 75.495983 | 85.23411 | 72.168169 | 0.011836 | 1.022377 | 0.023873 | 23.350731 | -0.046449 | 0.137659 | -0.000107 | -0.007812 | -0.007812 | -0.710118
2019-04-09 14:56 | 1554836136.5 | 1255 | 0.209551 | 0.000451 | 3e-06 | 100.326576 | 100.809464 | 121.460224 | 20.590822 | 0.002277 | 0.002083 | -154.620842 | 0.232251 | 8.401329 | 0.002574 | 0.004563 | 0.004396 | 4.8e-05 | 0.000914 | 0.280305 | 1.38008 | 2.5476 | 98.5 | 20.08 | 49.597 | 75.942829 | 83.09817 | 71.2923 | 0.011843 | 1.024977 | 0.023931 | 23.348006 | -0.042948 | 0.138166 | -0.000101 | -0.007393 | -0.007393 | -0.753122
2019-04-09 14:56 | 1554836137.5 | 1256 | 0.209544 | 0.00045 | 2e-06 | 100.357547 | 100.892748 | 121.259535 | 20.591552 | 0.00229 | 0.002131 | -154.628988 | 0.231568 | 8.405905 | 0.002612 | 0.003887 | 0.003685 | 5.2e-05 | 0.000911 | 0.274167 | 1.357372 | 2.5475 | 98.5 | 20.08 | 49.598 | 76.266434 | 84.014742 | 72.45623 | 0.011844 | 1.021525 | 0.023871 | 23.368091 | -0.047574 | 0.13776 | -5.6e-05 | -0.004099 | -0.004099 | -1.354296
2019-04-09 14:56 | 1554836138.5 | 1257 | 0.209574 | 0.00045 | 2e-06 | 100.350101 | 100.824263 | 120.917779 | 20.591948 | 0.002247 | 0.002079 | -154.630655 | 0.232355 | 8.399522 | 0.002518 | 0.003114 | 0.002912 | 5.1e-05 | 0.00091 | 0.277595 | 1.35631 | 2.5474 | 98.5 | 20.08 | 49.601 | 75.227739 | 81.737409 | 71.19583 | 0.011844 | 1.025264 | 0.023881 | 23.292548 | -0.042164 | 0.138228 | -0.00024 | -0.01732 | -0.01732 | -0.321632
2019-04-09 14:56 | 1554836139.5 | 1258 | 0.209566 | 0.000449 | 2e-06 | 100.357845 | 100.750957 | 120.480722 | 20.592195 | 0.002191 | 0.002104 | -154.645702 | 0.231828 | 8.399652 | 0.00257 | 0.00349 | 0.003349 | 5.1e-05 | 0.000908 | 0.272231 | 1.336927 | 2.5474 | 98.5 | 20.08 | 49.603 | 73.876328 | 82.991792 | 71.792479 | 0.011845 | 1.023491 | 0.023817 | 23.270549 | -0.034968 | 0.137915 | -0.000186 | -0.013381 | -0.013381 | -0.415349
2019-04-09 14:56 | 1554836140.5 | 1259 | 0.209559 | 0.000447 | 2e-06 | 100.388517 | 100.871755 | 120.422511 | 20.591925 | 0.002194 | 0.002134 | -154.647791 | 0.232062 | 8.400243 | 0.002633 | 0.003974 | 0.003788 | 5.3e-05 | 0.000897 | 0.28567 | 1.356092 | 2.5476 | 98.5 | 20.08 | 49.608 | 73.968084 | 84.516749 | 72.510173 | 0.011846 | 1.021366 | 0.023787 | 23.289117 | -0.042953 | 0.138054 | -0.000139 | -0.01008 | -0.01008 | -0.55194
2019-04-09 14:56 | 1554836141.5 | 1260 | 0.209541 | 0.000453 | 2e-06 | 100.298286 | 101.044865 | 120.701126 | 20.591786 | 0.002227 | 0.002069 | -154.676676 | 0.231737 | 8.400003 | 0.002616 | 0.00362 | 0.003418 | 5.1e-05 | 0.000894 | 0.297172 | 1.376797 | 2.5475 | 98.5 | 20.08 | 49.611 | 74.759818 | 84.09216 | 70.95633 | 0.011847 | 1.025978 | 0.023868 | 23.263577 | -0.066333 | 0.13786 | -4.1e-05 | -0.00308 | -0.00308 | -1.803784
2019-04-09 14:56 | 1554836142.5 | 1261 | 0.209529 | 0.000451 | 2e-06 | 100.321514 | 100.842502 | 121.218692 | 20.591955 | 0.002275 | 0.002102 | -154.671865 | 0.231659 | 8.40452 | 0.00266 | 0.004225 | 0.004037 | 5.4e-05 | 0.000894 | 0.290868 | 1.374938 | 2.5475 | 98.5 | 20.08 | 49.615 | 75.914377 | 85.151248 | 71.761009 | 0.011848 | 1.023584 | 0.023891 | 23.340644 | -0.04633 | 0.137814 | 3.4e-05 | 0.002281 | 0.002281 | 2.434726
2019-04-09 14:56 | 1554836143.5 | 1262 | 0.209533 | 0.000452 | 2e-06 | 100.422167 | 100.861087 | 121.341453 | 20.592357 | 0.002229 | 0.00207 | -154.683154 | 0.23203 | 8.39986 | 0.002529 | 0.004184 | 0.004056 | 5.6e-05 | 0.000897 | 0.280305 | 1.387205 | 2.5476 | 98.5 | 20.08 | 49.622 | 74.809382 | 82.00294 | 70.96938 | 0.011849 | 1.025939 | 0.023931 | 23.325645 | -0.039009 | 0.138035 | 6e-06 | 0.000288 | 0.000288 | 19.345115
2019-04-09 14:56 | 1554836144.5 | 1263 | 0.209524 | 0.000449 | 2e-06 | 100.362609 | 100.987047 | 121.62007 | 20.592432 | 0.002217 | 0.002137 | -154.691511 | 0.231854 | 8.403649 | 0.002637 | 0.003891 | 0.003694 | 5.4e-05 | 0.0009 | 0.29391 | 1.375613 | 2.5476 | 98.5 | 20.08 | 49.625 | 74.519473 | 84.595162 | 72.592597 | 0.01185 | 1.021122 | 0.023902 | 23.407422 | -0.055479 | 0.13793 | 6.6e-05 | 0.004554 | 0.004554 | 1.220595
2019-04-09 14:56 | 1554836145.5 | 1264 | 0.209542 | 0.00045 | 3e-06 | 100.421573 | 100.851451 | 121.537448 | 20.591916 | 0.002221 | 0.002072 | -154.710908 | 0.23151 | 8.402661 | 0.002677 | 0.003791 | 0.003588 | 5.3e-05 | 0.000897 | 0.2912 | 1.351696 | 2.5475 | 98.5 | 20.08 | 49.629 | 74.597775 | 85.567104 | 71.018936 | 0.011851 | 1.025791 | 0.023948 | 23.346157 | -0.038208 | 0.137725 | -4.5e-05 | -0.003362 | -0.003362 | -1.650964
2019-04-09 14:56 | 1554836146.5 | 1265 | 0.209541 | 0.000451 | 2e-06 | 100.397748 | 100.906859 | 121.00486 | 20.59224 | 0.002239 | 0.002021 | -154.704909 | 0.232271 | 8.402538 | 0.002559 | 0.004109 | 0.003944 | 5.2e-05 | 0.000897 | 0.273835 | 1.318339 | 2.5475 | 98.5 | 20.08 | 49.631 | 75.043271 | 82.739879 | 69.797442 | 0.011852 | 1.029445 | 0.023938 | 23.253573 | -0.045243 | 0.138178 | -3.9e-05 | -0.002903 | -0.002903 | -1.918221
2019-04-09 14:56 | 1554836147.5 | 1266 | 0.209532 | 0.000448 | 3e-06 | 100.344741 | 100.905828 | 120.783047 | 20.592091 | 0.002214 | 0.002092 | -154.722811 | 0.23188 | 8.405781 | 0.002614 | 0.003979 | 0.003775 | 5.2e-05 | 0.000898 | 0.282241 | 1.345493 | 2.5475 | 98.5 | 20.08 | 49.634 | 74.434334 | 84.052779 | 71.50403 | 0.011852 | 1.024347 | 0.023857 | 23.289983 | -0.049875 | 0.137946 | 1.9e-05 | 0.001225 | 0.001225 | 4.539677
2019-04-09 14:56 | 1554836148.5 | 1267 | 0.209522 | 0.000448 | 3e-06 | 100.307816 | 100.81738 | 121.197333 | 20.592665 | 0.002276 | 0.002086 | -154.712921 | 0.232212 | 8.402349 | 0.002602 | 0.00363 | 0.003515 | 5.3e-05 | 0.0009 | 0.279752 | 1.344064 | 2.5476 | 98.5 | 20.08 | 49.639 | 75.929 | 83.762133 | 71.368099 | 0.011854 | 1.024751 | 0.023903 | 23.325291 | -0.045323 | 0.138143 | 7.9e-05 | 0.005475 | 0.005475 | 1.016836
2019-04-09 14:56 | 1554836149.5 | 1268 | 0.209549 | 0.000454 | 2e-06 | 100.380476 | 101.093047 | 121.509985 | 20.592727 | 0.002245 | 0.002055 | -154.708704 | 0.232349 | 8.40012 | 0.002629 | 0.003832 | 0.003622 | 4.7e-05 | 0.000908 | 0.282628 | 1.390908 | 2.5477 | 98.5 | 20.08 | 49.641 | 75.188613 | 84.425419 | 70.611913 | 0.011854 | 1.027006 | 0.02396 | 23.329712 | -0.06327 | 0.138224 | -8.7e-05 | -0.006383 | -0.006383 | -0.872631
2019-04-09 14:56 | 1554836150.5 | 1269 | 0.209553 | 0.000452 | 2e-06 | 100.351293 | 100.776768 | 121.585801 | 20.593233 | 0.002217 | 0.002074 | -154.683097 | 0.231874 | 8.400861 | 0.002602 | 0.00312 | 0.002925 | 4.9e-05 | 0.000916 | 0.274167 | 1.375289 | 2.5476 | 98.5 | 20.08 | 49.643 | 74.513283 | 83.764368 | 71.072359 | 0.011854 | 1.025632 | 0.023951 | 23.352613 | -0.037843 | 0.137942 | -0.000112 | -0.008209 | -0.008209 | -0.677172
2019-04-09 14:56 | 1554836151.5 | 1270 | 0.209551 | 0.000452 | 2e-06 | 100.350698 | 100.878639 | 121.601997 | 20.593389 | 0.002183 | 0.002101 | -154.684055 | 0.232433 | 8.400094 | 0.002632 | 0.00371 | 0.003516 | 4.8e-05 | 0.000924 | 0.28672 | 1.397877 | 2.5477 | 98.5 | 20.08 | 49.645 | 73.687924 | 84.481615 | 71.72972 | 0.011855 | 1.023677 | 0.02393 | 23.376457 | -0.046934 | 0.138275 | -9.9e-05 | -0.007242 | -0.007242 | -0.769422
2019-04-09 14:56 | 1554836152.5 | 1271 | 0.209529 | 0.000446 | 2e-06 | 100.390303 | 100.888963 | 121.638379 | 20.592474 | 0.002221 | 0.002092 | -154.688234 | 0.23162 | 8.400484 | 0.002713 | 0.004107 | 0.003952 | 5.2e-05 | 0.000931 | 0.286942 | 1.362733 | 2.5476 | 98.5 | 20.08 | 49.644 | 74.610088 | 86.441905 | 71.498875 | 0.011855 | 1.024363 | 0.023942 | 23.372128 | -0.044319 | 0.137791 | 4e-05 | 0.002769 | 0.002769 | 2.005601
2019-04-09 14:56 | 1554836153.5 | 1272 | 0.209556 | 0.000453 | 2e-06 | 100.453734 | 101.017333 | 121.629458 | 20.59322 | 0.00219 | 0.002059 | -154.710314 | 0.232368 | 8.403487 | 0.002672 | 0.004722 | 0.004545 | 5e-05 | 0.000941 | 0.293025 | 1.370755 | 2.5474 | 98.5 | 20.08 | 49.645 | 73.867231 | 85.444247 | 70.727743 | 0.011855 | 1.02666 | 0.023967 | 23.34511 | -0.050043 | 0.138236 | -0.000129 | -0.009348 | -0.009348 | -0.595933
2019-04-09 14:56 | 1554836154.5 | 1273 | 0.209532 | 0.000452 | 2e-06 | 100.413532 | 100.956761 | 121.336523 | 20.593441 | 0.002169 | 0.002087 | -154.696916 | 0.23203 | 8.401134 | 0.002679 | 0.004 | 0.003819 | 4.8e-05 | 0.000949 | 0.28672 | 1.398219 | 2.5477 | 98.5 | 20.08 | 49.643 | 73.364587 | 85.610681 | 71.396966 | 0.011854 | 1.024665 | 0.023915 | 23.339658 | -0.048259 | 0.138035 | 1.7e-05 | 0.001114 | 0.001114 | 4.995325
2019-04-09 14:56 | 1554836155.5 | 1274 | 0.209523 | 0.000447 | 2e-06 | 100.401024 | 100.881047 | 120.960495 | 20.593424 | 0.00217 | 0.002013 | -154.693466 | 0.232264 | 8.402317 | 0.002676 | 0.003762 | 0.003579 | 4.9e-05 | 0.000957 | 0.28296 | 1.394691 | 2.5477 | 98.5 | 20.08 | 49.642 | 73.394122 | 85.540424 | 69.619052 | 0.011854 | 1.02998 | 0.02394 | 23.243263 | -0.042662 | 0.138174 | 7.9e-05 | 0.005537 | 0.005537 | 1.005649
2019-04-09 14:56 | 1554836156.5 | 1275 | 0.20955 | 0.000446 | 2e-06 | 100.423954 | 101.007007 | 121.167052 | 20.593142 | 0.002211 | 0.002054 | -154.679397 | 0.231711 | 8.402135 | 0.002647 | 0.004526 | 0.004328 | 4.7e-05 | 0.000963 | 0.284232 | 1.381523 | 2.5476 | 98.5 | 20.07 | 49.641 | 74.363518 | 84.839483 | 70.599098 | 0.011847 | 1.027044 | 0.023926 | 23.296333 | -0.051781 | 0.137845 | -8.3e-05 | -0.006116 | -0.006116 | -0.908271
2019-04-09 14:56 | 1554836157.5 | 1276 | 0.209514 | 0.000452 | 2e-06 | 100.478152 | 100.938865 | 121.589789 | 20.593019 | 0.002246 | 0.002038 | -154.680797 | 0.232154 | 8.402538 | 0.002622 | 0.004074 | 0.003869 | 4.2e-05 | 0.000969 | 0.277927 | 1.377352 | 2.5477 | 98.5 | 20.08 | 49.64 | 75.219408 | 84.247743 | 70.206771 | 0.011854 | 1.028217 | 0.023982 | 23.323615 | -0.040919 | 0.138108 | 0.000124 | 0.008805 | 0.008805 | 0.632147
2019-04-09 14:56 | 1554836158.5 | 1277 | 0.209539 | 0.000447 | 2e-06 | 100.459987 | 100.940586 | 121.828033 | 20.594287 | 0.002159 | 0.002055 | -154.681161 | 0.232297 | 8.399457 | 0.002663 | 0.003694 | 0.003603 | 4.8e-05 | 0.000974 | 0.269521 | 1.422751 | 2.5478 | 98.51 | 20.07 | 49.637 | 73.12058 | 85.222063 | 70.613426 | 0.011844 | 1.027001 | 0.023991 | 23.360275 | -0.042689 | 0.138193 | -1.7e-05 | -0.001305 | -0.001305 | -4.266662
2019-04-09 14:56 | 1554836159.5 | 1278 | 0.209508 | 0.00045 | 2e-06 | 100.476366 | 101.0163 | 122.251005 | 20.593333 | 0.002195 | 0.002002 | -154.699638 | 0.232336 | 8.397767 | 0.00257 | 0.003625 | 0.003365 | 4.7e-05 | 0.000984 | 0.288711 | 1.380919 | 2.5475 | 98.51 | 20.08 | 49.636 | 73.98891 | 82.989049 | 69.341353 | 0.011852 | 1.030815 | 0.024077 | 23.357456 | -0.047937 | 0.138217 | 0.000167 | 0.011964 | 0.011964 | 0.465565
2019-04-09 14:56 | 1554836160.5 | 1279 | 0.20951 | 0.000455 | 2e-06 | 100.432591 | 101.139851 | 122.249832 | 20.593924 | 0.002161 | 0.002014 | -154.729232 | 0.231939 | 8.401309 | 0.002614 | 0.003757 | 0.003596 | 4.7e-05 | 0.000987 | 0.288379 | 1.352666 | 2.5476 | 98.51 | 20.08 | 49.635 | 73.180294 | 84.057683 | 69.638284 | 0.011851 | 1.029923 | 0.024067 | 23.367467 | -0.062768 | 0.13798 | 0.000144 | 0.010245 | 0.010245 | 0.542773
2019-04-09 14:56 | 1554836161.5 | 1280 | 0.209522 | 0.000448 | 2e-06 | 100.422167 | 100.967431 | 122.070738 | 20.593126 | 0.002155 | 0.002063 | -154.722466 | 0.232498 | 8.398514 | 0.002687 | 0.003658 | 0.003468 | 4.5e-05 | 0.000993 | 0.28672 | 1.368309 | 2.5476 | 98.51 | 20.08 | 49.635 | 73.03296 | 85.817979 | 70.802629 | 0.011851 | 1.026436 | 0.024008 | 23.389967 | -0.048435 | 0.138313 | 8.3e-05 | 0.005833 | 0.005833 | 0.955654
2019-04-09 14:56 | 1554836162.5 | 1281 | 0.209519 | 0.00044 | 2e-06 | 100.434675 | 100.974657 | 121.610915 | 20.593895 | 0.002154 | 0.001997 | -154.711349 | 0.231796 | 8.399814 | 0.002626 | 0.003844 | 0.003691 | 4.7e-05 | 0.000998 | 0.305412 | 1.370408 | 2.5476 | 98.51 | 20.08 | 49.636 | 73.003192 | 84.332281 | 69.234456 | 0.011852 | 1.031137 | 0.024018 | 23.292591 | -0.047961 | 0.137895 | 0.000113 | 0.008002 | 0.008002 | 0.69445
2019-04-09 14:56 | 1554836163.5 | 1282 | 0.209559 | 0.000447 | 2e-06 | 100.419784 | 100.989457 | 121.277374 | 20.594002 | 0.00217 | 0.002006 | -154.704545 | 0.231809 | 8.402128 | 0.002645 | 0.003646 | 0.00349 | 4.9e-05 | 0.001 | 0.284398 | 1.359883 | 2.5475 | 98.51 | 20.08 | 49.637 | 73.390839 | 84.797266 | 69.435021 | 0.011852 | 1.030534 | 0.023978 | 23.267439 | -0.050598 | 0.137903 | -0.000142 | -0.010363 | -0.010363 | -0.536306
2019-04-09 14:56 | 1554836164.6 | 1283 | 0.209506 | 0.000448 | 2e-06 | 100.392686 | 100.993929 | 121.419851 | 20.593434 | 0.002203 | 0.002032 | -154.717579 | 0.232394 | 8.40311 | 0.002609 | 0.00357 | 0.003402 | 4.6e-05 | 0.000999 | 0.28119 | 1.366683 | 2.5476 | 98.51 | 20.08 | 49.636 | 74.17136 | 83.943226 | 70.062974 | 0.011852 | 1.028648 | 0.02397 | 23.30243 | -0.053408 | 0.138251 | 0.00018 | 0.012841 | 0.012841 | 0.433893
2019-04-09 14:56 | 1554836165.6 | 1284 | 0.209479 | 0.00044 | 2e-06 | 100.439439 | 100.820821 | 121.986239 | 20.594612 | 0.002187 | 0.002048 | -154.703318 | 0.232674 | 8.401277 | 0.002628 | 0.003915 | 0.003695 | 4.9e-05 | 0.000999 | 0.283679 | 1.349291 | 2.5476 | 98.51 | 20.08 | 49.634 | 73.796745 | 84.397668 | 70.45465 | 0.011851 | 1.027476 | 0.024012 | 23.370039 | -0.033899 | 0.138418 | 0.000351 | 0.025135 | 0.025135 | 0.221929
2019-04-09 14:56 | 1554836166.6 | 1285 | 0.209505 | 0.000448 | 1e-06 | 100.430506 | 100.9633 | 122.170263 | 20.594952 | 0.002224 | 0.001999 | -154.719764 | 0.231971 | 8.401901 | 0.002584 | 0.003881 | 0.00368 | 4.8e-05 | 0.001001 | 0.283126 | 1.356519 | 2.5475 | 98.51 | 20.08 | 49.632 | 74.685767 | 83.323614 | 69.283073 | 0.011851 | 1.030991 | 0.024071 | 23.347754 | -0.047326 | 0.138 | 0.000186 | 0.013316 | 0.013316 | 0.417645
2019-04-09 14:56 | 1554836167.6 | 1286 | 0.209534 | 0.00045 | 2e-06 | 100.399536 | 100.914775 | 121.875451 | 20.595014 | 0.002159 | 0.00204 | -154.702877 | 0.231874 | 8.400575 | 0.002629 | 0.004352 | 0.004163 | 4.6e-05 | 0.001009 | 0.286001 | 1.336982 | 2.5476 | 98.51 | 20.08 | 49.632 | 73.126091 | 84.420664 | 70.271912 | 0.011851 | 1.028022 | 0.024008 | 23.353212 | -0.045785 | 0.137942 | 6e-06 | 0.000329 | 0.000329 | 16.88037
2019-04-09 14:56 | 1554836168.6 | 1287 | 0.209527 | 0.000452 | 2e-06 | 100.379582 | 100.818068 | 121.60458 | 20.594862 | 0.002136 | 0.002061 | -154.70558 | 0.23201 | 8.401894 | 0.002608 | 0.004393 | 0.004096 | 4.7e-05 | 0.001009 | 0.296066 | 1.313548 | 2.5474 | 98.51 | 20.08 | 49.629 | 72.572367 | 83.900847 | 70.772351 | 0.01185 | 1.026526 | 0.023963 | 23.344237 | -0.038987 | 0.138023 | 4.6e-05 | 0.003145 | 0.003145 | 1.76843
2019-04-09 14:56 | 1554836169.6 | 1288 | 0.209488 | 0.000452 | 2e-06 | 100.365586 | 100.970184 | 121.365631 | 20.594823 | 0.00211 | 0.002032 | -154.684649 | 0.23244 | 8.401095 | 0.00255 | 0.004292 | 0.004148 | 4.8e-05 | 0.001013 | 0.286001 | 1.362848 | 2.5475 | 98.5 | 20.08 | 49.628 | 71.944725 | 82.522413 | 70.074415 | 0.011851 | 1.028614 | 0.023964 | 23.297614 | -0.05372 | 0.138278 | 0.000286 | 0.020422 | 0.020422 | 0.272872
2019-04-09 14:56 | 1554836170.6 | 1289 | 0.209527 | 0.000449 | 3e-06 | 100.334914 | 100.749236 | 121.524539 | 20.594404 | 0.002101 | 0.002039 | -154.685071 | 0.231048 | 8.401784 | 0.002628 | 0.003411 | 0.003289 | 4.4e-05 | 0.001016 | 0.295513 | 1.376413 | 2.5476 | 98.5 | 20.08 | 49.627 | 71.724457 | 84.388087 | 70.229022 | 0.011851 | 1.028151 | 0.023975 | 23.318112 | -0.03686 | 0.13745 | 5.3e-05 | 0.003649 | 0.003649 | 1.518071
2019-04-09 14:56 | 1554836171.6 | 1290 | 0.209561 | 0.000447 | 3e-06 | 100.359036 | 100.841471 | 121.652464 | 20.595115 | 0.002131 | 0.002032 | -154.69362 | 0.232563 | 8.400165 | 0.002641 | 0.004337 | 0.004125 | 4.8e-05 | 0.001016 | 0.278149 | 1.362273 | 2.5476 | 98.5 | 20.08 | 49.62 | 72.452476 | 84.710321 | 70.072295 | 0.011849 | 1.02862 | 0.023993 | 23.325057 | -0.042894 | 0.138352 | -0.000152 | -0.011055 | -0.011055 | -0.504348
2019-04-09 14:56 | 1554836172.6 | 1291 | 0.209592 | 0.000453 | 3e-06 | 100.352782 | 100.892061 | 122.08412 | 20.595767 | 0.00208 | 0.002029 | -154.701382 | 0.231822 | 8.401387 | 0.002558 | 0.004148 | 0.003998 | 4.4e-05 | 0.00102 | 0.306463 | 1.349368 | 2.5475 | 98.5 | 20.08 | 49.617 | 71.225245 | 82.719981 | 69.987848 | 0.011848 | 1.028873 | 0.024038 | 23.363527 | -0.047938 | 0.137911 | -0.000347 | -0.02518 | -0.02518 | -0.22072
2019-04-09 14:56 | 1554836173.6 | 1292 | 0.209538 | 0.000451 | 3e-06 | 100.344146 | 100.95573 | 122.439021 | 20.594933 | 0.002117 | 0.001994 | -154.680222 | 0.231288 | 8.401446 | 0.00262 | 0.004054 | 0.003889 | 4.4e-05 | 0.001021 | 0.295182 | 1.332443 | 2.5475 | 98.5 | 20.08 | 49.613 | 72.119516 | 84.1991 | 69.150373 | 0.011847 | 1.031391 | 0.024102 | 23.368892 | -0.05435 | 0.137593 | -1.8e-05 | -0.001429 | -0.001429 | -3.879915
2019-04-09 14:56 | 1554836174.6 | 1293 | 0.209261 | 0.000451 | 2e-06 | 100.311687 | 100.886209 | 122.169792 | 20.595384 | 0.002081 | 0.002084 | -154.683154 | 0.232225 | 8.401907 | 0.002678 | 0.003812 | 0.003647 | 4.7e-05 | 0.001026 | 0.298057 | 1.333 | 2.5476 | 98.5 | 20.08 | 49.605 | 71.259958 | 85.606313 | 71.311382 | 0.011845 | 1.02492 | 0.024 | 23.416754 | -0.051083 | 0.138151 | 0.001654 | 0.118756 | 0.118756 | 0.046881
2019-04-09 14:56 | 1554836175.6 | 1294 | 0.209591 | 0.000451 | 3e-06 | 100.359334 | 100.798107 | 121.918638 | 20.595488 | 0.00213 | 0.00202 | -154.690342 | 0.232101 | 8.399827 | 0.002618 | 0.003717 | 0.00351 | 4.5e-05 | 0.001032 | 0.279033 | 1.341175 | 2.5476 | 98.5 | 20.08 | 49.6 | 72.434097 | 84.149619 | 69.788095 | 0.011844 | 1.029473 | 0.024029 | 23.340891 | -0.039021 | 0.138077 | -0.000334 | -0.024228 | -0.024228 | -0.229672
2019-04-09 14:56 | 1554836176.6 | 1295 | 0.209486 | 0.000452 | 2e-06 | 100.378094 | 100.782963 | 121.920751 | 20.596286 | 0.002115 | 0.001989 | -154.68026 | 0.231594 | 8.402206 | 0.00257 | 0.003989 | 0.003823 | 4.7e-05 | 0.001032 | 0.283513 | 1.329645 | 2.5476 | 98.5 | 20.08 | 49.595 | 72.058355 | 82.993356 | 69.033183 | 0.011843 | 1.031744 | 0.024056 | 23.315388 | -0.036005 | 0.137775 | 0.000299 | 0.021443 | 0.021443 | 0.258932
2019-04-09 14:56 | 1554836177.6 | 1296 | 0.209497 | 0.000452 | 2e-06 | 100.391495 | 100.934737 | 122.171669 | 20.595731 | 0.002113 | 0.002015 | -154.686106 | 0.233064 | 8.400932 | 0.002591 | 0.004148 | 0.004021 | 4.7e-05 | 0.001027 | 0.284232 | 1.405433 | 2.5476 | 98.5 | 20.08 | 49.593 | 72.015768 | 83.513116 | 69.672964 | 0.011843 | 1.029818 | 0.024058 | 23.361177 | -0.048271 | 0.13865 | 0.000232 | 0.016587 | 0.016587 | 0.336857
2019-04-09 14:56 | 1554836178.6 | 1297 | 0.209539 | 0.000451 | 1e-06 | 100.364097 | 100.934391 | 121.98835 | 20.595877 | 0.002124 | 0.002018 | -154.677826 | 0.232101 | 8.401933 | 0.002604 | 0.003927 | 0.003756 | 4.6e-05 | 0.001035 | 0.265208 | 1.357706 | 2.5475 | 98.5 | 20.08 | 49.589 | 72.271567 | 83.812861 | 69.741605 | 0.011842 | 1.029612 | 0.024037 | 23.34598 | -0.050681 | 0.138077 | -2e-05 | -0.001499 | -0.001499 | -3.711251
2019-04-09 14:56 | 1554836179.6 | 1298 | 0.209574 | 0.000451 | 2e-06 | 100.390303 | 100.825983 | 121.872632 | 20.596776 | 0.002155 | 0.001993 | -154.686068 | 0.232505 | 8.398456 | 0.002556 | 0.004421 | 0.004287 | 4.6e-05 | 0.001034 | 0.290149 | 1.356965 | 2.5475 | 98.5 | 20.08 | 49.581 | 73.021602 | 82.657011 | 69.124038 | 0.01184 | 1.03147 | 0.024048 | 23.313881 | -0.038734 | 0.138317 | -0.000231 | -0.016765 | -0.016765 | -0.332483
2019-04-09 14:56 | 1554836180.6 | 1299 | 0.209527 | 0.000453 | 3e-06 | 100.383751 | 100.769542 | 121.836955 | 20.596049 | 0.002055 | 0.00199 | -154.705522 | 0.232394 | 8.40283 | 0.002584 | 0.004092 | 0.003883 | 4.6e-05 | 0.001035 | 0.307348 | 1.335541 | 2.5475 | 98.5 | 20.08 | 49.576 | 70.635321 | 83.347279 | 69.06324 | 0.011838 | 1.031653 | 0.024046 | 23.308398 | -0.034309 | 0.138251 | 4.9e-05 | 0.00336 | 0.00336 | 1.658026
2019-04-09 14:56 | 1554836181.6 | 1300 | 0.209541 | 0.000452 | 2e-06 | 100.385242 | 100.962612 | 121.715837 | 20.596218 | 0.002147 | 0.002017 | -154.698776 | 0.231438 | 8.402252 | 0.002581 | 0.004449 | 0.004355 | 4.6e-05 | 0.001038 | 0.28766 | 1.398083 | 2.5477 | 98.5 | 20.08 | 49.571 | 72.833173 | 83.268821 | 69.709248 | 0.011837 | 1.029709 | 0.024012 | 23.318789 | -0.051298 | 0.137682 | -3.5e-05 | -0.002669 | -0.002669 | -2.07857
2019-04-09 14:56 | 1554836182.6 | 1301 | 0.209525 | 0.000451 | 3e-06 | 100.3638 | 100.817034 | 121.617254 | 20.596701 | 0.002123 | 0.001985 | -154.705158 | 0.231802 | 8.400237 | 0.002597 | 0.004506 | 0.004251 | 4.4e-05 | 0.001038 | 0.287107 | 1.382037 | 2.5476 | 98.5 | 20.08 | 49.565 | 72.249059 | 83.659288 | 68.948493 | 0.011836 | 1.031999 | 0.024029 | 23.283469 | -0.040302 | 0.137899 | 6.6e-05 | 0.004575 | 0.004575 | 1.214789
2019-04-09 14:56 | 1554836183.6 | 1302 | 0.209576 | 0.000452 | 3e-06 | 100.387623 | 100.828391 | 121.44614 | 20.596789 | 0.002125 | 0.002003 | -154.704181 | 0.231562 | 8.401699 | 0.002531 | 0.003648 | 0.003572 | 4.7e-05 | 0.00104 | 0.292472 | 1.324808 | 2.5475 | 98.5 | 20.08 | 49.555 | 72.310655 | 82.072864 | 69.370424 | 0.011833 | 1.030728 | 0.023997 | 23.281427 | -0.039187 | 0.137756 | -0.000248 | -0.018001 | -0.018001 | -0.30841
2019-04-09 14:56 | 1554836184.6 | 1303 | 0.209568 | 0.000452 | 2e-06 | 100.317048 | 100.837684 | 121.588852 | 20.596013 | 0.002109 | 0.001973 | -154.70259 | 0.231971 | 8.402525 | 0.00265 | 0.003826 | 0.003685 | 4.4e-05 | 0.001039 | 0.280803 | 1.317223 | 2.5475 | 98.5 | 20.08 | 49.548 | 71.923292 | 84.933425 | 68.662493 | 0.011832 | 1.032863 | 0.024036 | 23.271017 | -0.046301 | 0.138 | -0.000196 | -0.014281 | -0.014281 | -0.389424
2019-04-09 14:56 | 1554836185.6 | 1304 | 0.209621 | 0.000443 | 2e-06 | 100.422167 | 100.976034 | 121.88836 | 20.59674 | 0.002143 | 0.001962 | -154.688828 | 0.231802 | 8.401452 | 0.002633 | 0.003868 | 0.003746 | 4.6e-05 | 0.001037 | 0.312602 | 1.325492 | 2.5476 | 98.5 | 20.08 | 49.541 | 72.740215 | 84.52527 | 68.380014 | 0.01183 | 1.033717 | 0.024075 | 23.290031 | -0.049197 | 0.137899 | -0.000509 | -0.036822 | -0.036822 | -0.150926
2019-04-09 14:56 | 1554836186.6 | 1305 | 0.209591 | 0.000451 | 2e-06 | 100.315557 | 100.769886 | 122.005487 | 20.596698 | 0.002135 | 0.002028 | -154.716927 | 0.231783 | 8.399892 | 0.002612 | 0.003966 | 0.003732 | 4.5e-05 | 0.001039 | 0.30038 | 1.343253 | 2.5475 | 98.5 | 20.09 | 49.528 | 72.542191 | 84.000979 | 69.970966 | 0.011834 | 1.028924 | 0.024031 | 23.355427 | -0.040418 | 0.137888 | -0.000338 | -0.024427 | -0.024427 | -0.22749
2019-04-09 14:56 | 1554836187.6 | 1306 | 0.209513 | 0.000452 | 2e-06 | 100.343849 | 100.781587 | 121.936714 | 20.596289 | 0.002083 | 0.001981 | -154.712404 | 0.232505 | 8.401231 | 0.002663 | 0.004215 | 0.004153 | 4.6e-05 | 0.00104 | 0.282407 | 1.33249 | 2.5475 | 98.5 | 20.09 | 49.521 | 71.305291 | 85.235792 | 68.854587 | 0.011833 | 1.032283 | 0.024063 | 23.310829 | -0.038935 | 0.138317 | 0.000138 | 0.009779 | 0.009779 | 0.57
2019-04-09 14:56 | 1554836188.6 | 1307 | 0.209541 | 0.000451 | 2e-06 | 100.342955 | 100.702088 | 122.036237 | 20.597363 | 0.002098 | 0.001981 | -154.738318 | 0.232219 | 8.402908 | 0.002622 | 0.003826 | 0.003503 | 4.5e-05 | 0.001037 | 0.279586 | 1.30815 | 2.5475 | 98.5 | 20.09 | 49.508 | 71.665091 | 84.25749 | 68.853946 | 0.01183 | 1.032285 | 0.024073 | 23.320318 | -0.031956 | 0.138147 | -3.5e-05 | -0.002659 | -0.002659 | -2.093834
2019-04-09 14:56 | 1554836189.6 | 1308 | 0.209525 | 0.000451 | 2e-06 | 100.385837 | 101.000814 | 122.000793 | 20.597045 | 0.002116 | 0.001953 | -154.740253 | 0.23255 | 8.401797 | 0.002677 | 0.003602 | 0.00349 | 4.6e-05 | 0.001038 | 0.28296 | 1.350079 | 2.5476 | 98.5 | 20.09 | 49.503 | 72.089607 | 85.57521 | 68.185342 | 0.011828 | 1.034307 | 0.024093 | 23.294128 | -0.054628 | 0.138344 | 6.7e-05 | 0.004738 | 0.004738 | 1.176761
2019-04-09 14:56 | 1554836190.6 | 1309 | 0.209539 | 0.000445 | 2e-06 | 100.396855 | 100.622589 | 121.887655 | 20.596546 | 0.002074 | 0.001992 | -154.721086 | 0.232004 | 8.403519 | 0.002617 | 0.004517 | 0.004345 | 4.6e-05 | 0.001032 | 0.299495 | 1.356042 | 2.5476 | 98.5 | 20.09 | 49.497 | 71.084943 | 84.140546 | 69.101941 | 0.011827 | 1.031537 | 0.02405 | 23.314566 | -0.020088 | 0.138019 | -1.4e-05 | -0.001141 | -0.001141 | -4.87286
2019-04-09 14:56 | 1554836191.6 | 1310 | 0.20955 | 0.000453 | 3e-06 | 100.378094 | 100.841471 | 122.050554 | 20.598369 | 0.002027 | 0.001995 | -154.734963 | 0.232661 | 8.401855 | 0.002665 | 0.004059 | 0.003959 | 4.4e-05 | 0.001033 | 0.314924 | 1.345539 | 2.5475 | 98.5 | 20.09 | 49.488 | 69.949033 | 85.28688 | 69.17558 | 0.011825 | 1.031315 | 0.024063 | 23.33265 | -0.041196 | 0.13841 | -8.8e-05 | -0.006477 | -0.006477 | -0.86124
2019-04-09 14:57 | 1554836192.6 | 1311 | 0.209543 | 0.000448 | 2e-06 | 100.367672 | 101.132279 | 122.178712 | 20.597866 | 0.002066 | 0.001955 | -154.739065 | 0.232817 | 8.40218 | 0.002662 | 0.004435 | 0.004186 | 4.7e-05 | 0.001032 | 0.294075 | 1.364789 | 2.5475 | 98.5 | 20.09 | 49.484 | 70.892776 | 85.206053 | 68.218834 | 0.011824 | 1.034205 | 0.02411 | 23.312251 | -0.067882 | 0.138503 | -4.2e-05 | -0.003211 | -0.003211 | -1.73805
2019-04-09 14:57 | 1554836193.6 | 1312 | 0.209536 | 0.000448 | 3e-06 | 100.420679 | 100.72962 | 122.177304 | 20.598106 | 0.0021 | 0.001972 | -154.739142 | 0.231952 | 8.398963 | 0.002645 | 0.00456 | 0.004377 | 4.6e-05 | 0.00103 | 0.307016 | 1.393045 | 2.5476 | 98.5 | 20.09 | 49.479 | 71.711707 | 84.803655 | 68.630148 | 0.011823 | 1.03296 | 0.024095 | 23.326157 | -0.027475 | 0.137988 | 3e-06 | 2.3e-05 | 2.3e-05 | 240.605604
2019-04-09 14:57 | 1554836194.6 | 1313 | 0.209529 | 0.000449 | 2e-06 | 100.412638 | 100.967431 | 122.410385 | 20.598742 | 0.002111 | 0.002005 | -154.73366 | 0.232732 | 8.401959 | 0.002656 | 0.003086 | 0.003 | 4.4e-05 | 0.001027 | 0.295016 | 1.369793 | 2.5476 | 98.5 | 20.09 | 49.477 | 71.96967 | 85.081348 | 69.419909 | 0.011822 | 1.030579 | 0.02409 | 23.375357 | -0.049284 | 0.138453 | 4.4e-05 | 0.003056 | 0.003056 | 1.825727
2019-04-09 14:57 | 1554836195.6 | 1314 | 0.209592 | 0.000448 | 2e-06 | 100.458498 | 101.016643 | 122.610369 | 20.598658 | 0.002064 | 0.002002 | -154.761836 | 0.232199 | 8.402804 | 0.002686 | 0.004379 | 0.004148 | 4.3e-05 | 0.00103 | 0.287107 | 1.378504 | 2.5475 | 98.5 | 20.09 | 49.475 | 70.842118 | 85.789911 | 69.341951 | 0.011822 | 1.030814 | 0.024113 | 23.391781 | -0.049558 | 0.138135 | -0.000335 | -0.024298 | -0.024298 | -0.229103
2019-04-09 14:57 | 1554836196.6 | 1315 | 0.209564 | 0.000448 | 2e-06 | 100.356951 | 100.907203 | 122.381044 | 20.598077 | 0.002028 | 0.001962 | -154.737589 | 0.232771 | 8.399938 | 0.002725 | 0.003854 | 0.003646 | 4.3e-05 | 0.001031 | 0.294794 | 1.383605 | 2.5477 | 98.5 | 20.09 | 49.473 | 69.967497 | 86.733916 | 68.392129 | 0.011821 | 1.03368 | 0.024123 | 23.337468 | -0.048908 | 0.138476 | -0.000166 | -0.012156 | -0.012156 | -0.459079
2019-04-09 14:57 | 1554836197.6 | 1316 | 0.209583 | 0.000447 | 3e-06 | 100.371841 | 100.883458 | 122.355929 | 20.598181 | 0.002095 | 0.001966 | -154.747441 | 0.232095 | 8.401673 | 0.002726 | 0.003987 | 0.003819 | 4.5e-05 | 0.00103 | 0.284951 | 1.338781 | 2.5477 | 98.5 | 20.09 | 49.471 | 71.598843 | 86.764335 | 68.479014 | 0.011821 | 1.033417 | 0.024118 | 23.338041 | -0.045476 | 0.138073 | -0.000279 | -0.020313 | -0.020313 | -0.273928
2019-04-09 14:57 | 1554836198.6 | 1317 | 0.209579 | 0.000451 | 2e-06 | 100.404002 | 100.885178 | 122.361327 | 20.598823 | 0.002083 | 0.001926 | -154.731302 | 0.23242 | 8.401439 | 0.002667 | 0.004003 | 0.003845 | 4.6e-05 | 0.001033 | 0.298555 | 1.390355 | 2.5477 | 98.5 | 20.09 | 49.47 | 71.296214 | 85.337352 | 67.535759 | 0.011821 | 1.036279 | 0.024152 | 23.306314 | -0.042763 | 0.138267 | -0.00026 | -0.018972 | -0.018972 | -0.293701
2019-04-09 14:57 | 1554836199.6 | 1318 | 0.209595 | 0.000446 | 2e-06 | 100.310793 | 100.899976 | 122.662479 | 20.598703 | 0.002037 | 0.001964 | -154.741039 | 0.231978 | 8.402414 | 0.002716 | 0.004239 | 0.003974 | 5e-05 | 0.001031 | 0.28672 | 1.394089 | 2.5474 | 98.5 | 20.09 | 49.467 | 70.18873 | 86.511954 | 68.432643 | 0.01182 | 1.033558 | 0.02415 | 23.365672 | -0.052383 | 0.138004 | -0.000352 | -0.025578 | -0.025578 | -0.217435
2019-04-09 14:57 | 1554836200.6 | 1319 | 0.209581 | 0.000456 | 2e-06 | 100.291437 | 100.887586 | 122.629853 | 20.599524 | 0.002109 | 0.001991 | -154.744566 | 0.232069 | 8.403552 | 0.002726 | 0.003959 | 0.003747 | 4.7e-05 | 0.00103 | 0.290868 | 1.348042 | 2.5475 | 98.5 | 20.09 | 49.465 | 71.915884 | 86.764917 | 69.090167 | 0.011819 | 1.031572 | 0.024123 | 23.385039 | -0.053011 | 0.138058 | -0.000278 | -0.020219 | -0.020219 | -0.27517
2019-04-09 14:57 | 1554836201.6 | 1320 | 0.209557 | 0.000443 | 3e-06 | 100.334319 | 100.68729 | 122.540188 | 20.598388 | 0.00202 | 0.00197 | -154.729213 | 0.232674 | 8.401901 | 0.00275 | 0.004497 | 0.004359 | 4.5e-05 | 0.001027 | 0.288158 | 1.342796 | 2.5476 | 98.51 | 20.09 | 49.46 | 69.778409 | 87.336784 | 68.576574 | 0.011817 | 1.033122 | 0.024133 | 23.358941 | -0.031411 | 0.138418 | -0.000121 | -0.008869 | -0.008869 | -0.628944
2019-04-09 14:57 | 1554836202.6 | 1321 | 0.209567 | 0.000445 | 2e-06 | 100.309602 | 100.790192 | 122.510379 | 20.598833 | 0.002058 | 0.00198 | -154.729271 | 0.232941 | 8.403896 | 0.002728 | 0.004034 | 0.003873 | 4.5e-05 | 0.001031 | 0.301431 | 1.349587 | 2.5477 | 98.51 | 20.09 | 49.458 | 70.710596 | 86.802506 | 68.831334 | 0.011816 | 1.032353 | 0.024121 | 23.364804 | -0.042752 | 0.138576 | -0.000179 | -0.013071 | -0.013071 | -0.427245
2019-04-09 14:57 | 1554836203.6 | 1322 | 0.209552 | 0.000444 | 2e-06 | 100.2694 | 100.856613 | 122.564834 | 20.599553 | 0.002065 | 0.001947 | -154.733468 | 0.231854 | 8.403981 | 0.002738 | 0.004011 | 0.003821 | 4.4e-05 | 0.001033 | 0.299495 | 1.3319 | 2.5476 | 98.51 | 20.09 | 49.455 | 70.868699 | 87.052261 | 68.027901 | 0.011816 | 1.034784 | 0.024154 | 23.342528 | -0.05223 | 0.13793 | -8.7e-05 | -0.006445 | -0.006445 | -0.862416
2019-04-09 14:57 | 1554836204.6 | 1323 | 0.209553 | 0.000442 | 2e-06 | 100.258681 | 100.714132 | 122.370717 | 20.60004 | 0.002059 | 0.001931 | -154.711081 | 0.232355 | 8.403727 | 0.002775 | 0.004434 | 0.004284 | 4.5e-05 | 0.001031 | 0.288158 | 1.35727 | 2.5476 | 98.51 | 20.09 | 49.447 | 70.735077 | 87.933592 | 67.649945 | 0.011814 | 1.035931 | 0.024149 | 23.311114 | -0.040541 | 0.138228 | -8.8e-05 | -0.006538 | -0.006538 | -0.851985
2019-04-09 14:57 | 1554836205.6 | 1324 | 0.209555 | 0.000444 | 2e-06 | 100.272974 | 100.842158 | 121.905026 | 20.599884 | 0.002163 | 0.001972 | -154.699542 | 0.232472 | 8.401881 | 0.002747 | 0.00404 | 0.003831 | 4.6e-05 | 0.001027 | 0.284564 | 1.359766 | 2.5476 | 98.51 | 20.09 | 49.441 | 73.218027 | 87.269649 | 68.632594 | 0.011812 | 1.032953 | 0.024068 | 23.300234 | -0.050629 | 0.138298 | -0.000106 | -0.007801 | -0.007801 | -0.714429
2019-04-09 14:57 | 1554836206.6 | 1325 | 0.209569 | 0.000441 | 3e-06 | 100.202994 | 100.70966 | 121.843529 | 20.599625 | 0.002031 | 0.001983 | -154.705062 | 0.232206 | 8.402044 | 0.002709 | 0.004589 | 0.004416 | 4.4e-05 | 0.001023 | 0.263936 | 1.344166 | 2.5476 | 98.51 | 20.09 | 49.431 | 70.0423 | 86.352126 | 68.893639 | 0.01181 | 1.032165 | 0.024053 | 23.30325 | -0.045113 | 0.138139 | -0.000188 | -0.013722 | -0.013722 | -0.405707
2019-04-09 14:57 | 1554836207.6 | 1326 | 0.209547 | 0.000445 | 2e-06 | 100.245279 | 100.761627 | 122.144678 | 20.59979 | 0.002046 | 0.001967 | -154.695268 | 0.23296 | 8.403116 | 0.002791 | 0.004088 | 0.004073 | 4.2e-05 | 0.001026 | 0.273669 | 1.352384 | 2.5477 | 98.51 | 20.09 | 49.425 | 70.41449 | 88.31127 | 68.509422 | 0.011809 | 1.033325 | 0.024096 | 23.318923 | -0.045954 | 0.138588 | -5.8e-05 | -0.004287 | -0.004287 | -1.302764
2019-04-09 14:57 | 1554836208.6 | 1327 | 0.20955 | 0.000442 | 2e-06 | 100.214904 | 100.607102 | 122.172141 | 20.600368 | 0.002063 | 0.001981 | -154.685339 | 0.232765 | 8.400549 | 0.002764 | 0.004553 | 0.004327 | 4.5e-05 | 0.001026 | 0.273282 | 1.341671 | 2.5477 | 98.51 | 20.09 | 49.42 | 70.816621 | 87.675407 | 68.844361 | 0.011807 | 1.032313 | 0.024087 | 23.332973 | -0.034937 | 0.138472 | -7e-05 | -0.005158 | -0.005158 | -1.081891
2019-04-09 14:57 | 1554836209.6 | 1328 | 0.209576 | 0.000447 | 2e-06 | 100.217882 | 100.737536 | 121.790246 | 20.599573 | 0.002065 | 0.001945 | -154.677136 | 0.231926 | 8.400763 | 0.00276 | 0.003639 | 0.003518 | 4.1e-05 | 0.001029 | 0.292638 | 1.413539 | 2.5477 | 98.51 | 20.09 | 49.41 | 70.878091 | 87.574512 | 67.983444 | 0.011805 | 1.034919 | 0.02408 | 23.267135 | -0.04626 | 0.137973 | -0.000235 | -0.017044 | -0.017044 | -0.326231
2019-04-09 14:57 | 1554836210.6 | 1329 | 0.209528 | 0.000442 | 2e-06 | 100.214012 | 100.561328 | 121.652697 | 20.599602 | 0.002072 | 0.001964 | -154.662703 | 0.231503 | 8.400224 | 0.002737 | 0.004192 | 0.004034 | 4.4e-05 | 0.001033 | 0.309007 | 1.336928 | 2.5475 | 98.51 | 20.08 | 49.405 | 71.046574 | 87.010197 | 68.432794 | 0.011796 | 1.033557 | 0.02405 | 23.269303 | -0.030946 | 0.137721 | 6e-05 | 0.004236 | 0.004236 | 1.310211
2019-04-09 14:57 | 1554836211.6 | 1330 | 0.209561 | 0.000445 | 2e-06 | 100.263147 | 100.8456 | 121.833669 | 20.600069 | 0.002071 | 0.001945 | -154.678688 | 0.23164 | 8.404585 | 0.002805 | 0.004241 | 0.004061 | 4.5e-05 | 0.001035 | 0.286942 | 1.380385 | 2.5475 | 98.51 | 20.08 | 49.395 | 71.015787 | 88.650501 | 67.991618 | 0.011794 | 1.034894 | 0.024084 | 23.271561 | -0.051811 | 0.137802 | -0.000143 | -0.0104 | -0.0104 | -0.533964
2019-04-09 14:57 | 1554836212.6 | 1331 | 0.209496 | 0.000445 | 2e-06 | 100.243493 | 100.599186 | 121.733911 | 20.600056 | 0.002009 | 0.001937 | -154.674318 | 0.231744 | 8.401556 | 0.002801 | 0.00373 | 0.00356 | 4.4e-05 | 0.001037 | 0.298555 | 1.335099 | 2.5476 | 98.51 | 20.09 | 49.39 | 69.531266 | 88.551301 | 67.796623 | 0.0118 | 1.035486 | 0.024081 | 23.255383 | -0.031682 | 0.137864 | 0.000253 | 0.018116 | 0.018116 | 0.306688
2019-04-09 14:57 | 1554836213.6 | 1332 | 0.209554 | 0.000445 | 1e-06 | 100.115443 | 100.507984 | 121.872399 | 20.600189 | 0.002077 | 0.001889 | -154.691646 | 0.23298 | 8.401426 | 0.002827 | 0.004213 | 0.004007 | 4.7e-05 | 0.001039 | 0.304693 | 1.328855 | 2.5475 | 98.51 | 20.09 | 49.386 | 71.168016 | 89.183443 | 66.635108 | 0.011799 | 1.039025 | 0.024135 | 23.228938 | -0.035002 | 0.1386 | -9.6e-05 | -0.007046 | -0.007046 | -0.792708
2019-04-09 14:57 | 1554836214.6 | 1333 | 0.209587 | 0.00044 | 2e-06 | 100.13331 | 100.645991 | 121.769824 | 20.600332 | 0.001995 | 0.002005 | -154.710123 | 0.233246 | 8.401147 | 0.002808 | 0.004367 | 0.004162 | 4.4e-05 | 0.001038 | 0.29214 | 1.34792 | 2.5475 | 98.51 | 20.09 | 49.377 | 69.186858 | 88.729724 | 69.43395 | 0.011797 | 1.030537 | 0.024027 | 23.314594 | -0.045679 | 0.138758 | -0.000293 | -0.021251 | -0.021251 | -0.263133
2019-04-09 14:57 | 1554836215.6 | 1334 | 0.209518 | 0.000444 | 2e-06 | 100.096086 | 100.597122 | 121.887186 | 20.599294 | 0.002077 | 0.001921 | -154.718863 | 0.232674 | 8.400016 | 0.002775 | 0.00428 | 0.004112 | 4.7e-05 | 0.001041 | 0.305412 | 1.36189 | 2.5475 | 98.51 | 20.09 | 49.373 | 71.153932 | 87.928053 | 67.417678 | 0.011796 | 1.036638 | 0.024109 | 23.257083 | -0.044661 | 0.138418 | 0.00012 | 0.008544 | 0.008544 | 0.652856
2019-04-09 14:57 | 1554836216.6 | 1335 | 0.209572 | 0.000445 | 2e-06 | 100.156834 | 100.726522 | 121.765599 | 20.600497 | 0.002023 | 0.001972 | -154.711982 | 0.233051 | 8.400022 | 0.002777 | 0.004371 | 0.004253 | 4.6e-05 | 0.001039 | 0.274333 | 1.350631 | 2.5476 | 98.51 | 20.08 | 49.369 | 69.853759 | 87.972307 | 68.623092 | 0.011788 | 1.032982 | 0.024055 | 23.286582 | -0.050732 | 0.138642 | -0.000206 | -0.014923 | -0.014923 | -0.374397
2019-04-09 14:57 | 1554836217.6 | 1336 | 0.20955 | 0.000445 | 2e-06 | 100.105616 | 100.523816 | 121.46844 | 20.600348 | 0.002116 | 0.001925 | -154.736401 | 0.232414 | 8.401277 | 0.002775 | 0.003986 | 0.003835 | 4.5e-05 | 0.001043 | 0.275052 | 1.387473 | 2.5478 | 98.51 | 20.08 | 49.362 | 72.089686 | 87.940149 | 67.497325 | 0.011786 | 1.036396 | 0.024065 | 23.219814 | -0.037289 | 0.138263 | -7.4e-05 | -0.005455 | -0.005455 | -1.021541
2019-04-09 14:57 | 1554836218.6 | 1337 | 0.209516 | 0.000443 | 2e-06 | 100.121695 | 100.636011 | 121.479707 | 20.601117 | 0.00203 | 0.001983 | -154.739276 | 0.231334 | 8.402765 | 0.002839 | 0.003898 | 0.003698 | 4.5e-05 | 0.001041 | 0.301984 | 1.380246 | 2.5476 | 98.51 | 20.08 | 49.359 | 70.037499 | 89.483421 | 68.907586 | 0.011785 | 1.032123 | 0.024016 | 23.268907 | -0.04583 | 0.137621 | 0.000131 | 0.009315 | 0.009315 | 0.595396
2019-04-09 14:57 | 1554836219.6 | 1338 | 0.209535 | 0.000444 | 3e-06 | 100.117824 | 100.675243 | 121.629694 | 20.600971 | 0.00201 | 0.001896 | -154.741385 | 0.23201 | 8.402109 | 0.002833 | 0.004181 | 0.003973 | 4.3e-05 | 0.001043 | 0.309892 | 1.391336 | 2.5476 | 98.51 | 20.09 | 49.355 | 69.554026 | 89.323142 | 66.81695 | 0.011792 | 1.03847 | 0.024105 | 23.212006 | -0.049662 | 0.138023 | 1.9e-05 | 0.001186 | 0.001186 | 4.689093
2019-04-09 14:57 | 1554836220.6 | 1339 | 0.209546 | 0.000441 | 2e-06 | 100.123781 | 100.606068 | 121.834373 | 20.599323 | 0.002077 | 0.001901 | -154.75001 | 0.233155 | 8.402115 | 0.002848 | 0.003902 | 0.003742 | 4.4e-05 | 0.001042 | 0.277927 | 1.38088 | 2.5477 | 98.51 | 20.08 | 49.354 | 71.153239 | 89.684207 | 66.931499 | 0.011784 | 1.03812 | 0.024121 | 23.235442 | -0.042982 | 0.138704 | -4.9e-05 | -0.00365 | -0.00365 | -1.531454
2019-04-09 14:57 | 1554836221.6 | 1340 | 0.209562 | 0.000444 | 2e-06 | 100.13986 | 100.51831 | 121.767946 | 20.60088 | 0.002065 | 0.001935 | -154.723348 | 0.233019 | 8.400581 | 0.002838 | 0.003773 | 0.003669 | 4.5e-05 | 0.001047 | 0.290481 | 1.375418 | 2.5476 | 98.51 | 20.09 | 49.352 | 70.860614 | 89.462962 | 67.749818 | 0.011791 | 1.035628 | 0.024086 | 23.257037 | -0.03374 | 0.138623 | -0.000149 | -0.010895 | -0.010895 | -0.512778
2019-04-09 14:57 | 1554836222.6 | 1341 | 0.209559 | 0.000442 | 2e-06 | 100.073454 | 100.630849 | 121.556225 | 20.60172 | 0.002094 | 0.001909 | -154.733679 | 0.232524 | 8.402369 | 0.00279 | 0.004059 | 0.003843 | 4.4e-05 | 0.001048 | 0.30414 | 1.368584 | 2.5475 | 98.51 | 20.09 | 49.35 | 71.57344 | 88.288831 | 67.112492 | 0.011791 | 1.037568 | 0.024087 | 23.215078 | -0.049682 | 0.138329 | -0.000123 | -0.009038 | -0.009038 | -0.616833
2019-04-09 14:57 | 1554836223.6 | 1342 | 0.209555 | 0.000442 | 2e-06 | 100.149093 | 100.632226 | 121.354363 | 20.600913 | 0.002101 | 0.001919 | -154.71685 | 0.232654 | 8.399834 | 0.002786 | 0.004692 | 0.004477 | 4.8e-05 | 0.00105 | 0.284564 | 1.384867 | 2.5477 | 98.51 | 20.09 | 49.351 | 71.728606 | 88.209331 | 67.361541 | 0.011791 | 1.036809 | 0.024058 | 23.204281 | -0.043046 | 0.138406 | -0.000101 | -0.007421 | -0.007421 | -0.751632
2019-04-09 14:57 | 1554836224.6 | 1343 | 0.209527 | 0.000444 | 2e-06 | 100.133608 | 100.759562 | 121.35366 | 20.601549 | 0.001981 | 0.001968 | -154.727718 | 0.232563 | 8.401972 | 0.002739 | 0.00409 | 0.003977 | 4.3e-05 | 0.001051 | 0.277761 | 1.361223 | 2.5476 | 98.51 | 20.08 | 49.353 | 68.84166 | 87.060456 | 68.547668 | 0.011784 | 1.03321 | 0.024017 | 23.244594 | -0.05574 | 0.138352 | 6.3e-05 | 0.004365 | 0.004365 | 1.277427
2019-04-09 14:57 | 1554836225.6 | 1344 | 0.209536 | 0.000443 | 2e-06 | 100.172916 | 100.412311 | 121.198038 | 20.601195 | 0.002056 | 0.001911 | -154.722524 | 0.232472 | 8.401082 | 0.002778 | 0.004138 | 0.003961 | 4.7e-05 | 0.00105 | 0.279365 | 1.383894 | 2.5476 | 98.51 | 20.08 | 49.354 | 70.649684 | 88.002592 | 67.172819 | 0.011784 | 1.037384 | 0.02405 | 23.182904 | -0.02135 | 0.138298 | 1.2e-05 | 0.000717 | 0.000717 | 7.773608
2019-04-09 14:57 | 1554836226.6 | 1345 | 0.20955 | 0.000441 | 3e-06 | 100.130033 | 100.472193 | 121.672414 | 20.601493 | 0.002068 | 0.001937 | -154.734254 | 0.232238 | 8.401628 | 0.002776 | 0.004435 | 0.004225 | 4.5e-05 | 0.001056 | 0.288877 | 1.352251 | 2.5475 | 98.51 | 20.08 | 49.355 | 70.948681 | 87.965331 | 67.784072 | 0.011785 | 1.035524 | 0.024075 | 23.24908 | -0.030513 | 0.138158 | -7.1e-05 | -0.005273 | -0.005273 | -1.055954
2019-04-09 14:57 | 1554836227.6 | 1346 | 0.209574 | 0.000446 | 2e-06 | 100.188103 | 100.484239 | 121.679924 | 20.601396 | 0.002081 | 0.001944 | -154.706078 | 0.23255 | 8.398748 | 0.002779 | 0.004339 | 0.004133 | 4.8e-05 | 0.001054 | 0.275052 | 1.350519 | 2.5476 | 98.51 | 20.08 | 49.36 | 71.251129 | 88.022284 | 67.969585 | 0.011786 | 1.034961 | 0.024069 | 23.256122 | -0.026399 | 0.138344 | -0.000223 | -0.016229 | -0.016229 | -0.343545
2019-04-09 14:57 | 1554836228.6 | 1347 | 0.209549 | 0.000445 | 2e-06 | 100.1616 | 100.627751 | 121.596362 | 20.600763 | 0.002019 | 0.001938 | -154.730402 | 0.232173 | 8.400354 | 0.002713 | 0.00412 | 0.003997 | 4.7e-05 | 0.001057 | 0.277595 | 1.334824 | 2.5476 | 98.51 | 20.08 | 49.364 | 69.771339 | 86.433592 | 67.807407 | 0.011787 | 1.035453 | 0.024067 | 23.242608 | -0.041531 | 0.13812 | -6.5e-05 | -0.004822 | -0.004822 | -1.15423
2019-04-09 14:57 | 1554836229.6 | 1348 | 0.209578 | 0.000445 | 3e-06 | 100.184232 | 100.570621 | 121.420086 | 20.601159 | 0.002023 | 0.002023 | -154.710966 | 0.232101 | 8.400698 | 0.002738 | 0.003639 | 0.003453 | 4.2e-05 | 0.001061 | 0.281356 | 1.34804 | 2.5477 | 98.51 | 20.08 | 49.372 | 69.856805 | 87.036495 | 69.851277 | 0.011789 | 1.029283 | 0.023977 | 23.295264 | -0.034431 | 0.138077 | -0.000245 | -0.017781 | -0.017781 | -0.312946
2019-04-09 14:57 | 1554836230.6 | 1349 | 0.209636 | 0.000446 | 2e-06 | 100.165769 | 100.719296 | 121.332065 | 20.601295 | 0.002063 | 0.001949 | -154.712557 | 0.231737 | 8.402011 | 0.002743 | 0.004059 | 0.003931 | 4.4e-05 | 0.001065 | 0.268415 | 1.348287 | 2.5476 | 98.51 | 20.09 | 49.375 | 70.811272 | 87.170185 | 68.084887 | 0.011797 | 1.034611 | 0.024031 | 23.226781 | -0.049292 | 0.13786 | -0.000593 | -0.042796 | -0.042796 | -0.129819
2019-04-09 14:57 | 1554836231.6 | 1350 | 0.209496 | 0.000446 | 2e-06 | 100.127353 | 100.604691 | 121.145225 | 20.601795 | 0.001991 | 0.001904 | -154.722409 | 0.232446 | 8.401127 | 0.002677 | 0.004275 | 0.004105 | 4.5e-05 | 0.001061 | 0.312602 | 1.312966 | 2.5475 | 98.51 | 20.09 | 49.377 | 69.091408 | 85.566591 | 67.010367 | 0.011797 | 1.037879 | 0.02405 | 23.17232 | -0.04254 | 0.138282 | 0.000251 | 0.017923 | 0.017923 | 0.310932
2019-04-09 14:57 | 1554836232.6 | 1351 | 0.209503 | 0.000443 | 2e-06 | 100.088642 | 100.493876 | 121.338873 | 20.601231 | 0.002058 | 0.001898 | -154.71041 | 0.232127 | 8.401277 | 0.002695 | 0.003633 | 0.003467 | 4.5e-05 | 0.001065 | 0.280637 | 1.378888 | 2.5477 | 98.51 | 20.09 | 49.384 | 70.712922 | 86.012532 | 66.849907 | 0.011799 | 1.038369 | 0.024075 | 23.185362 | -0.036141 | 0.138093 | 0.000212 | 0.015222 | 0.015222 | 0.365607
2019-04-09 14:57 | 1554836233.6 | 1352 | 0.20954 | 0.000447 | 2e-06 | 100.086259 | 100.482173 | 121.475247 | 20.601562 | 0.002065 | 0.00192 | -154.711349 | 0.23255 | 8.40259 | 0.002703 | 0.004406 | 0.004261 | 4.3e-05 | 0.001066 | 0.282075 | 1.358392 | 2.5476 | 98.51 | 20.09 | 49.386 | 70.879299 | 86.208688 | 67.395593 | 0.011799 | 1.036705 | 0.024069 | 23.216997 | -0.035312 | 0.138344 | -1.4e-05 | -0.001133 | -0.001133 | -4.919584
2019-04-09 14:57 | 1554836234.6 | 1353 | 0.209551 | 0.000447 | 3e-06 | 100.113655 | 100.652529 | 121.542612 | 20.601571 | 0.002029 | 0.001957 | -154.713094 | 0.232362 | 8.40439 | 0.002773 | 0.003517 | 0.00335 | 4.3e-05 | 0.001063 | 0.305744 | 1.386845 | 2.5476 | 98.51 | 20.09 | 49.389 | 69.997563 | 87.895122 | 68.285655 | 0.0118 | 1.034003 | 0.024044 | 23.253762 | -0.048016 | 0.138232 | -8.5e-05 | -0.006312 | -0.006312 | -0.882607
2019-04-09 14:57 | 1554836235.6 | 1354 | 0.209545 | 0.000446 | 2e-06 | 100.110082 | 100.507984 | 121.921926 | 20.603356 | 0.002076 | 0.001945 | -154.715029 | 0.232147 | 8.40103 | 0.002755 | 0.00385 | 0.003724 | 4.2e-05 | 0.001061 | 0.289098 | 1.324388 | 2.5477 | 98.51 | 20.09 | 49.392 | 71.125189 | 87.449426 | 67.99649 | 0.011801 | 1.034879 | 0.024092 | 23.280155 | -0.035481 | 0.138104 | -4.5e-05 | -0.003415 | -0.003415 | -1.629541
2019-04-09 14:57 | 1554836236.6 | 1355 | 0.209536 | 0.000446 | 2e-06 | 100.150582 | 100.661132 | 121.683213 | 20.602197 | 0.001966 | 0.001916 | -154.719591 | 0.232973 | 8.40387 | 0.002751 | 0.003542 | 0.003324 | 4.6e-05 | 0.001062 | 0.287992 | 1.370096 | 2.5477 | 98.51 | 20.09 | 49.393 | 68.486035 | 87.35781 | 67.294018 | 0.011801 | 1.037015 | 0.024093 | 23.233396 | -0.045482 | 0.138596 | 7e-06 | 0.00036 | 0.00036 | 15.512208
2019-04-09 14:57 | 1554836237.6 | 1356 | 0.209543 | 0.000441 | 3e-06 | 100.100552 | 100.505233 | 121.567026 | 20.601974 | 0.002052 | 0.001899 | -154.729251 | 0.232719 | 8.400009 | 0.002706 | 0.003856 | 0.003694 | 4.2e-05 | 0.001061 | 0.289817 | 1.360868 | 2.5477 | 98.51 | 20.09 | 49.394 | 70.549987 | 86.277897 | 66.88742 | 0.011801 | 1.038255 | 0.024096 | 23.20843 | -0.036088 | 0.138445 | -2.9e-05 | -0.002227 | -0.002227 | -2.505872
2019-04-09 14:57 | 1554836238.6 | 1357 | 0.209514 | 0.000445 | 2e-06 | 100.104127 | 100.655627 | 121.532052 | 20.602142 | 0.002055 | 0.00194 | -154.731532 | 0.232245 | 8.40101 | 0.002693 | 0.004113 | 0.003987 | 4.4e-05 | 0.00106 | 0.310777 | 1.386781 | 2.5477 | 98.51 | 20.09 | 49.393 | 70.622485 | 85.975164 | 67.8626 | 0.011801 | 1.035285 | 0.024058 | 23.238342 | -0.049143 | 0.138162 | 0.000146 | 0.010385 | 0.010385 | 0.536174
2019-04-09 14:57 | 1554836239.6 | 1358 | 0.209519 | 0.000442 | 3e-06 | 100.085962 | 100.385466 | 121.398494 | 20.602489 | 0.002108 | 0.001909 | -154.749914 | 0.23257 | 8.400815 | 0.002695 | 0.003799 | 0.003596 | 4.4e-05 | 0.00105 | 0.300214 | 1.382995 | 2.5476 | 98.51 | 20.09 | 49.392 | 71.913232 | 86.021451 | 67.1142 | 0.011801 | 1.037563 | 0.024072 | 23.20007 | -0.026726 | 0.138356 | 0.000117 | 0.008256 | 0.008256 | 0.675331
2019-04-09 14:57 | 1554836240.6 | 1359 | 0.209533 | 0.000441 | 2e-06 | 100.101149 | 100.640485 | 121.677814 | 20.602223 | 0.002053 | 0.0019 | -154.748438 | 0.232719 | 8.401933 | 0.002739 | 0.003833 | 0.003625 | 4.7e-05 | 0.001046 | 0.281909 | 1.388725 | 2.5477 | 98.51 | 20.09 | 49.391 | 70.577384 | 87.061833 | 66.903293 | 0.0118 | 1.038206 | 0.024107 | 23.219545 | -0.048063 | 0.138445 | 3.5e-05 | 0.00236 | 0.00236 | 2.364148
2019-04-09 14:57 | 1554836241.6 | 1360 | 0.209524 | 0.000447 | 2e-06 | 100.132416 | 100.774017 | 122.205941 | 20.602746 | 0.002001 | 0.001942 | -154.770921 | 0.2319 | 8.401277 | 0.002746 | 0.003575 | 0.003387 | 4.6e-05 | 0.00105 | 0.270959 | 1.362933 | 2.5477 | 98.51 | 20.09 | 49.388 | 69.326447 | 87.235608 | 67.913194 | 0.0118 | 1.035132 | 0.024123 | 23.304409 | -0.057129 | 0.137957 | 8.2e-05 | 0.00578 | 0.00578 | 0.961917
2019-04-09 14:57 | 1554836242.6 | 1361 | 0.209523 | 0.000442 | 2e-06 | 100.080004 | 100.710347 | 122.56366 | 20.602655 | 0.002027 | 0.001889 | -154.769694 | 0.232576 | 8.401569 | 0.002766 | 0.003782 | 0.003584 | 4.4e-05 | 0.001052 | 0.31133 | 1.383935 | 2.5477 | 98.51 | 20.09 | 49.383 | 69.954872 | 87.718063 | 66.641349 | 0.011799 | 1.039006 | 0.024204 | 23.294936 | -0.05616 | 0.13836 | 9.4e-05 | 0.006705 | 0.006705 | 0.831596
2019-04-09 14:57 | 1554836243.6 | 1362 | 0.209527 | 0.000447 | 2e-06 | 100.073752 | 100.62362 | 122.538544 | 20.603424 | 0.001974 | 0.001959 | -154.797736 | 0.232492 | 8.403675 | 0.002809 | 0.00374 | 0.003554 | 4.5e-05 | 0.001053 | 0.284951 | 1.371679 | 2.5476 | 98.51 | 20.09 | 49.381 | 68.694682 | 88.763064 | 68.316301 | 0.011798 | 1.03391 | 0.024142 | 23.349888 | -0.049012 | 0.138309 | 6.2e-05 | 0.004346 | 0.004346 | 1.28261
2019-04-09 14:57 | 1554836244.6 | 1363 | 0.20956 | 0.000442 | 2e-06 | 100.108296 | 100.48596 | 122.433858 | 20.602762 | 0.002043 | 0.001924 | -154.787788 | 0.232258 | 8.401842 | 0.002732 | 0.004355 | 0.004179 | 4.3e-05 | 0.001056 | 0.276489 | 1.415537 | 2.5476 | 98.51 | 20.09 | 49.378 | 70.339267 | 86.892225 | 67.483318 | 0.011797 | 1.036438 | 0.024161 | 23.311426 | -0.03368 | 0.13817 | -0.000127 | -0.009331 | -0.009331 | -0.596746
2019-04-09 14:57 | 1554836245.6 | 1364 | 0.209526 | 0.000445 | 3e-06 | 100.098469 | 100.394071 | 122.068628 | 20.604332 | 0.001979 | 0.001921 | -154.786236 | 0.231932 | 8.401348 | 0.002725 | 0.004748 | 0.004567 | 4.1e-05 | 0.001055 | 0.299993 | 1.417114 | 2.5476 | 98.51 | 20.09 | 49.374 | 68.807101 | 86.725792 | 67.403811 | 0.011796 | 1.03668 | 0.024128 | 23.273913 | -0.026375 | 0.137977 | 7.1e-05 | 0.004973 | 0.004973 | 1.118113
2019-04-09 14:57 | 1554836246.6 | 1365 | 0.209523 | 0.000452 | 2e-06 | 100.021936 | 100.503856 | 121.946102 | 20.603849 | 0.002069 | 0.001913 | -154.762047 | 0.232199 | 8.402765 | 0.002715 | 0.004287 | 0.004133 | 4.5e-05 | 0.00106 | 0.281024 | 1.361278 | 2.5476 | 98.51 | 20.09 | 49.372 | 70.957213 | 86.487356 | 67.227813 | 0.011796 | 1.037216 | 0.024122 | 23.256218 | -0.042993 | 0.138135 | 8e-05 | 0.005643 | 0.005643 | 0.986497
2019-04-09 14:57 | 1554836247.6 | 1366 | 0.209539 | 0.000442 | 3e-06 | 100.148498 | 100.769542 | 122.08365 | 20.603025 | 0.002009 | 0.001914 | -154.759708 | 0.232141 | 8.401615 | 0.002701 | 0.004222 | 0.004062 | 4.4e-05 | 0.001065 | 0.302537 | 1.380588 | 2.5477 | 98.51 | 20.09 | 49.37 | 69.5303 | 86.161028 | 67.237113 | 0.011795 | 1.037188 | 0.024135 | 23.269648 | -0.055296 | 0.1381 | -3e-06 | -0.000384 | -0.000384 | -14.486576
2019-04-09 14:57 | 1554836248.6 | 1367 | 0.209532 | 0.000446 | 2e-06 | 100.143137 | 100.536893 | 122.224719 | 20.604313 | 0.002004 | 0.001901 | -154.744068 | 0.233019 | 8.403285 | 0.002813 | 0.003911 | 0.00379 | 4.6e-05 | 0.001063 | 0.297172 | 1.435645 | 2.5477 | 98.51 | 20.09 | 49.366 | 69.412814 | 88.853732 | 66.924799 | 0.011794 | 1.03814 | 0.02416 | 23.272405 | -0.0351 | 0.138623 | 3.4e-05 | 0.002311 | 0.002311 | 2.417856
2019-04-09 14:57 | 1554836249.6 | 1368 | 0.2095 | 0.000442 | 2e-06 | 100.044865 | 100.464277 | 122.641354 | 20.603674 | 0.002008 | 0.00188 | -154.743914 | 0.232388 | 8.401485 | 0.002705 | 0.004336 | 0.004042 | 4.5e-05 | 0.001064 | 0.297891 | 1.403159 | 2.5476 | 98.51 | 20.09 | 49.367 | 69.49728 | 86.263909 | 66.412907 | 0.011795 | 1.039705 | 0.024219 | 23.294484 | -0.037419 | 0.138247 | 0.000232 | 0.016708 | 0.016708 | 0.333461
2019-04-09 14:57 | 1554836250.6 | 1369 | 0.209554 | 0.000448 | 2e-06 | 100.088343 | 100.61192 | 122.513899 | 20.604527 | 0.002028 | 0.001904 | -154.747729 | 0.232615 | 8.399626 | 0.002684 | 0.003997 | 0.003832 | 4.5e-05 | 0.001066 | 0.295182 | 1.355119 | 2.5476 | 98.51 | 20.09 | 49.368 | 69.97231 | 85.74942 | 67.006045 | 0.011795 | 1.037892 | 0.024186 | 23.302702 | -0.046668 | 0.138383 | -0.000101 | -0.007447 | -0.007447 | -0.748916
2019-04-09 14:58 | 1554836251.6 | 1370 | 0.209547 | 0.000447 | 3e-06 | 100.07256 | 100.568213 | 122.193737 | 20.604488 | 0.002004 | 0.001904 | -154.747115 | 0.232271 | 8.398787 | 0.002684 | 0.003763 | 0.003566 | 4.3e-05 | 0.001068 | 0.298223 | 1.362821 | 2.5477 | 98.51 | 20.09 | 49.368 | 69.41082 | 85.742406 | 66.999033 | 0.011795 | 1.037914 | 0.024154 | 23.271994 | -0.044192 | 0.138178 | -5.4e-05 | -0.004069 | -0.004069 | -1.368546
2019-04-09 14:58 | 1554836252.6 | 1371 | 0.209557 | 0.000447 | 2e-06 | 100.122589 | 100.505576 | 121.73368 | 20.603112 | 0.002002 | 0.001907 | -154.735749 | 0.231568 | 8.402148 | 0.00275 | 0.004441 | 0.004184 | 4.3e-05 | 0.001064 | 0.299495 | 1.346127 | 2.5476 | 98.51 | 20.09 | 49.37 | 69.359491 | 87.330541 | 67.062383 | 0.011795 | 1.037721 | 0.024107 | 23.230307 | -0.034149 | 0.13776 | -0.000117 | -0.008535 | -0.008535 | -0.650468
2019-04-09 14:58 | 1554836253.6 | 1372 | 0.209518 | 0.000441 | 2e-06 | 100.049929 | 100.573718 | 121.718891 | 20.603881 | 0.001987 | 0.001894 | -154.72055 | 0.231698 | 8.403188 | 0.002711 | 0.004099 | 0.003949 | 4.2e-05 | 0.001066 | 0.283347 | 1.309639 | 2.5476 | 98.51 | 20.09 | 49.372 | 68.98911 | 86.39283 | 66.768311 | 0.011796 | 1.038618 | 0.024116 | 23.218854 | -0.046705 | 0.137837 | 0.000125 | 0.008929 | 0.008929 | 0.622147
2019-04-09 14:58 | 1554836254.6 | 1373 | 0.209552 | 0.000444 | 3e-06 | 100.105019 | 100.565802 | 121.773817 | 20.603839 | 0.002065 | 0.001951 | -154.717464 | 0.232219 | 8.40129 | 0.002751 | 0.003536 | 0.003367 | 4.5e-05 | 0.001062 | 0.272729 | 1.304036 | 2.5476 | 98.51 | 20.09 | 49.375 | 70.883189 | 87.366384 | 68.130388 | 0.011797 | 1.034473 | 0.024073 | 23.270576 | -0.041077 | 0.138147 | -8.5e-05 | -0.006272 | -0.006272 | -0.887705
2019-04-09 14:58 | 1554836255.6 | 1374 | 0.209542 | 0.000446 | 3e-06 | 100.066008 | 100.608478 | 121.941644 | 20.603956 | 0.002042 | 0.001882 | -154.727833 | 0.232062 | 8.399658 | 0.002758 | 0.004152 | 0.004002 | 4.5e-05 | 0.001061 | 0.288877 | 1.285164 | 2.5475 | 98.51 | 20.09 | 49.379 | 70.323362 | 87.520284 | 66.477393 | 0.011798 | 1.039508 | 0.024148 | 23.230143 | -0.048359 | 0.138054 | -2.7e-05 | -0.002119 | -0.002119 | -2.625134
2019-04-09 14:58 | 1554836256.6 | 1375 | 0.209538 | 0.000448 | 2e-06 | 100.050226 | 100.530011 | 122.155946 | 20.603807 | 0.001945 | 0.001921 | -154.762851 | 0.232661 | 8.402271 | 0.002758 | 0.004655 | 0.004413 | 4.5e-05 | 0.001061 | 0.287107 | 1.317088 | 2.5475 | 98.51 | 20.09 | 49.38 | 67.978175 | 87.53097 | 67.416526 | 0.011798 | 1.036641 | 0.024136 | 23.282671 | -0.042791 | 0.13841 | -6e-06 | -0.000568 | -0.000568 | -9.820469
2019-04-09 14:58 | 1554836257.6 | 1376 | 0.209535 | 0.000448 | 2e-06 | 100.060947 | 100.524505 | 122.449116 | 20.60418 | 0.002023 | 0.001883 | -154.770499 | 0.232602 | 8.401875 | 0.002653 | 0.003385 | 0.003274 | 4.6e-05 | 0.001058 | 0.278867 | 1.348345 | 2.5476 | 98.5 | 20.09 | 49.382 | 69.868868 | 84.9921 | 66.488433 | 0.011799 | 1.039474 | 0.024198 | 23.278809 | -0.041342 | 0.138375 | 1.7e-05 | 0.001104 | 0.001104 | 5.049566
2019-04-09 14:58 | 1554836258.6 | 1377 | 0.209522 | 0.000446 | 2e-06 | 100.057967 | 100.431927 | 122.289973 | 20.603382 | 0.002037 | 0.001867 | -154.76519 | 0.232212 | 8.402187 | 0.002702 | 0.004965 | 0.004735 | 4.4e-05 | 0.001059 | 0.268637 | 1.366594 | 2.5476 | 98.5 | 20.1 | 49.383 | 70.20889 | 86.17148 | 66.105975 | 0.011807 | 1.040646 | 0.024196 | 23.250574 | -0.033367 | 0.138143 | 0.000101 | 0.007184 | 0.007184 | 0.774912
2019-04-09 14:58 | 1554836259.6 | 1378 | 0.209514 | 0.000446 | 2e-06 | 100.080601 | 100.681438 | 121.962064 | 20.604822 | 0.002043 | 0.001909 | -154.761931 | 0.231867 | 8.403753 | 0.002661 | 0.004255 | 0.004104 | 4.4e-05 | 0.001062 | 0.263051 | 1.334503 | 2.5475 | 98.5 | 20.1 | 49.383 | 70.353762 | 85.193322 | 67.119349 | 0.011807 | 1.037547 | 0.024127 | 23.254034 | -0.053538 | 0.137938 | 0.000146 | 0.010437 | 0.010437 | 0.532607
2019-04-09 14:58 | 1554836260.6 | 1379 | 0.209516 | 0.000447 | 2e-06 | 100.108891 | 100.598842 | 121.994691 | 20.605147 | 0.002025 | 0.001837 | -154.764021 | 0.23203 | 8.401452 | 0.00271 | 0.003727 | 0.003569 | 4.2e-05 | 0.001061 | 0.281356 | 1.352105 | 2.5475 | 98.5 | 20.1 | 49.383 | 69.905857 | 86.387081 | 65.386791 | 0.011807 | 1.042857 | 0.024192 | 23.197859 | -0.043669 | 0.138035 | 0.000134 | 0.009607 | 0.009607 | 0.579011
2019-04-09 14:58 | 1554836261.6 | 1380 | 0.209527 | 0.000444 | 2e-06 | 100.117824 | 100.624997 | 122.073322 | 20.60442 | 0.001993 | 0.001898 | -154.739889 | 0.231978 | 8.401277 | 0.002621 | 0.003264 | 0.003125 | 4.2e-05 | 0.001064 | 0.283126 | 1.340333 | 2.5476 | 98.5 | 20.1 | 49.381 | 69.142509 | 84.223697 | 66.85228 | 0.011807 | 1.038362 | 0.024148 | 23.255507 | -0.045197 | 0.138004 | 7e-05 | 0.004949 | 0.004949 | 1.123866
2019-04-09 14:58 | 1554836262.6 | 1381 | 0.209515 | 0.000446 | 2e-06 | 100.071666 | 100.400264 | 122.285512 | 20.604391 | 0.002037 | 0.001919 | -154.768832 | 0.231861 | 8.399385 | 0.002633 | 0.003502 | 0.003319 | 4.5e-05 | 0.001065 | 0.292472 | 1.323883 | 2.5476 | 98.5 | 20.1 | 49.378 | 70.202178 | 84.530531 | 67.354577 | 0.011806 | 1.03683 | 0.024151 | 23.292896 | -0.029322 | 0.137934 | 0.000142 | 0.010133 | 0.010133 | 0.548594
2019-04-09 14:58 | 1554836263.6 | 1382 | 0.209533 | 0.000444 | 2e-06 | 100.144329 | 100.719984 | 122.239507 | 20.606081 | 0.00198 | 0.001905 | -154.75185 | 0.231789 | 8.40075 | 0.002641 | 0.00441 | 0.004169 | 4.8e-05 | 0.001071 | 0.291587 | 1.351667 | 2.5476 | 98.5 | 20.1 | 49.374 | 68.820336 | 84.716875 | 67.02703 | 0.011805 | 1.037828 | 0.024158 | 23.27731 | -0.051268 | 0.137891 | 3.5e-05 | 0.002396 | 0.002396 | 2.319738
2019-04-09 14:58 | 1554836264.6 | 1383 | 0.209541 | 0.000441 | 2e-06 | 100.101446 | 100.597122 | 122.242559 | 20.606328 | 0.001995 | 0.001917 | -154.758501 | 0.23218 | 8.401881 | 0.002706 | 0.003871 | 0.00375 | 4.5e-05 | 0.001074 | 0.283513 | 1.379625 | 2.5475 | 98.5 | 20.1 | 49.372 | 69.200365 | 86.274907 | 67.324476 | 0.011804 | 1.036922 | 0.024148 | 23.287776 | -0.044182 | 0.138124 | -7e-06 | -0.000637 | -0.000637 | -8.739432
2019-04-09 14:58 | 1554836265.6 | 1384 | 0.20956 | 0.000444 | 2e-06 | 100.099361 | 100.654594 | 122.195145 | 20.606324 | 0.002009 | 0.001923 | -154.743569 | 0.231848 | 8.402265 | 0.002673 | 0.003386 | 0.003298 | 3.9e-05 | 0.001071 | 0.289098 | 1.346045 | 2.5475 | 98.51 | 20.1 | 49.367 | 69.537345 | 85.478135 | 67.45792 | 0.011802 | 1.036515 | 0.024138 | 23.287821 | -0.049477 | 0.137926 | -0.000127 | -0.009333 | -0.009333 | -0.595578
2019-04-09 14:58 | 1554836266.6 | 1385 | 0.209525 | 0.000443 | 2e-06 | 100.093108 | 100.532421 | 122.231527 | 20.605465 | 0.001935 | 0.001929 | -154.725591 | 0.231789 | 8.400685 | 0.002693 | 0.003925 | 0.003728 | 3.8e-05 | 0.001074 | 0.289264 | 1.391036 | 2.5476 | 98.51 | 20.1 | 49.365 | 67.746572 | 85.957941 | 67.597504 | 0.011802 | 1.036091 | 0.024137 | 23.29606 | -0.039172 | 0.137891 | 8.5e-05 | 0.006027 | 0.006027 | 0.922018
2019-04-09 14:58 | 1554836267.6 | 1386 | 0.209518 | 0.000447 | 2e-06 | 100.06988 | 100.647711 | 121.955962 | 20.605679 | 0.002032 | 0.001884 | -154.71294 | 0.231575 | 8.402863 | 0.00263 | 0.004019 | 0.003855 | 4.1e-05 | 0.001073 | 0.291753 | 1.353468 | 2.5477 | 98.51 | 20.1 | 49.364 | 70.084943 | 84.456025 | 66.516342 | 0.011801 | 1.039389 | 0.024148 | 23.232839 | -0.0515 | 0.137764 | 0.000122 | 0.008722 | 0.008722 | 0.636553
2019-04-09 14:58 | 1554836268.6 | 1387 | 0.20953 | 0.000445 | 2e-06 | 100.116931 | 100.61192 | 122.133648 | 20.60649 | 0.002016 | 0.001946 | -154.714608 | 0.23203 | 8.404182 | 0.002647 | 0.003921 | 0.003701 | 4.2e-05 | 0.001074 | 0.265595 | 1.350561 | 2.5475 | 98.51 | 20.1 | 49.363 | 69.70503 | 84.858691 | 68.015879 | 0.011801 | 1.03482 | 0.024112 | 23.301022 | -0.044114 | 0.138035 | 5e-05 | 0.003515 | 0.003515 | 1.582593
2019-04-09 14:58 | 1554836269.6 | 1388 | 0.209537 | 0.000447 | 2e-06 | 100.069583 | 100.536206 | 122.279175 | 20.605682 | 0.001947 | 0.001893 | -154.713937 | 0.232323 | 8.402434 | 0.002728 | 0.004212 | 0.004046 | 4.4e-05 | 0.001073 | 0.296066 | 1.345208 | 2.5477 | 98.51 | 20.1 | 49.363 | 68.033126 | 86.805306 | 66.727975 | 0.011801 | 1.038742 | 0.024172 | 23.270851 | -0.041611 | 0.138209 | 8e-06 | 0.000502 | 0.000502 | 11.09343
2019-04-09 14:58 | 1554836270.6 | 1389 | 0.209541 | 0.000444 | 3e-06 | 100.159515 | 100.49353 | 122.060412 | 20.606266 | 0.001945 | 0.00186 | -154.717675 | 0.232232 | 8.402889 | 0.002653 | 0.003931 | 0.003798 | 4.2e-05 | 0.001075 | 0.289264 | 1.365956 | 2.5477 | 98.51 | 20.1 | 49.364 | 68.000034 | 84.99653 | 65.95508 | 0.011801 | 1.041109 | 0.024178 | 23.223575 | -0.029779 | 0.138155 | -1.4e-05 | -0.001162 | -0.001162 | -4.789953
2019-04-09 14:58 | 1554836271.6 | 1390 | 0.20954 | 0.000449 | 2e-06 | 100.102935 | 100.636011 | 121.897044 | 20.606954 | 0.002056 | 0.001888 | -154.726875 | 0.231874 | 8.401407 | 0.002653 | 0.004228 | 0.004105 | 3.9e-05 | 0.001079 | 0.293357 | 1.316423 | 2.5475 | 98.51 | 20.1 | 49.367 | 70.646858 | 85.01211 | 66.623877 | 0.011802 | 1.03906 | 0.024138 | 23.230903 | -0.047506 | 0.137942 | -1.2e-05 | -0.001047 | -0.001047 | -5.308619
2019-04-09 14:58 | 1554836272.6 | 1391 | 0.20953 | 0.000445 | 2e-06 | 100.126162 | 100.736159 | 121.488391 | 20.605604 | 0.001998 | 0.001908 | -154.730574 | 0.231731 | 8.403045 | 0.00261 | 0.00439 | 0.004154 | 4.2e-05 | 0.001081 | 0.308288 | 1.3796 | 2.5477 | 98.51 | 20.1 | 49.368 | 69.262158 | 83.967539 | 67.091252 | 0.011802 | 1.037633 | 0.024081 | 23.207875 | -0.054327 | 0.137857 | 5e-05 | 0.003485 | 0.003485 | 1.59429
2019-04-09 14:58 | 1554836273.6 | 1392 | 0.209509 | 0.000444 | 3e-06 | 100.168449 | 100.703121 | 121.412106 | 20.606474 | 0.002022 | 0.001874 | -154.744393 | 0.232108 | 8.403318 | 0.002678 | 0.003804 | 0.003607 | 3.9e-05 | 0.001082 | 0.279199 | 1.36358 | 2.5476 | 98.51 | 20.1 | 49.369 | 69.851625 | 85.604569 | 66.292487 | 0.011802 | 1.040074 | 0.024102 | 23.173338 | -0.047617 | 0.138081 | 0.000178 | 0.012662 | 0.012662 | 0.439481
2019-04-09 14:58 | 1554836274.6 | 1393 | 0.209551 | 0.000442 | 3e-06 | 100.034144 | 100.753023 | 121.423606 | 20.606399 | 0.001959 | 0.001872 | -154.739698 | 0.231757 | 8.4014 | 0.002716 | 0.003979 | 0.00375 | 4.1e-05 | 0.001081 | 0.279586 | 1.369447 | 2.5476 | 98.51 | 20.1 | 49.372 | 68.333131 | 86.514614 | 66.237097 | 0.011803 | 1.040244 | 0.024105 | 23.172545 | -0.064049 | 0.137872 | -7.1e-05 | -0.005262 | -0.005262 | -1.055846
2019-04-09 14:58 | 1554836275.6 | 1394 | 0.20955 | 0.000444 | 3e-06 | 100.070177 | 100.663199 | 121.74283 | 20.606642 | 0.002067 | 0.001854 | -154.764787 | 0.232062 | 8.403175 | 0.002671 | 0.004209 | 0.004004 | 4.2e-05 | 0.001082 | 0.299274 | 1.426136 | 2.5478 | 98.51 | 20.1 | 49.373 | 70.929403 | 85.448856 | 65.79934 | 0.011803 | 1.041587 | 0.024152 | 23.188017 | -0.052849 | 0.138054 | -6.6e-05 | -0.004936 | -0.004936 | -1.127055
2019-04-09 14:58 | 1554836276.6 | 1395 | 0.209547 | 0.000447 | 3e-06 | 100.061839 | 100.484239 | 121.774989 | 20.607379 | 0.002012 | 0.001923 | -154.772627 | 0.231646 | 8.402973 | 0.002724 | 0.004468 | 0.004282 | 4.2e-05 | 0.00109 | 0.296232 | 1.356068 | 2.5477 | 98.51 | 20.11 | 49.374 | 69.606869 | 86.721051 | 67.465196 | 0.011811 | 1.036493 | 0.024096 | 23.247998 | -0.037679 | 0.137806 | -5.6e-05 | -0.00418 | -0.00418 | -1.328662
2019-04-09 14:58 | 1554836277.6 | 1396 | 0.209546 | 0.000449 | 3e-06 | 100.047546 | 100.659068 | 122.042574 | 20.606529 | 0.002039 | 0.001888 | -154.786868 | 0.232036 | 8.40168 | 0.002603 | 0.003526 | 0.003404 | 3.8e-05 | 0.001089 | 0.289596 | 1.36997 | 2.5475 | 98.51 | 20.11 | 49.375 | 70.243905 | 83.799872 | 66.624907 | 0.011811 | 1.039057 | 0.024153 | 23.244801 | -0.054505 | 0.138039 | -4.9e-05 | -0.003727 | -0.003727 | -1.492508
2019-04-09 14:58 | 1554836278.6 | 1397 | 0.209555 | 0.000445 | 2e-06 | 99.977863 | 100.576472 | 121.898688 | 20.607502 | 0.001944 | 0.00191 | -154.789456 | 0.23175 | 8.402193 | 0.002636 | 0.004068 | 0.003897 | 4.2e-05 | 0.001091 | 0.290481 | 1.356323 | 2.5475 | 98.51 | 20.11 | 49.375 | 67.959881 | 84.605218 | 67.14311 | 0.011811 | 1.037474 | 0.02412 | 23.248803 | -0.053395 | 0.137868 | -9.9e-05 | -0.007279 | -0.007279 | -0.763342
2019-04-09 14:58 | 1554836279.6 | 1398 | 0.209563 | 0.000446 | 2e-06 | 99.945105 | 100.468064 | 121.856673 | 20.607006 | 0.002023 | 0.001875 | -154.810099 | 0.232166 | 8.400874 | 0.002665 | 0.003919 | 0.003701 | 4.4e-05 | 0.001091 | 0.280637 | 1.383255 | 2.5477 | 98.51 | 20.11 | 49.375 | 69.870887 | 85.303201 | 66.298535 | 0.011811 | 1.040056 | 0.024146 | 23.215933 | -0.04668 | 0.138116 | -0.000149 | -0.010923 | -0.010923 | -0.509586
2019-04-09 14:58 | 1554836280.6 | 1399 | 0.209547 | 0.000448 | 2e-06 | 99.943021 | 100.305278 | 121.950563 | 20.607054 | 0.001941 | 0.00191 | -154.791756 | 0.231601 | 8.401836 | 0.002653 | 0.003634 | 0.003584 | 3.8e-05 | 0.001088 | 0.262885 | 1.34616 | 2.5475 | 98.51 | 20.11 | 49.374 | 67.89862 | 85.009081 | 67.142675 | 0.011811 | 1.037476 | 0.024125 | 23.253735 | -0.032362 | 0.137779 | -5.4e-05 | -0.004017 | -0.004017 | -1.382247
2019-04-09 14:58 | 1554836281.6 | 1400 | 0.209539 | 0.000442 | 2e-06 | 99.940935 | 100.247116 | 122.109706 | 20.607583 | 0.001936 | 0.001916 | -154.803064 | 0.232069 | 8.401693 | 0.002691 | 0.00424 | 0.003987 | 4e-05 | 0.001091 | 0.28296 | 1.306031 | 2.5476 | 98.51 | 20.11 | 49.375 | 67.780604 | 85.932091 | 67.293714 | 0.011811 | 1.037015 | 0.024136 | 23.274066 | -0.027361 | 0.138058 | 0 | -0.000139 | -0.000139 | -40.012198
2019-04-09 14:58 | 1554836282.6 | 1401 | 0.209572 | 0.000446 | 2e-06 | 99.878102 | 100.40061 | 122.51296 | 20.608206 | 0.002002 | 0.001906 | -154.788919 | 0.23242 | 8.401407 | 0.002685 | 0.004133 | 0.003998 | 3.8e-05 | 0.001089 | 0.262 | 1.347193 | 2.5476 | 98.51 | 20.11 | 49.375 | 69.366835 | 85.778732 | 67.063479 | 0.011811 | 1.037717 | 0.024184 | 23.30458 | -0.046671 | 0.138267 | -0.000199 | -0.014583 | -0.014583 | -0.3821
2019-04-09 14:58 | 1554836283.6 | 1402 | 0.209551 | 0.000449 | 2e-06 | 99.830455 | 100.269143 | 122.686655 | 20.607684 | 0.001959 | 0.00188 | -154.800803 | 0.232186 | 8.39893 | 0.002661 | 0.004715 | 0.004574 | 4.3e-05 | 0.001093 | 0.285504 | 1.354441 | 2.5476 | 98.51 | 20.11 | 49.375 | 68.333656 | 85.206924 | 66.419203 | 0.011811 | 1.039686 | 0.024224 | 23.299002 | -0.039219 | 0.138128 | -8.2e-05 | -0.006058 | -0.006058 | -0.918819
2019-04-09 14:58 | 1554836284.6 | 1403 | 0.209546 | 0.000448 | 2e-06 | 99.832838 | 100.303214 | 122.890864 | 20.607311 | 0.001919 | 0.001906 | -154.802183 | 0.231757 | 8.401075 | 0.002694 | 0.003691 | 0.003536 | 3.5e-05 | 0.001092 | 0.279918 | 1.369657 | 2.5476 | 98.51 | 20.11 | 49.375 | 67.37376 | 85.984031 | 67.043133 | 0.011811 | 1.037779 | 0.024222 | 23.339797 | -0.042044 | 0.137872 | -4.7e-05 | -0.003531 | -0.003531 | -1.573472
2019-04-09 14:58 | 1554836285.6 | 1404 | 0.209545 | 0.000445 | 2e-06 | 99.778938 | 100.271207 | 122.774206 | 20.607557 | 0.001972 | 0.001877 | -154.783667 | 0.231828 | 8.402323 | 0.002705 | 0.004152 | 0.004006 | 3.9e-05 | 0.001089 | 0.28567 | 1.372589 | 2.5477 | 98.51 | 20.11 | 49.379 | 68.630661 | 86.261424 | 66.367613 | 0.011812 | 1.039844 | 0.024234 | 23.305543 | -0.04402 | 0.137915 | -3.8e-05 | -0.002907 | -0.002907 | -1.911627
2019-04-09 14:58 | 1554836286.6 | 1405 | 0.209567 | 0.000445 | 2e-06 | 99.767919 | 100.173813 | 122.623043 | 20.608002 | 0.00201 | 0.001859 | -154.770863 | 0.231262 | 8.404234 | 0.002819 | 0.003818 | 0.00363 | 4.1e-05 | 0.001094 | 0.27743 | 1.380668 | 2.5477 | 98.51 | 20.11 | 49.381 | 69.543539 | 89.00515 | 65.917078 | 0.011813 | 1.041226 | 0.024235 | 23.275733 | -0.036316 | 0.137578 | -0.000167 | -0.01228 | -0.01228 | -0.451499
2019-04-09 14:58 | 1554836287.6 | 1406 | 0.209548 | 0.000444 | 2e-06 | 99.75452 | 100.309065 | 122.213215 | 20.607992 | 0.002041 | 0.001824 | -154.75045 | 0.231536 | 8.4014 | 0.002805 | 0.003368 | 0.003257 | 3.9e-05 | 0.001092 | 0.285117 | 1.375258 | 2.5476 | 98.51 | 20.11 | 49.385 | 70.289785 | 88.665903 | 65.0898 | 0.011814 | 1.043772 | 0.024224 | 23.20844 | -0.049586 | 0.137741 | -5.4e-05 | -0.00405 | -0.00405 | -1.370547
2019-04-09 14:58 | 1554836288.6 | 1407 | 0.20955 | 0.000445 | 2e-06 | 99.729206 | 100.150753 | 122.435498 | 20.607862 | 0.002009 | 0.001946 | -154.7668 | 0.232466 | 8.401842 | 0.002712 | 0.004584 | 0.004331 | 4.5e-05 | 0.001093 | 0.276877 | 1.380153 | 2.5477 | 98.51 | 20.11 | 49.389 | 69.54124 | 86.416905 | 68.021778 | 0.011815 | 1.034802 | 0.024142 | 23.33 | -0.037728 | 0.138294 | -6.6e-05 | -0.004907 | -0.004907 | -1.135714
2019-04-09 14:58 | 1554836289.6 | 1408 | 0.209545 | 0.000445 | 3e-06 | 99.700321 | 100.371012 | 122.53549 | 20.607937 | 0.001979 | 0.001902 | -154.754495 | 0.231379 | 8.404806 | 0.002748 | 0.004163 | 0.003965 | 4.3e-05 | 0.001095 | 0.291034 | 1.355773 | 2.5477 | 98.51 | 20.11 | 49.392 | 68.819011 | 87.281319 | 66.957172 | 0.011815 | 1.038042 | 0.02419 | 23.303081 | -0.059969 | 0.137648 | -4e-05 | -0.003086 | -0.003086 | -1.797396
2019-04-09 14:58 | 1554836290.6 | 1409 | 0.209525 | 0.000449 | 2e-06 | 99.683048 | 100.1215 | 122.477044 | 20.606711 | 0.001947 | 0.001914 | -154.770998 | 0.231984 | 8.401459 | 0.002666 | 0.003861 | 0.00376 | 4.1e-05 | 0.001098 | 0.285835 | 1.32223 | 2.5475 | 98.51 | 20.11 | 49.398 | 68.039413 | 85.326247 | 67.236842 | 0.011817 | 1.037189 | 0.024174 | 23.3071 | -0.039256 | 0.138008 | 8e-05 | 0.005619 | 0.005619 | 0.989762
2019-04-09 14:58 | 1554836291.6 | 1410 | 0.209588 | 0.000448 | 3e-06 | 99.676796 | 100.068844 | 122.583844 | 20.60732 | 0.001963 | 0.001868 | -154.748016 | 0.231887 | 8.402219 | 0.002656 | 0.00407 | 0.003959 | 4e-05 | 0.001094 | 0.271291 | 1.404221 | 2.5477 | 98.51 | 20.11 | 49.4 | 68.415279 | 85.073318 | 66.137937 | 0.011817 | 1.040548 | 0.024224 | 23.279591 | -0.035112 | 0.137949 | -0.000303 | -0.022154 | -0.022154 | -0.250936
2019-04-09 14:58 | 1554836292.6 | 1411 | 0.209568 | 0.000445 | 2e-06 | 99.675902 | 100.061962 | 122.795331 | 20.607921 | 0.001959 | 0.00182 | -154.748438 | 0.231874 | 8.401901 | 0.002687 | 0.004009 | 0.003817 | 4.2e-05 | 0.001095 | 0.280471 | 1.396461 | 2.5476 | 98.51 | 20.11 | 49.401 | 68.337732 | 85.820794 | 64.992054 | 0.011817 | 1.044074 | 0.024285 | 23.260285 | -0.034577 | 0.137942 | -0.000176 | -0.012969 | -0.012969 | -0.428635
2019-04-09 14:58 | 1554836293.6 | 1412 | 0.209541 | 0.000444 | 3e-06 | 99.629744 | 100.089494 | 122.673509 | 20.607528 | 0.001958 | 0.001839 | -154.730689 | 0.231178 | 8.402193 | 0.002699 | 0.003916 | 0.00379 | 3.9e-05 | 0.001094 | 0.287826 | 1.366615 | 2.5475 | 98.51 | 20.11 | 49.403 | 68.310186 | 86.104532 | 65.438898 | 0.011818 | 1.042696 | 0.024257 | 23.2641 | -0.04118 | 0.137528 | -1.3e-05 | -0.001104 | -0.001104 | -5.021655
2019-04-09 14:58 | 1554836294.6 | 1413 | 0.209552 | 0.000442 | 3e-06 | 99.630638 | 99.931528 | 122.608257 | 20.607178 | 0.001978 | 0.001897 | -154.746195 | 0.231705 | 8.400783 | 0.002662 | 0.004003 | 0.003813 | 4.3e-05 | 0.001098 | 0.288711 | 1.381784 | 2.5476 | 98.51 | 20.11 | 49.405 | 68.79015 | 85.222067 | 66.830668 | 0.011818 | 1.038428 | 0.024201 | 23.305664 | -0.026972 | 0.137841 | -7.6e-05 | -0.005663 | -0.005663 | -0.980857
2019-04-09 14:58 | 1554836295.6 | 1414 | 0.209575 | 0.000442 | 2e-06 | 99.505565 | 100.008274 | 122.305463 | 20.60879 | 0.002018 | 0.001877 | -154.74424 | 0.231536 | 8.403948 | 0.002653 | 0.003903 | 0.003766 | 4e-05 | 0.001103 | 0.275605 | 1.361966 | 2.5476 | 98.51 | 20.11 | 49.406 | 69.754849 | 85.009803 | 66.345481 | 0.011819 | 1.039912 | 0.024189 | 23.260253 | -0.045075 | 0.137741 | -0.000215 | -0.015752 | -0.015752 | -0.352395
2019-04-09 14:58 | 1554836296.6 | 1415 | 0.209528 | 0.000438 | 3e-06 | 99.510926 | 99.953898 | 122.345131 | 20.608407 | 0.001991 | 0.001897 | -154.760111 | 0.231757 | 8.401667 | 0.002637 | 0.003939 | 0.003803 | 4.4e-05 | 0.001104 | 0.290702 | 1.371136 | 2.5477 | 98.51 | 20.11 | 49.406 | 69.087005 | 84.619324 | 66.839796 | 0.011819 | 1.0384 | 0.024175 | 23.280955 | -0.039728 | 0.137872 | 7.7e-05 | 0.005434 | 0.005434 | 1.022472
2019-04-09 14:58 | 1554836297.6 | 1416 | 0.209535 | 0.000441 | 2e-06 | 99.480254 | 99.969385 | 122.539013 | 20.608018 | 0.002026 | 0.001878 | -154.76703 | 0.231366 | 8.400932 | 0.002635 | 0.003811 | 0.003586 | 4.1e-05 | 0.001102 | 0.310777 | 1.375574 | 2.5475 | 98.51 | 20.11 | 49.405 | 69.945173 | 84.57758 | 66.389225 | 0.011818 | 1.039778 | 0.02421 | 23.283951 | -0.043871 | 0.13764 | 2.7e-05 | 0.001844 | 0.001844 | 3.007363
2019-04-09 14:58 | 1554836298.6 | 1417 | 0.209525 | 0.000444 | 3e-06 | 99.447793 | 99.892295 | 122.552863 | 20.608686 | 0.002001 | 0.001879 | -154.764423 | 0.231724 | 8.40296 | 0.00268 | 0.004001 | 0.003795 | 4.4e-05 | 0.001107 | 0.289098 | 1.332459 | 2.5475 | 98.51 | 20.11 | 49.403 | 69.341582 | 85.663007 | 66.401417 | 0.011818 | 1.039741 | 0.024211 | 23.285685 | -0.03989 | 0.137853 | 9e-05 | 0.006351 | 0.006351 | 0.874689
2019-04-09 14:58 | 1554836299.6 | 1418 | 0.209529 | 0.000441 | 3e-06 | 99.418909 | 99.892982 | 122.698626 | 20.609219 | 0.001983 | 0.001885 | -154.763522 | 0.232466 | 8.405222 | 0.002676 | 0.003701 | 0.003591 | 4e-05 | 0.0011 | 0.276489 | 1.346246 | 2.5474 | 98.51 | 20.11 | 49.404 | 68.895253 | 85.563694 | 66.560421 | 0.011818 | 1.039254 | 0.02422 | 23.304983 | -0.04255 | 0.138294 | 6.3e-05 | 0.004443 | 0.004443 | 1.254255
2019-04-09 14:58 | 1554836300.6 | 1419 | 0.209522 | 0.000439 | 2e-06 | 99.365603 | 99.702322 | 122.866688 | 20.609426 | 0.001998 | 0.001903 | -154.762967 | 0.23231 | 8.401855 | 0.002714 | 0.004278 | 0.004123 | 4.3e-05 | 0.001098 | 0.286223 | 1.345007 | 2.5476 | 98.51 | 20.12 | 49.405 | 69.260337 | 86.465342 | 66.9805 | 0.011826 | 1.03797 | 0.024221 | 23.335353 | -0.030259 | 0.138201 | 0.00011 | 0.007874 | 0.007874 | 0.707357
2019-04-09 14:58 | 1554836301.6 | 1420 | 0.209519 | 0.000443 | 3e-06 | 99.309023 | 99.610777 | 122.568823 | 20.609274 | 0.00197 | 0.001866 | -154.768793 | 0.231724 | 8.403129 | 0.002649 | 0.004319 | 0.004146 | 4.1e-05 | 0.001104 | 0.293744 | 1.322121 | 2.5474 | 98.51 | 20.12 | 49.405 | 68.601317 | 84.91599 | 66.083793 | 0.011826 | 1.040714 | 0.024224 | 23.276307 | -0.027137 | 0.137853 | 0.000124 | 0.008848 | 0.008848 | 0.62788
2019-04-09 14:58 | 1554836302.6 | 1421 | 0.209529 | 0.000439 | 2e-06 | 99.261375 | 99.839639 | 122.400291 | 20.608531 | 0.001961 | 0.001925 | -154.777093 | 0.232414 | 8.40116 | 0.002633 | 0.004343 | 0.004126 | 4.3e-05 | 0.001102 | 0.293578 | 1.356559 | 2.5476 | 98.51 | 20.12 | 49.407 | 68.385923 | 84.532143 | 67.515363 | 0.011826 | 1.036341 | 0.024156 | 23.309326 | -0.051957 | 0.138263 | 6.8e-05 | 0.004804 | 0.004804 | 1.159856
2019-04-09 14:58 | 1554836303.6 | 1422 | 0.209519 | 0.000446 | 3e-06 | 99.196755 | 99.526114 | 122.791105 | 20.609835 | 0.001928 | 0.001887 | -154.781367 | 0.231887 | 8.401335 | 0.002708 | 0.004124 | 0.003925 | 4.2e-05 | 0.0011 | 0.279365 | 1.367146 | 2.5476 | 98.51 | 20.12 | 49.411 | 67.580826 | 86.319694 | 66.590599 | 0.011827 | 1.039162 | 0.024228 | 23.3148 | -0.029649 | 0.137949 | 0.000122 | 0.008693 | 0.008693 | 0.639515
2019-04-09 14:58 | 1554836304.6 | 1423 | 0.209536 | 0.000443 | 3e-06 | 99.162808 | 99.445583 | 122.94884 | 20.610085 | 0.001961 | 0.001846 | -154.774544 | 0.232323 | 8.401647 | 0.002739 | 0.003724 | 0.003555 | 4.2e-05 | 0.001095 | 0.27743 | 1.364312 | 2.5476 | 98.51 | 20.12 | 49.413 | 68.371084 | 87.087516 | 65.61073 | 0.011828 | 1.042167 | 0.024278 | 23.296102 | -0.02547 | 0.138209 | 2.2e-05 | 0.001429 | 0.001429 | 3.89846
2019-04-09 14:58 | 1554836305.6 | 1424 | 0.20949 | 0.000441 | 2e-06 | 99.109801 | 99.425966 | 123.054701 | 20.608531 | 0.00195 | 0.001907 | -154.786523 | 0.232511 | 8.402291 | 0.002624 | 0.004291 | 0.004113 | 4.3e-05 | 0.001098 | 0.282407 | 1.379381 | 2.5476 | 98.51 | 20.12 | 49.421 | 68.11138 | 84.29959 | 67.080146 | 0.01183 | 1.037666 | 0.024236 | 23.356621 | -0.028488 | 0.138321 | 0.000301 | 0.021731 | 0.021731 | 0.256514
2019-04-09 14:58 | 1554836306.6 | 1425 | 0.209482 | 0.000444 | 3e-06 | 99.130646 | 99.362643 | 122.800731 | 20.609167 | 0.001901 | 0.00195 | -154.784625 | 0.232193 | 8.402245 | 0.002648 | 0.004223 | 0.004039 | 4.4e-05 | 0.001095 | 0.28119 | 1.326086 | 2.5476 | 98.51 | 20.12 | 49.426 | 66.94033 | 84.898569 | 68.103582 | 0.011831 | 1.034554 | 0.024175 | 23.367572 | -0.020909 | 0.138131 | 0.000349 | 0.025122 | 0.025122 | 0.221586
2019-04-09 14:58 | 1554836307.6 | 1426 | 0.209525 | 0.000445 | 3e-06 | 99.095506 | 99.38157 | 122.772563 | 20.609433 | 0.001998 | 0.001879 | -154.801071 | 0.232843 | 8.402479 | 0.00263 | 0.004624 | 0.004477 | 4.3e-05 | 0.001093 | 0.293578 | 1.385495 | 2.5476 | 98.51 | 20.12 | 49.431 | 69.266593 | 84.446441 | 66.414648 | 0.011832 | 1.0397 | 0.024232 | 23.307002 | -0.025783 | 0.138518 | 8.8e-05 | 0.006246 | 0.006246 | 0.893725
2019-04-09 14:58 | 1554836308.6 | 1427 | 0.209548 | 0.000441 | 2e-06 | 99.013315 | 99.341649 | 122.74111 | 20.60953 | 0.001973 | 0.001906 | -154.796183 | 0.232817 | 8.403402 | 0.002566 | 0.00432 | 0.004145 | 4.3e-05 | 0.00109 | 0.308288 | 1.32237 | 2.5474 | 98.51 | 20.12 | 49.441 | 68.657576 | 82.911239 | 67.050817 | 0.011834 | 1.037756 | 0.024207 | 23.325835 | -0.029612 | 0.138503 | -4.5e-05 | -0.003425 | -0.003425 | -1.629897
2019-04-09 14:58 | 1554836309.6 | 1428 | 0.209534 | 0.000444 | 2e-06 | 98.966266 | 99.457973 | 122.57563 | 20.608242 | 0.002014 | 0.001897 | -154.791123 | 0.232108 | 8.401433 | 0.002629 | 0.00337 | 0.003201 | 4e-05 | 0.001088 | 0.276158 | 1.33424 | 2.5476 | 98.51 | 20.12 | 49.446 | 69.65842 | 84.439033 | 66.844927 | 0.011836 | 1.038384 | 0.024198 | 23.303051 | -0.04433 | 0.138081 | 3.4e-05 | 0.002321 | 0.002321 | 2.397707
2019-04-09 14:58 | 1554836310.6 | 1429 | 0.209496 | 0.000442 | 3e-06 | 98.903133 | 99.316869 | 122.344661 | 20.609329 | 0.001982 | 0.001904 | -154.787807 | 0.232869 | 8.402148 | 0.00273 | 0.003633 | 0.00338 | 4.3e-05 | 0.001086 | 0.309892 | 1.373314 | 2.5476 | 98.51 | 20.12 | 49.452 | 68.88911 | 86.864914 | 67.005174 | 0.011837 | 1.037895 | 0.024169 | 23.286572 | -0.037339 | 0.138534 | 0.000267 | 0.019189 | 0.019189 | 0.29094
2019-04-09 14:58 | 1554836311.6 | 1430 | 0.209552 | 0.000444 | 3e-06 | 98.854592 | 99.137222 | 122.494415 | 20.609725 | 0.001896 | 0.001876 | -154.797755 | 0.231399 | 8.402824 | 0.002716 | 0.003866 | 0.003741 | 4.3e-05 | 0.001088 | 0.294297 | 1.379271 | 2.5477 | 98.51 | 20.12 | 49.463 | 66.813661 | 86.517844 | 66.326907 | 0.01184 | 1.039969 | 0.024208 | 23.277577 | -0.025536 | 0.137659 | -7.5e-05 | -0.005653 | -0.005653 | -0.981374
2019-04-09 14:59 | 1554836312.6 | 1431 | 0.209532 | 0.000444 | 3e-06 | 98.862336 | 99.336485 | 122.340906 | 20.610121 | 0.001966 | 0.001894 | -154.787711 | 0.232667 | 8.399684 | 0.002698 | 0.005051 | 0.004828 | 4.2e-05 | 0.001086 | 0.284066 | 1.349858 | 2.5475 | 98.51 | 20.12 | 49.468 | 68.50526 | 86.085878 | 66.770519 | 0.011841 | 1.038612 | 0.024177 | 23.278181 | -0.042796 | 0.138414 | 4.6e-05 | 0.003127 | 0.003127 | 1.783937
2019-04-09 14:59 | 1554836313.6 | 1432 | 0.209541 | 0.000438 | 2e-06 | 98.839107 | 99.116573 | 122.286451 | 20.609507 | 0.001993 | 0.001845 | -154.792235 | 0.231711 | 8.401212 | 0.00267 | 0.003846 | 0.003695 | 4.4e-05 | 0.001089 | 0.30414 | 1.329695 | 2.5476 | 98.51 | 20.12 | 49.478 | 69.155135 | 85.425658 | 65.59309 | 0.011843 | 1.042222 | 0.024214 | 23.232658 | -0.025074 | 0.137845 | -2e-06 | -0.000297 | -0.000297 | -18.681222
2019-04-09 14:59 | 1554836314.6 | 1433 | 0.209528 | 0.000443 | 3e-06 | 98.811712 | 98.957917 | 121.984361 | 20.609491 | 0.001953 | 0.001877 | -154.775962 | 0.232459 | 8.403818 | 0.002673 | 0.003834 | 0.003625 | 4.3e-05 | 0.001087 | 0.294463 | 1.370445 | 2.5477 | 98.51 | 20.12 | 49.482 | 68.180347 | 85.488185 | 66.359389 | 0.011844 | 1.039869 | 0.024156 | 23.230175 | -0.013225 | 0.13829 | 7.2e-05 | 0.005047 | 0.005047 | 1.104291
2019-04-09 14:59 | 1554836315.6 | 1434 | 0.209571 | 0.00044 | 3e-06 | 98.804862 | 99.112442 | 121.973563 | 20.610231 | 0.001986 | 0.001853 | -154.778664 | 0.232316 | 8.402388 | 0.002597 | 0.004241 | 0.004105 | 4.4e-05 | 0.00109 | 0.285117 | 1.335592 | 2.5476 | 98.51 | 20.12 | 49.489 | 68.984212 | 83.663759 | 65.771795 | 0.011846 | 1.041672 | 0.024176 | 23.209037 | -0.027801 | 0.138205 | -0.000183 | -0.01344 | -0.01344 | -0.414412
2019-04-09 14:59 | 1554836316.6 | 1435 | 0.209514 | 0.00044 | 2e-06 | 98.632143 | 99.067014 | 122.273539 | 20.61002 | 0.001957 | 0.001867 | -154.781137 | 0.232199 | 8.402531 | 0.002608 | 0.003533 | 0.003348 | 4.4e-05 | 0.001094 | 0.298555 | 1.35212 | 2.5475 | 98.51 | 20.12 | 49.499 | 68.277504 | 83.931907 | 66.129735 | 0.011848 | 1.040573 | 0.024193 | 23.249826 | -0.03935 | 0.138135 | 0.000163 | 0.011678 | 0.011678 | 0.476706
2019-04-09 14:59 | 1554836317.6 | 1436 | 0.209543 | 0.000443 | 2e-06 | 98.656264 | 98.931418 | 122.389493 | 20.610529 | 0.001975 | 0.001903 | -154.778492 | 0.232388 | 8.401576 | 0.002605 | 0.004475 | 0.004288 | 4.4e-05 | 0.001101 | 0.269355 | 1.347265 | 2.5476 | 98.51 | 20.12 | 49.503 | 68.706141 | 83.858338 | 66.980608 | 0.011849 | 1.03797 | 0.024174 | 23.289997 | -0.024912 | 0.138247 | -2.1e-05 | -0.001621 | -0.001621 | -3.436271
2019-04-09 14:59 | 1554836318.6 | 1437 | 0.209541 | 0.000441 | 2e-06 | 98.599385 | 98.774483 | 122.415314 | 20.610098 | 0.001978 | 0.001857 | -154.773969 | 0.23216 | 8.40038 | 0.002679 | 0.003791 | 0.003583 | 4.6e-05 | 0.001098 | 0.287826 | 1.361739 | 2.5476 | 98.51 | 20.12 | 49.508 | 68.789137 | 85.625407 | 65.867639 | 0.01185 | 1.041378 | 0.024217 | 23.254314 | -0.01587 | 0.138112 | -5e-06 | -0.000518 | -0.000518 | -10.737896
2019-04-09 14:59 | 1554836319.6 | 1438 | 0.209546 | 0.000443 | 3e-06 | 98.564246 | 98.823008 | 122.320955 | 20.610075 | 0.001953 | 0.001869 | -154.774563 | 0.232127 | 8.402739 | 0.002655 | 0.003783 | 0.003596 | 4e-05 | 0.001101 | 0.296232 | 1.349717 | 2.5476 | 98.51 | 20.12 | 49.511 | 68.181635 | 85.068776 | 66.162498 | 0.011851 | 1.040473 | 0.024197 | 23.255456 | -0.023451 | 0.138093 | -4e-05 | -0.003039 | -0.003039 | -1.831471
2019-04-09 14:59 | 1554836320.6 | 1439 | 0.209538 | 0.000442 | 2e-06 | 98.48414 | 98.813028 | 122.199133 | 20.610458 | 0.001984 | 0.001849 | -154.786025 | 0.232609 | 8.402284 | 0.002637 | 0.00401 | 0.00384 | 4e-05 | 0.001102 | 0.275771 | 1.334284 | 2.5475 | 98.51 | 20.12 | 49.513 | 68.9253 | 84.634542 | 65.676039 | 0.011852 | 1.041967 | 0.024202 | 23.227205 | -0.029821 | 0.138379 | 1.5e-05 | 0.000961 | 0.000961 | 5.805565
2019-04-09 14:59 | 1554836321.6 | 1440 | 0.209547 | 0.000441 | 2e-06 | 98.547868 | 98.831957 | 122.165567 | 20.610919 | 0.001954 | 0.001886 | -154.793078 | 0.232576 | 8.399275 | 0.002585 | 0.004772 | 0.004638 | 4e-05 | 0.001094 | 0.290149 | 1.348875 | 2.5476 | 98.51 | 20.12 | 49.517 | 68.211303 | 83.366515 | 66.576981 | 0.011853 | 1.039203 | 0.024167 | 23.254871 | -0.025748 | 0.13836 | -4e-05 | -0.003047 | -0.003047 | -1.830044
2019-04-09 14:59 | 1554836322.6 | 1441 | 0.209541 | 0.000443 | 2e-06 | 98.459125 | 98.805113 | 122.119561 | 20.611052 | 0.001935 | 0.001837 | -154.804253 | 0.232576 | 8.400204 | 0.00266 | 0.003678 | 0.003518 | 4.2e-05 | 0.001086 | 0.280471 | 1.337413 | 2.5475 | 98.51 | 20.12 | 49.519 | 67.74502 | 85.17748 | 65.386268 | 0.011853 | 1.042858 | 0.024204 | 23.209711 | -0.031376 | 0.13836 | -6e-06 | -0.000527 | -0.000527 | -10.581164
2019-04-09 14:59 | 1554836323.6 | 1442 | 0.20953 | 0.000446 | 2e-06 | 98.450192 | 98.848132 | 121.741891 | 20.609809 | 0.001923 | 0.001798 | -154.805499 | 0.232251 | 8.402759 | 0.00265 | 0.003783 | 0.003634 | 4.5e-05 | 0.001084 | 0.277761 | 1.335973 | 2.5475 | 98.51 | 20.12 | 49.522 | 67.462023 | 84.942966 | 64.456854 | 0.011854 | 1.045729 | 0.0242 | 23.141961 | -0.036081 | 0.138166 | 5.9e-05 | 0.004189 | 0.004189 | 1.329089
2019-04-09 14:59 | 1554836324.6 | 1443 | 0.209524 | 0.000442 | 2e-06 | 98.394208 | 98.718729 | 121.633685 | 20.611084 | 0.001965 | 0.001889 | -154.827503 | 0.233162 | 8.400718 | 0.002644 | 0.003336 | 0.003178 | 4e-05 | 0.001089 | 0.309007 | 1.30886 | 2.5475 | 98.51 | 20.12 | 49.527 | 68.471097 | 84.786667 | 66.642554 | 0.011855 | 1.039003 | 0.024112 | 23.206432 | -0.029452 | 0.138708 | 0.0001 | 0.007064 | 0.007064 | 0.791289
2019-04-09 14:59 | 1554836325.6 | 1444 | 0.209553 | 0.000442 | 2e-06 | 98.461508 | 98.667106 | 122.014406 | 20.611009 | 0.001987 | 0.001818 | -154.814316 | 0.231627 | 8.40205 | 0.002618 | 0.003917 | 0.003742 | 4e-05 | 0.00109 | 0.275273 | 1.343297 | 2.5477 | 98.51 | 20.12 | 49.528 | 69.01237 | 84.166123 | 64.938754 | 0.011855 | 1.044239 | 0.02421 | 23.184377 | -0.018658 | 0.137795 | -7.8e-05 | -0.005791 | -0.005791 | -0.958859
2019-04-09 14:59 | 1554836326.6 | 1445 | 0.209523 | 0.000443 | 2e-06 | 98.440663 | 98.790658 | 122.138575 | 20.61113 | 0.001945 | 0.00186 | -154.804329 | 0.232485 | 8.403435 | 0.002659 | 0.003652 | 0.003525 | 3.8e-05 | 0.00109 | 0.287107 | 1.305696 | 2.5475 | 98.51 | 20.12 | 49.531 | 68.000906 | 85.148693 | 65.958358 | 0.011856 | 1.041099 | 0.024186 | 23.231122 | -0.031745 | 0.138306 | 0.000106 | 0.007574 | 0.007574 | 0.735936
2019-04-09 14:59 | 1554836327.6 | 1446 | 0.209569 | 0.000445 | 2e-06 | 98.3951 | 98.732496 | 122.190919 | 20.61137 | 0.00196 | 0.001864 | -154.776211 | 0.232075 | 8.402304 | 0.002631 | 0.004355 | 0.004152 | 4.2e-05 | 0.001092 | 0.295182 | 1.321228 | 2.5476 | 98.51 | 20.12 | 49.531 | 68.362955 | 84.474053 | 66.048306 | 0.011856 | 1.040823 | 0.024188 | 23.239181 | -0.030618 | 0.138062 | -0.000175 | -0.012807 | -0.012807 | -0.434451
2019-04-09 14:59 | 1554836328.6 | 1447 | 0.209536 | 0.000448 | 2e-06 | 98.377829 | 98.725614 | 122.074965 | 20.611467 | 0.001952 | 0.001858 | -154.774774 | 0.232576 | 8.400835 | 0.002654 | 0.003478 | 0.003355 | 4.1e-05 | 0.001094 | 0.286554 | 1.350754 | 2.5477 | 98.51 | 20.12 | 49.531 | 68.155579 | 85.030441 | 65.903123 | 0.011856 | 1.041269 | 0.024182 | 23.22318 | -0.031565 | 0.13836 | 2e-05 | 0.001288 | 0.001288 | 4.327771
2019-04-09 14:59 | 1554836329.6 | 1448 | 0.209555 | 0.000443 | 3e-06 | 98.297425 | 98.509484 | 122.30429 | 20.610286 | 0.001912 | 0.001898 | -154.771477 | 0.232017 | 8.402551 | 0.002618 | 0.003735 | 0.003599 | 4.2e-05 | 0.001103 | 0.271678 | 1.358071 | 2.5476 | 98.51 | 20.12 | 49.53 | 67.201117 | 84.1748 | 66.866629 | 0.011856 | 1.038318 | 0.02417 | 23.277988 | -0.019276 | 0.138027 | -8.8e-05 | -0.006549 | -0.006549 | -0.849419
2019-04-09 14:59 | 1554836330.6 | 1449 | 0.209537 | 0.000446 | 3e-06 | 98.261988 | 98.52153 | 122.581733 | 20.610659 | 0.001977 | 0.001905 | -154.778454 | 0.232362 | 8.401218 | 0.002599 | 0.003461 | 0.003263 | 4.4e-05 | 0.0011 | 0.292859 | 1.309624 | 2.5475 | 98.51 | 20.12 | 49.53 | 68.753143 | 83.707216 | 67.037725 | 0.011856 | 1.037796 | 0.024191 | 23.310238 | -0.023594 | 0.138232 | 1.8e-05 | 0.001116 | 0.001116 | 4.993212
2019-04-09 14:59 | 1554836331.6 | 1450 | 0.209523 | 0.000445 | 2e-06 | 98.279856 | 98.502258 | 122.684308 | 20.611905 | 0.001912 | 0.001836 | -154.757715 | 0.232388 | 8.40012 | 0.002643 | 0.003802 | 0.003651 | 3.9e-05 | 0.001098 | 0.294794 | 1.327265 | 2.5476 | 98.51 | 20.12 | 49.532 | 67.196676 | 84.760768 | 65.372181 | 0.011856 | 1.042902 | 0.024261 | 23.262832 | -0.020218 | 0.138247 | 0.000104 | 0.007413 | 0.007413 | 0.751558
2019-04-09 14:59 | 1554836332.6 | 1451 | 0.209523 | 0.000446 | 2e-06 | 98.144062 | 98.422759 | 122.538076 | 20.612194 | 0.001969 | 0.001872 | -154.760724 | 0.231926 | 8.40363 | 0.002624 | 0.003919 | 0.003702 | 4.3e-05 | 0.001096 | 0.315643 | 1.366445 | 2.5476 | 98.51 | 20.12 | 49.531 | 68.563523 | 84.321902 | 66.251139 | 0.011856 | 1.040201 | 0.024215 | 23.279127 | -0.025364 | 0.137973 | 0.000102 | 0.00723 | 0.00723 | 0.769015
2019-04-09 14:59 | 1554836333.6 | 1452 | 0.209545 | 0.000442 | 3e-06 | 98.152103 | 98.2937 | 122.523992 | 20.611363 | 0.001992 | 0.001869 | -154.754341 | 0.232693 | 8.402213 | 0.002672 | 0.003452 | 0.003313 | 4.3e-05 | 0.001107 | 0.277927 | 1.355424 | 2.5475 | 98.51 | 20.12 | 49.53 | 69.12737 | 85.473645 | 66.165432 | 0.011856 | 1.040464 | 0.024217 | 23.27485 | -0.012894 | 0.138429 | -3e-05 | -0.002347 | -0.002347 | -2.376917
2019-04-09 14:59 | 1554836334.6 | 1453 | 0.209514 | 0.000441 | 2e-06 | 98.152103 | 98.303682 | 122.777962 | 20.611756 | 0.001932 | 0.001876 | -154.749224 | 0.233084 | 8.402382 | 0.002648 | 0.003903 | 0.003718 | 4.5e-05 | 0.001105 | 0.287826 | 1.318843 | 2.5476 | 98.51 | 20.12 | 49.527 | 67.683191 | 84.884005 | 66.345233 | 0.011855 | 1.039913 | 0.024235 | 23.305132 | -0.013803 | 0.138662 | 0.000158 | 0.011321 | 0.011321 | 0.49359
2019-04-09 14:59 | 1554836335.6 | 1454 | 0.209469 | 0.000443 | 3e-06 | 98.173543 | 98.404518 | 122.619759 | 20.612489 | 0.001992 | 0.001847 | -154.753805 | 0.233012 | 8.402616 | 0.002672 | 0.004321 | 0.004156 | 4.3e-05 | 0.001104 | 0.271512 | 1.323416 | 2.5477 | 98.51 | 20.12 | 49.525 | 69.128462 | 85.466078 | 65.63808 | 0.011855 | 1.042083 | 0.024245 | 23.265843 | -0.021019 | 0.138619 | 0.000429 | 0.031033 | 0.031033 | 0.180012
2019-04-09 14:59 | 1554836336.6 | 1455 | 0.209451 | 0.000447 | 2e-06 | 98.086589 | 98.32605 | 122.432215 | 20.611983 | 0.001928 | 0.001877 | -154.759402 | 0.231295 | 8.40038 | 0.002607 | 0.004178 | 0.00397 | 4.3e-05 | 0.001104 | 0.286554 | 1.338735 | 2.5478 | 98.51 | 20.12 | 49.521 | 67.591325 | 83.910486 | 66.354833 | 0.011854 | 1.039883 | 0.024201 | 23.272623 | -0.02181 | 0.137597 | 0.000537 | 0.038764 | 0.038764 | 0.14305
2019-04-09 14:59 | 1554836337.6 | 1456 | 0.209513 | 0.000443 | 2e-06 | 98.00827 | 98.394194 | 122.303585 | 20.611143 | 0.001919 | 0.001891 | -154.787328 | 0.232062 | 8.403142 | 0.002546 | 0.003675 | 0.003461 | 4.5e-05 | 0.001106 | 0.291421 | 1.383159 | 2.5477 | 98.51 | 20.12 | 49.518 | 67.374353 | 82.442325 | 66.695037 | 0.011853 | 1.038842 | 0.024176 | 23.272046 | -0.035151 | 0.138054 | 0.000168 | 0.012076 | 0.012076 | 0.46071
2019-04-09 14:59 | 1554836338.6 | 1457 | 0.209506 | 0.000441 | 2e-06 | 98.022861 | 98.163612 | 122.398178 | 20.612132 | 0.001959 | 0.001903 | -154.789992 | 0.232349 | 8.401576 | 0.002604 | 0.004315 | 0.004214 | 4.5e-05 | 0.001104 | 0.289098 | 1.342205 | 2.5475 | 98.51 | 20.12 | 49.517 | 68.332442 | 83.831759 | 66.993225 | 0.011853 | 1.037932 | 0.024175 | 23.291255 | -0.012834 | 0.138224 | 0.000209 | 0.015023 | 0.015023 | 0.370784
2019-04-09 14:59 | 1554836339.6 | 1458 | 0.209501 | 0.000447 | 2e-06 | 98.044898 | 98.307467 | 122.381513 | 20.612336 | 0.001939 | 0.001885 | -154.799423 | 0.232557 | 8.400087 | 0.002611 | 0.004395 | 0.00415 | 4.5e-05 | 0.001098 | 0.27295 | 1.357833 | 2.5476 | 98.51 | 20.12 | 49.514 | 67.839792 | 84.006775 | 66.549497 | 0.011852 | 1.039287 | 0.024189 | 23.274474 | -0.023922 | 0.138348 | 0.000233 | 0.01676 | 0.01676 | 0.332654
2019-04-09 14:59 | 1554836340.6 | 1459 | 0.209562 | 0.000442 | 3e-06 | 98.067232 | 98.31848 | 122.276827 | 20.612401 | 0.001918 | 0.001875 | -154.782191 | 0.232388 | 8.398527 | 0.002594 | 0.003869 | 0.003843 | 4.4e-05 | 0.0011 | 0.300546 | 1.351867 | 2.5476 | 98.51 | 20.12 | 49.512 | 67.341429 | 83.594211 | 66.302808 | 0.011851 | 1.040043 | 0.024187 | 23.256068 | -0.022887 | 0.138247 | -0.000129 | -0.009482 | -0.009482 | -0.587543
2019-04-09 14:59 | 1554836341.6 | 1460 | 0.209577 | 0.000442 | 2e-06 | 97.968365 | 98.233818 | 122.299594 | 20.612482 | 0.001935 | 0.001925 | -154.79994 | 0.233168 | 8.401868 | 0.002643 | 0.003844 | 0.00366 | 4.2e-05 | 0.001099 | 0.29214 | 1.371138 | 2.5476 | 98.51 | 20.12 | 49.511 | 67.763478 | 84.776239 | 67.524006 | 0.011851 | 1.036314 | 0.024146 | 23.300032 | -0.024203 | 0.138712 | -0.00022 | -0.016029 | -0.016029 | -0.348757
2019-04-09 14:59 | 1554836342.6 | 1461 | 0.20957 | 0.000445 | 3e-06 | 97.972535 | 98.249649 | 122.560372 | 20.612875 | 0.001924 | 0.001858 | -154.789724 | 0.232075 | 8.401478 | 0.002716 | 0.003696 | 0.003498 | 4.5e-05 | 0.001105 | 0.30685 | 1.332112 | 2.5475 | 98.51 | 20.12 | 49.509 | 67.488561 | 86.532692 | 65.90449 | 0.011851 | 1.041264 | 0.02423 | 23.269352 | -0.025264 | 0.138062 | -0.000183 | -0.013422 | -0.013422 | -0.414548
2019-04-09 14:59 | 1554836343.6 | 1462 | 0.209629 | 0.00045 | 2e-06 | 98.003802 | 98.246895 | 122.977007 | 20.612379 | 0.001926 | 0.001844 | -154.796912 | 0.233253 | 8.400809 | 0.002642 | 0.003688 | 0.003472 | 4.5e-05 | 0.001107 | 0.2959 | 1.368842 | 2.5477 | 98.51 | 20.12 | 49.508 | 67.5316 | 84.756658 | 65.560035 | 0.01185 | 1.042323 | 0.024283 | 23.297027 | -0.022159 | 0.138762 | -0.000545 | -0.039792 | -0.039792 | -0.140533
2019-04-09 14:59 | 1554836344.6 | 1463 | 0.209547 | 0.000441 | 2e-06 | 97.90166 | 98.222804 | 122.791107 | 20.612979 | 0.002019 | 0.001857 | -154.791085 | 0.231562 | 8.404228 | 0.002636 | 0.003909 | 0.003742 | 4.5e-05 | 0.001109 | 0.309007 | 1.380549 | 2.5476 | 98.51 | 20.12 | 49.507 | 69.773093 | 84.60428 | 65.89064 | 0.01185 | 1.041307 | 0.024253 | 23.29077 | -0.029293 | 0.137756 | -3.5e-05 | -0.002682 | -0.002682 | -2.070205
2019-04-09 14:59 | 1554836345.6 | 1464 | 0.209546 | 0.000446 | 3e-06 | 97.965685 | 98.158793 | 122.676561 | 20.612843 | 0.002005 | 0.001904 | -154.790721 | 0.232563 | 8.405749 | 0.002672 | 0.003831 | 0.003631 | 4.1e-05 | 0.001107 | 0.285504 | 1.369509 | 2.5476 | 98.51 | 20.12 | 49.505 | 69.440796 | 85.471232 | 67.004015 | 0.01185 | 1.037899 | 0.024202 | 23.318097 | -0.017614 | 0.138352 | -3.7e-05 | -0.002833 | -0.002833 | -1.968266
2019-04-09 14:59 | 1554836346.6 | 1465 | 0.209571 | 0.000447 | 2e-06 | 97.968365 | 98.123 | 122.643699 | 20.61221 | 0.001969 | 0.001861 | -154.785028 | 0.232511 | 8.40077 | 0.002677 | 0.004741 | 0.004524 | 4.6e-05 | 0.001101 | 0.308786 | 1.338359 | 2.5476 | 98.51 | 20.12 | 49.506 | 68.572914 | 85.595463 | 65.987548 | 0.01185 | 1.041009 | 0.024235 | 23.280112 | -0.014107 | 0.138321 | -0.000186 | -0.013684 | -0.013684 | -0.407348
2019-04-09 14:59 | 1554836347.6 | 1466 | 0.209542 | 0.000449 | 2e-06 | 97.949903 | 98.094091 | 122.539718 | 20.612943 | 0.001923 | 0.001853 | -154.785449 | 0.23242 | 8.399665 | 0.002655 | 0.003573 | 0.003386 | 4.2e-05 | 0.001096 | 0.285504 | 1.323685 | 2.5476 | 98.51 | 20.12 | 49.505 | 67.472999 | 85.058331 | 65.78453 | 0.01185 | 1.041633 | 0.024232 | 23.263275 | -0.013157 | 0.138267 | -1.5e-05 | -0.001202 | -0.001202 | -4.635975
2019-04-09 14:59 | 1554836348.6 | 1467 | 0.209543 | 0.000447 | 2e-06 | 97.933524 | 98.086175 | 122.349358 | 20.612778 | 0.001893 | 0.001853 | -154.798502 | 0.232563 | 8.400295 | 0.002604 | 0.003953 | 0.003757 | 4.3e-05 | 0.001079 | 0.296785 | 1.309762 | 2.5477 | 98.51 | 20.12 | 49.504 | 66.736304 | 83.830222 | 65.772583 | 0.011849 | 1.04167 | 0.024213 | 23.244789 | -0.013931 | 0.138352 | -2e-05 | -0.001586 | -0.001586 | -3.515816
2019-04-09 14:59 | 1554836349.6 | 1468 | 0.209583 | 0.000442 | 2e-06 | 97.92995 | 98.146403 | 122.238803 | 20.613556 | 0.001988 | 0.001822 | -154.805038 | 0.232537 | 8.400367 | 0.002594 | 0.003754 | 0.003648 | 4.2e-05 | 0.001066 | 0.295016 | 1.318006 | 2.5476 | 98.51 | 20.12 | 49.502 | 69.036714 | 83.598457 | 65.035778 | 0.011849 | 1.043939 | 0.024229 | 23.209016 | -0.019748 | 0.138336 | -0.000252 | -0.018435 | -0.018435 | -0.302408
2019-04-09 14:59 | 1554836350.6 | 1469 | 0.209596 | 0.000444 | 2e-06 | 97.84627 | 97.988781 | 122.222372 | 20.613125 | 0.001995 | 0.001864 | -154.807262 | 0.23201 | 8.400477 | 0.002608 | 0.003483 | 0.003275 | 4.6e-05 | 0.001061 | 0.29391 | 1.337086 | 2.5477 | 98.51 | 20.12 | 49.501 | 69.193738 | 83.922415 | 66.056263 | 0.011849 | 1.040799 | 0.024191 | 23.242444 | -0.013018 | 0.138023 | -0.000338 | -0.024641 | -0.024641 | -0.225736
2019-04-09 14:59 | 1554836351.6 | 1470 | 0.209563 | 0.000447 | 2e-06 | 97.954369 | 98.011495 | 121.995864 | 20.613015 | 0.001956 | 0.001845 | -154.792695 | 0.23324 | 8.400282 | 0.002619 | 0.004218 | 0.003992 | 4.4e-05 | 0.001066 | 0.275605 | 1.337425 | 2.5475 | 98.51 | 20.12 | 49.499 | 68.267187 | 84.199332 | 65.588557 | 0.011848 | 1.042236 | 0.024185 | 23.204883 | -0.005215 | 0.138754 | -0.000141 | -0.010354 | -0.010354 | -0.54004
2019-04-09 14:59 | 1554836352.6 | 1471 | 0.209558 | 0.000447 | 2e-06 | 97.874263 | 97.978455 | 122.058535 | 20.613118 | 0.00202 | 0.001848 | -154.789973 | 0.232004 | 8.404202 | 0.002656 | 0.003735 | 0.003633 | 4.7e-05 | 0.001073 | 0.311496 | 1.296247 | 2.5476 | 98.51 | 20.13 | 49.495 | 69.794137 | 85.093617 | 65.658175 | 0.011855 | 1.042021 | 0.024189 | 23.213227 | -0.009517 | 0.138019 | -0.000111 | -0.008183 | -0.008183 | -0.679754
2019-04-09 14:59 | 1554836353.6 | 1472 | 0.209577 | 0.000445 | 2e-06 | 97.921314 | 98.148811 | 121.789307 | 20.613414 | 0.00197 | 0.00181 | -154.784472 | 0.23268 | 8.402258 | 0.002642 | 0.004174 | 0.003971 | 4.8e-05 | 0.001078 | 0.301265 | 1.318773 | 2.5477 | 98.51 | 20.13 | 49.494 | 68.59115 | 84.756941 | 64.74837 | 0.011854 | 1.044827 | 0.024194 | 23.156458 | -0.020756 | 0.138422 | -0.000219 | -0.01599 | -0.01599 | -0.348875
2019-04-09 14:59 | 1554836354.6 | 1473 | 0.209581 | 0.000443 | 2e-06 | 97.851036 | 98.261006 | 121.854794 | 20.614212 | 0.001922 | 0.001836 | -154.790165 | 0.232427 | 8.399619 | 0.002672 | 0.004454 | 0.004291 | 4.9e-05 | 0.001082 | 0.295016 | 1.362216 | 2.5476 | 98.51 | 20.13 | 49.492 | 67.448502 | 85.459091 | 65.370572 | 0.011854 | 1.042907 | 0.024179 | 23.183999 | -0.037397 | 0.138271 | -0.000244 | -0.017799 | -0.017799 | -0.313072
2019-04-09 14:59 | 1554836355.6 | 1474 | 0.20953 | 0.000445 | 2e-06 | 97.897194 | 98.202155 | 121.75175 | 20.61429 | 0.001957 | 0.001905 | -154.791583 | 0.232114 | 8.402466 | 0.002718 | 0.003731 | 0.003599 | 4.5e-05 | 0.001083 | 0.313652 | 1.367337 | 2.5476 | 98.51 | 20.13 | 49.491 | 68.282368 | 86.572323 | 67.046057 | 0.011854 | 1.03777 | 0.024109 | 23.231473 | -0.02782 | 0.138085 | 6.1e-05 | 0.004288 | 0.004288 | 1.297771
2019-04-09 14:59 | 1554836356.6 | 1475 | 0.209529 | 0.000444 | 2e-06 | 97.878731 | 98.042468 | 122.018396 | 20.613118 | 0.001968 | 0.001862 | -154.796413 | 0.232336 | 8.402427 | 0.002767 | 0.004406 | 0.004281 | 4.4e-05 | 0.001085 | 0.309173 | 1.350945 | 2.5476 | 98.51 | 20.13 | 49.49 | 68.559612 | 87.754941 | 66.004785 | 0.011853 | 1.040957 | 0.024172 | 23.221279 | -0.01495 | 0.138217 | 7.2e-05 | 0.005062 | 0.005062 | 1.100431
2019-04-09 14:59 | 1554836357.6 | 1476 | 0.209563 | 0.000441 | 2e-06 | 97.870988 | 98.079293 | 122.104539 | 20.613793 | 0.001993 | 0.001857 | -154.786408 | 0.232882 | 8.402336 | 0.00275 | 0.004285 | 0.004067 | 4.4e-05 | 0.001081 | 0.284232 | 1.347633 | 2.5476 | 98.51 | 20.13 | 49.49 | 69.153764 | 87.334657 | 65.893114 | 0.011853 | 1.041299 | 0.024185 | 23.22565 | -0.019017 | 0.138542 | -0.00013 | -0.009522 | -0.009522 | -0.586377
2019-04-09 14:59 | 1554836358.6 | 1477 | 0.209547 | 0.000443 | 2e-06 | 97.87337 | 98.210416 | 121.839301 | 20.61488 | 0.002048 | 0.001897 | -154.770403 | 0.232797 | 8.401225 | 0.002741 | 0.004269 | 0.004055 | 4.8e-05 | 0.001079 | 0.301652 | 1.348024 | 2.5475 | 98.51 | 20.13 | 49.488 | 70.466614 | 87.133563 | 66.853773 | 0.011853 | 1.038357 | 0.024124 | 23.233256 | -0.030749 | 0.138491 | -3.9e-05 | -0.002982 | -0.002982 | -1.87133
2019-04-09 14:59 | 1554836359.6 | 1478 | 0.209579 | 0.000441 | 2e-06 | 97.886175 | 98.259973 | 121.784611 | 20.613994 | 0.002022 | 0.001832 | -154.755549 | 0.232381 | 8.403077 | 0.002718 | 0.003633 | 0.003402 | 4.6e-05 | 0.001076 | 0.287107 | 1.333841 | 2.5477 | 98.51 | 20.13 | 49.486 | 69.844257 | 86.572757 | 65.290733 | 0.011853 | 1.043153 | 0.024175 | 23.174588 | -0.034091 | 0.138244 | -0.000225 | -0.016406 | -0.016406 | -0.339582
2019-04-09 14:59 | 1554836360.6 | 1479 | 0.209508 | 0.000446 | 2e-06 | 97.967471 | 98.201811 | 121.887185 | 20.613057 | 0.001943 | 0.001826 | -154.761702 | 0.232134 | 8.40116 | 0.002727 | 0.004379 | 0.004251 | 4.7e-05 | 0.001076 | 0.265042 | 1.386322 | 2.5477 | 98.51 | 20.13 | 49.484 | 67.946518 | 86.796104 | 65.133691 | 0.011852 | 1.043637 | 0.02419 | 23.178966 | -0.02137 | 0.138097 | 0.000197 | 0.014125 | 0.014125 | 0.394007
2019-04-09 14:59 | 1554836361.6 | 1480 | 0.209528 | 0.000445 | 2e-06 | 97.900766 | 98.088929 | 121.888593 | 20.613926 | 0.001989 | 0.001895 | -154.760666 | 0.232915 | 8.403162 | 0.002766 | 0.004356 | 0.004154 | 4.6e-05 | 0.00107 | 0.280803 | 1.319854 | 2.5477 | 98.51 | 20.13 | 49.483 | 69.051015 | 87.737675 | 66.791285 | 0.011852 | 1.038548 | 0.024132 | 23.23582 | -0.017175 | 0.138561 | 7.3e-05 | 0.00511 | 0.00511 | 1.092662
2019-04-09 14:59 | 1554836362.6 | 1481 | 0.209541 | 0.000447 | 2e-06 | 97.910593 | 98.138488 | 121.47407 | 20.61367 | 0.002025 | 0.001887 | -154.774582 | 0.233396 | 8.401192 | 0.002865 | 0.00378 | 0.003686 | 4.9e-05 | 0.001073 | 0.264655 | 1.350642 | 2.5476 | 98.51 | 20.13 | 49.484 | 69.928062 | 90.117702 | 66.596726 | 0.011852 | 1.039143 | 0.024097 | 23.189637 | -0.020795 | 0.138847 | -6e-06 | -0.000511 | -0.000511 | -10.947624
2019-04-09 14:59 | 1554836363.6 | 1482 | 0.209544 | 0.00044 | 2e-06 | 97.897194 | 98.274773 | 121.471958 | 20.613034 | 0.001924 | 0.001904 | -154.780811 | 0.23108 | 8.4014 | 0.002749 | 0.003364 | 0.003198 | 4.5e-05 | 0.001076 | 0.285282 | 1.355635 | 2.5476 | 98.51 | 20.13 | 49.484 | 67.498814 | 87.329107 | 67.015021 | 0.011852 | 1.037865 | 0.024082 | 23.203706 | -0.034432 | 0.13747 | -1.6e-05 | -0.001321 | -0.001321 | -4.195149
2019-04-09 14:59 | 1554836364.6 | 1483 | 0.209529 | 0.000442 | 2e-06 | 97.917442 | 98.226591 | 121.836014 | 20.614848 | 0.001933 | 0.001848 | -154.774505 | 0.231522 | 8.404273 | 0.002875 | 0.004344 | 0.004088 | 4.8e-05 | 0.00107 | 0.270074 | 1.318084 | 2.5477 | 98.51 | 20.13 | 49.484 | 67.720573 | 90.358032 | 65.662981 | 0.011852 | 1.042007 | 0.024166 | 23.192223 | -0.028196 | 0.137733 | 7.5e-05 | 0.005297 | 0.005297 | 1.047798
2019-04-09 14:59 | 1554836365.6 | 1484 | 0.209548 | 0.000442 | 3e-06 | 97.932929 | 98.216609 | 121.762311 | 20.614572 | 0.00191 | 0.001865 | -154.775464 | 0.232062 | 8.40207 | 0.002782 | 0.003904 | 0.003774 | 4.5e-05 | 0.001064 | 0.285504 | 1.36381 | 2.5476 | 98.51 | 20.13 | 49.485 | 67.150692 | 88.109943 | 66.073302 | 0.011852 | 1.040746 | 0.024145 | 23.199242 | -0.025872 | 0.138054 | -4.3e-05 | -0.003313 | -0.003313 | -1.679563
2019-04-09 14:59 | 1554836366.6 | 1485 | 0.209517 | 0.000439 | 3e-06 | 98.027328 | 98.224871 | 121.482521 | 20.615013 | 0.001975 | 0.001831 | -154.780965 | 0.231581 | 8.398787 | 0.002796 | 0.004101 | 0.00385 | 4.8e-05 | 0.001052 | 0.290702 | 1.358624 | 2.5475 | 98.51 | 20.13 | 49.485 | 68.712174 | 88.454127 | 65.261892 | 0.011852 | 1.043242 | 0.024146 | 23.144842 | -0.018007 | 0.137768 | 0.00015 | 0.010718 | 0.010718 | 0.51802
2019-04-09 14:59 | 1554836367.6 | 1486 | 0.209527 | 0.00044 | 2e-06 | 98.045792 | 98.334312 | 121.381355 | 20.615789 | 0.001981 | 0.001872 | -154.791871 | 0.23242 | 8.402161 | 0.002812 | 0.004781 | 0.004581 | 4.9e-05 | 0.001056 | 0.295016 | 1.361108 | 2.5477 | 98.51 | 20.13 | 49.485 | 68.869656 | 88.852362 | 66.237552 | 0.011852 | 1.040243 | 0.024101 | 23.168529 | -0.026282 | 0.138267 | 9e-05 | 0.006348 | 0.006348 | 0.877737
2019-04-09 14:59 | 1554836368.6 | 1487 | 0.20951 | 0.000443 | 2e-06 | 98.032093 | 98.082046 | 121.894226 | 20.614734 | 0.001994 | 0.001863 | -154.797774 | 0.232323 | 8.402811 | 0.002701 | 0.004207 | 0.004002 | 4.9e-05 | 0.001058 | 0.304306 | 1.33281 | 2.5476 | 98.51 | 20.13 | 49.484 | 69.178233 | 86.164457 | 66.022709 | 0.011852 | 1.040902 | 0.024159 | 23.210074 | -0.004557 | 0.138209 | 0.000186 | 0.01332 | 0.01332 | 0.418156
2019-04-09 14:59 | 1554836369.6 | 1488 | 0.209532 | 0.00044 | 2e-06 | 98.058894 | 98.282689 | 121.785783 | 20.614909 | 0.001978 | 0.001898 | -154.811594 | 0.232381 | 8.401829 | 0.002708 | 0.004174 | 0.004017 | 4.9e-05 | 0.001056 | 0.286942 | 1.359914 | 2.5475 | 98.51 | 20.13 | 49.483 | 68.793082 | 86.326304 | 66.871837 | 0.011852 | 1.038302 | 0.024118 | 23.22877 | -0.02039 | 0.138244 | 5.8e-05 | 0.004086 | 0.004086 | 1.36363
2019-04-09 14:59 | 1554836370.6 | 1489 | 0.209529 | 0.00045 | 2e-06 | 98.08778 | 98.205252 | 121.664901 | 20.615344 | 0.001983 | 0.001829 | -154.795244 | 0.231457 | 8.400633 | 0.002807 | 0.004199 | 0.004041 | 4.8e-05 | 0.001061 | 0.311662 | 1.363415 | 2.5476 | 98.51 | 20.13 | 49.484 | 68.913694 | 88.709881 | 65.21482 | 0.011852 | 1.043387 | 0.024165 | 23.160598 | -0.010706 | 0.137694 | 6.3e-05 | 0.004451 | 0.004451 | 1.246715
2019-04-09 15:00 | 1554836371.6 | 1490 | 0.209501 | 0.000446 | 2e-06 | 98.013928 | 98.405895 | 121.600352 | 20.614955 | 0.001952 | 0.001831 | -154.818436 | 0.232941 | 8.406906 | 0.00288 | 0.004219 | 0.004043 | 4.6e-05 | 0.001065 | 0.292859 | 1.340257 | 2.5475 | 98.51 | 20.13 | 49.484 | 68.163771 | 90.471352 | 65.245476 | 0.011852 | 1.043292 | 0.024158 | 23.155502 | -0.035699 | 0.138576 | 0.000241 | 0.017301 | 0.017301 | 0.322789
2019-04-09 15:00 | 1554836372.6 | 1491 | 0.209543 | 0.000444 | 2e-06 | 98.004101 | 98.280279 | 122.098669 | 20.61453 | 0.001991 | 0.001849 | -154.79465 | 0.233376 | 8.399593 | 0.002816 | 0.004031 | 0.003843 | 4.7e-05 | 0.001068 | 0.292638 | 1.287267 | 2.5475 | 98.51 | 20.13 | 49.485 | 69.108568 | 88.943353 | 65.678308 | 0.011852 | 1.04196 | 0.024192 | 23.217733 | -0.02517 | 0.138836 | -1.2e-05 | -0.001005 | -0.001005 | -5.567235
2019-04-09 15:00 | 1554836373.6 | 1492 | 0.209498 | 0.000445 | 2e-06 | 98.079145 | 98.325706 | 122.085995 | 20.615552 | 0.001961 | 0.001908 | -154.804809 | 0.232362 | 8.400835 | 0.00276 | 0.004336 | 0.004145 | 4.7e-05 | 0.001073 | 0.300214 | 1.328114 | 2.5475 | 98.51 | 20.13 | 49.484 | 68.391292 | 87.60038 | 67.121345 | 0.011852 | 1.037541 | 0.024139 | 23.265914 | -0.022458 | 0.138232 | 0.00026 | 0.01871 | 0.01871 | 0.297748
2019-04-09 15:00 | 1554836374.6 | 1493 | 0.209521 | 0.000441 | 2e-06 | 98.10386 | 98.488837 | 121.687904 | 20.615416 | 0.001957 | 0.001882 | -154.797333 | 0.233194 | 8.396532 | 0.002754 | 0.004039 | 0.003883 | 4.9e-05 | 0.001081 | 0.294075 | 1.310807 | 2.5475 | 98.51 | 20.13 | 49.482 | 68.297403 | 87.444773 | 66.479136 | 0.011852 | 1.039503 | 0.024123 | 23.206021 | -0.035031 | 0.138727 | 0.000121 | 0.008618 | 0.008618 | 0.648702
2019-04-09 15:00 | 1554836375.6 | 1494 | 0.209521 | 0.000443 | 2e-06 | 97.984447 | 98.321921 | 121.733206 | 20.615669 | 0.001936 | 0.001852 | -154.806227 | 0.231932 | 8.401348 | 0.002764 | 0.004192 | 0.004007 | 4.7e-05 | 0.001082 | 0.296951 | 1.377054 | 2.5477 | 98.51 | 20.14 | 49.48 | 67.784602 | 87.685454 | 65.770819 | 0.011858 | 1.041675 | 0.024152 | 23.186124 | -0.030754 | 0.137977 | 0.000123 | 0.008806 | 0.008806 | 0.631434
2019-04-09 15:00 | 1554836376.6 | 1495 | 0.209516 | 0.000438 | 2e-06 | 98.136618 | 98.262039 | 121.751515 | 20.616071 | 0.0019 | 0.001857 | -154.787481 | 0.232245 | 8.403721 | 0.00278 | 0.003479 | 0.003234 | 4.7e-05 | 0.00108 | 0.302869 | 1.354431 | 2.5476 | 98.51 | 20.14 | 49.479 | 66.922021 | 88.074811 | 65.894363 | 0.011858 | 1.041296 | 0.02415 | 23.192094 | -0.011424 | 0.138162 | 0.000156 | 0.011179 | 0.011179 | 0.498056
2019-04-09 15:00 | 1554836377.6 | 1496 | 0.209503 | 0.000442 | 2e-06 | 98.056511 | 98.236228 | 121.851507 | 20.616619 | 0.001963 | 0.001846 | -154.794861 | 0.232095 | 8.404416 | 0.002786 | 0.004128 | 0.003971 | 4.4e-05 | 0.001079 | 0.289817 | 1.350762 | 2.5476 | 98.51 | 20.14 | 49.475 | 68.439926 | 88.218329 | 65.613223 | 0.011857 | 1.04216 | 0.02417 | 23.191994 | -0.016378 | 0.138073 | 0.000234 | 0.01678 | 0.01678 | 0.331601
2019-04-09 15:00 | 1554836378.6 | 1497 | 0.209525 | 0.000441 | 2e-06 | 98.069615 | 98.352895 | 121.644482 | 20.616369 | 0.00196 | 0.001911 | -154.798158 | 0.232472 | 8.402154 | 0.002696 | 0.004302 | 0.004153 | 4.8e-05 | 0.001081 | 0.274886 | 1.321025 | 2.5476 | 98.51 | 20.14 | 49.473 | 68.367804 | 86.050564 | 67.176 | 0.011857 | 1.037374 | 0.024094 | 23.225672 | -0.0258 | 0.138298 | 0.000102 | 0.007215 | 0.007215 | 0.772479
2019-04-09 15:00 | 1554836379.6 | 1498 | 0.20952 | 0.000443 | 2e-06 | 98.11875 | 98.410369 | 121.713491 | 20.615688 | 0.001989 | 0.001835 | -154.789321 | 0.231867 | 8.40129 | 0.002742 | 0.00405 | 0.003854 | 4.7e-05 | 0.001082 | 0.284066 | 1.342387 | 2.5476 | 98.51 | 20.14 | 49.47 | 69.052003 | 87.153118 | 65.35709 | 0.011856 | 1.042948 | 0.024165 | 23.170092 | -0.026545 | 0.137938 | 0.000127 | 0.009108 | 0.009108 | 0.610305
2019-04-09 15:00 | 1554836380.6 | 1499 | 0.209523 | 0.000438 | 2e-06 | 98.074082 | 98.31607 | 121.794002 | 20.616178 | 0.00192 | 0.001859 | -154.802125 | 0.232511 | 8.401985 | 0.002668 | 0.003464 | 0.003242 | 4.6e-05 | 0.001087 | 0.294075 | 1.322616 | 2.5475 | 98.51 | 20.14 | 49.467 | 67.391741 | 85.376087 | 65.925014 | 0.011855 | 1.041201 | 0.024153 | 23.197189 | -0.022043 | 0.138321 | 0.000117 | 0.008328 | 0.008328 | 0.669387
2019-04-09 15:00 | 1554836381.6 | 1500 | 0.20954 | 0.000439 | 2e-06 | 98.139893 | 98.319168 | 122.164397 | 20.615357 | 0.002027 | 0.001856 | -154.796164 | 0.232589 | 8.400984 | 0.002741 | 0.003661 | 0.003514 | 4.8e-05 | 0.00109 | 0.259844 | 1.370145 | 2.5477 | 98.51 | 20.14 | 49.465 | 69.974161 | 87.122956 | 65.861679 | 0.011855 | 1.041396 | 0.024192 | 23.230265 | -0.016324 | 0.138367 | 1.1e-05 | 0.000671 | 0.000671 | 8.315404
2019-04-09 15:00 | 1554836382.6 | 1501 | 0.209534 | 0.00044 | 2e-06 | 98.091949 | 98.286474 | 121.727576 | 20.615386 | 0.001987 | 0.001893 | -154.812207 | 0.232602 | 8.39867 | 0.002716 | 0.003769 | 0.003619 | 4.8e-05 | 0.001096 | 0.30215 | 1.394104 | 2.5476 | 98.51 | 20.14 | 49.459 | 69.004837 | 86.539942 | 66.753744 | 0.011853 | 1.038663 | 0.024117 | 23.219185 | -0.01772 | 0.138375 | 5e-05 | 0.00346 | 0.00346 | 1.611805
2019-04-09 15:00 | 1554836383.6 | 1502 | 0.209507 | 0.00044 | 2e-06 | 98.065446 | 98.278902 | 121.486515 | 20.616061 | 0.001981 | 0.001865 | -154.785948 | 0.232362 | 8.401907 | 0.002729 | 0.003712 | 0.003514 | 4.7e-05 | 0.001101 | 0.2959 | 1.401348 | 2.5477 | 98.51 | 20.14 | 49.457 | 68.864391 | 86.834875 | 66.084127 | 0.011853 | 1.040713 | 0.024117 | 23.173323 | -0.019448 | 0.138232 | 0.000214 | 0.015371 | 0.015371 | 0.362428
2019-04-09 15:00 | 1554836384.6 | 1503 | 0.209521 | 0.000436 | 2e-06 | 98.157761 | 98.274773 | 121.423375 | 20.616045 | 0.001979 | 0.001897 | -154.802528 | 0.232583 | 8.402681 | 0.002722 | 0.003971 | 0.003773 | 4.7e-05 | 0.001102 | 0.290149 | 1.418366 | 2.5477 | 98.51 | 20.14 | 49.451 | 68.826155 | 86.678695 | 66.848651 | 0.011852 | 1.038373 | 0.024083 | 23.193391 | -0.010656 | 0.138364 | 0.000129 | 0.00914 | 0.00914 | 0.610082
2019-04-09 15:00 | 1554836385.6 | 1504 | 0.209542 | 0.000439 | 2e-06 | 98.161335 | 98.507076 | 121.77499 | 20.616184 | 0.001938 | 0.001818 | -154.789858 | 0.232713 | 8.400952 | 0.002725 | 0.004146 | 0.004048 | 4.9e-05 | 0.001108 | 0.293744 | 1.390806 | 2.5476 | 98.51 | 20.14 | 49.45 | 67.820926 | 86.739707 | 64.938485 | 0.011851 | 1.04424 | 0.024186 | 23.16161 | -0.031449 | 0.138441 | 3e-06 | 8.1e-05 | 8.1e-05 | 68.51881
2019-04-09 15:00 | 1554836386.6 | 1505 | 0.20952 | 0.000441 | 2e-06 | 98.177712 | 98.528757 | 121.82569 | 20.616055 | 0.001928 | 0.001854 | -154.830512 | 0.233266 | 8.402148 | 0.002675 | 0.004135 | 0.00391 | 4.9e-05 | 0.001105 | 0.297891 | 1.375608 | 2.5475 | 98.51 | 20.14 | 49.447 | 67.595276 | 85.552288 | 65.810161 | 0.011851 | 1.041554 | 0.02416 | 23.196277 | -0.031925 | 0.13877 | 0.000132 | 0.009449 | 0.009449 | 0.591842
2019-04-09 15:00 | 1554836387.6 | 1506 | 0.209503 | 0.000447 | 2e-06 | 98.25097 | 98.544932 | 121.701053 | 20.615905 | 0.00194 | 0.00188 | -154.81215 | 0.232635 | 8.401179 | 0.002688 | 0.004637 | 0.004452 | 4.9e-05 | 0.001105 | 0.307016 | 1.372301 | 2.5477 | 98.51 | 20.14 | 49.445 | 67.87451 | 85.859578 | 66.442814 | 0.01185 | 1.039614 | 0.024125 | 23.206034 | -0.026722 | 0.138395 | 0.000226 | 0.016212 | 0.016212 | 0.344018
2019-04-09 15:00 | 1554836388.6 | 1507 | 0.209515 | 0.000437 | 2e-06 | 98.184562 | 98.232097 | 121.853153 | 20.615808 | 0.002019 | 0.001844 | -154.805403 | 0.232056 | 8.400224 | 0.002744 | 0.00384 | 0.00368 | 4.9e-05 | 0.00111 | 0.284398 | 1.361453 | 2.5475 | 98.51 | 20.14 | 49.444 | 69.774154 | 87.208584 | 65.581886 | 0.01185 | 1.042256 | 0.024171 | 23.191078 | -0.004329 | 0.13805 | 0.000166 | 0.01191 | 0.01191 | 0.467123
2019-04-09 15:00 | 1554836389.6 | 1508 | 0.209504 | 0.000444 | 2e-06 | 98.214937 | 98.444784 | 122.015111 | 20.615257 | 0.001929 | 0.001874 | -154.790529 | 0.232316 | 8.402577 | 0.002729 | 0.004056 | 0.003921 | 4.8e-05 | 0.001111 | 0.263051 | 1.360324 | 2.5476 | 98.51 | 20.14 | 49.443 | 67.617103 | 86.843479 | 66.294036 | 0.01185 | 1.040069 | 0.024162 | 23.230867 | -0.020908 | 0.138205 | 0.000224 | 0.016077 | 0.016077 | 0.346446
2019-04-09 15:00 | 1554836390.6 | 1509 | 0.209516 | 0.000445 | 2e-06 | 98.275388 | 98.659537 | 121.943519 | 20.617206 | 0.002012 | 0.001788 | -154.786964 | 0.233871 | 8.39778 | 0.002711 | 0.004774 | 0.004524 | 5.1e-05 | 0.001117 | 0.289264 | 1.355343 | 2.5476 | 98.51 | 20.14 | 49.445 | 69.619524 | 86.401917 | 64.212574 | 0.01185 | 1.046487 | 0.024229 | 23.152736 | -0.034895 | 0.13913 | 0.000153 | 0.010986 | 0.010986 | 0.510351
2019-04-09 15:00 | 1554836391.6 | 1510 | 0.209521 | 0.000444 | 2e-06 | 98.301296 | 98.488147 | 121.661851 | 20.615779 | 0.001945 | 0.001813 | -154.772627 | 0.232882 | 8.400159 | 0.002724 | 0.004079 | 0.003925 | 5e-05 | 0.001124 | 0.291753 | 1.416252 | 2.5475 | 98.51 | 20.14 | 49.444 | 67.992915 | 86.717417 | 64.815388 | 0.01185 | 1.04462 | 0.024179 | 23.146633 | -0.016986 | 0.138542 | 0.000126 | 0.009041 | 0.009041 | 0.617557
2019-04-09 15:00 | 1554836392.6 | 1511 | 0.20953 | 0.000442 | 2e-06 | 98.34001 | 98.667452 | 122.155943 | 20.616532 | 0.002007 | 0.001853 | -154.774563 | 0.232882 | 8.401121 | 0.002745 | 0.00443 | 0.00418 | 4.9e-05 | 0.001124 | 0.306297 | 1.362169 | 2.5478 | 98.51 | 20.14 | 49.445 | 69.499656 | 87.225652 | 65.782481 | 0.01185 | 1.041639 | 0.024194 | 23.226748 | -0.029733 | 0.138542 | 7e-05 | 0.004989 | 0.004989 | 1.119032
2019-04-09 15:00 | 1554836393.6 | 1512 | 0.209512 | 0.000446 | 2e-06 | 98.276579 | 98.505012 | 122.447 | 20.617774 | 0.00198 | 0.001873 | -154.797295 | 0.232108 | 8.402232 | 0.002708 | 0.00402 | 0.003885 | 4.8e-05 | 0.001129 | 0.294075 | 1.386767 | 2.5477 | 98.51 | 20.14 | 49.446 | 68.854274 | 86.345447 | 66.279162 | 0.01185 | 1.040115 | 0.024205 | 23.271435 | -0.020766 | 0.138081 | 0.000173 | 0.012416 | 0.012416 | 0.448198
2019-04-09 15:00 | 1554836394.6 | 1513 | 0.209518 | 0.000447 | 2e-06 | 98.296532 | 98.492965 | 122.408035 | 20.616966 | 0.001859 | 0.001824 | -154.803256 | 0.232921 | 8.400802 | 0.002681 | 0.004244 | 0.003983 | 4.7e-05 | 0.001126 | 0.298389 | 1.360652 | 2.5476 | 98.51 | 20.14 | 49.447 | 65.928184 | 85.700633 | 65.096828 | 0.011851 | 1.043751 | 0.024243 | 23.227172 | -0.017857 | 0.138565 | 0.000137 | 0.009825 | 0.009825 | 0.568354
2019-04-09 15:00 | 1554836395.6 | 1514 | 0.209535 | 0.000441 | 2e-06 | 98.235485 | 98.629938 | 122.201244 | 20.617051 | 0.001981 | 0.001801 | -154.812782 | 0.232615 | 8.402499 | 0.002726 | 0.003692 | 0.003541 | 4.8e-05 | 0.00113 | 0.308454 | 1.380598 | 2.5476 | 98.51 | 20.14 | 49.447 | 68.875447 | 86.773995 | 64.539681 | 0.011851 | 1.045473 | 0.024243 | 23.188423 | -0.035844 | 0.138383 | 4.3e-05 | 0.00301 | 0.00301 | 1.852492
2019-04-09 15:00 | 1554836396.6 | 1515 | 0.209518 | 0.000446 | 2e-06 | 98.372468 | 98.716321 | 122.363907 | 20.617901 | 0.001981 | 0.001845 | -154.795819 | 0.232355 | 8.401283 | 0.002751 | 0.003789 | 0.0036 | 4.7e-05 | 0.001128 | 0.299661 | 1.343805 | 2.5476 | 98.51 | 20.14 | 49.449 | 68.876993 | 87.381484 | 65.588007 | 0.011851 | 1.042237 | 0.024221 | 23.23984 | -0.03121 | 0.138228 | 0.000142 | 0.010167 | 0.010167 | 0.547926
2019-04-09 15:00 | 1554836397.6 | 1516 | 0.209535 | 0.000447 | 2e-06 | 98.380806 | 98.636477 | 122.663649 | 20.616859 | 0.00202 | 0.001874 | -154.817286 | 0.232134 | 8.403513 | 0.002691 | 0.003653 | 0.003422 | 4.8e-05 | 0.001128 | 0.302537 | 1.399376 | 2.5477 | 98.51 | 20.14 | 49.449 | 69.812667 | 85.930751 | 66.295591 | 0.011851 | 1.040065 | 0.024226 | 23.292577 | -0.023215 | 0.138097 | 3.4e-05 | 0.002345 | 0.002345 | 2.37343
2019-04-09 15:00 | 1554836398.6 | 1517 | 0.209527 | 0.000446 | 2e-06 | 98.409096 | 98.681907 | 122.564127 | 20.61781 | 0.001976 | 0.001814 | -154.808872 | 0.232166 | 8.404455 | 0.002728 | 0.004635 | 0.00452 | 4.6e-05 | 0.001125 | 0.289596 | 1.38163 | 2.5476 | 98.51 | 20.14 | 49.448 | 68.757675 | 86.814676 | 64.847194 | 0.011851 | 1.044522 | 0.024268 | 23.233399 | -0.024762 | 0.138116 | 8.7e-05 | 0.006216 | 0.006216 | 0.895469
2019-04-09 15:00 | 1554836399.6 | 1518 | 0.209521 | 0.000445 | 2e-06 | 98.467763 | 98.719075 | 122.306166 | 20.617213 | 0.002012 | 0.001875 | -154.820871 | 0.232036 | 8.402018 | 0.002694 | 0.004402 | 0.004209 | 4.8e-05 | 0.001127 | 0.287273 | 1.364037 | 2.5476 | 98.51 | 20.14 | 49.447 | 69.614964 | 86.011688 | 66.312289 | 0.011851 | 1.040014 | 0.02419 | 23.259183 | -0.022799 | 0.138039 | 0.000123 | 0.008846 | 0.008846 | 0.628855
2019-04-09 15:00 | 1554836400.6 | 1519 | 0.209492 | 0.000446 | 2e-06 | 98.478482 | 98.770354 | 122.514837 | 20.617739 | 0.001975 | 0.00184 | -154.827598 | 0.232433 | 8.402973 | 0.002694 | 0.004377 | 0.004166 | 4.5e-05 | 0.001125 | 0.279918 | 1.348121 | 2.5476 | 98.51 | 20.15 | 49.445 | 68.721789 | 85.997282 | 65.465168 | 0.011857 | 1.042615 | 0.024241 | 23.249952 | -0.026471 | 0.138275 | 0.000298 | 0.021482 | 0.021482 | 0.259402
2019-04-09 15:00 | 1554836401.6 | 1520 | 0.209505 | 0.000444 | 2e-06 | 98.481759 | 98.732153 | 122.633842 | 20.618222 | 0.001929 | 0.00184 | -154.855352 | 0.233246 | 8.401654 | 0.002727 | 0.004265 | 0.004134 | 4.7e-05 | 0.001124 | 0.273116 | 1.32043 | 2.5476 | 98.51 | 20.15 | 49.443 | 67.612286 | 86.790051 | 65.472853 | 0.011857 | 1.042592 | 0.024252 | 23.261505 | -0.022713 | 0.138758 | 0.000224 | 0.016166 | 0.016166 | 0.34591
2019-04-09 15:00 | 1554836402.6 | 1521 | 0.20951 | 0.000446 | 3e-06 | 98.505879 | 98.891152 | 122.223547 | 20.617693 | 0.001944 | 0.001875 | -154.846727 | 0.232355 | 8.40283 | 0.002704 | 0.003799 | 0.003558 | 4.8e-05 | 0.001127 | 0.292859 | 1.329166 | 2.5475 | 98.51 | 20.15 | 49.446 | 67.985396 | 86.245521 | 66.319008 | 0.011858 | 1.039993 | 0.024181 | 23.251556 | -0.034915 | 0.138228 | 0.000186 | 0.013346 | 0.013346 | 0.417406
2019-04-09 15:00 | 1554836403.6 | 1522 | 0.209483 | 0.000447 | 2e-06 | 98.592239 | 99.047054 | 121.914652 | 20.618228 | 0.001917 | 0.001882 | -154.84644 | 0.232166 | 8.400412 | 0.002692 | 0.00437 | 0.004223 | 4.5e-05 | 0.001126 | 0.312768 | 1.387739 | 2.5476 | 98.51 | 20.15 | 49.45 | 67.318229 | 85.945552 | 66.482586 | 0.011859 | 1.039492 | 0.024145 | 23.22775 | -0.041167 | 0.138116 | 0.000353 | 0.025432 | 0.025432 | 0.218861
2019-04-09 15:00 | 1554836404.6 | 1523 | 0.209519 | 0.000443 | 3e-06 | 98.587176 | 98.845722 | 122.065579 | 20.617093 | 0.001884 | 0.001832 | -154.817516 | 0.23216 | 8.402538 | 0.002662 | 0.004522 | 0.0043 | 4.5e-05 | 0.001125 | 0.286001 | 1.407242 | 2.5476 | 98.51 | 20.15 | 49.455 | 66.523571 | 85.223272 | 65.277383 | 0.01186 | 1.043194 | 0.024203 | 23.200848 | -0.023427 | 0.138112 | 0.000138 | 0.009871 | 0.009871 | 0.563883
2019-04-09 15:00 | 1554836405.6 | 1524 | 0.209519 | 0.000448 | 2e-06 | 98.688425 | 99.049806 | 122.160642 | 20.618806 | 0.001957 | 0.001849 | -154.826659 | 0.233435 | 8.400939 | 0.002653 | 0.004229 | 0.004115 | 4.6e-05 | 0.00113 | 0.295735 | 1.366235 | 2.5476 | 98.51 | 20.15 | 49.465 | 68.290595 | 85.010144 | 65.699537 | 0.011862 | 1.041894 | 0.024197 | 23.224352 | -0.032694 | 0.138871 | 0.000133 | 0.009534 | 0.009534 | 0.586992
2019-04-09 15:00 | 1554836406.6 | 1525 | 0.209516 | 0.000446 | 3e-06 | 98.606235 | 98.90595 | 122.139987 | 20.6189 | 0.002006 | 0.001821 | -154.830358 | 0.232641 | 8.40012 | 0.002701 | 0.003595 | 0.003436 | 4.6e-05 | 0.001129 | 0.296951 | 1.356491 | 2.5476 | 98.51 | 20.15 | 49.471 | 69.462054 | 86.177884 | 65.027012 | 0.011864 | 1.043966 | 0.024219 | 23.199332 | -0.027146 | 0.138398 | 0.00015 | 0.010731 | 0.010731 | 0.519759
2019-04-09 15:00 | 1554836407.6 | 1526 | 0.209537 | 0.000445 | 2e-06 | 98.689319 | 99.024684 | 122.067692 | 20.618076 | 0.001918 | 0.001781 | -154.819644 | 0.233507 | 8.400601 | 0.002714 | 0.003917 | 0.003737 | 4.5e-05 | 0.001128 | 0.303975 | 1.397178 | 2.5476 | 98.51 | 20.15 | 49.476 | 67.341406 | 86.489379 | 64.063496 | 0.011865 | 1.046949 | 0.024247 | 23.159402 | -0.030344 | 0.138913 | 2.8e-05 | 0.001909 | 0.001909 | 2.932758
2019-04-09 15:00 | 1554836408.6 | 1527 | 0.209521 | 0.000444 | 2e-06 | 98.690808 | 99.014702 | 121.96277 | 20.618413 | 0.001995 | 0.001877 | -154.831202 | 0.233116 | 8.401101 | 0.002702 | 0.004011 | 0.003787 | 4.8e-05 | 0.00113 | 0.283679 | 1.381547 | 2.5477 | 98.51 | 20.15 | 49.487 | 69.1943 | 86.192328 | 66.35939 | 0.011867 | 1.039869 | 0.024154 | 23.228119 | -0.029307 | 0.138681 | 0.000122 | 0.008693 | 0.008693 | 0.642892
2019-04-09 15:00 | 1554836409.6 | 1528 | 0.209515 | 0.000441 | 3e-06 | 98.671154 | 98.917307 | 122.155948 | 20.618112 | 0.002006 | 0.001808 | -154.835533 | 0.232785 | 8.403058 | 0.00272 | 0.003921 | 0.00374 | 4.4e-05 | 0.001126 | 0.309007 | 1.355877 | 2.5478 | 98.51 | 20.15 | 49.492 | 69.467539 | 86.622232 | 64.701441 | 0.011869 | 1.044972 | 0.024233 | 23.189677 | -0.022286 | 0.138484 | 0.000163 | 0.011697 | 0.011697 | 0.477109
2019-04-09 15:00 | 1554836410.6 | 1529 | 0.209522 | 0.000443 | 2e-06 | 98.675024 | 98.863274 | 122.055016 | 20.617898 | 0.001932 | 0.001875 | -154.827732 | 0.233188 | 8.403051 | 0.002727 | 0.004412 | 0.004207 | 4.4e-05 | 0.001128 | 0.299827 | 1.365283 | 2.5475 | 98.51 | 20.15 | 49.502 | 67.678331 | 86.790458 | 66.31608 | 0.011871 | 1.040002 | 0.024165 | 23.23542 | -0.017048 | 0.138723 | 0.000118 | 0.008413 | 0.008413 | 0.664522
2019-04-09 15:00 | 1554836411.6 | 1530 | 0.209539 | 0.000443 | 2e-06 | 98.67026 | 98.961014 | 122.005254 | 20.618602 | 0.002002 | 0.001858 | -154.803448 | 0.23285 | 8.400152 | 0.002699 | 0.003924 | 0.003721 | 4.5e-05 | 0.001128 | 0.279365 | 1.343295 | 2.5476 | 98.51 | 20.15 | 49.508 | 69.365862 | 86.12226 | 65.914859 | 0.011873 | 1.041233 | 0.024174 | 23.21695 | -0.026318 | 0.138522 | 2e-05 | 0.001315 | 0.001315 | 4.245327
2019-04-09 15:00 | 1554836412.6 | 1531 | 0.2095 | 0.000448 | 2e-06 | 98.635716 | 98.800294 | 122.061353 | 20.619143 | 0.00195 | 0.001839 | -154.811862 | 0.232602 | 8.399996 | 0.002764 | 0.003768 | 0.003589 | 4.5e-05 | 0.001127 | 0.30215 | 1.322741 | 2.5476 | 98.51 | 20.15 | 49.517 | 68.120954 | 87.687384 | 65.441513 | 0.011875 | 1.042688 | 0.024197 | 23.206072 | -0.014912 | 0.138375 | 0.000249 | 0.017945 | 0.017945 | 0.310759
2019-04-09 15:00 | 1554836413.6 | 1532 | 0.209515 | 0.000443 | 2e-06 | 98.66073 | 98.833334 | 122.278002 | 20.61916 | 0.001985 | 0.001847 | -154.793442 | 0.232154 | 8.402486 | 0.002744 | 0.004009 | 0.003804 | 4.8e-05 | 0.001129 | 0.291919 | 1.366949 | 2.5477 | 98.51 | 20.15 | 49.536 | 68.967153 | 87.217375 | 65.639985 | 0.011879 | 1.042077 | 0.024211 | 23.233464 | -0.015635 | 0.138108 | 0.000162 | 0.011596 | 0.011596 | 0.479985
2019-04-09 15:00 | 1554836414.6 | 1533 | 0.209496 | 0.000443 | 3e-06 | 98.68902 | 98.918684 | 122.321661 | 20.618264 | 0.001929 | 0.001836 | -154.814948 | 0.231607 | 8.402297 | 0.002758 | 0.004455 | 0.004267 | 4.7e-05 | 0.001132 | 0.296619 | 1.321257 | 2.5475 | 98.51 | 20.15 | 49.546 | 67.611605 | 87.531773 | 65.375227 | 0.011882 | 1.042892 | 0.024225 | 23.228529 | -0.020791 | 0.137783 | 0.000276 | 0.019848 | 0.019848 | 0.279765
2019-04-09 15:00 | 1554836415.6 | 1534 | 0.209542 | 0.000443 | 2e-06 | 98.669069 | 99.071489 | 122.390904 | 20.618501 | 0.001993 | 0.001847 | -154.79971 | 0.231601 | 8.403422 | 0.002813 | 0.003629 | 0.003515 | 4.5e-05 | 0.001133 | 0.296066 | 1.325912 | 2.5475 | 98.51 | 20.15 | 49.563 | 69.14511 | 88.86848 | 65.642472 | 0.011886 | 1.04207 | 0.024222 | 23.244272 | -0.036406 | 0.137779 | -2e-06 | -0.000303 | -0.000303 | -18.310176
2019-04-09 15:00 | 1554836416.6 | 1535 | 0.20955 | 0.000446 | 2e-06 | 98.707187 | 99.06667 | 122.557088 | 20.619143 | 0.001917 | 0.00184 | -154.792829 | 0.232245 | 8.402278 | 0.002721 | 0.003971 | 0.003804 | 4.7e-05 | 0.001128 | 0.290149 | 1.369514 | 2.5476 | 98.51 | 20.15 | 49.57 | 67.328495 | 86.647294 | 65.465809 | 0.011887 | 1.042613 | 0.024245 | 23.253982 | -0.032516 | 0.138162 | -5.2e-05 | -0.003919 | -0.003919 | -1.420583
2019-04-09 15:00 | 1554836417.6 | 1536 | 0.209548 | 0.000441 | 2e-06 | 98.734583 | 99.017799 | 122.716465 | 20.618858 | 0.001975 | 0.001861 | -154.790759 | 0.231919 | 8.403045 | 0.002748 | 0.004504 | 0.004256 | 4.6e-05 | 0.001133 | 0.29767 | 1.347097 | 2.5475 | 98.51 | 20.15 | 49.577 | 68.724317 | 87.298904 | 65.975961 | 0.011889 | 1.041045 | 0.024242 | 23.286619 | -0.02562 | 0.137969 | -3.5e-05 | -0.00269 | -0.00269 | -2.066729
2019-04-09 15:00 | 1554836418.6 | 1537 | 0.209531 | 0.000447 | 2e-06 | 98.753344 | 99.103495 | 122.961516 | 20.619705 | 0.00193 | 0.001808 | -154.801397 | 0.232095 | 8.402954 | 0.002792 | 0.003811 | 0.003601 | 4.4e-05 | 0.001131 | 0.307182 | 1.337819 | 2.5476 | 98.51 | 20.15 | 49.591 | 67.632478 | 88.372021 | 64.69986 | 0.011892 | 1.044977 | 0.024312 | 23.26596 | -0.031659 | 0.138073 | 6e-05 | 0.004203 | 0.004203 | 1.323821
2019-04-09 15:00 | 1554836419.6 | 1538 | 0.209575 | 0.000444 | 2e-06 | 98.781634 | 99.01195 | 122.840868 | 20.618903 | 0.001872 | 0.00184 | -154.805748 | 0.232238 | 8.399593 | 0.002783 | 0.004363 | 0.004216 | 4.5e-05 | 0.001139 | 0.296785 | 1.347383 | 2.5476 | 98.51 | 20.16 | 49.596 | 66.246827 | 88.154109 | 65.465576 | 0.011901 | 1.042614 | 0.024273 | 23.280881 | -0.020831 | 0.138158 | -0.000201 | -0.014754 | -0.014754 | -0.377365
2019-04-09 15:00 | 1554836420.6 | 1539 | 0.209547 | 0.000446 | 2e-06 | 98.751556 | 99.057378 | 122.762704 | 20.620393 | 0.002057 | 0.001818 | -154.814431 | 0.231763 | 8.401563 | 0.002745 | 0.004459 | 0.004236 | 4.5e-05 | 0.001139 | 0.284785 | 1.371772 | 2.5476 | 98.51 | 20.16 | 49.603 | 70.701945 | 87.242637 | 64.95027 | 0.011903 | 1.044203 | 0.024284 | 23.255757 | -0.027657 | 0.137876 | -3.3e-05 | -0.002539 | -0.002539 | -2.188621
2019-04-09 15:00 | 1554836421.6 | 1540 | 0.209532 | 0.000447 | 2e-06 | 98.750068 | 98.933826 | 122.781717 | 20.61879 | 0.001954 | 0.001827 | -154.823593 | 0.23216 | 8.401985 | 0.002762 | 0.00477 | 0.004555 | 4.5e-05 | 0.001138 | 0.304528 | 1.312887 | 2.5475 | 98.51 | 20.16 | 49.616 | 68.220381 | 87.648772 | 65.171254 | 0.011906 | 1.043521 | 0.024278 | 23.265158 | -0.016629 | 0.138112 | 5.3e-05 | 0.003711 | 0.003711 | 1.499956
2019-04-09 15:00 | 1554836422.5 | 1541 | 0.209553 | 0.000444 | 2e-06 | 98.77121 | 99.070799 | 123.219477 | 20.620308 | 0.001955 | 0.001835 | -154.8133 | 0.23283 | 8.403103 | 0.00275 | 0.004348 | 0.004257 | 4.5e-05 | 0.001138 | 0.297504 | 1.340351 | 2.5477 | 98.51 | 20.16 | 49.621 | 68.242288 | 87.348685 | 65.368551 | 0.011907 | 1.042913 | 0.024314 | 23.31339 | -0.027089 | 0.138511 | -6.4e-05 | -0.004788 | -0.004788 | -1.165844
2019-04-09 15:00 | 1554836423.6 | 1542 | 0.20959 | 0.000448 | 2e-06 | 98.798905 | 99.099021 | 123.346462 | 20.619854 | 0.001931 | 0.001813 | -154.825241 | 0.23231 | 8.404156 | 0.002718 | 0.003676 | 0.003537 | 4.5e-05 | 0.001141 | 0.288379 | 1.39473 | 2.5477 | 98.51 | 20.16 | 49.625 | 67.67542 | 86.577725 | 64.82969 | 0.011908 | 1.044576 | 0.024346 | 23.306827 | -0.027129 | 0.138201 | -0.000293 | -0.02153 | -0.02153 | -0.258684
2019-04-09 15:00 | 1554836424.6 | 1543 | 0.209558 | 0.000444 | 2e-06 | 98.883479 | 99.31102 | 123.236376 | 20.620198 | 0.001933 | 0.001798 | -154.82158 | 0.231711 | 8.401186 | 0.002756 | 0.004028 | 0.003882 | 4.4e-05 | 0.00114 | 0.292306 | 1.372581 | 2.5476 | 98.51 | 20.16 | 49.623 | 67.70701 | 87.500198 | 64.473919 | 0.011907 | 1.045676 | 0.024348 | 23.28416 | -0.03859 | 0.137845 | -9.8e-05 | -0.007284 | -0.007284 | -0.762612
2019-04-09 15:00 | 1554836425.6 | 1544 | 0.209548 | 0.000443 | 2e-06 | 98.847148 | 99.176799 | 123.094135 | 20.619835 | 0.001956 | 0.001818 | -154.825969 | 0.232141 | 8.399574 | 0.002753 | 0.003888 | 0.003686 | 4.6e-05 | 0.001139 | 0.307016 | 1.340773 | 2.5476 | 98.51 | 20.16 | 49.614 | 68.268274 | 87.431977 | 64.95839 | 0.011905 | 1.044178 | 0.024316 | 23.287409 | -0.02978 | 0.1381 | -3.5e-05 | -0.00267 | -0.00267 | -2.084604
2019-04-09 15:00 | 1554836426.6 | 1545 | 0.209541 | 0.000441 | 2e-06 | 98.881692 | 99.288304 | 122.737589 | 20.620211 | 0.001991 | 0.001865 | -154.815025 | 0.232394 | 8.40322 | 0.002759 | 0.004223 | 0.004095 | 4.6e-05 | 0.001144 | 0.295513 | 1.348183 | 2.5476 | 98.51 | 20.16 | 49.608 | 69.114079 | 87.579874 | 66.081901 | 0.011904 | 1.04072 | 0.024241 | 23.292261 | -0.036705 | 0.138251 | 1.3e-05 | 0.000842 | 0.000842 | 6.618847
2019-04-09 15:00 | 1554836427.6 | 1546 | 0.209556 | 0.000443 | 2e-06 | 98.913854 | 99.340616 | 122.170732 | 20.620934 | 0.001938 | 0.001908 | -154.816539 | 0.231672 | 8.400939 | 0.002772 | 0.00418 | 0.003943 | 4.5e-05 | 0.001148 | 0.299661 | 1.368161 | 2.5476 | 98.51 | 20.16 | 49.601 | 67.839479 | 87.883601 | 67.108532 | 0.011902 | 1.03758 | 0.024148 | 23.273549 | -0.038508 | 0.137822 | -8.5e-05 | -0.00631 | -0.00631 | -0.880175
2019-04-09 15:00 | 1554836428.6 | 1547 | 0.209572 | 0.000448 | 3e-06 | 98.966266 | 99.337519 | 121.950092 | 20.619812 | 0.001904 | 0.001845 | -154.810367 | 0.232628 | 8.399892 | 0.002696 | 0.003851 | 0.00372 | 4.8e-05 | 0.001147 | 0.300546 | 1.367866 | 2.5476 | 98.51 | 20.16 | 49.587 | 67.017029 | 86.057756 | 65.594433 | 0.011899 | 1.042218 | 0.02418 | 23.20073 | -0.033491 | 0.138391 | -0.000187 | -0.01371 | -0.01371 | -0.406783
2019-04-09 15:00 | 1554836429.6 | 1548 | 0.209536 | 0.000448 | 3e-06 | 98.996341 | 99.414266 | 122.084823 | 20.61951 | 0.001872 | 0.001851 | -154.809179 | 0.232713 | 8.402843 | 0.002681 | 0.004126 | 0.003921 | 4.9e-05 | 0.001155 | 0.2959 | 1.349166 | 2.5476 | 98.51 | 20.16 | 49.579 | 66.250543 | 85.699253 | 65.75338 | 0.011897 | 1.041729 | 0.024188 | 23.218989 | -0.037681 | 0.138441 | 3.2e-05 | 0.002098 | 0.002098 | 2.659843
2019-04-09 15:00 | 1554836430.6 | 1549 | 0.209481 | 0.000446 | 2e-06 | 98.963883 | 99.299661 | 122.174019 | 20.620662 | 0.001963 | 0.001851 | -154.796988 | 0.233279 | 8.401946 | 0.002707 | 0.004358 | 0.004125 | 4.7e-05 | 0.001151 | 0.275992 | 1.34336 | 2.5476 | 98.51 | 20.16 | 49.573 | 68.439761 | 86.321785 | 65.743674 | 0.011895 | 1.041759 | 0.024197 | 23.227136 | -0.030297 | 0.138778 | 0.000366 | 0.026394 | 0.026394 | 0.211892
2019-04-09 15:00 | 1554836431.6 | 1550 | 0.209489 | 0.000446 | 2e-06 | 99.016592 | 99.307922 | 122.250069 | 20.620399 | 0.001953 | 0.001901 | -154.795206 | 0.232941 | 8.40049 | 0.002738 | 0.003384 | 0.003258 | 4.5e-05 | 0.001146 | 0.304306 | 1.366489 | 2.5477 | 98.51 | 20.15 | 49.558 | 68.207277 | 87.053012 | 66.947382 | 0.011885 | 1.038071 | 0.024162 | 23.275591 | -0.026278 | 0.138576 | 0.00032 | 0.022991 | 0.022991 | 0.2429
2019-04-09 15:01 | 1554836432.6 | 1551 | 0.209521 | 0.000449 | 2e-06 | 99.087467 | 99.330292 | 122.153362 | 20.620733 | 0.001989 | 0.001846 | -154.799116 | 0.232518 | 8.402635 | 0.002683 | 0.003706 | 0.00348 | 4.4e-05 | 0.001141 | 0.289983 | 1.372615 | 2.5476 | 98.51 | 20.15 | 49.55 | 69.052089 | 85.734841 | 65.62732 | 0.011883 | 1.042116 | 0.024199 | 23.221185 | -0.021893 | 0.138325 | 0.000123 | 0.008795 | 0.008795 | 0.633853
2019-04-09 15:01 | 1554836433.6 | 1552 | 0.209518 | 0.000445 | 2e-06 | 99.087167 | 99.483784 | 121.890707 | 20.620386 | 0.001929 | 0.001845 | -154.80546 | 0.23255 | 8.400633 | 0.002734 | 0.00362 | 0.003418 | 4.6e-05 | 0.001141 | 0.308067 | 1.374139 | 2.5477 | 98.51 | 20.15 | 49.535 | 67.623041 | 86.972626 | 65.601244 | 0.011879 | 1.042197 | 0.024174 | 23.195314 | -0.035731 | 0.138344 | 0.000146 | 0.010469 | 0.010469 | 0.532532
2019-04-09 15:01 | 1554836434.6 | 1553 | 0.209547 | 0.000444 | 2e-06 | 99.132433 | 99.356448 | 122.300064 | 20.620441 | 0.001962 | 0.001793 | -154.79281 | 0.232524 | 8.401452 | 0.002723 | 0.00441 | 0.004236 | 4.3e-05 | 0.001138 | 0.279918 | 1.354381 | 2.5475 | 98.51 | 20.15 | 49.528 | 68.412382 | 86.711115 | 64.340607 | 0.011877 | 1.04609 | 0.02426 | 23.190958 | -0.02019 | 0.138329 | -3.1e-05 | -0.002403 | -0.002403 | -2.319541
2019-04-09 15:01 | 1554836435.6 | 1554 | 0.209551 | 0.000446 | 2e-06 | 99.112182 | 99.42872 | 122.368369 | 20.621616 | 0.002006 | 0.001845 | -154.799116 | 0.232758 | 8.401725 | 0.002668 | 0.004187 | 0.00394 | 4.5e-05 | 0.001139 | 0.305025 | 1.362814 | 2.5476 | 98.51 | 20.15 | 49.52 | 69.478869 | 85.369579 | 65.609414 | 0.011875 | 1.042171 | 0.024221 | 23.240998 | -0.028521 | 0.138468 | -5.6e-05 | -0.004227 | -0.004227 | -1.320153
2019-04-09 15:01 | 1554836436.6 | 1555 | 0.209529 | 0.000446 | 2e-06 | 99.186333 | 99.673413 | 122.415079 | 20.621126 | 0.002003 | 0.001806 | -154.812725 | 0.233142 | 8.400549 | 0.002727 | 0.004631 | 0.004437 | 4.3e-05 | 0.001137 | 0.314924 | 1.380538 | 2.5475 | 98.51 | 20.15 | 49.506 | 69.398115 | 86.792149 | 64.652155 | 0.011872 | 1.045125 | 0.02426 | 23.212567 | -0.043817 | 0.138696 | 7.5e-05 | 0.005295 | 0.005295 | 1.055704
2019-04-09 15:01 | 1554836437.6 | 1556 | 0.209525 | 0.000445 | 3e-06 | 99.233383 | 99.624198 | 122.75848 | 20.621239 | 0.001954 | 0.001868 | -154.809025 | 0.232863 | 8.401524 | 0.002637 | 0.003921 | 0.003773 | 4.2e-05 | 0.001134 | 0.31133 | 1.41046 | 2.5478 | 98.51 | 20.16 | 49.499 | 68.229729 | 84.640435 | 66.163953 | 0.011878 | 1.040468 | 0.02424 | 23.29706 | -0.035158 | 0.13853 | 0.000106 | 0.007526 | 0.007526 | 0.741825
2019-04-09 15:01 | 1554836438.5 | 1557 | 0.20955 | 0.000445 | 3e-06 | 99.236957 | 99.733295 | 122.628444 | 20.620516 | 0.001976 | 0.001803 | -154.818341 | 0.232889 | 8.401082 | 0.002782 | 0.003895 | 0.00372 | 4.6e-05 | 0.001131 | 0.297891 | 1.383248 | 2.5476 | 98.51 | 20.16 | 49.486 | 68.759579 | 88.129919 | 64.599109 | 0.011875 | 1.045289 | 0.024283 | 23.230964 | -0.044625 | 0.138545 | -4.8e-05 | -0.003676 | -0.003676 | -1.519035
2019-04-09 15:01 | 1554836439.5 | 1558 | 0.209541 | 0.000447 | 3e-06 | 99.307832 | 99.601141 | 122.439492 | 20.620782 | 0.001924 | 0.001819 | -154.830857 | 0.232557 | 8.404891 | 0.002789 | 0.003599 | 0.003488 | 4.3e-05 | 0.001134 | 0.29391 | 1.350407 | 2.5476 | 98.51 | 20.16 | 49.48 | 67.50008 | 88.302774 | 64.974226 | 0.011873 | 1.044129 | 0.024251 | 23.225946 | -0.026379 | 0.138348 | 5e-06 | 0.000185 | 0.000185 | 30.063934
2019-04-09 15:01 | 1554836440.6 | 1559 | 0.20952 | 0.000446 | 2e-06 | 99.320042 | 99.851683 | 122.618115 | 20.621415 | 0.001976 | 0.001849 | -154.84161 | 0.232843 | 8.400971 | 0.002723 | 0.003549 | 0.003316 | 4.5e-05 | 0.001133 | 0.275605 | 1.347892 | 2.5475 | 98.51 | 20.16 | 49.474 | 68.740018 | 86.692571 | 65.695815 | 0.011872 | 1.041906 | 0.024243 | 23.26767 | -0.047751 | 0.138518 | 0.000133 | 0.009499 | 0.009499 | 0.587682
2019-04-09 15:01 | 1554836441.5 | 1560 | 0.209546 | 0.000445 | 2e-06 | 99.321828 | 99.650353 | 122.573517 | 20.623455 | 0.001978 | 0.001877 | -154.82572 | 0.231672 | 8.403194 | 0.002684 | 0.00428 | 0.004103 | 4.4e-05 | 0.001133 | 0.306297 | 1.375125 | 2.5476 | 98.51 | 20.16 | 49.462 | 68.798968 | 85.768756 | 66.364283 | 0.011869 | 1.039854 | 0.024214 | 23.286373 | -0.029537 | 0.137822 | -2.1e-05 | -0.001649 | -0.001649 | -3.367681
2019-04-09 15:01 | 1554836442.6 | 1561 | 0.209538 | 0.000444 | 2e-06 | 99.441838 | 99.79834 | 122.499814 | 20.621882 | 0.001962 | 0.001863 | -154.832409 | 0.232609 | 8.399021 | 0.002642 | 0.003722 | 0.00349 | 4.5e-05 | 0.001138 | 0.291034 | 1.347902 | 2.5475 | 98.51 | 20.16 | 49.457 | 68.409933 | 84.7464 | 66.04528 | 0.011868 | 1.040832 | 0.024219 | 23.268432 | -0.032009 | 0.138379 | 2.7e-05 | 0.001829 | 0.001829 | 3.049131
2019-04-09 15:01 | 1554836443.5 | 1562 | 0.209535 | 0.000445 | 2e-06 | 99.406401 | 99.926022 | 122.834294 | 20.621593 | 0.001951 | 0.001813 | -154.823286 | 0.232362 | 8.401082 | 0.002693 | 0.003849 | 0.003701 | 4.4e-05 | 0.001132 | 0.296785 | 1.368172 | 2.5476 | 98.51 | 20.16 | 49.453 | 68.149055 | 85.98707 | 64.840762 | 0.011867 | 1.044542 | 0.024295 | 23.25877 | -0.046633 | 0.138232 | 4.3e-05 | 0.003003 | 0.003003 | 1.855331
2019-04-09 15:01 | 1554836444.6 | 1563 | 0.209537 | 0.000447 | 3e-06 | 99.443326 | 99.905716 | 122.484087 | 20.621486 | 0.001942 | 0.001881 | -154.842741 | 0.233051 | 8.401309 | 0.002736 | 0.004158 | 0.003968 | 4.8e-05 | 0.001133 | 0.27848 | 1.313605 | 2.5476 | 98.51 | 20.16 | 49.445 | 67.937626 | 87.024228 | 66.476369 | 0.011865 | 1.039511 | 0.024202 | 23.281719 | -0.041494 | 0.138642 | 3.1e-05 | 0.002123 | 0.002123 | 2.632341
2019-04-09 15:01 | 1554836445.6 | 1564 | 0.209501 | 0.000449 | 2e-06 | 99.468341 | 99.996918 | 122.287153 | 20.621609 | 0.001923 | 0.001846 | -154.825107 | 0.232843 | 8.400243 | 0.002695 | 0.003854 | 0.003735 | 4.6e-05 | 0.001134 | 0.306131 | 1.344494 | 2.5475 | 98.51 | 20.16 | 49.443 | 67.486937 | 86.031352 | 65.617345 | 0.011864 | 1.042147 | 0.024213 | 23.233557 | -0.047406 | 0.138518 | 0.000244 | 0.01757 | 0.01757 | 0.317724
2019-04-09 15:01 | 1554836446.5 | 1565 | 0.209523 | 0.000446 | 2e-06 | 99.466555 | 99.748783 | 122.032242 | 20.621616 | 0.001948 | 0.001799 | -154.815331 | 0.232739 | 8.401758 | 0.002764 | 0.0033 | 0.003116 | 4.8e-05 | 0.001131 | 0.300712 | 1.334094 | 2.5476 | 98.51 | 20.16 | 49.44 | 68.078155 | 87.683528 | 64.502727 | 0.011864 | 1.045587 | 0.024227 | 23.171115 | -0.025343 | 0.138456 | 0.000117 | 0.008335 | 0.008335 | 0.669472
2019-04-09 15:01 | 1554836447.5 | 1566 | 0.209514 | 0.00044 | 3e-06 | 99.451367 | 99.831379 | 121.763719 | 20.621249 | 0.001954 | 0.001888 | -154.817651 | 0.232524 | 8.399957 | 0.002703 | 0.004457 | 0.00424 | 5e-05 | 0.001138 | 0.286554 | 1.390629 | 2.5476 | 98.51 | 20.15 | 49.44 | 68.227575 | 86.211441 | 66.636066 | 0.011856 | 1.039023 | 0.024125 | 23.218611 | -0.034113 | 0.138329 | 0.000179 | 0.012759 | 0.012759 | 0.436914
2019-04-09 15:01 | 1554836448.6 | 1567 | 0.209508 | 0.000446 | 2e-06 | 99.429628 | 99.900898 | 121.731797 | 20.622524 | 0.001993 | 0.001792 | -154.79948 | 0.232863 | 8.400282 | 0.002788 | 0.004148 | 0.004032 | 4.5e-05 | 0.00114 | 0.300546 | 1.366477 | 2.5476 | 98.51 | 20.15 | 49.439 | 69.152137 | 88.275579 | 64.322416 | 0.011856 | 1.046146 | 0.024204 | 23.136394 | -0.042295 | 0.13853 | 0.000202 | 0.014522 | 0.014522 | 0.384441
2019-04-09 15:01 | 1554836449.5 | 1568 | 0.209525 | 0.000441 | 2e-06 | 99.534452 | 99.879561 | 121.980369 | 20.62172 | 0.0019 | 0.001858 | -154.785776 | 0.232986 | 8.400997 | 0.002688 | 0.004641 | 0.00442 | 4.9e-05 | 0.001138 | 0.281522 | 1.392553 | 2.5477 | 98.51 | 20.15 | 49.44 | 66.922212 | 85.871478 | 65.906821 | 0.011856 | 1.041257 | 0.024172 | 23.214307 | -0.030959 | 0.138604 | 0.000113 | 0.008048 | 0.008048 | 0.694024
2019-04-09 15:01 | 1554836450.6 | 1569 | 0.2095 | 0.000446 | 3e-06 | 99.545171 | 99.868204 | 122.016282 | 20.621437 | 0.001962 | 0.001874 | -154.771132 | 0.23231 | 8.402453 | 0.002708 | 0.004347 | 0.004162 | 4.6e-05 | 0.001137 | 0.2912 | 1.338497 | 2.5474 | 98.51 | 20.15 | 49.441 | 68.40253 | 86.349003 | 66.300034 | 0.011856 | 1.040051 | 0.024162 | 23.231183 | -0.028979 | 0.138201 | 0.000253 | 0.018126 | 0.018126 | 0.307266
2019-04-09 15:01 | 1554836451.5 | 1570 | 0.209528 | 0.000443 | 3e-06 | 99.565422 | 99.892639 | 122.03952 | 20.621992 | 0.001947 | 0.001892 | -154.790414 | 0.232056 | 8.40285 | 0.002767 | 0.004051 | 0.003851 | 4.5e-05 | 0.001141 | 0.29767 | 1.335248 | 2.5476 | 98.51 | 20.15 | 49.442 | 68.060489 | 87.772947 | 66.720235 | 0.011857 | 1.038765 | 0.024149 | 23.247771 | -0.029348 | 0.13805 | 8.8e-05 | 0.006215 | 0.006215 | 0.895157
2019-04-09 15:01 | 1554836452.5 | 1571 | 0.209504 | 0.000445 | 3e-06 | 99.493058 | 99.947015 | 122.149841 | 20.622774 | 0.001964 | 0.001833 | -154.785316 | 0.233233 | 8.40181 | 0.002786 | 0.003805 | 0.003648 | 4.7e-05 | 0.001146 | 0.283347 | 1.321314 | 2.5475 | 98.51 | 20.15 | 49.443 | 68.453589 | 88.22503 | 65.304549 | 0.011857 | 1.04311 | 0.02421 | 23.209786 | -0.040718 | 0.138751 | 0.000232 | 0.016689 | 0.016689 | 0.335055
2019-04-09 15:01 | 1554836453.6 | 1572 | 0.20952 | 0.000448 | 3e-06 | 99.437966 | 99.875774 | 122.017458 | 20.622836 | 0.001893 | 0.001813 | -154.789322 | 0.232401 | 8.401816 | 0.00277 | 0.003837 | 0.00363 | 4.5e-05 | 0.001148 | 0.284398 | 1.312137 | 2.5475 | 98.51 | 20.15 | 49.446 | 66.754721 | 87.841642 | 64.835713 | 0.011858 | 1.044557 | 0.024214 | 23.181133 | -0.039295 | 0.138255 | 0.00013 | 0.009245 | 0.009245 | 0.602654
2019-04-09 15:01 | 1554836454.6 | 1573 | 0.20952 | 0.000445 | 3e-06 | 99.483231 | 99.801781 | 122.252182 | 20.622521 | 0.001965 | 0.001863 | -154.778473 | 0.232284 | 8.401693 | 0.002797 | 0.004369 | 0.004248 | 4.6e-05 | 0.00115 | 0.296066 | 1.302907 | 2.5475 | 98.51 | 20.15 | 49.446 | 68.492288 | 88.488865 | 66.02714 | 0.011858 | 1.040888 | 0.024195 | 23.24428 | -0.028595 | 0.138186 | 0.000137 | 0.009773 | 0.009773 | 0.569851
2019-04-09 15:01 | 1554836455.5 | 1574 | 0.209539 | 0.000442 | 2e-06 | 99.519859 | 99.885756 | 122.535963 | 20.622278 | 0.00192 | 0.001871 | -154.782153 | 0.232088 | 8.403545 | 0.002734 | 0.004168 | 0.003883 | 4.5e-05 | 0.001152 | 0.299827 | 1.298359 | 2.5476 | 98.51 | 20.15 | 49.446 | 67.410163 | 86.9735 | 66.225811 | 0.011858 | 1.040279 | 0.024216 | 23.278057 | -0.032825 | 0.138069 | 2.2e-05 | 0.001467 | 0.001467 | 3.794182
2019-04-09 15:01 | 1554836456.6 | 1575 | 0.209516 | 0.000447 | 2e-06 | 99.521645 | 100.124254 | 123.089208 | 20.622975 | 0.001985 | 0.001819 | -154.77855 | 0.232388 | 8.401699 | 0.002732 | 0.003781 | 0.003701 | 4.4e-05 | 0.001154 | 0.269521 | 1.354735 | 2.5477 | 98.51 | 20.15 | 49.445 | 68.956191 | 86.913296 | 64.984053 | 0.011857 | 1.044099 | 0.024315 | 23.287826 | -0.053996 | 0.138247 | 0.000156 | 0.011241 | 0.011241 | 0.49564
2019-04-09 15:01 | 1554836457.6 | 1576 | 0.209516 | 0.000449 | 3e-06 | 99.513606 | 99.957339 | 123.538468 | 20.622673 | 0.00189 | 0.001778 | -154.774716 | 0.232355 | 8.399912 | 0.002672 | 0.004143 | 0.003916 | 4.5e-05 | 0.001156 | 0.300933 | 1.3286 | 2.5476 | 98.51 | 20.15 | 49.443 | 66.687469 | 85.478369 | 63.997689 | 0.011857 | 1.047154 | 0.024395 | 23.296233 | -0.039795 | 0.138228 | 0.000155 | 0.011164 | 0.011164 | 0.498974
2019-04-09 15:01 | 1554836458.6 | 1577 | 0.209504 | 0.000446 | 2e-06 | 99.509138 | 99.853406 | 123.910504 | 20.623475 | 0.001986 | 0.001828 | -154.781386 | 0.23244 | 8.401504 | 0.002713 | 0.004134 | 0.004017 | 4.4e-05 | 0.001156 | 0.302371 | 1.335386 | 2.5475 | 98.51 | 20.15 | 49.438 | 68.990088 | 86.462621 | 65.182057 | 0.011856 | 1.043488 | 0.024389 | 23.37223 | -0.030892 | 0.138278 | 0.000234 | 0.016965 | 0.016965 | 0.32848
2019-04-09 15:01 | 1554836459.6 | 1578 | 0.209512 | 0.000444 | 2e-06 | 99.485612 | 99.95906 | 123.885389 | 20.623816 | 0.001947 | 0.001891 | -154.7843 | 0.233214 | 8.399164 | 0.002686 | 0.003781 | 0.003581 | 4.7e-05 | 0.001159 | 0.290315 | 1.338765 | 2.5477 | 98.51 | 20.16 | 49.434 | 68.066105 | 85.807357 | 66.701804 | 0.011862 | 1.038822 | 0.024332 | 23.422289 | -0.042466 | 0.138739 | 0.000185 | 0.013345 | 0.013345 | 0.418984
2019-04-09 15:01 | 1554836460.5 | 1579 | 0.209497 | 0.000444 | 3e-06 | 99.451962 | 99.957683 | 123.613344 | 20.623715 | 0.001955 | 0.001805 | -154.799729 | 0.232589 | 8.402148 | 0.002676 | 0.004159 | 0.00393 | 4.6e-05 | 0.001162 | 0.293578 | 1.354984 | 2.5475 | 98.51 | 20.16 | 49.431 | 68.24944 | 85.576803 | 64.649135 | 0.011861 | 1.045134 | 0.024379 | 23.325795 | -0.045368 | 0.138367 | 0.000277 | 0.020042 | 0.020042 | 0.278222
2019-04-09 15:01 | 1554836461.5 | 1580 | 0.209525 | 0.000444 | 2e-06 | 99.487103 | 99.859945 | 123.518515 | 20.623086 | 0.001887 | 0.001786 | -154.786312 | 0.232407 | 8.399359 | 0.002761 | 0.003691 | 0.003632 | 4.8e-05 | 0.001161 | 0.315422 | 1.334034 | 2.5475 | 98.51 | 20.16 | 49.422 | 66.620774 | 87.631765 | 64.18315 | 0.011859 | 1.046578 | 0.024386 | 23.300758 | -0.033458 | 0.138259 | 0.000111 | 0.007938 | 0.007938 | 0.701915
2019-04-09 15:01 | 1554836462.5 | 1581 | 0.209581 | 0.000442 | 2e-06 | 99.487103 | 99.820366 | 123.353974 | 20.623277 | 0.001993 | 0.001827 | -154.810214 | 0.232973 | 8.40103 | 0.002705 | 0.004321 | 0.004049 | 4.6e-05 | 0.001164 | 0.273835 | 1.360487 | 2.5476 | 98.51 | 20.16 | 49.418 | 69.164645 | 86.268746 | 65.172482 | 0.011858 | 1.043517 | 0.024334 | 23.319354 | -0.029912 | 0.138596 | -0.000226 | -0.016606 | -0.016606 | -0.336341
2019-04-09 15:01 | 1554836463.6 | 1582 | 0.209552 | 0.000449 | 2e-06 | 99.510627 | 99.720218 | 123.577666 | 20.623429 | 0.001976 | 0.001885 | -154.806227 | 0.231698 | 8.402941 | 0.002782 | 0.003814 | 0.00368 | 4.7e-05 | 0.001166 | 0.287439 | 1.368724 | 2.5476 | 98.51 | 20.16 | 49.41 | 68.745097 | 88.130342 | 66.555453 | 0.011856 | 1.039269 | 0.024307 | 23.388144 | -0.018819 | 0.137837 | -6.4e-05 | -0.004799 | -0.004799 | -1.157572
2019-04-09 15:01 | 1554836464.6 | 1583 | 0.20956 | 0.000446 | 2e-06 | 99.479954 | 100.049228 | 123.627897 | 20.623378 | 0.001918 | 0.001836 | -154.814699 | 0.232856 | 8.399346 | 0.002727 | 0.003228 | 0.003097 | 4.6e-05 | 0.001166 | 0.28943 | 1.383881 | 2.5477 | 98.51 | 20.16 | 49.406 | 67.354244 | 86.809976 | 65.381635 | 0.011855 | 1.042873 | 0.024354 | 23.352446 | -0.051039 | 0.138526 | -0.000109 | -0.008061 | -0.008061 | -0.692581
2019-04-09 15:01 | 1554836465.6 | 1584 | 0.209521 | 0.000449 | 3e-06 | 99.518073 | 99.7801 | 123.430728 | 20.623916 | 0.001852 | 0.001837 | -154.79488 | 0.232889 | 8.402889 | 0.002756 | 0.00348 | 0.003336 | 4.4e-05 | 0.001165 | 0.276711 | 1.334276 | 2.5476 | 98.51 | 20.16 | 49.402 | 65.773291 | 87.50766 | 65.400921 | 0.011854 | 1.042813 | 0.024334 | 23.334481 | -0.02352 | 0.138545 | 0.000125 | 0.008964 | 0.008964 | 0.622873
2019-04-09 15:01 | 1554836466.6 | 1585 | 0.209542 | 0.00045 | 2e-06 | 99.550234 | 99.799717 | 123.201404 | 20.62365 | 0.001949 | 0.00186 | -154.807569 | 0.232166 | 8.401121 | 0.002622 | 0.004451 | 0.004229 | 4.6e-05 | 0.00117 | 0.285117 | 1.338205 | 2.5475 | 98.51 | 20.16 | 49.398 | 68.103449 | 84.280594 | 65.95247 | 0.011854 | 1.041117 | 0.024291 | 23.331777 | -0.022388 | 0.138116 | -1e-06 | -0.000192 | -0.000192 | -28.945237
2019-04-09 15:01 | 1554836467.6 | 1586 |  | 0.000445 |  | 99.504077 | 99.833787 | 123.006348 | 20.623491 | 0.001864 | 0.001819 | -154.805038 | 0.231581 | 8.40478 | 0.002709 | 0.003841 | 0.003593 | 4.4e-05 | 0.001172 | 0.291034 | 1.309316 | 2.5475 | 98.51 | 20.16 | 49.398 | 66.056944 | 86.375298 | 64.985998 | 0.011854 | 1.044093 | 0.024307 | 23.280054 | -0.029589 | 0.137768
2019-04-09 15:01 | 1554836468.6 | 1587 |  | 0.000445 |  | 99.514201 | 100.021696 | 123.081693 | 20.623848 | 0.001942 | 0.001815 | -154.81282 | 0.232362 | 8.404 | 0.002646 | 0.004274 | 0.004124 | 4.8e-05 | 0.001177 | 0.299827 | 1.344408 | 2.5476 | 98.51 | 20.16 | 49.4 | 67.936071 | 84.859183 | 64.87495 | 0.011854 | 1.044436 | 0.024318 | 23.283358 | -0.045499 | 0.138232
2019-04-09 15:01 | 1554836469.6 | 1588 |  |  |  | 99.576737 | 100.001392 | 122.941799 | 20.624108 | 0.001928 | 0.001822 | -154.825356 | 0.231347 | 8.402856 | 0.002682 | 0.003664 | 0.003486 | 4.5e-05 | 0.001177 | 0.277208 | 1.405389 | 2.5476 | 98.51 | 20.16 | 49.407 | 67.606215 | 85.731141 | 65.052999 | 0.011856 | 1.043886 | 0.024298 | 23.27625 | -0.038064 | 0.137628
2019-04-09 15:01 | 1554836470.6 | 1589 |  |  |  | 99.579715 | 99.905029 | 122.897671 | 20.623867 | 0.001932 | 0.001769 | -154.811575 | 0.231815 | 8.40441 | 0.002657 | 0.004013 | 0.003817 | 4.3e-05 | 0.001179 | 0.289817 | 1.35027 | 2.5475 | 98.51 | 20.16 | 49.413 | 67.705761 | 85.129065 | 63.776473 | 0.011857 | 1.047841 | 0.024339 | 23.228112 | -0.029173 | 0.137907
2019-04-09 15:01 | 1554836471.6 | 1590 |  |  |  | 99.57376 | 100.128039 | 122.885231 | 20.624883 | 0.001943 | 0.001837 | -154.83954 | 0.231861 | 8.400718 | 0.002689 | 0.003714 | 0.003508 | 4.2e-05 | 0.001182 | 0.27024 | 1.354082 | 2.5476 | 98.51 | 20.16 | 49.429 | 67.9628 | 85.877676 | 65.416053 | 0.011861 | 1.042767 | 0.024279 | 23.283382 | -0.049652 | 0.137934
2019-04-09 15:01 | 1554836472.6 | 1591 |  |  |  | 99.607707 | 100.059554 |  | 20.624189 | 0.001893 | 0.001854 | -154.812322 | 0.231815 | 8.401628 | 0.002745 | 0.003673 | 0.003525 | 4.1e-05 | 0.001183 | 0.276877 | 1.369751 | 2.5477 | 98.51 | 20.16 | 49.439 | 66.750503 | 87.226831 | 65.816372 | 0.011863 | 1.041535 |  |  | -0.040483 | 0.137907
2019-04-09 15:01 | 1554836473.6 | 1592 |  |  |  | 99.588648 | 99.895392 |  | 20.624565 | 0.001942 |  | -154.825317 | 0.232166 | 8.401095 | 0.002634 | 0.004324 | 0.004165 | 4e-05 | 0.001184 | 0.284398 | 1.381375 | 2.5477 | 98.51 | 20.16 | 49.455 | 67.92739 | 84.562374 |  | 0.011867 |  |  |  | -0.027508 | 0.138116
2019-04-09 15:01 | 1554836474.6 | 1593 |  |  |  | 99.731291 | 100.100163 |  | 20.624971 | 0.001895 |  |  | 0.232251 | 8.402642 | 0.002717 | 0.004522 | 0.004324 | 4.4e-05 | 0.001176 | 0.295735 | 1.399089 | 2.5475 | 98.51 | 20.16 | 49.463 | 66.804408 | 86.56561 |  | 0.011869 |  |  |  | -0.033022 | 0.138166
2019-04-09 15:01 | 1554836475.6 | 1594 |  |  |  | 99.66816 | 100.128039 |  | 20.625058 |  |  |  | 0.232492 | 8.402466 | 0.002631 | 0.004127 | 0.003977 | 4.4e-05 | 0.001174 | 0.270074 | 1.352814 | 2.5474 | 98.51 | 20.16 | 49.471 |  | 84.491185 |  | 0.011871 |  |  |  | -0.041176 | 0.138309
2019-04-09 15:01 | 1554836476.6 | 1595 |  |  |  | 99.662502 | 100.102571 |  | 20.624724 |  |  |  | 0.232238 | 8.399424 | 0.002672 | 0.003917 | 0.003762 | 4.5e-05 | 0.001174 | 0.289098 | 1.339001 | 2.5474 | 98.51 | 20.16 | 49.486 |  | 85.470257 |  | 0.011875 |  |  |  | -0.039409 | 0.138158
2019-04-09 15:01 | 1554836477.6 | 1596 |  |  |  | 99.684537 | 100.192052 |  | 20.62525 |  |  |  | 0.233441 | 8.400828 | 0.002647 | 0.004315 | 0.004081 | 4.4e-05 | 0.001176 | 0.28943 | 1.354712 | 2.5477 | 98.51 | 20.16 | 49.495 |  | 84.875215 |  | 0.011877 |  |  |  | -0.045423 | 0.138874
2019-04-09 15:01 | 1554836478.6 | 1597 |  |  |  | 99.773874 | 100.339005 |  | 20.625052 |  |  |  | 0.232758 | 8.401088 | 0.002664 | 0.003698 | 0.003488 | 4.9e-05 | 0.001174 | 0.289983 | 1.3445 | 2.5475 | 98.51 | 20.16 | 49.501 |  | 85.280788 |  | 0.011878 |  |  |  | -0.05052 | 0.138468
2019-04-09 15:01 | 1554836479.6

## Post Data
Time Stamp | Time (s) | Mass Loss Rate (g/m2s) | CO yield (kg/kg) | CO2 yield (kg/kg) | Eff HoC (MJ/kg) | Mass (g)
2019-04-09 14:35 | 0 | 0 | 0 | 0 | 0 | 52.1 | 0.00378
2019-04-09 14:35 | 1 | 0 | 0 | 0 | 0 | 51.82016 | 0.005139
2019-04-09 14:35 | 2 | 0 | 0 | 0 | 0 | 52.24989 | -0.002035
2019-04-09 14:35 | 3 | 0 | 0 | 0 | 0 | 51.741 | 0.009405
2019-04-09 14:35 | 4 | 0 | 0 | 0 | 0 | 52.20427 | -0.020431
2019-04-09 14:35 | 5 | 0 | 0 | 0 | 0 | 52.03387 | 0.075599
2019-04-09 14:35 | 6 | 0 | 0 | 0 | 0 | 51.84613 | 0.287658
2019-04-09 14:35 | 7 | 0 | 0 | 0 | 0 | 51.7317 | 0.656393
2019-04-09 14:35 | 8 | 0 | 0 | 0 | 0 | 51.71227 | 1.161912
2019-04-09 14:35 | 9 | 0 | 0 | 0 | 0 | 51.57735 | 1.607332
2019-04-09 14:35 | 10 | 0 | 0 | 0 | 0 | 51.48778 | 2.246952
2019-04-09 14:35 | 11 | 0 | 0 | 0 | 0 | 51.35689 | 2.617529
2019-04-09 14:35 | 12 | 0 | 0 | 0 | 0 | 51.23936 | 2.977158
2019-04-09 14:35 | 13 | 0 | 0 | 0 | 0 | 51.15249 | 3.29696
2019-04-09 14:35 | 14 | 0 | 0 | 0 | 0 | 51.01154 | 3.256524
2019-04-09 14:35 | 15 | 0.1545115 | 0 | 0 | 0 | 50.89118 | 3.182055
2019-04-09 14:35 | 16 | 0.1322068 | 0 | 0 | 0 | 50.71345 | 3.146392
2019-04-09 14:35 | 17 | 0.1355457 | 0 | 0 | 0 | 50.62192 | 3.109287
2019-04-09 14:35 | 18 | 0.1291506 | 0 | 0 | 0 | 50.44394 | 3.087572
2019-04-09 14:35 | 19 | 0.1310701 | 0 | 0 | 0 | 50.36165 | 3.061128
2019-04-09 14:35 | 20 | 0.1369065 | 0 | 0 | 0 | 50.18108 | 3.099483
2019-04-09 14:35 | 21 | 0.121366 | 0 | 0 | 0 | 50.09189 | 3.226923
2019-04-09 14:35 | 22 | 0.1515211 | 0 | 0 | 0 | 49.92874 | 3.655293
2019-04-09 14:35 | 23 | 0.1299153 | 0 | 0 | 0 | 49.79936 | 4.011004
2019-04-09 14:35 | 24 | 0.1588417 | 0 | 0 | 0 | 49.6591 | 4.221742
2019-04-09 14:35 | 25 | 0.1294714 | 0 | 0 | 0 | 49.49372 | 4.277316
2019-04-09 14:35 | 26 | 0.1504158 | 0 | 0 | 0 | 49.38972 | 4.257472
2019-04-09 14:35 | 27 | 0.1451515 | 0 | 0 | 0 | 49.19801 | 4.217269
2019-04-09 14:35 | 28 | 0.1474372 | 0 | 0 | 0 | 49.0984 | 4.137721
2019-04-09 14:35 | 29 | 0.1419295 | 0 | 0 | 0 | 48.90497 | 4.093739
2019-04-09 14:35 | 30 | 0.1357227 | 0 | 0 | 0 | 48.81459 | 4.012789
2019-04-09 14:35 | 31 | 0.1442287 | 0 | 0 | 0 | 48.6307 | 3.902236
2019-04-09 14:35 | 32 | 0.1196687 | 0 | 0 | 0 | 48.53297 | 3.805171
2019-04-09 14:35 | 33 | 0.1397766 | 0 | 0 | 0 | 48.38272 | 3.677835
2019-04-09 14:35 | 34 | 0.0944335 | 0 | 0 | 0 | 48.26674 | 3.592199
2019-04-09 14:35 | 35 | 0.123428 | 0 | 0 | 0 | 48.17817 | 3.431677
2019-04-09 14:35 | 36 | 0.1019838 | 0 | 0 | 0 | 48.02976 | 3.364768
2019-04-09 14:35 | 37 | 0.1130802 | 0 | 0 | 0 | 47.968 | 3.208142
2019-04-09 14:35 | 38 | 0.09873325 | 0 | 0 | 0 | 47.8092 | 2.972966
2019-04-09 14:35 | 39 | 0.08366142 | 0 | 0 | 0 | 47.77067 | 2.828109
2019-04-09 14:35 | 40 | 0.09494658 | 0.02415423 | 2.967864 | 28.3551 | 47.63595 | 2.69222
2019-04-09 14:35 | 41 | 0.07976433 | 0.02777684 | 3.367175 | 32.01831 | 47.58592 | 2.553919
2019-04-09 14:35 | 42 | 0.09443667 | 0.02237939 | 2.727753 | 25.18903 | 47.47053 | 2.378768
2019-04-09 14:35 | 43 | 0.07220917 | 0.02809481 | 3.391735 | 30.60153 | 47.40454 | 2.209711
2019-04-09 14:35 | 44 | 0.09033125 | 0.02132544 | 2.62591 | 23.90368 | 47.31815 | 2.159249
2019-04-09 14:35 | 45 | 0.06041167 | 0.03081884 | 3.790024 | 34.11085 | 47.2334 | 2.060693
2019-04-09 14:35 | 46 | 0.087741 | 0.02023863 | 2.517345 | 23.11855 | 47.18536 | 2.028445
2019-04-09 14:35 | 47 | 0.06826717 | 0.0250764 | 3.123629 | 29.58765 | 47.06716 | 2.019865
2019-04-09 14:35 | 48 | 0.08468558 | 0.01969154 | 2.439923 | 24.01127 | 47.04115 | 2.033408
2019-04-09 14:35 | 49 | 0.09541433 | 0.01703884 | 2.102206 | 21.42316 | 46.89889 | 2.044077
2019-04-09 14:35 | 50 | 0.08255617 | 0.01943837 | 2.368705 | 25.10258 | 46.85544 | 2.072373
2019-04-09 14:36 | 51 | 0.106317 | 0.01466657 | 1.795859 | 19.63879 | 46.72644 | 2.087937
2019-04-09 14:36 | 52 | 0.08606208 | 0.01787598 | 2.184631 | 24.34929 | 46.65225 | 2.095551
2019-04-09 14:36 | 53 | 0.092913 | 0.01633642 | 2.00273 | 22.60916 | 46.54917 | 2.100685
2019-04-09 14:36 | 54 | 0.07969075 | 0.01883319 | 2.321153 | 26.58021 | 46.46997 | 2.118197
2019-04-09 14:36 | 55 | 0.1009233 | 0.01513557 | 1.829123 | 20.94364 | 46.38316 | 2.113702
2019-04-09 14:36 | 56 | 0.06256667 | 0.02406556 | 2.937145 | 33.80097 | 46.28048 | 2.114814
2019-04-09 14:36 | 57 | 0.0883125 | 0.0168401 | 2.079769 | 23.3393 | 46.24435 | 2.061152
2019-04-09 14:36 | 58 | 0.08240767 | 0.0180834 | 2.224513 | 24.23392 | 46.1103 | 1.997061
2019-04-09 14:36 | 59 | 0.06957075 | 0.02089913 | 2.633031 | 28.07512 | 46.08143 | 1.953207
2019-04-09 14:36 | 60 | 0.08167967 | 0.01755012 | 2.23104 | 23.6659 | 45.96601 | 1.933023
2019-04-09 14:36 | 61 | 0.06086017 | 0.02327019 | 2.977791 | 30.81005 | 45.92487 | 1.875105
2019-04-09 14:36 | 62 | 0.07062142 | 0.01988004 | 2.551272 | 26.58567 | 45.83799 | 1.877518
2019-04-09 14:36 | 63 | 0.0581995 | 0.02338898 | 3.052315 | 31.23853 | 45.78762 | 1.818067
2019-04-09 14:36 | 64 | 0.07709183 | 0.01766845 | 2.265427 | 22.8568 | 45.71541 | 1.762073
2019-04-09 14:36 | 65 | 0.0515025 | 0.02609064 | 3.343093 | 31.77269 | 45.64267 | 1.636373
2019-04-09 14:36 | 66 | 0.06890725 | 0.01951828 | 2.448858 | 22.0424 | 45.60355 | 1.518881
2019-04-09 14:36 | 67 | 0.05525083 | 0.02359867 | 2.994654 | 25.96897 | 45.51077 | 1.434807
2019-04-09 14:36 | 68 | 0.07180033 | 0.01818068 | 2.25185 | 18.83144 | 45.48704 | 1.352104
2019-04-09 14:36 | 69 | 0.06053192 | 0.02091555 | 2.611 | 21.91199 | 45.37355 | 1.326375
2019-04-09 14:36 | 70 | 0.04421417 | 0.02773378 | 3.484239 | 28.91808 | 45.36741 | 1.278589
2019-04-09 14:36 | 71 | 0.04930758 | 0.02453251 | 3.041405 | 25.62188 | 45.28017 | 1.263353
2019-04-09 14:36 | 72 | 0.04151767 | 0.02804091 | 3.491686 | 28.62191 | 45.27054 | 1.188315
2019-04-09 14:36 | 73 | 0.06746842 | 0.01702922 | 2.092345 | 16.37061 | 45.19027 | 1.104499
2019-04-09 14:36 | 74 | 0.041511 | 0.02660251 | 3.274643 | 25.38742 | 45.14647 | 1.053857
2019-04-09 14:36 | 75 | 0.06548317 | 0.01623143 | 2.006688 | 15.46703 | 45.09723 | 1.01283
2019-04-09 14:36 | 76 | 0.0454485 | 0.02296852 | 2.793478 | 21.78288 | 45.02438 | 0.989999
2019-04-09 14:36 | 77 | 0.06150742 | 0.01664175 | 1.994177 | 15.57692 | 44.99931 | 0.958096
2019-04-09 14:36 | 78 | 0.04223658 | 0.02366644 | 2.796535 | 22.47436 | 44.90846 | 0.94924
2019-04-09 14:36 | 79 | 0.05604592 | 0.01744514 | 2.037758 | 16.76452 | 44.90794 | 0.939583
2019-04-09 14:36 | 80 | 0.05238092 | 0.01829154 | 2.115939 | 17.77472 | 44.80026 | 0.931056
2019-04-09 14:36 | 81 | 0.03386233 | 0.02696671 | 3.172165 | 27.21514 | 44.80628 | 0.921568
2019-04-09 14:36 | 82 | 0.05653325 | 0.01618916 | 1.8541 | 16.32781 | 44.72372 | 0.923064
2019-04-09 14:36 | 83 | 0.03666525 | 0.02433817 | 2.792868 | 24.89643 | 44.70201 | 0.912834
2019-04-09 14:36 | 84 | 0.04790708 | 0.0186394 | 2.095341 | 19.43299 | 44.64451 | 0.930978
2019-04-09 14:36 | 85 | 0.02393317 | 0.03744631 | 4.12627 | 38.33087 | 44.61252 | 0.917379
2019-04-09 14:36 | 86 | 0.06737425 | 0.01327607 | 1.440014 | 13.60913 | 44.58267 | 0.916905
2019-04-09 14:36 | 87 | 0.033466 | 0.02684125 | 2.872295 | 27.3324 | 44.49454 | 0.914706
2019-04-09 14:36 | 88 | 0.03314342 | 0.02644379 | 2.862069 | 28.20922 | 44.5092 | 0.93495
2019-04-09 14:36 | 89 | 0.03771175 | 0.02326402 | 2.488668 | 25.08804 | 44.42636 | 0.946114
2019-04-09 14:36 | 90 | 0.03550233 | 0.02403668 | 2.618854 | 26.83573 | 44.43497 | 0.952731
2019-04-09 14:36 | 91 | 0.045806 | 0.01816257 | 2.010651 | 20.57198 | 44.3532 | 0.94232
2019-04-09 14:36 | 92 | 0.02321767 | 0.0358439 | 3.9369 | 39.60062 | 44.34994 | 0.919434
2019-04-09 14:36 | 93 | 0.05110275 | 0.01588661 | 1.783287 | 18.38901 | 44.29584 | 0.939729
2019-04-09 14:36 | 94 | 0.0441295 | 0.01786191 | 2.045118 | 20.71292 | 44.25465 | 0.914051
2019-04-09 14:36 | 95 | 0.06095967 | 0.01256519 | 1.471871 | 14.75522 | 44.20404 | 0.899473
2019-04-09 14:36 | 96 | 0.01911733 | 0.04116784 | 4.677615 | 47.60157 | 44.14516 | 0.910015
2019-04-09 14:36 | 97 | 0.0434445 | 0.01861543 | 2.049278 | 20.84434 | 44.15149 | 0.905572
2019-04-09 14:36 | 98 | 0.03881817 | 0.02148508 | 2.28695 | 23.72729 | 44.06361 | 0.92105
2019-04-09 14:36 | 99 | 0.03918192 | 0.02177266 | 2.25024 | 23.30254 | 44.07292 | 0.913038
2019-04-09 14:36 | 100 | 0.05160008 | 0.016535 | 1.704256 | 17.57387 | 43.98245 | 0.906813
2019-04-09 14:36 | 101 | 0.0514995 | 0.01701762 | 1.699453 | 17.58266 | 43.97245 | 0.905498
2019-04-09 14:36 | 102 | 0.05990025 | 0.01462581 | 1.460596 | 14.93196 | 43.87901 | 0.894428
2019-04-09 14:36 | 103 | 0.01867792 | 0.04698377 | 4.680925 | 48.73022 | 43.86335 | 0.910179
2019-04-09 14:36 | 104 | 0.03934367 | 0.02230299 | 2.219387 | 23.04828 | 43.82846 | 0.906804
2019-04-09 14:36 | 105 | 0.01768233 | 0.05212207 | 4.926067 | 50.33634 | 43.79224 | 0.890064
2019-04-09 14:36 | 106 | 0.045305 | 0.02086589 | 1.924653 | 19.84701 | 43.78225 | 0.899169
2019-04-09 14:36 | 107 | 0.05125283 | 0.01842659 | 1.693593 | 17.7679 | 43.70583 | 0.910655
2019-04-09 14:36 | 108 | 0.05771108 | 0.01636021 | 1.498889 | 15.53566 | 43.68088 | 0.89658
2019-04-09 14:36 | 109 | 0.03945708 | 0.0233642 | 2.18805 | 22.12601 | 43.59627 | 0.873028
2019-04-09 14:36 | 110 | 0.03843642 | 0.02399731 | 2.24285 | 22.62948 | 43.5983 | 0.869796
2019-04-09 14:36 | 111 | 0.03831225 | 0.02351738 | 2.250703 | 23.20895 | 43.51874 | 0.889187
2019-04-09 14:37 | 112 | 0.03472425 | 0.02529449 | 2.471362 | 26.34104 | 43.52186 | 0.914673
2019-04-09 14:37 | 113 | 0.05505883 | 0.01600738 | 1.563978 | 15.6801 | 43.44451 | 0.863328
2019-04-09 14:37 | 114 | 0.02974 | 0.03028536 | 2.885657 | 30.09139 | 43.42112 | 0.894918
2019-04-09 14:37 | 115 | 0.06154458 | 0.01499824 | 1.398408 | 14.67327 | 43.37351 | 0.90306
2019-04-09 14:37 | 116 | 0.03505458 | 0.02632514 | 2.455491 | 26.18146 | 43.31078 | 0.91778
2019-04-09 14:37 | 117 | 0.02671767 | 0.03623844 | 3.244635 | 35.04266 | 43.30027 | 0.936258
2019-04-09 14:37 | 118 | 0.01796433 | 0.05391499 | 4.835019 | 52.74952 | 43.25588 | 0.94761
2019-04-09 14:37 | 119 | 0.04957067 | 0.01955758 | 1.760881 | 18.84861 | 43.25496 | 0.934338
2019-04-09 14:37 | 120 | 0.0490205 | 0.01979096 | 1.793909 | 19.17292 | 43.16386 | 0.939866
2019-04-09 14:37 | 121 | 0.04367092 | 0.02215201 | 2.017415 | 21.57525 | 43.15895 | 0.942211
2019-04-09 14:37 | 122 | 0.04088 | 0.02362586 | 2.16261 | 22.45834 | 43.07606 | 0.918097
2019-04-09 14:37 | 123 | 0.03816692 | 0.024777 | 2.325251 | 23.76828 | 43.07657 | 0.907162
2019-04-09 14:37 | 124 | 0.05789608 | 0.01594551 | 1.531474 | 15.60237 | 42.99538 | 0.903316
2019-04-09 14:37 | 125 | 0.02580192 | 0.03574342 | 3.431611 | 34.36721 | 42.97156 | 0.88674
2019-04-09 14:37 | 126 | 0.05620483 | 0.01648238 | 1.579954 | 16.21935 | 42.93067 | 0.911606
2019-04-09 14:37 | 127 | 0.03999892 | 0.02319283 | 2.215389 | 22.36228 | 42.86853 | 0.894467
2019-04-09 14:37 | 128 | 0.05284567 | 0.01709246 | 1.665949 | 16.74839 | 42.84565 | 0.88508
2019-04-09 14:37 | 129 | 0.02475892 | 0.03651432 | 3.547741 | 35.82939 | 42.77134 | 0.887097
2019-04-09 14:37 | 130 | 0.03716683 | 0.02374553 | 2.362002 | 23.32997 | 42.78724 | 0.867101
2019-04-09 14:37 | 131 | 0.04143458 | 0.02185519 | 2.110054 | 21.00641 | 42.69842 | 0.870392
2019-04-09 14:37 | 132 | 0.02872675 | 0.03070864 | 3.029298 | 29.51033 | 42.70835 | 0.847736
2019-04-09 14:37 | 133 | 0.03285883 | 0.02691166 | 2.646281 | 25.79449 | 42.63741 | 0.847577
2019-04-09 14:37 | 134 | 0.02801408 | 0.03155058 | 3.090041 | 30.83513 | 42.64389 | 0.863818
2019-04-09 14:37 | 135 | 0.04552417 | 0.01941604 | 1.896254 | 18.78609 | 42.57706 | 0.855221
2019-04-09 14:37 | 136 | 0.01930817 | 0.04569041 | 4.437192 | 43.92913 | 42.56167 | 0.848191
2019-04-09 14:37 | 137 | 0.05299983 | 0.01664384 | 1.61047 | 16.45575 | 42.52588 | 0.872152
2019-04-09 14:37 | 138 | 0.035491 | 0.02483952 | 2.399587 | 24.01547 | 42.46618 | 0.852333
2019-04-09 14:37 | 139 | 0.05242258 | 0.01684555 | 1.621384 | 16.35644 | 42.44914 | 0.857447
2019-04-09 14:37 | 140 | 0.012419 | 0.06933311 | 6.852803 | 69.12867 | 42.3736 | 0.858509
2019-04-09 14:37 | 141 | 0.01577425 | 0.05314877 | 5.395799 | 53.39151 | 42.41433 | 0.842211
2019-04-09 14:37 | 142 | 0.03674975 | 0.02284825 | 2.312054 | 22.82884 | 42.33674 | 0.838954
2019-04-09 14:37 | 143 | 0.04425875 | 0.01894689 | 1.911784 | 18.57517 | 42.34356 | 0.822114
2019-04-09 14:37 | 144 | 0.05522683 | 0.01521329 | 1.533168 | 15.08316 | 42.24847 | 0.832995
2019-04-09 14:37 | 145 | 0.03843975 | 0.02186666 | 2.190119 | 21.34775 | 42.23931 | 0.820602
2019-04-09 14:37 | 146 | 0.0552655 | 0.01526844 | 1.522309 | 15.15832 | 42.16546 | 0.837732
2019-04-09 14:37 | 147 | 0.01360233 | 0.06189707 | 6.161086 | 60.54344 | 42.14074 | 0.823532
2019-04-09 14:37 | 148 | 0.04319783 | 0.02000334 | 1.932777 | 19.05547 | 42.12304 | 0.823155
2019-04-09 14:37 | 149 | 0.02443042 | 0.03446297 | 3.413259 | 33.46378 | 42.0632 | 0.817534
2019-04-09 14:37 | 150 | 0.05754183 | 0.01464144 | 1.444054 | 14.11905 | 42.06359 | 0.812436
2019-04-09 14:37 | 151 | 0.04613983 | 0.01776592 | 1.798062 | 17.3011 | 41.95824 | 0.79827
2019-04-09 14:37 | 152 | 0.02730958 | 0.02999738 | 3.033442 | 28.74661 | 41.97387 | 0.785058
2019-04-09 14:37 | 153 | 0.02965167 | 0.02769432 | 2.794667 | 26.51692 | 41.89911 | 0.786271
2019-04-09 14:37 | 154 | 0.009753083 | 0.08418993 | 8.456374 | 79.6422 | 41.91826 | 0.776757
2019-04-09 14:37 | 155 | 0.03703308 | 0.02216658 | 2.218027 | 20.862 | 41.86923 | 0.772584
2019-04-09 14:37 | 156 | 0.02311208 | 0.03545928 | 3.519505 | 33.92485 | 41.85185 | 0.784074
2019-04-09 14:37 | 157 | 0.06438358 | 0.01306959 | 1.257678 | 11.92708 | 41.81219 | 0.767908
2019-04-09 14:37 | 158 | 0.03125408 | 0.02697984 | 2.581747 | 24.61931 | 41.73928 | 0.769454
2019-04-09 14:37 | 159 | 0.042031 | 0.0200455 | 1.90907 | 18.38738 | 41.74129 | 0.77284
2019-04-09 14:37 | 160 | 0.02794542 | 0.03015184 | 2.855357 | 27.19437 | 41.6597 | 0.759958
2019-04-09 14:37 | 161 | 0.03819333 | 0.02145387 | 2.079286 | 19.90737 | 41.6799 | 0.760329
2019-04-09 14:37 | 162 | 0.04782883 | 0.01718341 | 1.661748 | 15.56879 | 41.58349 | 0.744637
2019-04-09 14:37 | 163 | 0.0301005 | 0.02727543 | 2.623812 | 24.42199 | 41.58995 | 0.735114
2019-04-09 14:37 | 164 | 0.05637875 | 0.0141428 | 1.393964 | 12.86873 | 41.51403 | 0.725523
2019-04-09 14:37 | 165 | 0.04168733 | 0.01967374 | 1.875006 | 16.97758 | 41.48541 | 0.70775
2019-04-09 14:37 | 166 | 0.0661295 | 0.01206798 | 1.174185 | 11.09166 | 41.42373 | 0.733486
2019-04-09 14:37 | 167 | 0.02144808 | 0.03714677 | 3.593213 | 32.50939 | 41.36782 | 0.697264
2019-04-09 14:37 | 168 | 0.043136 | 0.018504 | 1.783433 | 17.12291 | 41.36686 | 0.738614
2019-04-09 14:37 | 169 | 0.0304245 | 0.02618016 | 2.50727 | 22.39623 | 41.28783 | 0.681394
2019-04-09 14:37 | 170 | 0.03835042 | 0.02015021 | 1.980396 | 18.50663 | 41.30148 | 0.709737
2019-04-09 14:38 | 171 | 0.05094792 | 0.01476864 | 1.488716 | 13.65065 | 41.20988 | 0.695472
2019-04-09 14:38 | 172 | 0.04778825 | 0.01621741 | 1.582224 | 15.44706 | 41.20344 | 0.738188
2019-04-09 14:38 | 173 | 0.04756633 | 0.01579647 | 1.585023 | 14.29858 | 41.11489 | 0.680131
2019-04-09 14:38 | 174 | 0.01580508 | 0.04908633 | 4.762577 | 41.96061 | 41.115 | 0.663191
2019-04-09 14:38 | 175 | 0.03079067 | 0.02522276 | 2.443828 | 23.44769 | 41.07318 | 0.72197
2019-04-09 14:38 | 176 | 0.01108517 | 0.07011786 | 6.781113 | 63.24235 | 41.05944 | 0.701052
2019-04-09 14:38 | 177 | 0.04465958 | 0.01740201 | 1.676702 | 15.85989 | 41.03985 | 0.708296
2019-04-09 14:38 | 178 | 0.02294767 | 0.03380795 | 3.255913 | 31.67912 | 40.98137 | 0.726962
2019-04-09 14:38 | 179 | 0.0474805 | 0.01634675 | 1.570622 | 15.0022 | 40.98455 | 0.712312
2019-04-09 14:38 | 180 | 0.04529858 | 0.01715952 | 1.647174 | 15.92538 | 40.89243 | 0.721397
2019-04-09 14:38 | 181 | 0.02504792 | 0.0310326 | 2.974697 | 28.82739 | 40.89813 | 0.722066
2019-04-09 14:38 | 182 | 0.04375383 | 0.01725326 | 1.703288 | 16.07167 | 40.83355 | 0.703197
2019-04-09 14:38 | 183 | 0.04254667 | 0.01772965 | 1.750319 | 16.05092 | 40.81408 | 0.682913
2019-04-09 14:38 | 184 | 0.06323408 | 0.01192669 | 1.172474 | 11.19325 | 40.7451 | 0.707795
2019-04-09 14:38 | 185 | 0.02345092 | 0.03308244 | 3.148908 | 29.16782 | 40.70103 | 0.684012
2019-04-09 14:38 | 186 | 0.03205075 | 0.02418257 | 2.295271 | 21.45232 | 40.68798 | 0.687563
2019-04-09 14:38 | 187 | 0.02547625 | 0.03050288 | 2.877356 | 27.09818 | 40.63855 | 0.69036
2019-04-09 14:38 | 188 | 0.05395067 | 0.01397894 | 1.353549 | 12.64033 | 40.62983 | 0.681954
2019-04-09 14:38 | 189 | 0.03302342 | 0.02288131 | 2.208143 | 20.08759 | 40.54152 | 0.663361
2019-04-09 14:38 | 190 | 0.03542908 | 0.02064815 | 2.045151 | 18.88048 | 40.55919 | 0.668918
2019-04-09 14:38 | 191 | 0.0422015 | 0.0168364 | 1.713104 | 15.89872 | 40.46978 | 0.67095
2019-04-09 14:38 | 192 | 0.0197165 | 0.03598356 | 3.638356 | 34.2048 | 40.48103 | 0.674399
2019-04-09 14:38 | 193 | 0.03511383 | 0.02020486 | 2.033023 | 19.22527 | 40.42263 | 0.675073
2019-04-09 14:38 | 194 | 0.0070105 | 0.1011349 | 10.15638 | 95.74025 | 40.41858 | 0.671187
2019-04-09 14:38 | 195 | 0.05870958 | 0.01211653 | 1.213817 | 11.5561 | 40.39158 | 0.678454
2019-04-09 14:38 | 196 | 0.03788383 | 0.01938178 | 1.878187 | 17.73482 | 40.31675 | 0.671863
2019-04-09 14:38 | 197 | 0.03931633 | 0.01983069 | 1.808316 | 17.42988 | 40.31246 | 0.685279
2019-04-09 14:38 | 198 | 0.02849675 | 0.02811848 | 2.494064 | 23.73604 | 40.24021 | 0.6764
2019-04-09 14:38 | 199 | 0.03676425 | 0.02239384 | 1.933566 | 18.52792 | 40.2511 | 0.681165
2019-04-09 14:38 | 200 | 0.037271 | 0.02148769 | 1.904986 | 18.12219 | 40.16788 | 0.675432
2019-04-09 14:38 | 201 | 0.043158 | 0.01859857 | 1.652911 | 15.35458 | 40.17493 | 0.662673
2019-04-09 14:38 | 202 | 0.0679285 | 0.01182521 | 1.050426 | 9.681489 | 40.0781 | 0.657649
2019-04-09 14:38 | 203 | 0.03824017 | 0.02104319 | 1.870172 | 16.85657 | 40.05077 | 0.644598
2019-04-09 14:38 | 204 | 0.068348 | 0.01206339 | 1.038523 | 9.173626 | 39.9897 | 0.626999
2019-04-09 14:38 | 205 | 0.03619417 | 0.02276237 | 1.951851 | 17.07286 | 39.92662 | 0.617938
2019-04-09 14:38 | 206 | 0.06486558 | 0.01267851 | 1.081247 | 9.444238 | 39.90511 | 0.612606
2019-04-09 14:38 | 207 | 0.03905942 | 0.02164481 | 1.789277 | 15.99468 | 39.80842 | 0.624743
2019-04-09 14:38 | 208 | 0.03511417 | 0.0240945 | 1.979825 | 17.60529 | 39.82245 | 0.618195
2019-04-09 14:38 | 209 | 0.04789092 | 0.01766406 | 1.445597 | 12.82964 | 39.73399 | 0.614423
2019-04-09 14:38 | 210 | 0.03770125 | 0.02246255 | 1.831795 | 16.12352 | 39.73108 | 0.607877
2019-04-09 14:38 | 211 | 0.06043433 | 0.014013 | 1.135211 | 10.18252 | 39.65215 | 0.615374
2019-04-09 14:38 | 212 | 0.03571317 | 0.02371402 | 1.914239 | 16.65422 | 39.62012 | 0.594775
2019-04-09 14:38 | 213 | 0.05806983 | 0.01460192 | 1.175071 | 10.32825 | 39.57153 | 0.59976
2019-04-09 14:38 | 214 | 0.02642375 | 0.03209947 | 2.565906 | 22.54434 | 39.5147 | 0.595706
2019-04-09 14:38 | 215 | 0.05775867 | 0.01469394 | 1.166069 | 10.20655 | 39.50563 | 0.589517
2019-04-09 14:38 | 216 | 0.03628692 | 0.02338259 | 1.845906 | 16.11531 | 39.41003 | 0.584775
2019-04-09 14:38 | 217 | 0.04236758 | 0.02001888 | 1.577051 | 13.59023 | 39.42726 | 0.575785
2019-04-09 14:38 | 218 | 0.057835 | 0.01464534 | 1.148282 | 9.861727 | 39.32314 | 0.570353
2019-04-09 14:38 | 219 | 0.04025092 | 0.02050466 | 1.646785 | 14.33056 | 39.31896 | 0.576818
2019-04-09 14:38 | 220 | 0.05092733 | 0.01621237 | 1.298617 | 11.07199 | 39.23769 | 0.563867
2019-04-09 14:38 | 221 | 0.01404483 | 0.05715353 | 4.690218 | 40.62334 | 39.22669 | 0.570548
2019-04-09 14:38 | 222 | 0.04009967 | 0.02057308 | 1.637426 | 14.12194 | 39.1961 | 0.566285
2019-04-09 14:38 | 223 | 0.0228715 | 0.03615593 | 2.860786 | 25.09669 | 39.15476 | 0.573999
2019-04-09 14:38 | 224 | 0.04211325 | 0.02012321 | 1.551152 | 13.57627 | 39.14341 | 0.571741
2019-04-09 14:38 | 225 | 0.0166385 | 0.04962304 | 3.907384 | 34.73228 | 39.07962 | 0.577893
2019-04-09 14:38 | 226 | 0.03630292 | 0.02271979 | 1.785127 | 15.46617 | 39.10038 | 0.561467
2019-04-09 14:38 | 227 | 0.04066442 | 0.02030758 | 1.592146 | 13.88976 | 39.01018 | 0.564819
2019-04-09 14:38 | 228 | 0.02584658 | 0.03200802 | 2.514916 | 21.68507 | 39.0235 | 0.560485
2019-04-09 14:38 | 229 | 0.03864142 | 0.02198731 | 1.67211 | 14.27101 | 38.95256 | 0.551452
2019-04-09 14:38 | 230 | 0.02995675 | 0.02835545 | 2.1564 | 18.44863 | 38.94961 | 0.552661
2019-04-09 14:38 | 231 | 0.06909608 | 0.01265417 | 0.9346012 | 8.201507 | 38.88276 | 0.566692
2019-04-09 14:39 | 232 | 0.04640842 | 0.0188063 | 1.38216 | 11.95378 | 38.82453 | 0.554756
2019-04-09 14:39 | 233 | 0.07143267 | 0.01223814 | 0.8974637 | 7.631172 | 38.78104 | 0.545115
2019-04-09 14:39 | 234 | 0.045193 | 0.01881527 | 1.41065 | 11.65661 | 38.69275 | 0.526797
2019-04-09 14:39 | 235 | 0.0437795 | 0.01943366 | 1.446566 | 12.08333 | 38.68576 | 0.529002
2019-04-09 14:39 | 236 | 0.04090458 | 0.02029064 | 1.549453 | 12.39221 | 38.6046 | 0.506898
2019-04-09 14:39 | 237 | 0.04898833 | 0.0169351 | 1.27811 | 10.43044 | 38.60119 | 0.51097
2019-04-09 14:39 | 238 | 0.05767408 | 0.01436235 | 1.076011 | 8.766797 | 38.50708 | 0.505617
2019-04-09 14:39 | 239 | 0.03036883 | 0.02655812 | 2.019471 | 16.55092 | 38.49343 | 0.502632
2019-04-09 14:39 | 240 | 0.06194675 | 0.01339136 | 0.9862036 | 8.218091 | 38.43463 | 0.509084
2019-04-09 14:39 | 241 | 0.01572625 | 0.05275399 | 3.860411 | 31.97584 | 38.386 | 0.50286
2019-04-09 14:39 | 242 | 0.02767092 | 0.03073765 | 2.168506 | 17.60043 | 38.39098 | 0.48702
2019-04-09 14:39 | 243 | 0.02057908 | 0.04139451 | 2.903218 | 24.4975 | 38.333 | 0.504136
2019-04-09 14:39 | 244 | 0.04641983 | 0.01787986 | 1.282587 | 10.87882 | 38.3427 | 0.504993
2019-04-09 14:39 | 245 | 0.046003 | 0.01856142 | 1.292601 | 10.6317 | 38.24669 | 0.48909
2019-04-09 14:39 | 246 | 0.0167965 | 0.05069472 | 3.521949 | 29.94463 | 38.25754 | 0.502965
2019-04-09 14:39 | 247 | 0.03064517 | 0.02775442 | 1.917872 | 16.38203 | 38.20376 | 0.50203
2019-04-09 14:39 | 248 | 0.01686058 | 0.05048025 | 3.484086 | 29.90442 | 38.20079 | 0.504206
2019-04-09 14:39 | 249 | 0.05131725 | 0.016577 | 1.145495 | 9.552382 | 38.1604 | 0.490202
2019-04-09 14:39 | 250 | 0.01517575 | 0.05609917 | 3.864937 | 33.53126 | 38.11302 | 0.508862
2019-04-09 14:39 | 251 | 0.04205233 | 0.02027027 | 1.395676 | 12.17711 | 38.11743 | 0.512076
2019-04-09 14:39 | 252 | 0.02133642 | 0.0399717 | 2.740616 | 23.84407 | 38.03911 | 0.508747
2019-04-09 14:39 | 253 | 0.00472 | 0.1802223 | 12.34929 | 103.0756 | 38.07377 | 0.486517
2019-04-09 14:39 | 254 | 0.02810383 | 0.03109143 | 2.060804 | 17.33803 | 38.01975 | 0.487265
2019-04-09 14:39 | 255 | 0.03866225 | 0.02201726 | 1.501395 | 12.72937 | 38.0192 | 0.492146
2019-04-09 14:39 | 256 | 0.06831183 | 0.01247986 | 0.8484429 | 6.974048 | 37.93981 | 0.47641
2019-04-09 14:39 | 257 | 0.03055408 | 0.02864497 | 1.891722 | 15.70072 | 37.89814 | 0.479721
2019-04-09 14:39 | 258 | 0.03322458 | 0.02627903 | 1.725945 | 12.299 | 37.87102 | 0.408629
2019-04-09 14:39 | 259 | 0.011617 | 0.07538833 | 4.939178 | 44.71662 | 37.83552 | 0.519473
2019-04-09 14:39 | 260 | 0.03786475 | 0.02309548 | 1.506621 | 10.97514 | 37.83755 | 0.415571
2019-04-09 14:39 | 261 | 0.01591467 | 0.05635857 | 3.573536 | 31.00744 | 37.76981 | 0.493473
2019-04-09 14:39 | 262 | 0.01987033 | 0.04519158 | 2.858367 | 22.90087 | 37.79975 | 0.455048
2019-04-09 14:39 | 263 | 0.05042242 | 0.01781741 | 1.124851 | 8.774014 | 37.72412 | 0.442407
2019-04-09 14:39 | 264 | 0.03036217 | 0.02880989 | 1.859663 | 15.41738 | 37.71043 | 0.468105
2019-04-09 14:39 | 265 | 0.03160992 | 0.02842014 | 1.781943 | 15.3605 | 37.66033 | 0.485544
2019-04-09 14:39 | 266 | -0.003166 | -0.2838007 | -17.74971 | -145.8506 | 37.6538 | 0.461763
2019-04-09 14:39 | 267 | 0.0338735 | 0.02654152 | 1.654769 | 13.71001 | 37.65033 | 0.464406
2019-04-09 14:39 | 268 | 0.03555083 | 0.02522727 | 1.567875 | 14.23891 | 37.5924 | 0.506205
2019-04-09 14:39 | 269 | 0.05972817 | 0.01542277 | 0.9357377 | 8.175607 | 37.57567 | 0.488314
2019-04-09 14:39 | 270 | 0.04029533 | 0.02285171 | 1.383842 | 13.15654 | 37.48315 | 0.530147
2019-04-09 14:39 | 271 | 0.02995825 | 0.03074727 | 1.857263 | 14.97995 | 37.49304 | 0.448773
2019-04-09 14:39 | 272 | 0.0573515 | 0.01609092 | 0.9731921 | 8.370191 | 37.41491 | 0.480043
2019-04-09 14:39 | 273 | 0.03519525 | 0.02620927 | 1.585159 | 13.98518 | 37.38929 | 0.492212
2019-04-09 14:39 | 274 | 0.0320815 | 0.02943666 | 1.73466 | 14.8196 | 37.34135 | 0.475435
2019-04-09 14:39 | 275 | 0.01407717 | 0.06554161 | 3.943915 | 34.8318 | 37.32688 | 0.490333
2019-04-09 14:39 | 276 | 0.05390425 | 0.01710157 | 1.030385 | 9.591526 | 37.30062 | 0.517024
2019-04-09 14:39 | 277 | 0.03063675 | 0.03014651 | 1.811732 | 15.13973 | 37.23237 | 0.463832
2019-04-09 14:39 | 278 | 0.04730442 | 0.01949677 | 1.167225 | 10.37992 | 37.2321 | 0.491016
2019-04-09 14:39 | 279 | 0.02506142 | 0.03586478 | 2.200817 | 18.59424 | 37.14634 | 0.465998
2019-04-09 14:39 | 280 | 0.00855325 | 0.1051939 | 6.475814 | 55.55116 | 37.1801 | 0.475143
2019-04-09 14:39 | 281 | 0.04581742 | 0.01964786 | 1.202589 | 10.57257 | 37.1171 | 0.484408
2019-04-09 14:39 | 282 | 0.02424858 | 0.03708932 | 2.271588 | 18.00196 | 37.10075 | 0.436522
2019-04-09 14:39 | 283 | 0.04171542 | 0.02154189 | 1.314286 | 11.37567 | 37.06134 | 0.474541
2019-04-09 14:39 | 284 | 0.02053717 | 0.04489644 | 2.66031 | 21.83923 | 37.02502 | 0.448516
2019-04-09 14:39 | 285 | 0.0416525 | 0.02213092 | 1.305416 | 11.29128 | 37.01185 | 0.47031
2019-04-09 14:39 | 286 | 0.01609725 | 0.05724278 | 3.380914 | 28.83337 | 36.95128 | 0.464138
2019-04-09 14:39 | 287 | 0.03047392 | 0.03026728 | 1.776067 | 14.74461 | 36.97127 | 0.449326
2019-04-09 14:39 | 288 | 0.02845567 | 0.03242517 | 1.88902 | 15.98884 | 36.89357 | 0.454973
2019-04-09 14:39 | 289 | 0.01746433 | 0.0541371 | 3.078817 | 26.44527 | 36.91584 | 0.461849
2019-04-09 14:39 | 290 | 0.0514175 | 0.01794409 | 1.044008 | 8.799125 | 36.84929 | 0.452429
2019-04-09 14:40 | 291 | 0.02330283 | 0.03954586 | 2.294762 | 19.31542 | 36.82664 | 0.450104
2019-04-09 14:40 | 292 | 0.02793583 | 0.03303138 | 1.911676 | 16.34585 | 36.79695 | 0.456635
2019-04-09 14:40 | 293 | -0.00231475 | -0.3980781 | -22.90128 | -194.6158 | 36.77671 | 0.450487
2019-04-09 14:40 | 294 | 0.04216492 | 0.02188264 | 1.254706 | 10.65813 | 36.78508 | 0.449399
2019-04-09 14:40 | 295 | 0.032041 | 0.02957522 | 1.649875 | 14.06988 | 36.70395 | 0.450813
2019-04-09 14:40 | 296 | 0.02690883 | 0.03519482 | 1.95415 | 16.51937 | 36.72085 | 0.444517
2019-04-09 14:40 | 297 | 0.03546067 | 0.02667619 | 1.476173 | 12.19658 | 36.64737 | 0.432499
2019-04-09 14:40 | 298 | 0.01660658 | 0.05697734 | 3.15294 | 26.65569 | 36.65534 | 0.44266
2019-04-09 14:40 | 299 | 0.04120158 | 0.02288038 | 1.254997 | 10.33943 | 36.60537 | 0.426001
2019-04-09 14:40 | 300 | 0.00995625 | 0.09492967 | 5.231787 | 44.4576 | 36.58417 | 0.442631
2019-04-09 14:40 | 301 | 0.04026225 | 0.02345149 | 1.286322 | 10.95364 | 36.57244 | 0.441018
2019-04-09 14:40 | 302 | 0.03111933 | 0.03033245 | 1.661476 | 13.94741 | 36.51137 | 0.434034
2019-04-09 14:40 | 303 | 0.04479842 | 0.02059272 | 1.157067 | 9.735768 | 36.50614 | 0.436147
2019-04-09 14:40 | 304 | 0.034054 | 0.02774711 | 1.526091 | 12.65881 | 36.42721 | 0.431083
2019-04-09 14:40 | 305 | 0.02946483 | 0.03201363 | 1.755958 | 14.83938 | 36.43672 | 0.43724
2019-04-09 14:40 | 306 | 0.042848 | 0.02202774 | 1.203284 | 10.19149 | 36.36463 | 0.436685
2019-04-09 14:40 | 307 | 0.01672383 | 0.05645651 | 3.073423 | 26.23226 | 36.35907 | 0.438704
2019-04-09 14:40 | 308 | 0.04207017 | 0.02246106 | 1.231156 | 10.51553 | 36.32022 | 0.44239
2019-04-09 14:40 | 309 | 0.0298145 | 0.03172259 | 1.73406 | 14.73149 | 36.28212 | 0.439212
2019-04-09 14:40 | 310 | 0.05417283 | 0.01703069 | 0.9497426 | 7.920354 | 36.25382 | 0.429068
2019-04-09 14:40 | 311 | 0.02451133 | 0.03774484 | 2.102006 | 17.26259 | 36.18569 | 0.423129
2019-04-09 14:40 | 312 | 0.02401 | 0.03855936 | 2.141455 | 18.29009 | 36.19885 | 0.439145
2019-04-09 14:40 | 313 | 0.02602442 | 0.03547723 | 1.970284 | 16.73582 | 36.13648 | 0.43554
2019-04-09 14:40 | 314 | 0.01928733 | 0.04793315 | 2.647346 | 22.44582 | 36.14833 | 0.43292
2019-04-09 14:40 | 315 | 0.03332183 | 0.02841769 | 1.534265 | 12.60468 | 36.09378 | 0.420011
2019-04-09 14:40 | 316 | 0.01168067 | 0.08104031 | 4.351093 | 36.89712 | 36.08866 | 0.430983
2019-04-09 14:40 | 317 | 0.047073 | 0.02009464 | 1.078139 | 9.325091 | 36.05901 | 0.43896
2019-04-09 14:40 | 318 | 0.01034508 | 0.08938936 | 4.919841 | 42.75123 | 36.01034 | 0.442265
2019-04-09 14:40 | 319 | 0.005745667 | 0.1608836 | 8.817768 | 74.51964 | 36.03212 | 0.428165
2019-04-09 14:40 | 320 | -0.001544 | -0.5840417 | -32.87946 | -283.7209 | 35.99767 | 0.438065
2019-04-09 14:40 | 321 | 0.02622042 | 0.03440923 | 1.934413 | 16.7177 | 36.0266 | 0.438345
2019-04-09 14:40 | 322 | 0.0452265 | 0.01998407 | 1.119536 | 9.552652 | 35.94765 | 0.432033
2019-04-09 14:40 | 323 | 0.02067817 | 0.043671 | 2.444796 | 20.49519 | 35.94656 | 0.423803
2019-04-09 14:40 | 324 | 0.0283895 | 0.03172166 | 1.773354 | 14.91935 | 35.90006 | 0.423553
2019-04-09 14:40 | 325 | 0.00987775 | 0.0913782 | 5.090418 | 43.25044 | 35.894 | 0.427217
2019-04-09 14:40 | 326 | 0.05219042 | 0.01773681 | 0.9626081 | 8.205434 | 35.86787 | 0.428245
2019-04-09 14:40 | 327 | 0.009316667 | 0.09940969 | 5.37609 | 43.44708 | 35.80763 | 0.404782
2019-04-09 14:40 | 328 | 0.03105142 | 0.03052953 | 1.606019 | 13.33611 | 35.83541 | 0.414105
2019-04-09 14:40 | 329 | 0.0479195 | 0.02025649 | 1.036379 | 8.460543 | 35.74605 | 0.405425
2019-04-09 14:40 | 330 | 0.02964333 | 0.03283506 | 1.676334 | 13.56723 | 35.74781 | 0.402178
2019-04-09 14:40 | 331 | 0.03862392 | 0.02514451 | 1.278193 | 10.59735 | 35.68191 | 0.409311
2019-04-09 14:40 | 332 | 0.007821833 | 0.1268707 | 6.325412 | 51.97976 | 35.67806 | 0.406577
2019-04-09 14:40 | 333 | 0.044913 | 0.02161062 | 1.095393 | 9.112551 | 35.65153 | 0.409272
2019-04-09 14:40 | 334 | 0.03181408 | 0.03124734 | 1.546743 | 12.72867 | 35.59863 | 0.404951
2019-04-09 14:40 | 335 | 0.03582675 | 0.02712043 | 1.375663 | 11.2025 | 35.58545 | 0.401349
2019-04-09 14:40 | 336 | 0.01787875 | 0.05426454 | 2.746579 | 22.22717 | 35.53113 | 0.397394
2019-04-09 14:40 | 337 | 0.03737575 | 0.02588414 | 1.306332 | 10.35045 | 35.5414 | 0.386856
2019-04-09 14:40 | 338 | 0.03742175 | 0.02590785 | 1.298061 | 10.66441 | 35.4608 | 0.399081
2019-04-09 14:40 | 339 | 0.016107 | 0.0615393 | 3.006634 | 24.82771 | 35.47136 | 0.3999
2019-04-09 14:40 | 340 | 0.04005017 | 0.02416606 | 1.206376 | 10.10455 | 35.4199 | 0.404689
2019-04-09 14:40 | 341 | -0.01600425 | -0.06065404 | -3.025649 | -25.12845 | 35.40746 | 0.402162
2019-04-09 14:40 | 342 | 0.02781 | 0.03570657 | 1.734319 | 14.56897 | 35.43017 | 0.405163
2019-04-09 14:40 | 343 | 0.022999 | 0.043222 | 2.096267 | 18.22884 | 35.3615 | 0.419245
2019-04-09 14:40 | 344 | 0.01514367 | 0.06543715 | 3.173702 | 26.26478 | 35.38592 | 0.397745
2019-04-09 14:40 | 345 | 0.016292 | 0.06094753 | 2.958132 | 24.13829 | 35.32939 | 0.393261
2019-04-09 14:40 | 346 | 0.00649925 | 0.152741 | 7.429759 | 62.78694 | 35.35506 | 0.408068
2019-04-09 14:40 | 347 | 0.0263535 | 0.03765579 | 1.83303 | 15.11697 | 35.31013 | 0.398385
2019-04-09 14:40 | 348 | 0.009299 | 0.106717 | 5.179588 | 43.62921 | 35.3098 | 0.405708
2019-04-09 14:40 | 349 | 0.03300117 | 0.03075524 | 1.461704 | 11.67822 | 35.2836 | 0.385395
2019-04-09 14:40 | 350 | 0.00321825 | 0.3216246 | 14.89861 | 118.0499 | 35.25443 | 0.379914
2019-04-09 14:40 | 351 | 0.04031325 | 0.02565799 | 1.190308 | 10.13654 | 35.26315 | 0.408637
2019-04-09 14:41 | 352 | 0.02619533 | 0.03944387 | 1.8312 | 16.19495 | 35.18481 | 0.424232
2019-04-09 14:41 | 353 | 0.01550142 | 0.06685854 | 3.103939 | 26.37507 | 35.21044 | 0.408851
2019-04-09 14:41 | 354 | 0.03515917 | 0.02946226 | 1.367799 | 11.52718 | 35.14709 | 0.405286
2019-04-09 14:41 | 355 | 0.01836633 | 0.0563181 | 2.616518 | 22.2145 | 35.1474 | 0.407999
2019-04-09 14:41 | 356 | 0.04193008 | 0.02522439 | 1.146981 | 9.629792 | 35.1024 | 0.403778
2019-04-09 14:41 | 357 | 0.01909075 | 0.05551595 | 2.522516 | 21.00824 | 35.07326 | 0.401063
2019-04-09 14:41 | 358 | 0.03285992 | 0.03223257 | 1.467807 | 12.22958 | 35.05714 | 0.401863
2019-04-09 14:41 | 359 | 0.01100192 | 0.09639021 | 4.382971 | 35.66479 | 35.01446 | 0.392381
2019-04-09 14:41 | 360 | 0.02889783 | 0.03672575 | 1.667506 | 13.60175 | 35.02628 | 0.393061
2019-04-09 14:41 | 361 | 0.03836317 | 0.02826633 | 1.254823 | 10.13397 | 34.95841 | 0.388771
2019-04-09 14:41 | 362 | 0.021579 | 0.05012291 | 2.213613 | 18.58826 | 34.95556 | 0.401116
2019-04-09 14:41 | 363 | 0.03690675 | 0.0294396 | 1.296306 | 10.52593 | 34.909 | 0.388478
2019-04-09 14:41 | 364 | 0.01134408 | 0.09575401 | 4.210042 | 35.30413 | 34.88993 | 0.400493
2019-04-09 14:41 | 365 | 0.03474167 | 0.03065278 | 1.374344 | 11.17028 | 34.87626 | 0.388074
2019-04-09 14:41 | 366 | 0.013532 | 0.08040576 | 3.514163 | 29.01574 | 34.82978 | 0.392641
2019-04-09 14:41 | 367 | 0.01375142 | 0.07907558 | 3.471559 | 27.65119 | 34.84473 | 0.380243
2019-04-09 14:41 | 368 | 0.020953 | 0.05194366 | 2.273617 | 18.449 | 34.80007 | 0.386562
2019-04-09 14:41 | 369 | 0.021643 | 0.05025121 | 2.189666 | 17.10493 | 34.8036 | 0.370202
2019-04-09 14:41 | 370 | 0.04817158 | 0.02259276 | 0.9815076 | 7.745251 | 34.75215 | 0.373101
2019-04-09 14:41 | 371 | 0.01267725 | 0.08563674 | 3.706338 | 29.47579 | 34.7211 | 0.373672
2019-04-09 14:41 | 372 | 0.01991967 | 0.05562913 | 2.347776 | 18.29709 | 34.71817 | 0.364472
2019-04-09 14:41 | 373 | 0.00957375 | 0.1157598 | 4.874401 | 38.42705 | 34.68386 | 0.367891
2019-04-09 14:41 | 374 | 0.02518425 | 0.04488288 | 1.843661 | 14.86028 | 34.69325 | 0.374245
2019-04-09 14:41 | 375 | 0.0252065 | 0.04480109 | 1.841709 | 14.51987 | 34.63665 | 0.365995
2019-04-09 14:41 | 376 | 0.02649233 | 0.04257007 | 1.748657 | 15.31186 | 34.64271 | 0.405647
2019-04-09 14:41 | 377 | 0.03801675 | 0.03023922 | 1.214058 | 9.257946 | 34.58199 | 0.351957
2019-04-09 14:41 | 378 | 0.01545158 | 0.07459453 | 2.990258 | 23.98686 | 34.57384 | 0.370635
2019-04-09 14:41 | 379 | 0.040174 | 0.02870256 | 1.155017 | 8.221686 | 34.54191 | 0.330298
2019-04-09 14:41 | 380 | -0.002834667 | -0.4056883 | -16.28776 | -126.7504 | 34.5075 | 0.359295
2019-04-09 14:41 | 381 | 0.01819425 | 0.06342303 | 2.546337 | 20.72578 | 34.53338 | 0.37709
2019-04-09 14:41 | 382 | 0.03258533 | 0.03598521 | 1.421317 | 10.67348 | 34.47158 | 0.347799
2019-04-09 14:41 | 383 | 0.02953408 | 0.03977442 | 1.563768 | 12.69919 | 34.47289 | 0.375059
2019-04-09 14:41 | 384 | 0.022386 | 0.0524299 | 2.059746 | 15.44135 | 34.4146 | 0.34567
2019-04-09 14:41 | 385 | -0.005421417 | -0.2122382 | -8.494879 | -66.07812 | 34.43191 | 0.358237
2019-04-09 14:41 | 386 | 0.02629892 | 0.04468639 | 1.750135 | 14.3947 | 34.41238 | 0.378565
2019-04-09 14:41 | 387 | 0.00456025 | 0.2576178 | 10.14405 | 78.3104 | 34.39005 | 0.357115
2019-04-09 14:41 | 388 | 0.02265383 | 0.05280638 | 2.029131 | 16.37608 | 34.3953 | 0.370981
2019-04-09 14:41 | 389 | 0.01431967 | 0.0836868 | 3.230626 | 25.25275 | 34.35001 | 0.361611
2019-04-09 14:41 | 390 | 0.02030242 | 0.05996729 | 2.259879 | 17.75808 | 34.3639 | 0.360532
2019-04-09 14:41 | 391 | 0.02099392 | 0.05917489 | 2.189471 | 16.97168 | 34.31071 | 0.356302
2019-04-09 14:41 | 392 | 0.01029925 | 0.1207404 | 4.460495 | 35.85552 | 34.32459 | 0.369285
2019-04-09 14:41 | 393 | 0.010665 | 0.1188313 | 4.298237 | 35.54337 | 34.28745 | 0.37907
2019-04-09 14:41 | 394 | 0.01149608 | 0.1101936 | 4.016725 | 31.85285 | 34.30134 | 0.366183
2019-04-09 14:41 | 395 | 0.06909142 | 0.01833192 | 0.6635967 | 5.373128 | 34.25269 | 0.371237
2019-04-09 14:41 | 396 | 0.03133783 | 0.04043935 | 1.463863 | 11.9551 | 34.18454 | 0.374647
2019-04-09 14:41 | 397 | 0.03774983 | 0.03409557 | 1.211632 | 9.977607 | 34.1821 | 0.376653
2019-04-09 14:41 | 398 | 0.0250055 | 0.05145954 | 1.838615 | 14.4369 | 34.11266 | 0.361002
2019-04-09 14:41 | 399 | 0.01630308 | 0.07913086 | 2.818566 | 22.77772 | 34.13068 | 0.371347
2019-04-09 14:41 | 400 | 0.03987583 | 0.03230814 | 1.14366 | 9.034846 | 34.07319 | 0.360272
2019-04-09 14:41 | 401 | 0.01169208 | 0.112283 | 3.912205 | 31.72591 | 34.06202 | 0.370942
2019-04-09 14:41 | 402 | 0.02100392 | 0.06239692 | 2.162222 | 17.24188 | 34.04191 | 0.362147
2019-04-09 14:41 | 403 | 0.022616 | 0.05800872 | 2.016446 | 16.09206 | 34.02073 | 0.363938
2019-04-09 14:41 | 404 | 0.038005 | 0.03455963 | 1.191967 | 9.925483 | 33.99495 | 0.377218
2019-04-09 14:41 | 405 | -0.003643833 | -0.3661535 | -12.41464 | -100.0298 | 33.95773 | 0.364492
2019-04-09 14:41 | 406 | -0.008896333 | -0.1501132 | -5.07368 | -40.80636 | 33.99396 | 0.363027
2019-04-09 14:41 | 407 | 0.008983417 | 0.1517974 | 5.049069 | 37.5985 | 33.96904 | 0.337763
2019-04-09 14:41 | 408 | 0.01208442 | 0.1127628 | 3.747753 | 28.1177 | 33.97866 | 0.339786
2019-04-09 14:41 | 409 | 0.02631483 | 0.05183635 | 1.7106 | 13.09972 | 33.94316 | 0.344717
2019-04-09 14:41 | 410 | 0.0093025 | 0.1465033 | 4.811587 | 36.33228 | 33.93197 | 0.337981
2019-04-09 14:42 | 411 | 0.05570758 | 0.0244466 | 0.7964936 | 6.002127 | 33.91129 | 0.334364
2019-04-09 14:42 | 412 | 0.03517225 | 0.0393785 | 1.258913 | 9.438918 | 33.83529 | 0.331988
2019-04-09 14:42 | 413 | 0.03476458 | 0.03976396 | 1.26509 | 9.866363 | 33.83822 | 0.343
2019-04-09 14:42 | 414 | 0.016859 | 0.08345791 | 2.595464 | 20.69192 | 33.76951 | 0.348845
2019-04-09 14:42 | 415 | 0.0053255 | 0.2641475 | 8.181268 | 64.43076 | 33.80221 | 0.343126
2019-04-09 14:42 | 416 | 0.03619875 | 0.03895695 | 1.200664 | 9.698346 | 33.74948 | 0.351068
2019-04-09 14:42 | 417 | 0.01010883 | 0.1437135 | 4.30146 | 34.72587 | 33.74189 | 0.351038
2019-04-09 14:42 | 418 | 0.02556575 | 0.05688556 | 1.704027 | 13.62373 | 33.72134 | 0.348301
2019-04-09 14:42 | 419 | 0.0006596667 | 2.199381 | 65.77523 | 542.3209 | 33.69842 | 0.357751
2019-04-09 14:42 | 420 | 0.02955267 | 0.04989296 | 1.470362 | 12.1522 | 33.7085 | 0.35913
2019-04-09 14:42 | 421 | 0.02206317 | 0.06697186 | 1.967206 | 15.89269 | 33.64707 | 0.350643
2019-04-09 14:42 | 422 | 0.01428717 | 0.1031628 | 3.030267 | 24.46762 | 33.66518 | 0.349573
2019-04-09 14:42 | 423 | 0.01306108 | 0.1129 | 3.302634 | 26.73147 | 33.61663 | 0.349142
2019-04-09 14:42 | 424 | 0.01985925 | 0.07397396 | 2.160365 | 17.53969 | 33.63645 | 0.348325
2019-04-09 14:42 | 425 | 0.04311308 | 0.03450576 | 0.9908082 | 7.906672 | 33.57395 | 0.340881
2019-04-09 14:42 | 426 | 0.01090467 | 0.1363472 | 3.898879 | 30.9694 | 33.56201 | 0.337711
2019-04-09 14:42 | 427 | 0.04410875 | 0.03428191 | 0.9672763 | 7.958784 | 33.53843 | 0.351052
2019-04-09 14:42 | 428 | 0.03118633 | 0.04851609 | 1.368899 | 10.49646 | 33.48317 | 0.327346
2019-04-09 14:42 | 429 | 0.04064517 | 0.0372861 | 1.048542 | 8.386458 | 33.47257 | 0.340869
2019-04-09 14:42 | 430 | 0.01832742 | 0.08383484 | 2.322894 | 18.62859 | 33.40938 | 0.341414
2019-04-09 14:42 | 431 | -0.00649125 | -0.2368109 | -6.567026 | -52.56599 | 33.43583 | 0.341219
2019-04-09 14:42 | 432 | 0.0269835 | 0.05699003 | 1.571177 | 12.46847 | 33.40915 | 0.336443
2019-04-09 14:42 | 433 | 0.006191333 | 0.2523106 | 6.855222 | 55.47674 | 33.39284 | 0.343475
2019-04-09 14:42 | 434 | 0.02353775 | 0.06625972 | 1.791208 | 14.26661 | 33.38925 | 0.335804
2019-04-09 14:42 | 435 | 0.01335458 | 0.1189276 | 3.163718 | 24.33846 | 33.35096 | 0.32503
2019-04-09 14:42 | 436 | 0.03239375 | 0.0496382 | 1.297485 | 10.40596 | 33.35655 | 0.337088
2019-04-09 14:42 | 437 | 0.02756883 | 0.05824839 | 1.528991 | 11.73213 | 33.2915 | 0.323441
2019-04-09 14:42 | 438 | 0.02077758 | 0.07830536 | 2.011547 | 16.27937 | 33.30233 | 0.338246
2019-04-09 14:42 | 439 | 0.02409767 | 0.06765248 | 1.734937 | 13.6768 | 33.24799 | 0.329579
2019-04-09 14:42 | 440 | 0.00594175 | 0.2701137 | 7.01263 | 57.01872 | 33.2578 | 0.338791
2019-04-09 14:42 | 441 | 0.04357992 | 0.037447 | 0.9578704 | 7.799349 | 33.22447 | 0.339895
2019-04-09 14:42 | 442 | 0.0109255 | 0.1494205 | 3.818821 | 30.93103 | 33.18549 | 0.337937
2019-04-09 14:42 | 443 | 0.03049642 | 0.05352383 | 1.363265 | 10.68693 | 33.1924 | 0.325913
2019-04-09 14:42 | 444 | 0.01263092 | 0.1289979 | 3.29687 | 25.43632 | 33.13237 | 0.321284
2019-04-09 14:42 | 445 | 0.00233375 | 0.6998433 | 17.79463 | 130.469 | 33.16553 | 0.304482
2019-04-09 14:42 | 446 | 0.01649842 | 0.1000534 | 2.509166 | 19.1028 | 33.12208 | 0.315166
2019-04-09 14:42 | 447 | 0.0009950833 | 1.664409 | 41.74051 | 310.0655 | 33.13807 | 0.308541
2019-04-09 14:42 | 448 | 0.03085117 | 0.0537507 | 1.338718 | 9.69153 | 33.11062 | 0.298995
2019-04-09 14:42 | 449 | 0.01584458 | 0.1058079 | 2.592906 | 19.04531 | 33.08578 | 0.301765
2019-04-09 14:42 | 450 | 0.02852217 | 0.05798144 | 1.434104 | 11.23652 | 33.07399 | 0.32049
2019-04-09 14:42 | 451 | 0.009040583 | 0.1855661 | 4.515921 | 32.13642 | 33.03518 | 0.290532
2019-04-09 14:42 | 452 | 0.02457667 | 0.06817654 | 1.656242 | 12.51565 | 33.04808 | 0.307593
2019-04-09 14:42 | 453 | 0.03665433 | 0.04573957 | 1.109229 | 8.031438 | 32.98695 | 0.294387
2019-04-09 14:42 | 454 | 0.008786833 | 0.1932328 | 4.615504 | 34.54134 | 32.98312 | 0.303509
2019-04-09 14:42 | 455 | 0.0486655 | 0.03489525 | 0.8320356 | 6.547554 | 32.95536 | 0.31864
2019-04-09 14:42 | 456 | 0.01910983 | 0.08999986 | 2.11026 | 17.13688 | 32.90081 | 0.327483
2019-04-09 14:42 | 457 | 0.01452358 | 0.1183036 | 2.771463 | 22.81297 | 32.91251 | 0.331326
2019-04-09 14:42 | 458 | 0.01513092 | 0.1151919 | 2.656466 | 21.7433 | 32.86957 | 0.328996
2019-04-09 14:42 | 459 | 0.02415533 | 0.07309337 | 1.66254 | 12.52407 | 32.87971 | 0.302523
2019-04-09 14:42 | 460 | 0.04170617 | 0.0423721 | 0.9654786 | 7.31043 | 32.82003 | 0.30489
2019-04-09 14:42 | 461 | 0.01527183 | 0.1171984 | 2.624989 | 19.86703 | 32.80599 | 0.303406
2019-04-09 14:42 | 462 | 0.03376625 | 0.0536707 | 1.189189 | 8.874423 | 32.78031 | 0.299656
2019-04-09 14:42 | 463 | 0.01688642 | 0.107206 | 2.369061 | 18.5301 | 32.74525 | 0.312907
2019-04-09 14:42 | 464 | 0.0371125 | 0.04948828 | 1.079141 | 8.339374 | 32.73929 | 0.309495
2019-04-09 14:42 | 465 | 0.01347617 | 0.1364676 | 2.973165 | 23.06212 | 32.68049 | 0.310789
2019-04-09 14:42 | 466 | 0.01020767 | 0.1797735 | 3.913165 | 30.01773 | 32.70753 | 0.306411
2019-04-09 14:42 | 467 | 0.03996333 | 0.04598344 | 1.000038 | 8.084436 | 32.65289 | 0.323081
2019-04-09 14:42 | 468 | 0.008241917 | 0.2227266 | 4.813566 | 38.21745 | 32.64098 | 0.314985
2019-04-09 14:42 | 469 | 0.02215083 | 0.08404228 | 1.802224 | 14.00322 | 32.62766 | 0.310183
2019-04-09 14:42 | 470 | -0.0048265 | -0.3854426 | -8.250754 | -62.79623 | 32.60464 | 0.303086
2019-04-09 14:42 | 471 | 0.01161542 | 0.1601543 | 3.422113 | 25.73003 | 32.62797 | 0.298865
2019-04-09 14:43 | 472 | 0.008396333 | 0.2240383 | 4.729483 | 36.02287 | 32.58551 | 0.30246
2019-04-09 14:43 | 473 | -0.008852 | -0.2097574 | -4.461912 | -34.74729 | 32.61402 | 0.307583
2019-04-09 14:43 | 474 | 0.0149285 | 0.1258569 | 2.647326 | 20.33835 | 32.59378 | 0.303621
2019-04-09 14:43 | 475 | 0.01764142 | 0.1079835 | 2.23625 | 17.02624 | 32.58783 | 0.300367
2019-04-09 14:43 | 476 | 0.04318658 | 0.04393567 | 0.90905 | 7.090975 | 32.55519 | 0.306235
2019-04-09 14:43 | 477 | -0.0013525 | -1.425257 | -29.24771 | -225.8159 | 32.51705 | 0.305416
2019-04-09 14:43 | 478 | 0.01045433 | 0.1847344 | 3.763614 | 29.14514 | 32.54574 | 0.304693
2019-04-09 14:43 | 479 | 0.01591683 | 0.1212889 | 2.473275 | 20.11003 | 32.496 | 0.320088
2019-04-09 14:43 | 480 | 0.02759558 | 0.07073299 | 1.424294 | 10.37905 | 32.51228 | 0.286416
2019-04-09 14:43 | 481 | 0.04729117 | 0.04083102 | 0.8318548 | 6.54082 | 32.44032 | 0.309323
2019-04-09 14:43 | 482 | 0.00345525 | 0.5659722 | 11.37585 | 86.3486 | 32.43145 | 0.298356
2019-04-09 14:43 | 483 | 0.03649492 | 0.05345732 | 1.076428 | 8.60961 | 32.41688 | 0.314207
2019-04-09 14:43 | 484 | 0.03214142 | 0.06071871 | 1.215988 | 9.136654 | 32.3662 | 0.293665
2019-04-09 14:43 | 485 | 0.01618167 | 0.1206253 | 2.411303 | 17.67259 | 32.35629 | 0.285972
2019-04-09 14:43 | 486 | 0.002220167 | 0.8911036 | 17.60844 | 128.5228 | 32.33245 | 0.285342
2019-04-09 14:43 | 487 | 0.03535717 | 0.05590235 | 1.101616 | 8.307283 | 32.34104 | 0.293722
2019-04-09 14:43 | 488 | 0.02902725 | 0.06889313 | 1.340955 | 9.940659 | 32.27079 | 0.28855
2019-04-09 14:43 | 489 | 0.0047485 | 0.4202433 | 8.164727 | 58.15752 | 32.28729 | 0.276161
2019-04-09 14:43 | 490 | 0.03223458 | 0.06266854 | 1.202773 | 8.958577 | 32.25082 | 0.288776
2019-04-09 14:43 | 491 | -0.016623 | -0.1214982 | -2.338303 | -17.1596 | 32.23824 | 0.285244
2019-04-09 14:43 | 492 | 0.02105792 | 0.09707022 | 1.842331 | 14.83831 | 32.26521 | 0.312464
2019-04-09 14:43 | 493 | 0.02505358 | 0.08103266 | 1.553798 | 11.4754 | 32.20298 | 0.2875
2019-04-09 14:43 | 494 | 0.0003275 | 6.180571 | 118.1848 | 851.2672 | 32.22138 | 0.27879
2019-04-09 14:43 | 495 | 0.04094867 | 0.04998437 | 0.9451806 | 7.687503 | 32.1882 | 0.314793
2019-04-09 14:43 | 496 | 0.02892358 | 0.06999413 | 1.342135 | 9.899119 | 32.15092 | 0.286318
2019-04-09 14:43 | 497 | 0.02186692 | 0.09356648 | 1.764396 | 13.46463 | 32.1307 | 0.29443
2019-04-09 14:43 | 498 | 0.007486 | 0.2739158 | 5.160487 | 37.23257 | 32.10844 | 0.278723
2019-04-09 14:43 | 499 | 0.01472825 | 0.1407476 | 2.612779 | 20.76377 | 32.1108 | 0.305814
2019-04-09 14:43 | 500 | 0.004638667 | 0.4521058 | 8.301477 | 65.06525 | 32.08159 | 0.301816
2019-04-09 14:43 | 501 | 0.03492133 | 0.06069139 | 1.10242 | 8.620662 | 32.09261 | 0.301045
2019-04-09 14:43 | 502 | 0.03663458 | 0.05776231 | 1.049216 | 7.839696 | 32.01859 | 0.287204
2019-04-09 14:43 | 503 | 0.01070283 | 0.1981086 | 3.601863 | 26.27145 | 32.02583 | 0.281179
2019-04-09 14:43 | 504 | 0.03698167 | 0.05840357 | 1.041428 | 7.555987 | 31.98698 | 0.279433
2019-04-09 14:43 | 505 | -0.01487008 | -0.1451623 | -2.583671 | -18.7662 | 31.9682 | 0.279055
2019-04-09 14:43 | 506 | 0.00415925 | 0.5186067 | 9.187527 | 64.97734 | 32.00128 | 0.270257
2019-04-09 14:43 | 507 | 0.00785025 | 0.2778989 | 4.862818 | 36.9201 | 31.96178 | 0.289832
2019-04-09 14:43 | 508 | 0.01173217 | 0.1864149 | 3.258931 | 23.45756 | 31.98552 | 0.275208
2019-04-09 14:43 | 509 | 0.02764383 | 0.07969524 | 1.37888 | 10.17688 | 31.93636 | 0.281328
2019-04-09 14:43 | 510 | 0.002924167 | 0.7532768 | 12.99652 | 97.07757 | 31.93874 | 0.283871
2019-04-09 14:43 | 511 | 0.03303317 | 0.0667952 | 1.154603 | 8.531274 | 31.91921 | 0.281815
2019-04-09 14:43 | 512 | 0.01330558 | 0.1657237 | 2.848544 | 21.54599 | 31.88338 | 0.286682
2019-04-09 14:43 | 513 | 0.00905475 | 0.2436588 | 4.180238 | 31.10588 | 31.88992 | 0.281656
2019-04-09 14:43 | 514 | 0.006732333 | 0.3268351 | 5.596631 | 42.59459 | 31.8641 | 0.286761
2019-04-09 14:43 | 515 | 0.0145205 | 0.1523356 | 2.611018 | 19.57846 | 31.87361 | 0.284289
2019-04-09 14:43 | 516 | 0.03042992 | 0.07258957 | 1.238299 | 9.075148 | 31.83368 | 0.276156
2019-04-09 14:43 | 517 | 0.008058167 | 0.2703256 | 4.637371 | 34.46839 | 31.82082 | 0.277752
2019-04-09 14:43 | 518 | 0.03741708 | 0.05819517 | 1.004992 | 7.318743 | 31.80696 | 0.273846
2019-04-09 14:43 | 519 | 0.01647808 | 0.1319421 | 2.272075 | 16.52686 | 31.75655 | 0.272331
2019-04-09 14:43 | 520 | 0.02484217 | 0.08875109 | 1.512559 | 11.05161 | 31.76855 | 0.274546
2019-04-09 14:43 | 521 | 0.01235308 | 0.1786007 | 3.040947 | 22.24513 | 31.71126 | 0.274796
2019-04-09 14:43 | 522 | 0.001861167 | 1.195354 | 20.14502 | 147.926 | 31.74273 | 0.275315
2019-04-09 14:43 | 523 | 0.03501508 | 0.06353156 | 1.070683 | 7.768566 | 31.69825 | 0.272017
2019-04-09 14:43 | 524 | 0.0004361667 | 5.147256 | 85.7059 | 632.9324 | 31.68677 | 0.276064
2019-04-09 14:43 | 525 | 0.03249617 | 0.06830751 | 1.155552 | 8.412715 | 31.6837 | 0.273381
2019-04-09 14:43 | 526 | 0.01664167 | 0.1362165 | 2.24115 | 16.68865 | 31.63158 | 0.277727
2019-04-09 14:43 | 527 | 0.02057317 | 0.1102985 | 1.811258 | 13.20643 | 31.64674 | 0.271698
2019-04-09 14:43 | 528 | 0.02068308 | 0.1097777 | 1.809607 | 13.34767 | 31.59083 | 0.276071
2019-04-09 14:43 | 529 | 0.02247658 | 0.1020239 | 1.663553 | 12.28372 | 31.60458 | 0.276096
2019-04-09 14:43 | 530 | 0.04167767 | 0.0549063 | 0.8927127 | 6.540481 | 31.54244 | 0.272592
2019-04-09 14:44 | 531 | 0.02250225 | 0.1028728 | 1.659363 | 12.18416 | 31.52929 | 0.274171
2019-04-09 14:44 | 532 | 0.04910575 | 0.04713244 | 0.7617105 | 5.444271 | 31.48865 | 0.267345
2019-04-09 14:44 | 533 | 0.01175067 | 0.1975191 | 3.179946 | 23.16328 | 31.44434 | 0.272184
2019-04-09 14:44 | 534 | 0.03518983 | 0.06589156 | 1.063863 | 7.418052 | 31.45212 | 0.26104
2019-04-09 14:44 | 535 | 0.0377565 | 0.06145668 | 0.9856309 | 7.251281 | 31.37804 | 0.273783
2019-04-09 14:44 | 536 | 0.02373033 | 0.09766524 | 1.570851 | 11.46836 | 31.38053 | 0.272148
2019-04-09 14:44 | 537 | 0.04026242 | 0.05748473 | 0.9201582 | 6.561727 | 31.3247 | 0.264191
2019-04-09 14:44 | 538 | 0.008072167 | 0.2898544 | 4.576966 | 32.88336 | 31.31015 | 0.26544
2019-04-09 14:44 | 539 | 0.02703633 | 0.08655948 | 1.368144 | 10.07637 | 31.29813 | 0.272428
2019-04-09 14:44 | 540 | 0.002640667 | 0.8941159 | 13.91529 | 102.718 | 31.26488 | 0.271244
2019-04-09 14:44 | 541 | 0.00656025 | 0.3637052 | 5.584731 | 42.17324 | 31.28696 | 0.276667
2019-04-09 14:44 | 542 | 0.002908667 | 0.8203062 | 12.59589 | 88.7465 | 31.25244 | 0.258134
2019-04-09 14:44 | 543 | 0.01482392 | 0.1615584 | 2.47591 | 17.99686 | 31.27734 | 0.266784
2019-04-09 14:44 | 544 | 0.0302265 | 0.07907156 | 1.222436 | 8.91883 | 31.22281 | 0.269585
2019-04-09 14:44 | 545 | -0.004645833 | -0.5146482 | -7.894774 | -59.50945 | 31.22779 | 0.276471
2019-04-09 14:44 | 546 | 0.02361867 | 0.1011549 | 1.55173 | 11.4929 | 31.21878 | 0.271447
2019-04-09 14:44 | 547 | 0.005956167 | 0.4010017 | 6.133416 | 42.54162 | 31.18938 | 0.253385
2019-04-09 14:44 | 548 | 0.027537 | 0.08673172 | 1.329178 | 10.02916 | 31.19894 | 0.276173
2019-04-09 14:44 | 549 | 0.02043842 | 0.1166763 | 1.779353 | 12.66962 | 31.14056 | 0.258947
2019-04-09 14:44 | 550 | 0.01150042 | 0.2094108 | 3.160353 | 23.22664 | 31.15867 | 0.267116
2019-04-09 14:44 | 551 | 0.02660217 | 0.09151299 | 1.358766 | 10.36265 | 31.11248 | 0.275669
2019-04-09 14:44 | 552 | 0.00745925 | 0.3255478 | 4.84323 | 33.83276 | 31.11231 | 0.252367
2019-04-09 14:44 | 553 | 0.03201425 | 0.0767108 | 1.131789 | 8.439086 | 31.08886 | 0.270171
2019-04-09 14:44 | 554 | 0.004213583 | 0.5825908 | 8.604003 | 63.33754 | 31.05927 | 0.266878
2019-04-09 14:44 | 555 | 0.01423333 | 0.174065 | 2.554626 | 18.71501 | 31.07236 | 0.266377
2019-04-09 14:44 | 556 | 0.02196833 | 0.1137488 | 1.652608 | 11.96736 | 31.03085 | 0.262903
2019-04-09 14:44 | 557 | 0.01148233 | 0.217359 | 3.133075 | 23.93329 | 31.03226 | 0.27481
2019-04-09 14:44 | 558 | 0.028935 | 0.08736914 | 1.254203 | 9.589252 | 31.00211 | 0.277465
2019-04-09 14:44 | 559 | 0.01743108 | 0.1447897 | 2.082587 | 15.25906 | 30.9803 | 0.265982
2019-04-09 14:44 | 560 | 0.03148033 | 0.0793687 | 1.147445 | 8.437649 | 30.96236 | 0.26562
2019-04-09 14:44 | 561 | 0.01782883 | 0.1427013 | 2.028215 | 15.21973 | 30.92341 | 0.27135
2019-04-09 14:44 | 562 | 0.0147105 | 0.174926 | 2.459357 | 17.93229 | 30.92477 | 0.263793
2019-04-09 14:44 | 563 | 0.01119992 | 0.2312187 | 3.235033 | 25.71108 | 30.89355 | 0.287962
2019-04-09 14:44 | 564 | 0.01496983 | 0.1732181 | 2.425921 | 18.47776 | 30.89999 | 0.276609
2019-04-09 14:44 | 565 | 0.04104517 | 0.0630063 | 0.8797985 | 6.86607 | 30.85955 | 0.281819
2019-04-09 14:44 | 566 | 0.00079025 | 3.24519 | 45.67061 | 361.578 | 30.83239 | 0.285737
2019-04-09 14:44 | 567 | 0.02059992 | 0.1245868 | 1.749885 | 13.56802 | 30.84527 | 0.2795
2019-04-09 14:44 | 568 | 0.01879075 | 0.1366401 | 1.934381 | 15.25575 | 30.79524 | 0.286667
2019-04-09 14:44 | 569 | 0.009434583 | 0.272156 | 3.833924 | 30.41374 | 30.80958 | 0.286941
2019-04-09 14:44 | 570 | 0.017851 | 0.1427303 | 2.03063 | 14.94717 | 30.77236 | 0.266822
2019-04-09 14:44 | 571 | 0.01579567 | 0.1614052 | 2.275936 | 17.22928 | 30.7754 | 0.272148
2019-04-09 14:44 | 572 | 0.03998217 | 0.06352501 | 0.9002078 | 6.801682 | 30.73605 | 0.271946
2019-04-09 14:44 | 573 | 0.002803333 | 0.9157038 | 12.84879 | 93.89465 | 30.7087 | 0.263218
2019-04-09 14:44 | 574 | 0.02254908 | 0.1129349 | 1.594054 | 12.08022 | 30.71854 | 0.272398
2019-04-09 14:44 | 575 | 0.01461817 | 0.1738732 | 2.459064 | 18.57401 | 30.66889 | 0.271518
2019-04-09 14:44 | 576 | 0.01183542 | 0.2166811 | 3.025317 | 23.03645 | 30.68816 | 0.272646
2019-04-09 14:44 | 577 | 0.02996417 | 0.0852834 | 1.195477 | 8.848536 | 30.64108 | 0.265139
2019-04-09 14:44 | 578 | -0.0001180833 | -21.67989 | -302.3947 | -2240.325 | 30.63807 | 0.264545
2019-04-09 14:44 | 579 | 0.034586 | 0.07533585 | 1.033552 | 7.407564 | 30.6278 | 0.256198
2019-04-09 14:44 | 580 | 0.01463558 | 0.1782346 | 2.445245 | 18.80137 | 30.58047 | 0.275169
2019-04-09 14:44 | 581 | 0.01248875 | 0.2105011 | 2.854467 | 20.97968 | 30.59533 | 0.26201
2019-04-09 14:44 | 582 | 0.01355625 | 0.1937927 | 2.627895 | 19.71238 | 30.55395 | 0.267226
2019-04-09 14:44 | 583 | 0.02487267 | 0.1065189 | 1.429227 | 10.43909 | 30.56545 | 0.259648
2019-04-09 14:44 | 584 | 0.0397305 | 0.06612022 | 0.8939259 | 6.506613 | 30.50409 | 0.258511
2019-04-09 14:44 | 585 | 0.01315858 | 0.1995811 | 2.690167 | 20.71272 | 30.49497 | 0.27255
2019-04-09 14:44 | 586 | 0.0391745 | 0.06639261 | 0.9035994 | 6.515029 | 30.46689 | 0.255223
2019-04-09 14:44 | 587 | 0.02139033 | 0.1218208 | 1.65298 | 10.83176 | 30.42572 | 0.231695
2019-04-09 14:44 | 588 | 0.02610067 | 0.1006312 | 1.36323 | 9.759751 | 30.42018 | 0.254736
2019-04-09 14:44 | 589 | 0.0078105 | 0.3338255 | 4.493167 | 30.64016 | 30.37797 | 0.239315
2019-04-09 14:44 | 590 | 0.01663867 | 0.1579385 | 2.126724 | 13.34434 | 30.39814 | 0.222032
2019-04-09 14:44 | 591 | 0.033509 | 0.07920061 | 1.053107 | 7.605509 | 30.34311 | 0.254853
2019-04-09 14:45 | 592 | 0.005510583 | 0.4813808 | 6.381382 | 43.51626 | 30.34092 | 0.2398
2019-04-09 14:45 | 593 | 0.02554067 | 0.1045571 | 1.386837 | 10.13932 | 30.32237 | 0.258965
2019-04-09 14:45 | 594 | 0.00258 | 1.036918 | 13.72598 | 92.67481 | 30.29835 | 0.239101
2019-04-09 14:45 | 595 | 0.01728842 | 0.1550786 | 2.04869 | 13.71398 | 30.30903 | 0.237093
2019-04-09 14:45 | 596 | 0.02384842 | 0.1126267 | 1.486372 | 10.96199 | 30.26516 | 0.261426
2019-04-09 14:45 | 597 | 0.01605125 | 0.1663423 | 2.190845 | 16.25001 | 30.26425 | 0.260833
2019-04-09 14:45 | 598 | 0.04054508 | 0.06603831 | 0.868012 | 6.078468 | 30.22634 | 0.246452
2019-04-09 14:45 | 599 | 0.02769017 | 0.09639123 | 1.265689 | 9.052275 | 30.19113 | 0.250659
2019-04-09 14:45 | 600 | 0.03950792 | 0.06799986 | 0.8880798 | 5.791548 | 30.16671 | 0.228812
2019-04-09 14:45 | 601 | 0.01477425 | 0.1835867 | 2.382475 | 16.71239 | 30.1195 | 0.246913
2019-04-09 14:45 | 602 | 0.03307483 | 0.08211886 | 1.062462 | 8.091862 | 30.12742 | 0.267637
2019-04-09 14:45 | 603 | 0.0486085 | 0.05625782 | 0.7276986 | 4.886779 | 30.05409 | 0.237539
2019-04-09 14:45 | 604 | 0.02066367 | 0.1324125 | 1.704167 | 11.71002 | 30.04027 | 0.241972
2019-04-09 14:45 | 605 | 0.03096133 | 0.08894284 | 1.142197 | 7.40065 | 30.00557 | 0.229134
2019-04-09 14:45 | 606 | -0.0037375 | -0.7377462 | -9.493083 | -70.77431 | 29.98729 | 0.264519
2019-04-09 14:45 | 607 | 0.01356358 | 0.2045082 | 2.61799 | 17.70712 | 30.0018 | 0.240172
2019-04-09 14:45 | 608 | 0.002346333 | 1.19402 | 15.14673 | 92.22986 | 29.96521 | 0.216402
2019-04-09 14:45 | 609 | 0.01561025 | 0.1797309 | 2.266307 | 18.13552 | 29.9917 | 0.2831
2019-04-09 14:45 | 610 | 0.02549125 | 0.1098656 | 1.383952 | 9.425626 | 29.93464 | 0.240271
2019-04-09 14:45 | 611 | 0.02048458 | 0.1367297 | 1.718887 | 12.15104 | 29.94455 | 0.248909
2019-04-09 14:45 | 612 | 0.0206015 | 0.13484 | 1.705468 | 11.61954 | 29.89389 | 0.23938
2019-04-09 14:45 | 613 | -0.02170017 | -0.128057 | -1.618039 | -12.38193 | 29.91152 | 0.26869
2019-04-09 14:45 | 614 | 0.02416283 | 0.1161686 | 1.461878 | 10.31096 | 29.91765 | 0.249142
2019-04-09 14:45 | 615 | 0.01332133 | 0.2125835 | 2.64308 | 24.44778 | 29.87428 | 0.325677
2019-04-09 14:45 | 616 | 0.02979875 | 0.09483941 | 1.179152 | 3.114124 | 29.88591 | 0.092797
2019-04-09 14:45 | 617 | 0.03656633 | 0.07735291 | 0.9685468 | 2.666852 | 29.81745 | 0.097517
2019-04-09 14:45 | 618 | 0.009511667 | 0.2954098 | 3.72121 | 19.59247 | 29.82059 | 0.186357
2019-04-09 14:45 | 619 | 0.02150233 | 0.1296222 | 1.651064 | 8.113631 | 29.7905 | 0.174462
2019-04-09 14:45 | 620 | -0.00372825 | -0.7526973 | -9.557868 | -96.31409 | 29.78446 | 0.359083
2019-04-09 14:45 | 621 | 0.02191892 | 0.1271098 | 1.619063 | 10.36178 | 29.78644 | 0.227119
2019-04-09 14:45 | 622 | 0.030463 | 0.09154075 | 1.164832 | 8.701933 | 29.74335 | 0.265087
2019-04-09 14:45 | 623 | 0.04802167 | 0.05808459 | 0.7413375 | 5.37522 | 29.72462 | 0.258127
2019-04-09 14:45 | 624 | 0.03194367 | 0.08869439 | 1.112785 | 9.347956 | 29.65551 | 0.298608
2019-04-09 14:45 | 625 | 0.01868 | 0.1529957 | 1.906202 | 13.30305 | 29.65995 | 0.248501
2019-04-09 14:45 | 626 | 0.04714233 | 0.06117031 | 0.7523466 | 6.170887 | 29.60931 | 0.29091
2019-04-09 14:45 | 627 | 0.00966825 | 0.3007426 | 3.681076 | 26.21147 | 29.57924 | 0.253419
2019-04-09 14:45 | 628 | 0.04058467 | 0.07230219 | 0.8781153 | 7.604941 | 29.5755 | 0.308644
2019-04-09 14:45 | 629 | 0.034121 | 0.0862713 | 1.045968 | 8.156707 | 29.50548 | 0.278315
2019-04-09 14:45 | 630 | 0.03576125 | 0.08310329 | 0.9988708 | 7.121591 | 29.50629 | 0.254677
2019-04-09 14:45 | 631 | 0.03459808 | 0.08591181 | 1.031598 | 8.486135 | 29.43499 | 0.293604
2019-04-09 14:45 | 632 | 0.0156035 | 0.1922596 | 2.304826 | 17.32451 | 29.44066 | 0.270323
2019-04-09 14:45 | 633 | 0.03327958 | 0.09018902 | 1.080121 | 7.98168 | 29.39564 | 0.265627
2019-04-09 14:45 | 634 | 0.02379608 | 0.1257998 | 1.506603 | 11.2508 | 29.37873 | 0.267725
2019-04-09 14:45 | 635 | 0.05997892 | 0.0502816 | 0.5964661 | 4.769543 | 29.3389 | 0.286072
2019-04-09 14:45 | 636 | 0.03433608 | 0.08782161 | 1.046973 | 7.822733 | 29.27233 | 0.268602
2019-04-09 14:45 | 637 | 0.03854192 | 0.07990407 | 0.9315706 | 7.201718 | 29.26421 | 0.277568
2019-04-09 14:45 | 638 | 0.049891 | 0.06332623 | 0.7164911 | 5.795835 | 29.19321 | 0.28916
2019-04-09 14:45 | 639 | 0.04115017 | 0.07918428 | 0.8727553 | 7.908716 | 29.16843 | 0.325445
2019-04-09 14:45 | 640 | 0.06482975 | 0.0519357 | 0.5581469 | 7.126821 | 29.10479 | 0.46203
2019-04-09 14:45 | 641 | 0.0315345 | 0.1093797 | 1.168351 | 19.89225 | 29.05067 | 0.627292
2019-04-09 14:45 | 642 | 0.0567745 | 0.06196305 | 0.6784727 | 12.287 | 29.02906 | 0.697588
2019-04-09 14:45 | 643 | 0.05990733 | 0.0597853 | 0.6871818 | 12.73081 | 28.94101 | 0.762669
2019-04-09 14:45 | 644 | 0.06710442 | 0.05401442 | 0.6632223 | 11.6687 | 28.90885 | 0.783021
2019-04-09 14:45 | 645 | 0.07376025 | 0.04942437 | 0.6534564 | 11.19892 | 28.80782 | 0.826035
2019-04-09 14:45 | 646 | 0.04536067 | 0.08019903 | 1.156026 | 19.0081 | 28.76877 | 0.86222
2019-04-09 14:45 | 647 | 0.070056 | 0.05225323 | 0.8075208 | 13.45471 | 28.70554 | 0.942583
2019-04-09 14:45 | 648 | 0.06181892 | 0.05944569 | 0.9791451 | 16.83841 | 28.63497 | 1.040932
2019-04-09 14:45 | 649 | 0.0740395 | 0.049514 | 0.8715412 | 14.50416 | 28.57804 | 1.073881
2019-04-09 14:45 | 650 | 0.06555175 | 0.05612019 | 1.049715 | 17.63684 | 28.4906 | 1.156126
2019-04-09 14:46 | 651 | 0.09458508 | 0.03879267 | 0.7728978 | 12.73594 | 28.43908 | 1.20463
2019-04-09 14:46 | 652 | 0.08713283 | 0.04198422 | 0.8876664 | 14.39595 | 28.30989 | 1.25436
2019-04-09 14:46 | 653 | 0.06873483 | 0.05290181 | 1.189535 | 18.9894 | 28.2674 | 1.305233
2019-04-09 14:46 | 654 | 0.097209 | 0.0371385 | 0.8867949 | 13.24893 | 28.16275 | 1.287915
2019-04-09 14:46 | 655 | 0.056331 | 0.0640721 | 1.618323 | 25.6361 | 28.08673 | 1.444107
2019-04-09 14:46 | 656 | 0.1000257 | 0.03606884 | 0.9584007 | 15.47402 | 28.03105 | 1.547799
2019-04-09 14:46 | 657 | 0.1267827 | 0.0285886 | 0.7967412 | 12.84153 | 27.88979 | 1.628084
2019-04-09 14:46 | 658 | 0.1138787 | 0.03207894 | 0.9337809 | 14.88945 | 27.78751 | 1.695592
2019-04-09 14:46 | 659 | 0.1139855 | 0.03217097 | 0.9801602 | 16.27816 | 27.65982 | 1.855474
2019-04-09 14:46 | 660 | 0.11640875 | 0.03192359 | 1.028831 | 17.52953 | 27.55785 | 2.040591
2019-04-09 14:46 | 661 | 0.1491941 | 0.02523886 | 0.8689379 | 14.81077 | 27.42032 | 2.209679
2019-04-09 14:46 | 662 | 0.1408259 | 0.02709552 | 0.9859329 | 17.04023 | 27.26846 | 2.399706
2019-04-09 14:46 | 663 | 0.1541653 | 0.02520531 | 0.974064 | 17.11085 | 27.13506 | 2.6379
2019-04-09 14:46 | 664 | 0.140179 | 0.02805835 | 1.154358 | 20.96891 | 26.96564 | 2.939401
2019-04-09 14:46 | 665 | 0.1575844 | 0.02520057 | 1.107996 | 18.92719 | 26.84772 | 2.98263
2019-04-09 14:46 | 666 | 0.1707781 | 0.02340869 | 1.124709 | 18.7756 | 26.65193 | 3.206461
2019-04-09 14:46 | 667 | 0.1365869 | 0.02917715 | 1.545422 | 24.9157 | 26.5164 | 3.403158
2019-04-09 14:46 | 668 | 0.1682732 | 0.02368188 | 1.355367 | 21.08771 | 26.36439 | 3.548497
2019-04-09 14:46 | 669 | 0.1655373 | 0.0244695 | 1.463304 | 22.52203 | 26.1864 | 3.728236
2019-04-09 14:46 | 670 | 0.17875625 | 0.02309022 | 1.434048 | 21.26311 | 26.0312 | 3.800913
2019-04-09 14:46 | 671 | 0.1530256 | 0.02735781 | 1.719841 | 25.69989 | 25.83738 | 3.93274
2019-04-09 14:46 | 672 | 0.1612841 | 0.02636624 | 1.677728 | 24.7528 | 25.71734 | 3.992233
2019-04-09 14:46 | 673 | 0.1831806 | 0.02337391 | 1.519743 | 22.65361 | 25.51181 | 4.149702
2019-04-09 14:46 | 674 | 0.1522514 | 0.02844495 | 1.887554 | 27.82419 | 25.36202 | 4.236273
2019-04-09 14:46 | 675 | 0.1878207 | 0.02315755 | 1.57675 | 22.91884 | 25.19298 | 4.304632
2019-04-09 14:46 | 676 | 0.1870284 | 0.02330275 | 1.625225 | 23.22053 | 24.99374 | 4.342899
2019-04-09 14:46 | 677 | 0.1909134 | 0.02284393 | 1.636071 | 22.75406 | 24.81943 | 4.344055
2019-04-09 14:46 | 678 | 0.1682318 | 0.02602952 | 1.902014 | 25.71572 | 24.61797 | 4.326203
2019-04-09 14:46 | 679 | 0.1690878 | 0.02626045 | 1.935787 | 25.4689 | 24.47776 | 4.306481
2019-04-09 14:46 | 680 | 0.1718623 | 0.02611039 | 1.93485 | 24.85836 | 24.27913 | 4.272215
2019-04-09 14:46 | 681 | 0.1555117 | 0.02947013 | 2.175158 | 27.37744 | 24.13779 | 4.257511
2019-04-09 14:46 | 682 | 0.1773218 | 0.02649725 | 1.935388 | 23.74392 | 23.96057 | 4.210315
2019-04-09 14:46 | 683 | 0.1410001 | 0.03415225 | 2.458798 | 29.88634 | 23.79543 | 4.213976
2019-04-09 14:46 | 684 | 0.1572363 | 0.0312915 | 2.217613 | 26.18291 | 23.66808 | 4.116902
2019-04-09 14:46 | 685 | 0.1345201 | 0.03755746 | 2.602756 | 29.27814 | 23.48987 | 3.938498
2019-04-09 14:46 | 686 | 0.09418625 | 0.05427521 | 3.733714 | 40.67374 | 23.4029 | 3.830907
2019-04-09 14:46 | 687 | 0.1104681 | 0.04622468 | 3.179545 | 33.52408 | 23.28825 | 3.703341
2019-04-09 14:46 | 688 | 0.1060839 | 0.0478702 | 3.303487 | 33.2391 | 23.18536 | 3.526134
2019-04-09 14:46 | 689 | 0.1120453 | 0.04453103 | 3.090858 | 29.39003 | 23.07511 | 3.293016
2019-04-09 14:46 | 690 | 0.07504758 | 0.06528282 | 4.552093 | 39.71675 | 22.9708 | 2.980646
2019-04-09 14:46 | 691 | 0.077652 | 0.06151543 | 4.241533 | 36.06734 | 22.91633 | 2.800701
2019-04-09 14:46 | 692 | 0.0741305 | 0.06249199 | 4.19779 | 34.07325 | 22.81568 | 2.525867
2019-04-09 14:46 | 693 | 0.080638 | 0.05511187 | 3.618184 | 29.35135 | 22.76598 | 2.366834
2019-04-09 14:46 | 694 | 0.07731575 | 0.05555324 | 3.562098 | 28.68945 | 22.65759 | 2.218146
2019-04-09 14:46 | 695 | 0.0349115 | 0.1186008 | 7.433989 | 59.24824 | 22.61925 | 2.068445
2019-04-09 14:46 | 696 | 0.074752 | 0.05312246 | 3.27395 | 25.73209 | 22.56967 | 1.923525
2019-04-09 14:46 | 697 | 0.05639292 | 0.06758534 | 4.074377 | 31.84586 | 22.48156 | 1.795881
2019-04-09 14:46 | 698 | 0.06023708 | 0.06127351 | 3.60102 | 26.80749 | 22.45304 | 1.614805
2019-04-09 14:46 | 699 | 0.05438242 | 0.0655785 | 3.773429 | 28.00554 | 22.36291 | 1.523009
2019-04-09 14:46 | 700 | 0.04982342 | 0.06906053 | 3.892024 | 29.15709 | 22.34336 | 1.452706
2019-04-09 14:46 | 701 | 0.07828533 | 0.04264332 | 2.344523 | 17.82285 | 22.25675 | 1.395268
2019-04-09 14:46 | 702 | 0.03954083 | 0.08091293 | 4.393418 | 34.49566 | 22.20158 | 1.363987
2019-04-09 14:46 | 703 | 0.04583792 | 0.06748605 | 3.637864 | 27.77831 | 22.1681 | 1.2733
2019-04-09 14:46 | 704 | 0.05020692 | 0.05962358 | 3.186272 | 24.08987 | 22.10866 | 1.209478
2019-04-09 14:46 | 705 | 0.0755345 | 0.03853012 | 2.031452 | 15.45007 | 22.06342 | 1.167013
2019-04-09 14:46 | 706 | 0.06285367 | 0.04534563 | 2.341315 | 18.00383 | 21.96669 | 1.131607
2019-04-09 14:46 | 707 | 0.04842592 | 0.05793662 | 2.920334 | 23.78991 | 21.93874 | 1.152048
2019-04-09 14:46 | 708 | 0.05434675 | 0.051634 | 2.502307 | 21.04591 | 21.86545 | 1.143777
2019-04-09 14:46 | 709 | 0.035718 | 0.07811882 | 3.686521 | 32.78773 | 21.83461 | 1.171112
2019-04-09 14:46 | 710 | 0.05646558 | 0.0491431 | 2.267059 | 20.86696 | 21.78577 | 1.178265
2019-04-09 14:46 | 711 | 0.03418 | 0.08124673 | 3.659972 | 33.91226 | 21.72993 | 1.159121
2019-04-09 14:47 | 712 | 0.06685758 | 0.04123832 | 1.831699 | 16.74938 | 21.70565 | 1.119823
2019-04-09 14:47 | 713 | 0.06584267 | 0.04164378 | 1.82975 | 17.47077 | 21.60382 | 1.150322
2019-04-09 14:47 | 714 | 0.04414733 | 0.06063079 | 2.686196 | 25.30452 | 21.57911 | 1.117127
2019-04-09 14:47 | 715 | 0.05896742 | 0.04511933 | 1.981792 | 19.16189 | 21.50771 | 1.129927
2019-04-09 14:47 | 716 | 0.04446633 | 0.0589604 | 2.598852 | 25.31835 | 21.46658 | 1.125814
2019-04-09 14:47 | 717 | 0.06767158 | 0.03805774 | 1.680572 | 15.5961 | 21.41118 | 1.055413
2019-04-09 14:47 | 718 | 0.046269 | 0.05554274 | 2.421143 | 23.00216 | 21.3405 | 1.064287
2019-04-09 14:47 | 719 | 0.061148 | 0.04131021 | 1.805998 | 17.29882 | 21.31111 | 1.057788
2019-04-09 14:47 | 720 | 0.061824 | 0.04015648 | 1.759752 | 17.2068 | 21.22124 | 1.063793
2019-04-09 14:47 | 721 | 0.04727308 | 0.0516405 | 2.2729 | 22.2962 | 21.1909 | 1.05401
2019-04-09 14:47 | 722 | 0.06329925 | 0.03826244 | 1.680863 | 16.51805 | 21.12065 | 1.04558
2019-04-09 14:47 | 723 | 0.03384917 | 0.07082463 | 3.119292 | 31.3377 | 21.07367 | 1.060755
2019-04-09 14:47 | 724 | 0.05078075 | 0.04683066 | 2.067908 | 23.60298 | 21.04302 | 1.198577
2019-04-09 14:47 | 725 | 0.04596117 | 0.05158875 | 2.255902 | 22.91328 | 20.97607 | 1.053121
2019-04-09 14:47 | 726 | 0.0511345 | 0.04639025 | 2.018639 | 21.32347 | 20.94922 | 1.090365
2019-04-09 14:47 | 727 | 0.05151817 | 0.04607779 | 1.996485 | 21.26423 | 20.87477 | 1.095494
2019-04-09 14:47 | 728 | 0.05062533 | 0.04658276 | 2.030837 | 21.22947 | 20.84625 | 1.074749
2019-04-09 14:47 | 729 | 0.06524842 | 0.03615906 | 1.577445 | 16.07057 | 20.77056 | 1.048579
2019-04-09 14:47 | 730 | 0.04509225 | 0.05230341 | 2.283253 | 25.44688 | 20.72303 | 1.147457
2019-04-09 14:47 | 731 | 0.06963933 | 0.03355334 | 1.475859 | 14.92639 | 20.67195 | 1.039464
2019-04-09 14:47 | 732 | 0.02407925 | 0.0964242 | 4.286564 | 47.82263 | 20.59844 | 1.151533
2019-04-09 14:47 | 733 | 0.04081275 | 0.05674013 | 2.515732 | 27.33398 | 20.60954 | 1.115575
2019-04-09 14:47 | 734 | 0.07333675 | 0.03132474 | 1.403365 | 13.85945 | 20.5127 | 1.016407
2019-04-09 14:47 | 735 | 0.0487835 | 0.04707821 | 2.104942 | 21.34744 | 20.47583 | 1.041403
2019-04-09 14:47 | 736 | 0.05916908 | 0.03861505 | 1.743562 | 17.68265 | 20.4088 | 1.046266
2019-04-09 14:47 | 737 | 0.037234 | 0.06060115 | 2.754355 | 32.3832 | 20.3637 | 1.205756
2019-04-09 14:47 | 738 | 0.05584058 | 0.0404101 | 1.836661 | 21.78854 | 20.32571 | 1.216685
2019-04-09 14:47 | 739 | 0.04354308 | 0.05139307 | 2.36401 | 25.20958 | 20.25791 | 1.097703
2019-04-09 14:47 | 740 | 0.05994325 | 0.03730728 | 1.716652 | 17.564 | 20.23261 | 1.052843
2019-04-09 14:47 | 741 | 0.06059858 | 0.03683976 | 1.697388 | 17.9092 | 20.14146 | 1.085272
2019-04-09 14:47 | 742 | 0.05246525 | 0.04257734 | 1.963046 | 20.08331 | 20.11336 | 1.053676
2019-04-09 14:47 | 743 | 0.07337392 | 0.03042006 | 1.404386 | 13.67637 | 20.03103 | 1.003489
2019-04-09 14:47 | 744 | 0.03794008 | 0.0583426 | 2.722573 | 28.34066 | 19.97882 | 1.075247
2019-04-09 14:47 | 745 | 0.04783292 | 0.04590614 | 2.167718 | 26.14352 | 19.94566 | 1.250521
2019-04-09 14:47 | 746 | 0.03952767 | 0.05553676 | 2.623346 | 29.39308 | 19.88567 | 1.16184
2019-04-09 14:47 | 747 | 0.06238142 | 0.03452902 | 1.665066 | 19.22762 | 19.85981 | 1.199446
2019-04-09 14:47 | 748 | 0.06247825 | 0.03443416 | 1.659945 | 16.93892 | 19.76635 | 1.058314
2019-04-09 14:47 | 749 | 0.04181942 | 0.0509975 | 2.48676 | 28.71829 | 19.73971 | 1.200982
2019-04-09 14:47 | 750 | 0.06006858 | 0.03541272 | 1.725105 | 17.43455 | 19.6746 | 1.047269
2019-04-09 14:47 | 751 | 0.03654225 | 0.05770765 | 2.842038 | 29.23101 | 19.62762 | 1.068167
2019-04-09 14:47 | 752 | 0.06544158 | 0.03255586 | 1.585414 | 17.80094 | 19.59046 | 1.164922
2019-04-09 14:47 | 753 | 0.0542015 | 0.03890607 | 1.91356 | 19.91788 | 19.50507 | 1.079579
2019-04-09 14:47 | 754 | 0.05665333 | 0.03674521 | 1.830918 | 19.09083 | 19.47946 | 1.081559
2019-04-09 14:47 | 755 | 0.06803408 | 0.03036071 | 1.530225 | 17.31773 | 19.39006 | 1.178196
2019-04-09 14:47 | 756 | 0.04884892 | 0.04180614 | 2.133702 | 24.19141 | 19.35027 | 1.181724
2019-04-09 14:47 | 757 | 0.05256883 | 0.03885128 | 1.98484 | 19.96282 | 19.28798 | 1.049422
2019-04-09 14:47 | 758 | 0.0344835 | 0.05862595 | 3.034231 | 27.47537 | 19.24897 | 0.947447
2019-04-09 14:47 | 759 | 0.05648783 | 0.03577123 | 1.853785 | 21.35433 | 19.21051 | 1.20626
2019-04-09 14:47 | 760 | 0.03874642 | 0.05163779 | 2.714833 | 32.14844 | 19.14428 | 1.245637
2019-04-09 14:47 | 761 | 0.04261933 | 0.04637729 | 2.472266 | 25.39071 | 19.1283 | 1.082135
2019-04-09 14:47 | 762 | 0.05838033 | 0.03387785 | 1.813555 | 19.49686 | 19.05627 | 1.138233
2019-04-09 14:47 | 763 | 0.04498225 | 0.04346209 | 2.357025 | 28.29245 | 19.01782 | 1.272658
2019-04-09 14:47 | 764 | 0.05954742 | 0.03277439 | 1.785996 | 19.80261 | 18.96101 | 1.179194
2019-04-09 14:47 | 765 | 0.0374015 | 0.0521782 | 2.850669 | 30.71104 | 18.906 | 1.148639
2019-04-09 14:47 | 766 | 0.06176317 | 0.03167466 | 1.729386 | 18.56775 | 18.87627 | 1.146803
2019-04-09 14:47 | 767 | 0.05636758 | 0.03472666 | 1.898446 | 21.40475 | 18.78873 | 1.206534
2019-04-09 14:47 | 768 | 0.05036008 | 0.03839295 | 2.123814 | 23.71517 | 18.76404 | 1.194298
2019-04-09 14:47 | 769 | 0.060113 | 0.03215967 | 1.77957 | 19.66887 | 18.68462 | 1.182355
2019-04-09 14:47 | 770 | 0.0487965 | 0.03981003 | 2.211342 | 24.26697 | 18.64766 | 1.184143
2019-04-09 14:48 | 771 | 0.07705658 | 0.0248218 | 1.397113 | 15.67213 | 18.57902 | 1.207641
2019-04-09 14:48 | 772 | 0.05175092 | 0.03698242 | 2.090167 | 23.17849 | 18.50487 | 1.199508
2019-04-09 14:48 | 773 | 0.06860783 | 0.0278413 | 1.576514 | 17.50204 | 18.46693 | 1.200777
2019-04-09 14:48 | 774 | 0.06376808 | 0.02959154 | 1.700761 | 18.40703 | 18.37196 | 1.173781
2019-04-09 14:48 | 775 | 0.06120683 | 0.03083532 | 1.778373 | 19.52655 | 18.33907 | 1.195158
2019-04-09 14:48 | 776 | 0.07114667 | 0.0268753 | 1.534292 | 18.00379 | 18.24716 | 1.28091
2019-04-09 14:48 | 777 | 0.05137475 | 0.03709261 | 2.128189 | 24.26353 | 18.20304 | 1.246533
2019-04-09 14:48 | 778 | 0.06512358 | 0.02924859 | 1.682316 | 19.18571 | 18.13749 | 1.249442
2019-04-09 14:48 | 779 | 0.05081183 | 0.03747174 | 2.163993 | 24.80332 | 18.07817 | 1.260302
2019-04-09 14:48 | 780 | 0.06689833 | 0.02878335 | 1.653218 | 18.4636 | 18.02965 | 1.235184
2019-04-09 14:48 | 781 | 0.0562605 | 0.03419212 | 1.971727 | 22.54575 | 17.95011 | 1.268435
2019-04-09 14:48 | 782 | 0.05240492 | 0.0367619 | 2.130951 | 24.30999 | 17.91582 | 1.273963
2019-04-09 14:48 | 783 | 0.06099508 | 0.0315451 | 1.839692 | 21.14477 | 17.84262 | 1.289727
2019-04-09 14:48 | 784 | 0.0456785 | 0.04204348 | 2.464571 | 28.11813 | 17.79859 | 1.284394
2019-04-09 14:48 | 785 | 0.06527508 | 0.02942138 | 1.7335 | 19.42709 | 17.74424 | 1.268105
2019-04-09 14:48 | 786 | 0.04158133 | 0.04629789 | 2.740939 | 31.89912 | 17.67688 | 1.326408
2019-04-09 14:48 | 787 | 0.05676692 | 0.03337599 | 2.010307 | 22.64393 | 17.65223 | 1.285426
2019-04-09 14:48 | 788 | 0.07837592 | 0.02420754 | 1.464124 | 16.93957 | 17.56155 | 1.327654
2019-04-09 14:48 | 789 | 0.06852783 | 0.0277199 | 1.684479 | 19.34834 | 17.50281 | 1.3259
2019-04-09 14:48 | 790 | 0.0763305 | 0.02457818 | 1.51517 | 17.28705 | 17.42198 | 1.319529
2019-04-09 14:48 | 791 | 0.04749917 | 0.03945431 | 2.445066 | 28.05708 | 17.35796 | 1.332688
2019-04-09 14:48 | 792 | 0.0574805 | 0.03225879 | 2.034179 | 22.89305 | 17.31874 | 1.315904
2019-04-09 14:48 | 793 | 0.04575683 | 0.04099341 | 2.564141 | 29.34056 | 17.24692 | 1.342531
2019-04-09 14:48 | 794 | 0.05055842 | 0.03668529 | 2.328724 | 26.53277 | 17.22346 | 1.341455
2019-04-09 14:48 | 795 | 0.05983025 | 0.03100715 | 1.974517 | 22.0449 | 17.1448 | 1.318952
2019-04-09 14:48 | 796 | 0.046741 | 0.03970456 | 2.534892 | 28.69314 | 17.10846 | 1.341146
2019-04-09 14:48 | 797 | 0.06724633 | 0.02758638 | 1.766765 | 20.21987 | 17.04486 | 1.359712
2019-04-09 14:48 | 798 | 0.03535067 | 0.05254008 | 3.373562 | 39.1441 | 16.98485 | 1.38377
2019-04-09 14:48 | 799 | 0.05596492 | 0.03317249 | 2.134225 | 24.60088 | 16.96289 | 1.376786
2019-04-09 14:48 | 800 | 0.05585808 | 0.0331526 | 2.140821 | 24.64164 | 16.87684 | 1.376435
2019-04-09 14:48 | 801 | 0.05145442 | 0.0360287 | 2.337078 | 27.1676 | 16.85239 | 1.397893
2019-04-09 14:48 | 802 | 0.06213342 | 0.02982567 | 1.94397 | 22.64543 | 16.77116 | 1.407038
2019-04-09 14:48 | 803 | 0.038545 | 0.04806517 | 3.14771 | 36.10113 | 16.73483 | 1.391518
2019-04-09 14:48 | 804 | 0.07125375 | 0.02637183 | 1.711484 | 19.66461 | 16.68203 | 1.401177
2019-04-09 14:48 | 805 | 0.05746008 | 0.03262207 | 2.124184 | 24.5149 | 16.60191 | 1.408628
2019-04-09 14:48 | 806 | 0.0678155 | 0.02761341 | 1.806525 | 21.49463 | 16.56281 | 1.457669
2019-04-09 14:48 | 807 | 0.05757658 | 0.03285789 | 2.132242 | 25.31837 | 16.4706 | 1.457745
2019-04-09 14:48 | 808 | 0.057297 | 0.03263127 | 2.153075 | 25.68051 | 16.4453 | 1.471416
2019-04-09 14:48 | 809 | 0.073661 | 0.02540612 | 1.688276 | 19.86276 | 16.35272 | 1.463111
2019-04-09 14:48 | 810 | 0.0452645 | 0.0407775 | 2.761355 | 32.48579 | 16.30735 | 1.470453
2019-04-09 14:48 | 811 | 0.07014742 | 0.02638269 | 1.796214 | 20.93789 | 16.25096 | 1.468739
2019-04-09 14:48 | 812 | 0.05810692 | 0.03139434 | 2.173016 | 25.16711 | 16.17441 | 1.462383
2019-04-09 14:48 | 813 | 0.0673345 | 0.02709813 | 1.884664 | 21.95554 | 16.13093 | 1.478365
2019-04-09 14:48 | 814 | 0.0527675 | 0.03454927 | 2.406081 | 27.98965 | 16.04443 | 1.476944
2019-04-09 14:48 | 815 | 0.06331992 | 0.02925629 | 2.023933 | 23.71657 | 16.01919 | 1.501731
2019-04-09 14:48 | 816 | 0.0947225 | 0.01929856 | 1.355407 | 15.80857 | 15.91366 | 1.497427
2019-04-09 14:48 | 817 | 0.05877017 | 0.031068 | 2.193505 | 25.17548 | 15.84456 | 1.479567
2019-04-09 14:48 | 818 | 0.082647 | 0.02203973 | 1.562598 | 17.93381 | 15.78405 | 1.482176
2019-04-09 14:48 | 819 | 0.06483617 | 0.02778743 | 1.999797 | 22.7008 | 15.68756 | 1.471833
2019-04-09 14:48 | 820 | 0.07002233 | 0.02609668 | 1.862777 | 21.37981 | 15.64944 | 1.497064
2019-04-09 14:48 | 821 | 0.08516758 | 0.02142218 | 1.533864 | 17.34383 | 15.5457 | 1.477132
2019-04-09 14:48 | 822 | 0.05303417 | 0.03438949 | 2.463617 | 28.48584 | 15.48947 | 1.510723
2019-04-09 14:48 | 823 | 0.06846833 | 0.02633112 | 1.914201 | 22.00693 | 15.42982 | 1.506778
2019-04-09 14:48 | 824 | 0.0515055 | 0.03494628 | 2.547691 | 29.04313 | 15.35877 | 1.495881
2019-04-09 14:48 | 825 | 0.05941325 | 0.02990331 | 2.213102 | 25.23853 | 15.32172 | 1.499503
2019-04-09 14:48 | 826 | 0.05275942 | 0.03411572 | 2.497352 | 28.34029 | 15.24271 | 1.495217
2019-04-09 14:48 | 827 | 0.05570667 | 0.03192612 | 2.368852 | 27.19003 | 15.21432 | 1.514666
2019-04-09 14:48 | 828 | 0.05378633 | 0.03306896 | 2.456779 | 28.82386 | 15.13273 | 1.55033
2019-04-09 14:48 | 829 | 0.03306292 | 0.05388109 | 4.017248 | 46.48199 | 15.11034 | 1.53683
2019-04-09 14:48 | 830 | 0.05976317 | 0.02938862 | 2.2235 | 25.77196 | 15.05629 | 1.540214
2019-04-09 14:49 | 831 | 0.04134742 | 0.04199787 | 3.229762 | 37.35989 | 14.99957 | 1.544735
2019-04-09 14:49 | 832 | 0.06929067 | 0.02506002 | 1.934483 | 22.18967 | 14.96375 | 1.537537
2019-04-09 14:49 | 833 | 0.07392258 | 0.02344212 | 1.815504 | 20.64603 | 14.86619 | 1.526208
2019-04-09 14:49 | 834 | 0.05995367 | 0.02884788 | 2.239196 | 25.21569 | 14.8207 | 1.511773
2019-04-09 14:49 | 835 | 0.06636767 | 0.02604222 | 2.023945 | 23.12506 | 14.74229 | 1.534756
2019-04-09 14:49 | 836 | 0.05174633 | 0.03344907 | 2.601535 | 29.64096 | 14.69202 | 1.533811
2019-04-09 14:49 | 837 | 0.06331733 | 0.02766135 | 2.127274 | 24.5299 | 14.6331 | 1.553168
2019-04-09 14:49 | 838 | 0.05948217 | 0.02942752 | 2.266483 | 26.00754 | 14.5681 | 1.546985
2019-04-09 14:49 | 839 | 0.07232575 | 0.02443704 | 1.864534 | 21.65689 | 14.51077 | 1.566351
2019-04-09 14:49 | 840 | 0.0701985 | 0.02555608 | 1.928615 | 22.69759 | 14.4272 | 1.593337
2019-04-09 14:49 | 841 | 0.05201675 | 0.03482522 | 2.606858 | 30.54416 | 14.37382 | 1.588808
2019-04-09 14:49 | 842 | 0.07097417 | 0.02559159 | 1.921348 | 22.83072 | 14.31488 | 1.620391
2019-04-09 14:49 | 843 | 0.06468558 | 0.02807954 | 2.114885 | 24.8594 | 14.23641 | 1.608045
2019-04-09 14:49 | 844 | 0.08877258 | 0.02022265 | 1.547308 | 18.17701 | 14.17962 | 1.61362
2019-04-09 14:49 | 845 | 0.07348733 | 0.02445434 | 1.877952 | 21.94999 | 14.06795 | 1.613046
2019-04-09 14:49 | 846 | 0.05966133 | 0.03011189 | 2.323685 | 26.82538 | 14.03247 | 1.600438
2019-04-09 14:49 | 847 | 0.08027817 | 0.02187839 | 1.73411 | 20.28898 | 13.94108 | 1.628762
2019-04-09 14:49 | 848 | 0.0587295 | 0.0302938 | 2.378506 | 27.2294 | 13.88061 | 1.599169
2019-04-09 14:49 | 849 | 0.07321258 | 0.02430649 | 1.909795 | 21.84876 | 13.8164 | 1.599604
2019-04-09 14:49 | 850 | 0.05788383 | 0.03031677 | 2.4105 | 27.68623 | 13.73977 | 1.602585
2019-04-09 14:49 | 851 | 0.08009625 | 0.02190829 | 1.738999 | 19.8756 | 13.69291 | 1.591961
2019-04-09 14:49 | 852 | 0.06948708 | 0.02520074 | 1.996961 | 23.03222 | 13.58726 | 1.600442
2019-04-09 14:49 | 853 | 0.04485317 | 0.03907841 | 3.101151 | 35.71904 | 13.55745 | 1.602112
2019-04-09 14:49 | 854 | 0.05314617 | 0.03284486 | 2.607733 | 30.05517 | 13.48998 | 1.597317
2019-04-09 14:49 | 855 | 0.04723383 | 0.03703664 | 2.94551 | 34.33418 | 13.45295 | 1.621735
2019-04-09 14:49 | 856 | 0.07228725 | 0.02414342 | 1.925206 | 22.38355 | 13.38901 | 1.618045
2019-04-09 14:49 | 857 | 0.059789 | 0.02925131 | 2.333073 | 26.99599 | 13.31648 | 1.614063
2019-04-09 14:49 | 858 | 0.06798425 | 0.02572285 | 2.05608 | 23.74615 | 13.26567 | 1.614364
2019-04-09 14:49 | 859 | 0.06165425 | 0.02793155 | 2.264524 | 26.11144 | 13.18369 | 1.609881
2019-04-09 14:49 | 860 | 0.05425592 | 0.03172442 | 2.576336 | 29.513 | 13.1425 | 1.601255
2019-04-09 14:49 | 861 | 0.06812492 | 0.02530727 | 2.06011 | 23.33974 | 13.07099 | 1.590018
2019-04-09 14:49 | 862 | 0.03843483 | 0.04545781 | 3.657928 | 41.26421 | 13.01512 | 1.585983
2019-04-09 14:49 | 863 | 0.06222 | 0.02811735 | 2.259332 | 25.73787 | 12.98211 | 1.60141
2019-04-09 14:49 | 864 | 0.075661 | 0.02338527 | 1.850253 | 21.14499 | 12.8927 | 1.599851
2019-04-09 14:49 | 865 | 0.05846342 | 0.03026015 | 2.391333 | 27.47085 | 12.83826 | 1.60604
2019-04-09 14:49 | 866 | 0.06065567 | 0.02911489 | 2.298623 | 26.86122 | 12.77225 | 1.629285
2019-04-09 14:49 | 867 | 0.04511633 | 0.03968286 | 3.094926 | 35.28137 | 12.7201 | 1.591766
2019-04-09 14:49 | 868 | 0.06032875 | 0.02970071 | 2.320292 | 26.7985 | 12.67525 | 1.61672
2019-04-09 14:49 | 869 | 0.05547292 | 0.03186398 | 2.527729 | 29.1769 | 12.60362 | 1.618528
2019-04-09 14:49 | 870 | 0.05015733 | 0.03525526 | 2.798758 | 32.10514 | 12.56436 | 1.610308
2019-04-09 14:49 | 871 | 0.06332683 | 0.02755833 | 2.218638 | 24.78635 | 12.49872 | 1.569641
2019-04-09 14:49 | 872 | 0.07668475 | 0.02276821 | 1.833872 | 20.63546 | 12.43792 | 1.582425
2019-04-09 14:49 | 873 | 0.06609942 | 0.02641797 | 2.125818 | 23.53413 | 12.35197 | 1.555592
2019-04-09 14:49 | 874 | 0.033118 | 0.05347415 | 4.24305 | 47.27574 | 12.31063 | 1.565678
2019-04-09 14:49 | 875 | 0.052331 | 0.03335346 | 2.670485 | 29.81642 | 12.2736 | 1.560323
2019-04-09 14:49 | 876 | 0.05637867 | 0.03136345 | 2.476741 | 27.84204 | 12.20833 | 1.569697
2019-04-09 14:49 | 877 | 0.05864692 | 0.03015043 | 2.375812 | 26.87886 | 12.16158 | 1.576362
2019-04-09 14:49 | 878 | 0.06261275 | 0.02862117 | 2.224712 | 25.05948 | 12.09107 | 1.569043
2019-04-09 14:49 | 879 | 0.05081817 | 0.03525119 | 2.734785 | 30.54795 | 12.03924 | 1.552391
2019-04-09 14:49 | 880 | 0.08090642 | 0.02208846 | 1.711555 | 19.46754 | 11.98093 | 1.575049
2019-04-09 14:49 | 881 | 0.05249267 | 0.0336761 | 2.63769 | 29.97998 | 11.89033 | 1.573729
2019-04-09 14:49 | 882 | 0.04773567 | 0.03697992 | 2.892263 | 31.93157 | 11.87067 | 1.524275
2019-04-09 14:49 | 883 | 0.0756305 | 0.02341591 | 1.831398 | 20.26336 | 11.787 | 1.532528
2019-04-09 14:49 | 884 | 0.06732958 | 0.02592352 | 2.046784 | 22.56213 | 11.72712 | 1.519099
2019-04-09 14:49 | 885 | 0.07740692 | 0 | 0 | 0 | 11.64955 | 1.514227
2019-04-09 14:49 | 886 | 0.05409917 | 0 | 0 | 0 | 11.57904 | 1.513012
2019-04-09 14:49 | 887 | 0.07748767 | 0 | 0 | 0 | 11.5312 | 1.521717
2019-04-09 14:49 | 888 | 0.07685908 | 0 | 0 | 0 | 11.42946 | 1.509179
2019-04-09 14:49 | 889 | 0.05552417 | 0 | 0 | 0 | 11.38276 | 1.529303
2019-04-09 14:49 | 890 | 0.05377333 | 0 | 0 | 0 | 11.3139 | 1.510578
2019-04-09 14:50 | 891 | 0.05685792 | 0 | 0 | 0 | 11.27301 | 1.554302
2019-04-09 14:50 | 892 | 0.07831842 | 0 | 0 | 0 | 11.19673 | 1.447462
2019-04-09 14:50 | 893 | 0.048073 | 0 | 0 | 0 | 11.12771 | 1.562961
2019-04-09 14:50 | 894 | 0.06111158 | 0 | 0 | 0 | 11.09127 | 1.41345
2019-04-09 14:50 | 895 | 0.0697305 | 0 | 0 | 0 | 11.00623 | 1.599462
2019-04-09 14:50 | 896 | 0.05037258 | 0 | 0 | 0 | 10.95821 | 1.517429
2019-04-09 14:50 | 897 | 0.05846775 | 0 | 0 | 0 | 10.9 | 1.602715
2019-04-09 14:50 | 898 | 0.0400775 | 0 | 0 | 0 | 10.84595 | 1.5911
2019-04-09 14:50 | 899 | 0.0691455 | 0 | 0 | 0 | 10.80974 | 1.381004
2019-04-09 14:50 | 900 | 0.05654767 | 0 | 0 | 0 | 10.71707 | 1.473506
2019-04-09 14:50 | 901 | 0.03577083 | 0 | 0 | 0 | 10.69871 | 1.483773
2019-04-09 14:50 | 902 | 0.05583683 | 0 | 0 | 0 | 10.63624 | 1.586812
2019-04-09 14:50 | 903 | 0.04928692 | 0 | 0 | 0 | 10.59237 | 1.605188
2019-04-09 14:50 | 904 | 0.05178683 | 0 | 0 | 0 | 10.5364 | 1.372641
2019-04-09 14:50 | 905 | 0.04023658 | 0 | 0 | 0 | 10.49141 | 1.445986
2019-04-09 14:50 | 906 | 0.05661333 | 0 | 0 | 0 | 10.45005 | 1.202841
2019-04-09 14:50 | 907 | 0.04436092 | 0 | 0 | 0 | 10.38442 | 1.36061
2019-04-09 14:50 | 908 | 0.0379015 | 0 | 0 | 0 | 10.35983 | 1.412857
2019-04-09 14:50 | 909 | 0.06040025 | 0 | 0 | 0 | 10.30199 | 1.234787
2019-04-09 14:50 | 910 | 0.05234767 | 0 | 0 | 0 | 10.24537 | 1.412541
2019-04-09 14:50 | 911 | 0.06572133 | 0 | 0 | 0 | 10.1935 | 1.354052
2019-04-09 14:50 | 912 | 0.05064117 | 0 | 0 | 0 | 10.12011 | 1.461073
2019-04-09 14:50 | 913 | 0.05336292 | 0 | 0 | 0 | 10.08858 | 1.260457
2019-04-09 14:50 | 914 | 0.056072 | 0 | 0 | 0 | 10.01369 | 1.350485
2019-04-09 14:50 | 915 | 0.02799525 | 0 | 0 | 0 | 9.982525 | 1.27738
2019-04-09 14:50 | 916 | 0.05886083 | 0 | 0 | 0 | 9.944555 | 1.376509
2019-04-09 14:50 | 917 | 0.05609433 | 0 | 0 | 0 | 9.871432 | 1.391629
2019-04-09 14:50 | 918 | 0.06479942 | 0 | 0 | 0 | 9.831277 | 1.200156
2019-04-09 14:50 | 919 | 0.03997608 | 0 | 0 | 0 | 9.749433 | 1.352902
2019-04-09 14:50 | 920 | 0.03714425 | 0 | 0 | 0 | 9.746156 | 1.286532
2019-04-09 14:50 | 921 | 0.05679717 | 0 | 0 | 0 | 9.670177 | 1.274575
2019-04-09 14:50 | 922 | 0.02739742 | 0 | 0 | 0 | 9.64296 | 1.271836
2019-04-09 14:50 | 923 | 0.04509867 | 0 | 0 | 0 | 9.605431 | 1.24426
2019-04-09 14:50 | 924 | 0.03863208 | 0 | 0 | 0 | 9.556957 | 1.224997
2019-04-09 14:50 | 925 | 0.05733075 | 0 | 0 | 0 | 9.523337 | 1.223407
2019-04-09 14:50 | 926 | 0.04336092 | 0 | 0 | 0 | 9.449793 | 1.203323
2019-04-09 14:50 | 927 | 0.03222808 | 0 | 0 | 0 | 9.436088 | 1.196368
2019-04-09 14:50 | 928 | 0.04779017 | 0 | 0 | 0 | 9.379296 | 1.237414
2019-04-09 14:50 | 929 | 0.03584467 | 0 | 0 | 0 | 9.346098 | 1.178617
2019-04-09 14:50 | 930 | 0.04596583 | 0 | 0 | 0 | 9.303355 | 1.255393
2019-04-09 14:50 | 931 | 0.03353767 | 0 | 0 | 0 | 9.258696 | 1.175545
2019-04-09 14:50 | 932 | 0.04206858 | 0 | 0 | 0 | 9.23167 | 1.163523
2019-04-09 14:50 | 933 | 0.04841575 | 0 | 0 | 0 | 9.17507 | 1.161408
2019-04-09 14:50 | 934 | 0.03475042 | 0 | 0 | 0 | 9.13917 | 1.176002
2019-04-09 14:50 | 935 | 0.04992308 | 0 | 0 | 0 | 9.099685 | 1.127043
2019-04-09 14:50 | 936 | 0.03421458 | 0 | 0 | 0 | 9.045595 | 1.138745
2019-04-09 14:50 | 937 | 0.04540492 | 0 | 0 | 0 | 9.025547 | 1.11723
2019-04-09 14:50 | 938 | 0.04712417 | 0 | 0 | 0 | 8.956641 | 1.124386
2019-04-09 14:50 | 939 | 0.04053717 | 0 | 0 | 0 | 8.932912 | 1.117645
2019-04-09 14:50 | 940 | 0.06257167 | 0 | 0 | 0 | 8.870005 | 1.122798
2019-04-09 14:50 | 941 | 0.03336983 | 0 | 0 | 0 | 8.818905 | 1.077213
2019-04-09 14:50 | 942 | 0.04168183 | 0 | 0 | 0 | 8.795445 | 1.066842
2019-04-09 14:50 | 943 | 0.03976767 | 0 | 0 | 0 | 8.73687 | 1.072223
2019-04-09 14:50 | 944 | 0.04753483 | 0 | 0 | 0 | 8.713907 | 1.080119
2019-04-09 14:50 | 945 | 0.04780075 | 0 | 0 | 0 | 8.643813 | 1.059947
2019-04-09 14:50 | 946 | 0.03404275 | 0 | 0 | 0 | 8.621407 | 1.077105
2019-04-09 14:50 | 947 | 0.04576542 | 0 | 0 | 0 | 8.570479 | 1.050483
2019-04-09 14:50 | 948 | 0.027741 | 0 | 0 | 0 | 8.535748 | 1.034781
2019-04-09 14:50 | 949 | 0.04413717 | 0 | 0 | 0 | 8.507726 | 1.040274
2019-04-09 14:50 | 950 | 0.03672308 | 0 | 0 | 0 | 8.452275 | 1.011445
2019-04-09 14:50 | 951 | 0.03887233 | 0 | 0 | 0 | 8.432341 | 1.020913
2019-04-09 14:51 | 952 | 0.0477915 | 0 | 0 | 0 | 8.373345 | 1.002269
2019-04-09 14:51 | 953 | 0.02969992 | 0 | 0 | 0 | 8.342754 | 1.006703
2019-04-09 14:51 | 954 | 0.0372415 | 0 | 0 | 0 | 8.309077 | 0.982097
2019-04-09 14:51 | 955 | 0.01253983 | 0 | 0 | 0 | 8.274596 | 0.980912
2019-04-09 14:51 | 956 | 0.02889667 | 0 | 0 | 0 | 8.274979 | 0.967514
2019-04-09 14:51 | 957 | 0.0272315 | 0 | 0 | 0 | 8.220448 | 0.945284
2019-04-09 14:51 | 958 | 0.01585883 | 0 | 0 | 0 | 8.222653 | 0.959983
2019-04-09 14:51 | 959 | 0.0333605 | 0 | 0 | 0 | 8.182766 | 0.967679
2019-04-09 14:51 | 960 | 0.01201925 | 0 | 0 | 0 | 8.163829 | 0.943451
2019-04-09 14:51 | 961 | 0.03168208 | 0 | 0 | 0 | 8.150182 | 0.903154
2019-04-09 14:51 | 962 | 0.02219392 | 0 | 0 | 0 | 8.106212 | 0.921554
2019-04-09 14:51 | 963 | 0.03008417 | 0 | 0 | 0 | 8.102015 | 0.903584
2019-04-09 14:51 | 964 | 0.04444558 | 0 | 0 | 0 | 8.04482 | 0.924777
2019-04-09 14:51 | 965 | 0.02853867 | 0 | 0 | 0 | 8.020056 | 0.913468
2019-04-09 14:51 | 966 | 0.03219775 | 0 | 0 | 0 | 7.983887 | 0.890177
2019-04-09 14:51 | 967 | 0.0255735 | 0 | 0 | 0 | 7.957015 | 0.909109
2019-04-09 14:51 | 968 | 0.04679717 | 0 | 0 | 0 | 7.926865 | 0.886457
2019-04-09 14:51 | 969 | 0.03560617 | 0 | 0 | 0 | 7.870762 | 0.891952
2019-04-09 14:51 | 970 | 0.025 | 0 | 0 | 0 | 7.855429 | 0.872533
2019-04-09 14:51 | 971 | 0.05063675 | 0 | 0 | 0 | 7.812801 | 0.852212
2019-04-09 14:51 | 972 | 0.03508733 | 0 | 0 | 0 | 7.763177 | 0.85625
2019-04-09 14:51 | 973 | 0.03263708 | 0 | 0 | 0 | 7.740387 | 0.841531
2019-04-09 14:51 | 974 | 0.03097058 | 0 | 0 | 0 | 7.697165 | 0.829069
2019-04-09 14:51 | 975 | 0.03730575 | 0 | 0 | 0 | 7.67635 | 0.817824
2019-04-09 14:51 | 976 | 0.04561483 | 0 | 0 | 0 | 7.622528 | 0.813469
2019-04-09 14:51 | 977 | 0.02839933 | 0 | 0 | 0 | 7.59096 | 0.798971
2019-04-09 14:51 | 978 | 0.03235458 | 0 | 0 | 0 | 7.561423 | 0.798515
2019-04-09 14:51 | 979 | 0.02548708 | 0 | 0 | 0 | 7.528302 | 0.77919
2019-04-09 14:51 | 980 | 0.02414067 | 0 | 0 | 0 | 7.509519 | 0.77201
2019-04-09 14:51 | 981 | 0.01273558 | 0 | 0 | 0 | 7.481573 | 0.768155
2019-04-09 14:51 | 982 | 0.03064825 | 0 | 0 | 0 | 7.477279 | 0.771804
2019-04-09 14:51 | 983 | 0.03815033 | 0 | 0 | 0 | 7.423209 | 0.749481
2019-04-09 14:51 | 984 | 0.00220775 | 0 | 0 | 0 | 7.410386 | 0.751754
2019-04-09 14:51 | 985 | 0.0330525 | 0 | 0 | 0 | 7.404233 | 0.737452
2019-04-09 14:51 | 986 | 0.02689917 | 0 | 0 | 0 | 7.351964 | 0.727609
2019-04-09 14:51 | 987 | 0.01371708 | 0 | 0 | 0 | 7.352463 | 0.726445
2019-04-09 14:51 | 988 | 0.025229 | 0 | 0 | 0 | 7.319016 | 0.718008
2019-04-09 14:51 | 989 | 0.01620575 | 0 | 0 | 0 | 7.305254 | 0.730681
2019-04-09 14:51 | 990 | 0.05271617 | 0 | 0 | 0 | 7.27704 | 0.717108
2019-04-09 14:51 | 991 | 0.04000642 | 0 | 0 | 0 | 7.211124 | 0.713019

## Channels
Index | Channel Name/Description | Legend/ID | Group Name | Source Type | Range/Type | Definition | Offset | Slope | LowCal (Zero) | HighCal (Span) | Calibration TimeStamp | Cal Group | Range Low | Range High | Out of Range | Background | Delay | Scaled Units | SCALED Global Name;RAW Global Name | Notes | Dip Switch Gnd_Ref Pull_Up (Up/Down) | Smooth Interval (s) | Pdf Plot # | Significant Digits
0 | Oxygen Volume Fraction (Dry) | O2 | Oxygen | DAQ Voltage (V) | ±10V default | Dev1/ai33 | -0.062463 | 0.062684 | 0 | 0.2095 | 2019-04-09 11:25 | Group A | 0.1 | 0.22 | Do Nothing | 0.2095091 | 12 | Vol fr | O2 | Servomex 4100 O2 CO2 CO analyzer | NA | 1 |  | 6
1 | Carbon Dioxide Volume Fraction (Dry) | CO2 | CO2_CO | DAQ Voltage (V) | ±10V default | Dev1/ai32 | -0.025185 | 0.025304 | 0 | 0.0261 | 2019-04-09 11:25 | Group A | -0.01 | 0.1 | Do Nothing | 0.000444575356 | 10 | Vol fr | CO2 | Servomex 4100 O2 CO2 CO analyzer | NA | 1 |  | 6
2 | Carbon Monoxide Volume Fraction (Dry) | CO | CO2_CO | DAQ Voltage (V) | ±10V default | Dev1/ai23 | -0.002722 | 0.002734 | 0 | 0.0011 | 2019-04-09 11:25 | Group A | -0.01 | 0.1 | Do Nothing | 2.296429e-06 | 12 | Vol fr | CO | Servomex 4100 O2 CO2 CO analyzer | NA | 1 |  | 6
3 | Smoke Detector 1 -compensation | Io | Smoke | DAQ Voltage (V) | ±10V default | Dev1/ai21 | -18.599595 | 183.579585 | 0 | 100 | 2019-04-09 11:25 | None | 0 | 1000 | Do Nothing | 99.8487 | 0 | % | Io |  | NA | 1 |  | 6
4 | Smoke Detector 2 - main | I | Smoke | DAQ Voltage (V) | ±10V default | Dev1/ai22 | -11.534844 | 212.160441 | 0 | 100 | 2019-04-09 11:25 | None | 0 | 1000 | Do Nothing | 100.2342 | 0 | % | I |  | NA | 1 |  | 6
5 | Duct Flow Oriface Plate Differential Pressure | Pe | Duct Pressure | DAQ Voltage (V) | ±10V default | Dev1/ai20 | -14.689149 | 1447 | 0 |  | 2019-04-09 11:13 | None | -10 | 1000 | Do Nothing | 123.4044 | 2 | Pa | Pe | MKS 223 pressure transducer | NA | 10 |  | 6
6 | CJC Connector 0 | CJC0 | MISC | DAQ Voltage (V) | ±0.2V default | Dev1/ai0 | 0 | 100 |  |  |  | None | 10 | 50 | Do Nothing | 20.46816 | 0 | °C | CJC0 |  | NA | 1 |  | 6
7 | TC1 Duct Inlet - near smokemeter | TCraw1 | MISC | DAQ Voltage (V) | ±0.2V default | Dev1/ai4 | 0 | 1 |  |  |  | None | -0.1 | 0.1 | Do Nothing | 0.001795319045 | 4 | V | TCraw1 |  | NA | 1 |  | 6
8 | TC2 Duct Outlet - near oriface plate | TCraw2 | MISC | DAQ Voltage (V) | ±0.2V default | Dev1/ai5 | 0 | 1 |  |  |  | None | -0.1 | 0.1 | Do Nothing | 0.001680503098 | 6 | V | TCraw2 |  | NA | 1 |  | 6
9 | Load Cell for Sample Mass | SampMass | Sample Mass | DAQ Voltage (V) | ±10V default | Dev1/ai16 | -89.824 | 118.16 | 0 | 200 |  | Group B | -10 | 600 | Do Nothing | -154.1311 | 0 | g | SampMass | ATC mass load cell | NA | 10 | 3 | 6
10 | Burner Methane Mass Flow Rate | BurnerFlow | Methane Burner Flow | DAQ Voltage (V) | ±10V default | Dev1/ai18 | 0.23647 | 4.0102 | 7 | 10 |  | Group C | -1 | 10 | Do Nothing | 0.2298715 | 0 | SLPM | BurnerFlow | MKS M100B-29174 mass flow controller (output) | NA | 1 |  | 6
11 | Burner Mass Flow Rate setpoint | BurnerFlowSet | Methane Burner Flow | DAQ Voltage (V) | ±10V default | Dev1/ai19 | 0.201 | 4.0069 | 7 | 10 |  | Group C | -1 | 10 | Do Nothing | 8.401681 | 0 | SLPM | BurnerFlowSet | 10 turn precision potentiometer for setpoint input to MKS M100B | NA | 1 |  | 6
12 | TC1 Cone Heater | TCraw3 | MISC | DAQ Voltage (V) | ±0.2V default | Dev1/ai1 | 0 | 1 |  |  |  | None | -0.1 | 0.1 | Do Nothing | 0.002487992584 | 0 | V | TCraw3 |  | NA | 1 |  | 6
13 | TC2 Cone Heater | TCraw4 | MISC | DAQ Voltage (V) | ±0.2V default | Dev1/ai2 | 0 | 1 |  |  |  | None | -0.1 | 0.1 | Do Nothing | 0.003838128633 | 0 | V | TCraw4 |  | NA | 1 |  | 6
14 | TC3 Cone Heater | TCraw5 | MISC | DAQ Voltage (V) | ±0.2V default | Dev1/ai3 | 0 | 1 |  |  |  | None | -0.1 | 0.1 | Do Nothing | 0.003674241415 | 0 | V | TCraw5 |  | NA | 1 |  | 6
15 | Spare heat Flux Gauge | Hfspare | MISC | DAQ Voltage (V) | ±0.2V default | Dev1/ai6 | 0 | 1 |  |  |  | None | -0.1 | 0.1 | Do Nothing | 4.7397195e-05 | 0 | V | Hfspare |  | NA | 1 |  | 6
16 | TC spare | TCraw7 | MISC | DAQ Voltage (V) | ±0.2V default | Dev1/ai7 | 0 | 1 |  |  |  | None | -0.1 | 0.1 | Do Nothing | 0.001181145441 | 0 | V | TCraw7 |  | NA | 1 |  | 6
17 | Radiometer Heat Flux | HeatFlux | Cone Radiometer Heat Flux | DAQ Voltage (V) | ±0.2V default | Dev1/ai17 | -0.0457 | 5530.2 | 0 |  |  | None | -10 | 200 | Do Nothing | 0.2862951 | 0 | kW/m^2 | HeatFlux | Medtherm GTW-7-32-485A serial #78461 | NA | 1 |  | 6
18 | Canopy Hood Flow Alarm | CanopyFlow | CanopyFlow | DAQ Voltage (V) | ±10V default | Dev1/ai34 | -2.52014 | 1 | 0 |  |  | None | -1 | 5 | Do Nothing | 1.34793 | 0 | V | CanopyFlow | Setra 2651001WB2BT1C pressure transducer serial #3698689, 1" WC | NA | 1 |  | 6
19 | mark signal | MarkSig | marker | DAQ Voltage (V) | ±10V default | Dev1/ai35 | 0 | 1 |  |  |  | None | -10 | 10 | Do Nothing | 2.547562 | 0 | V | MarkSig | push buttons for marking events | NA | 1 |  | 4
20 | Ambient Pressure | Pamb | vaisala | Global Variable | N/A | 129.6.159.102(Pressure) | 0 | 1 |  |  |  | None | 80 | 110 | Do Nothing | 98.5518 | 0 | kPa | Pamb | globdata(r,Pamb) | NA | 1 |  | 6
21 | Ambient Temperature | Tamb | vaisala | Global Variable | N/A | 129.6.159.102(Temperature) | 0 | 1 |  |  |  | None | 0 | 50 | Do Nothing | 20.0832 | 0 | °C | Tamb | globdata(r,Tamb) | NA | 1 |  | 6
22 | Ambient Relative Humidity | RHamb | vaisala | Global Variable | N/A | 129.6.159.102(Humidity) | 0 | 1 |  |  |  | None | 0 | 100 | Do Nothing | 49.80596 | 0 | % | RHamb | globdata(r,RHamb) | NA | 1 |  | 6
23 | Gas Temperature near smoke meter | Tsmk | Duct Temperature | Math Function | N/A | TC K-type(CJC0[i];TCraw1[i]) | [5 empty] | None | 0 | 2000 | Do Nothing | 64.2554 | 4 | °C | Tsmk | Ktemp_its90(scaledata(r,TCraw1),scaledata(r,CJC0)) | NA | 1 |  | 6
24 | Cone Heater Temperature | Tcone | Cone Temperature | Math Function | N/A | TC K-type(CJC0[i];TCraw3[i]) | [5 empty] | None | 0 | 2000 | Do Nothing | 80.90429 | 0 | °C | Tcone | Ktemp_its90(scaledata(r,TCraw3),scaledata(r,CJC0)) | NA | 1 |  | 6
25 | Exhaust Gas Temperature | Te | Duct Temperature | Math Function | N/A | TC K-type(CJC0[i];TCraw2[i]) | [5 empty] | None | 0 | 2000 | Do Nothing | 61.49102 | 6 | °C | Te | Ktemp_its90(scaledata(r,TCraw2),scaledata(r,CJC0)) | NA | 1 |  | 6
26 | Ambient Water Volume Fraction | H2Oa | MISC | Excel Function | N/A | H2Oa=(0.00000659628*Tamb[i]^4 - 0.000102573*Tamb[i]^3 + 0.0192184*Tamb[i]^2 + 0.234477*Tamb[i]+4.94319)*RHamb[i]/(Pamb[i]*760/101.325)/100 | [5 empty] | None | 0 | 0.05 | Do Nothing | 0.01188949941 | 0 | Vol fr | H2Oa | (0.00000659628*scaledata(r,Tamb)^4 - 0.000102573*scaledata(r,Tamb)^3 + 0.0192184*scaledata(r,Tamb)^2 + 0.234477*scaledata(r,Tamb) + 4.94319)*scaledata(r,RHamb)/(scaledata(r,Pamb)*760/101.325)/100 | NA | 1 |  | 6
27 | Exhaust Gas Density | Rhoe | MISC | Excel Function | N/A | Rhoe=760*101325/760*28.97/8314.47/(Te[i]+273.15) | [5 empty] | None | 0 | 2 | Do Nothing | 1.055001 | 6 | kg/m3 | Rhoe | 760*101325/760*28.97/8314.47/(scaledata(r,Te)+273.15) | NA | 1 |  | 6
28 | Duct Mass Flow Rate | MFRe | Duct Mass Flow Rate | Excel Function | N/A | MFRe=Cf[p]*ABS((Pe[i])/(Te[i]+273.15))^0.5 | [5 empty] | None | -10 | 100 | Set to "-1" | 0.0244768 | 6 | kg/s | MFRe | Cf(i)*abs((scaledata(r,Pe))/(scaledata(r,Te)+273.15))^0.5 | NA | 1 |  | 6
29 | Duct Volume Flow Rate | VFRe | Duct Volume Flow Rate | Excel Function | N/A | VFRe=MFRe[i]/Rhoe[i]*1000 | [5 empty] | None | -10 | 100 | Set to "-1" | 23.20076 | 6 | L/s | VFRe | scaledata(r,MFRe)/scaledata(r,Rhoe)*1000 | NA | 1 | 4 | 6
30 | Smoke Extinction Coefficient | Ksm | Smoke | Excel Function | N/A | Ksm=1/D[p]*LN(Io[i]/I[i]) | [5 empty] | None | -100 | 1000 | Set to "NaN" |  | 0 | 1/m | Ksm | 1/D(i)*log(scaledata(r,Io)/scaledata(r,I)) | NA | 1 |  | 6
31 | Methane Burner HRR | HRRmethane | Heat Release Rate | Excel Function | N/A | HRRmethane=(BurnerFlow[i]*101325/273.15/8314*16/60*HOCcal[p]) | [5 empty] | None | -1 | 15 | Do Nothing |  | 0 | kW | HRRmethane | scaledata(r,BurnerFlow)*101325/273.15/8314*16/60*50 | NA | 1 | 2 | 6
32 | Oxygen Depletion Factor | Phi | Phi | Excel Function | N/A | Phi=(O2[0]*(1-CO2[i]-CO[i])-(O2[i]*(1-CO2[0])))/(O2[0]*(1-CO2[i]-CO[i]-O2[i])) | [5 empty] | None | -0.1 | 1 | Do Nothing |  | 12 | none | Phi | (XO2o*(1-scaledata(r,CO2)-scaledata(r,CO))-(scaledata(r,O2)*(1-XCO2o)))/(XO2o*(1-scaledata(r,CO2)-scaledata(r,CO)-scaledata(r,O2))) | NA | 1 |  | 6
33 | Rate of Heat Release | RHR | Heat Release Rate | Excel Function | N/A | RHR=(Ef[p]*Phi[i]-(17690-Ef[p])*(1-Phi[i])*CO[i]/O2[i]/2)*((MFRe[i]*(1-H2Oa[i])*O2[0]*32/28.97/(1+Phi[i]*(Alpha[p]-1)))) | [5 empty] | None | -10 | 50 | Set to "-1" |  | 12 | kW | RHR | (Ef(i)*scaledata(r,Phi)-(17690-Ef(i))*(1-scaledata(r,Phi))*scaledata(r,CO)/scaledata(r,O2)/2)*((scaledata(r,MFRe)*(1-scaledata(r,H2Oa))*XO2o*32/28.97/(1+scaledata(r,Phi)*(Alpha(i)-1)))) | NA | 1 | 2 | 6
34 | Rate of Heat Release per Unit Area | RHRA | Heat Release Rate per Area | Excel Function | N/A | RHRA=(RHR[i]/As[p]) | [5 empty] | None | -1000 | 5000 | Do Nothing |  | 0 | kW/m2 | RHRA | (Ef(i)*scaledata(r,Phi)-(17690-Ef(i))*(1-scaledata(r,Phi))*scaledata(r,CO)/scaledata(r,O2)/2)*((scaledata(r,MFRe)*(1-scaledata(r,H2Oa))*XO2o*32/28.97/(1+scaledata(r,Phi)*(Alpha(i)-1))))/As(i) | NA | 1 | 1 | 6
35 | New Calibration Factor | newCf | Cfactor | Excel Function | N/A | newCf=HRRmethane[i]*Cf[p]/RHR[i] | [5 empty] | None | 0.02 | 0.06 | Set to "NaN" |  | 0 | none | newCf | scaledata(r,HRRmethane)*Cf(i)/scaledata(r,RHR) | NA | 1 |  | 6
36 | EventDriver | EvMark | marker | Excel Function | N/A | EvMark=IF(MarkSig[i]<=2.5,"Event:Ignition",IF(MarkSig[i]>=2.6,"Event:Start Test",0)) | [5 empty] | None | -5 | 5 | Do Nothing |  | 0 | none | EvMark | NaN