## by catagory
| corresponding author(s) | title/abstract
Monday | Morning
1&2 | J. Pickett | Why is SLP so hard ?
3 | M. Reitman | Failure mode analysis (Weathering side)
4 | K. White | Accelerated weathering
5 | M. Nichols | End User Perspective Automotive
6 | Jean-Francois Masson | Structural Insulated Panels for Housing Construction: Development of Guidelines to Assess Composite Durability for a Fifty-year Service in the Canadian Climate.
Monday Evening | Eveing
7 | Helena Chiang, Thomas Fabian | UL Roadmap for Long-Term Thermal Aging Program
8 | Bertrand Roduit | Prediction of shelf life of materials from forced degradation studies based on different analytical techniques by using advanced kinetic and statistical analysis
Tuesday | Morning
9 | Ken White | Unraveling Reaction Pathways to Predict Degradation Rates in PET
10 | Kurt Wood | Use of Color Component Analysis to predict the color service life of fluoropolymer-based architectural coatings
11 | Erik Sapper | In Life, Death: Service Life Prediction and the Automated Design of New Polymeric Materials
12 | Olivier Rosseler | How long should I run my weathering test to reproduce 1 year of outdoor aging?
13 | James Pickett | Accelerated weathering parameters for aromatic polymers
14 | Olga Kuvshinnikova | Outdoor and xenon arc weathering of aromatic engineering thermoplastics
Tuesday | Evening
15 | Jennifer David | An Analysis of Thermal and Humidity Cycling Stresses in Automotive Hard Coatings
16 | Mark Nichols | Stone Chip Performance of Automotive Paint Systems
Wednesday | Morning
17 | Mathew Celina | Rapid IR Flow-Through Method for Volatile Quantification in Thermoset Ageing used for Lifetime Predictions
18 | Erik Linde | Water Diffusion in Thermoset Amorphous Materials - Influence of the Glass Transition Temperature
19 | Karl-Anders Weiß | Interaction of Permeats During the Measurement of Permeation Coefficients of Dense Polymer Films Under Realistic Conditions
20 | Glascoe | Predicting chemical compatibility and aging of materials in a system
21 | Doug Vermillion | Introduction to Metal Halide Weathering Chamber for Accelerated Material Testing
22 | Matt McGreer | The Importance of Specimen Surface Temperature For The Understanding Of Correlation And Service Life Prediction
Thursday | Morning
23 | Adam L. Pintar | Building Hierarchical Bayesian Models for Sealant Data from the NIST Solar Sphere
24 | Li-Piin Sung | Predicting outdoor weathering of PE using NIST SPHERE methods
25 | Roger French*‡, and Laura Bruckman* LI | Multivariate Multiple Regression Models of the Waterborne Acrylic Coating Degradation under Multi-Factor Accelerated Weathering Exposures or Degradation of Waterborne Acrylic Coatings under Accelerated Weathering Exposures
26 | Sharma and Glascoe | triple-mode sorption modeling
27 | David Miller | Degradation in PV encpasulant transmittance: Results of the first PVQAT TG5 study
28 | Alig | Accelerated Thermal Aging of Thermoplastic Materials:Combination of material characterization and cyclic fatigue testing
Thursday | Evening
29 | Pieter Gijsman | Outdoor Florida versus accelerated weathering mechanisms of white pigmented powder coatings
30 | Carlos
Friday | Morning
31 | Masayuki Ito | Methodology study of time accelerated γ ray irradiation to elastomer
32 | Jing Huang, Emmanuel Richaud1, Pierre-Yves Le Gac, Renata Drozdzak, Gilles Recher | Thermo oxidation of polydicyclopentadiene : determination the initiation rate constants and termination rate constants of kinetic model
33 | Michael A. Kraus | Experimental and numerical investigations on the load bearing behavior of unaged and weathered polymeric interlayers in Laminated Glass
34 | Martin Botz | Towards The Influence Of Chemical Ageing On The Constitutive Behaviour Of Polymeric Interlayers in Laminated Glass Applications
35 | Ralf Heinzmann | Comparison of cyclic movement testing according to ISO 19862 and two-year outdoor weathering with cyclic movement with different types of sealants and polymer bases
36 | Geralt Siebert | Experimental and numerical investigations on the influence of chemical ageing on the load bearing behavior of a U-type silicone façade sealing
Poster | Session | Thursday evening.
100 | Kaushal Gandhi | Poster: Acceleration Parameters for Polycarbonate under Blue LED Light
101 | Geralt Siebert | Poster: All Glass Pavilion
103 | White | Black panel temp measurement
104 | Fabian | Overview of the 746 process.
Note on C7: Housing construction is an important driver of the world economy. In terms of gross-domestic production (GDP), it represents in most countries about 14% of GDP, and it is second in size only to food production. With sustained growth in global population, there is a continued need for more housing. New dwellings should be designed and constructed to be more energy efficient to reduce as much as possible energy consumption and greenhouse gas emissions. Greater air-tightness and better insulated building envelopes in new housing are important contributors to this need. Structural insulated panels (SIPs) are used increasingly to build energy efficient building envelopes. SIPs consist of stress-bearing skin panels on either side of a rigid insulation panel. Starting in the 1950’s, Buckminster Fuller produced SIPs with metallic panels and polyurethane cores. However to this day, only a small percentage of new dwellings is produced with SIPs, with most of it consisting of SIPs with skins of oriented-strand board (OSB). The lack of knowledge of SIPs amongst home builders and the lack of data on engineering properties and durability currently limits engineers and architects from specifying SIPs in housing construction. To address this need, the National Research Council of Canada and the Canadian Construction Material Centre have recently addressed issues related to the durability of SIPs for Canadian construction as part of a program to demonstrate compliance of these products with the National Building Code of Canada. This paper details aspects of a program to assess the durability of SIPs in conditions that simulate service-life in Canadian climatic conditions. In service, SIPs are exposed to physical and chemical aging. The physical processes include cyclic weathering conditions, whereas the chemical processes include oxidation and hydrolysis. The results of testing indicate that all SIP components are subject to aging deterioration under a simulated 50-year service life, and that aging deterioration can begin relatively early during service. This has been demonstrated by means of tensile testing of SIP coupons, and Fourier-transform infrared spectroscopy and dynamic mechanical analysis of SIP components. The outgrowth from this program was a guideline to assess acceptable performance of SIPs over a servicelife of fifty years.
Note on C9: UL 746B is the standard describing the procedures to evaluate the long-term properties of polymeric materials that are intended to be used as parts for specific applications in end products. The defined temperature rating in the standard, the Relative Thermal Index (RTI), is a measure of a material’s thermal endurance indicating its ability to retain a particular property (electrical, mechanical, etc.) after exposure to an elevated temperature for an extended period of time. For those applications concerned with the long-term thermal aging of polymeric materials, the relevant product standard may specify the particular part fulfilling RTI requirements to ensure that the critical property may not be unacceptably compromised through thermal degradation over its service life. In UL 746B, the RTI rating(s) of a polymeric material can be assigned via two approaches: (1) a generic rating based on historical records of certain chemical structures, and (2) an elevated RTI determined through a long-term thermal aging (LTTA) program of conventional heat aging tests. UL’s LTTA program adopts a comparative approach to compare the thermal-aging characteristics of one material with another reference material whose service experience or performance has been established. In this process, the Arrhenius equation is applied as life expectancy model to establish time-temperature relationship (life-line) of materials. Then the RTI value of the material under investigation can be determined by extrapolation to the life of the correlating reference material. In case the reference data is absent, an extrapolated life of 100,000 hours is used to assign a RTI. Since the 1950s, thousands of materials have been evaluated for elevated RTI ratings via this program. Nowadays the industry relies on the represented RTIs for benchmark or selecting suitable materials. Although RTI ratings have been widely accepted, the industry and UL continue looking for methods to enhance the LTTA program. One of the main reasons is the heat aging tests generally take several months to more than a year to complete. In some cases the analysis results are not as expected and there is no clear guidance defined in UL746B. Additionally, there are new methodologies and alternative approaches proposed to assess thermal endurance within the program. Thus how to accelerate the process and enable more accurate estimation of life expectancy are important drivers for change. In order to deal with these challenges and strengthen the integrity of RTI measurements while coordinating the necessary supporting research, the development of a roadmap for UL’s LTTA program was initiated. The objectives of this roadmap cover different aspects: ensure the data quality of testing, introduce new techniques to advance the evaluation process, and include alternative temperature ratings to accommodate the need in product design. The project ideas and strategic plan are also proposed to drive the results in this work. Now the LTTA roadmap is under final refinement stage and will be implemented in the near future.
Note on C10: One of the most important goals of the investigation of the kinetics of the thermal behavior of materials is the possibility of the application of the computed kinetic parameters for the prediction of materials’ properties at temperatures higher or lower than those used during the data collection. The applications of the kinetic approaches for the extrapolation of materials’ behaviors at lower or higher temperatures are well known, however, they are generally based on continuous data collection when plenty of experimental points are available for kinetic analysis. This study presents the possibility of a correct kinetic determination based on a limited amount of experimental points, which is a common situation for those working with e.g. stabilizers, ingredients, pharmaceuticals, biotherapeutics, vaccines, polymers, when very often only few experimental points can be collected in acceptable periods of time. In such situations, the kinetic analysis, based on scarce data, is impossible using the commonly applied isoconversional analysis [1] and requires another kinetic approach. In this study, we apply a specific kinetic based method [2] which is required in the case where available data are in the form of only sparse experimental points collected in discontinuous mode. We illustrate our method by the results of the elaboration of approximately 15-30 data points only and present the kinetic and model selection procedures allowing the evaluation of kinetic parameters and rational prediction of the reaction course. The proposed method delivers prediction bands (e.g. with 95% confidence) showing scattering of the data and allows considering the uncertainty of the best-fit curve being particularly valuable for thermal aging predictions. The proposed method is can be applied for any data reporting the changes of the properties for all kinds of materials. In the present study, the approach is illustrated for determining the chemical and ballistic stability of propellants. The evaluation of the kinetic parameters from only a few points is based on data collected by (i) Heat Flow Calorimetry (HFC), (ii) High Performance Liquid Chromatography (HPLC) for stabilizer depletion, (iii) Vacuum Stability Test (VST) and (iv) ballistic firings (pressure peaks during the combustion process). Using the proposed method, it is possible to verify the selection of the best kinetic model and computed kinetic parameters by the experimental points collected after several days or even years by checking if they are laying inside the prediction bands. The results clearly indicate that the data collected during few weeks at higher temperatures of 70, 80 and 90°C can be used for the correct prediction of the reaction course even during 7 years at 50°C. After successful validation of the kinetic analysis with experimental data, it was possible to uncover the differences of the reaction course for the various propellant properties in different climates and storage conditions. 1. Roduit B, Hartmann M, Folly P, Sarbach A, Brodard P, Baltensperger R. Determination of thermal hazard from DSC measurements. Investigation of Self Accelerating Decomposition Temperature (SADT) of AIBN. J. Therm. Anal. Calorim. 2014;117: 1017-1026. 2. Roduit B, Hartmann M, Folly P, Sarbach A, Baltensperger R. Prediction of thermal stability of materials by modified kinetic and model selection approaches based on limited amount of experimental points. Thermochim. Acta. 2014;579: 31-39.
Note on C12: Application of accelerated laboratory weathering to predict service life in an outdoor environment has been demonstrated previously for color fade in a dyed polymer film. Extending the same experimental protocol to degradation in a neat polymer film poses significant challenges because of the potential for multiple reaction mechanisms that can exhibit complex interactions and failure modes. Although such interactions have been discovered in weathering studies of unstabilized poly(ethylene terephthalate) films (PET), it was possible to focus on one reaction pathway to model the degradation rate as a function of irradiance and sample temperature. Using climate data in the model yielded a prediction for degradation at an outdoor site which was assessed relative to natural weathering observed for PET exposed at the site.
Note on C13: For premium architectural coatings in regions of the color palette requiring the use of organic pigments, it can be difficult to estimate the color service lifetime, since common accelerated weathering cycles often do not accurately reproduce the details of observed Florida color changes in a reasonable time. In this paper we examine Florida and accelerated data for polyvinylidene fluoride (PVDF)-based coatings with organic pigments from several color families. By connecting with a generalized weathering model for PVDF coatings, color component analysis is used to gain mechanistic insights about the relative rates of different weathering processes. Using color data from pigment volume concentration ladder formulations, observed weathering changes in the chroma (C*) color component can be converted quantitatively into changes in the effective concentration of the organic pigment. We consider the implications for developing coatings with color lifetimes of 20 years or more, in “exotic” regions of color space.
Note on C14: Traditional material design methodologies focus on performance. While these methods are capable of producing new materials with interesting functionalities, the serviceable life of these materials is usually an afterthought. Service life prediction methodologies can be successful in estimating performance over time, but are usually exercised in the domain of the end-user, after the material design cycle is completed. Advances in applied artificial intelligence and machine learning methods are enabling a new class of material design methodologies. These approaches utilize genetic algorithms and evolutionary programming, along with principles of autonomous science, in order to automatically and efficiently design new materials that fulfill specified performance functions. However, these methods still focus on initial, optimal, or “time zero” performance, and do not incorporate knowledge of service life, outdoor exposure, or performance deterioration with time. This work proposed a new methodology, which incorporates service life prediction concepts into autonomous material design cycles. The objective is to create computer programs that can design new, functional polymeric materials that can also meet rigorous serviceable life requirements common to many industrial applications. Emphasis will be placed on how present understanding of failure modes can be translated to autonomous materials discovery algorithms currently being developed.
Note on C15: Isn’t it funny how sometimes the simplest questions can have the most complex answers? The most frequently asked question when it comes to aging tests probably is “How long should I run this accelerated test to reproduce 1 year of aging?”. It is a simple question that our community has been investigating for years and years which only has one good answer: “Well… it depends”. However, that answer is not good enough. The field of service life prediction is becoming increasingly adept at generating predictive equations for various materials, based on experimental data and degradation kinetics. These equations calculate the amount of property change as a function of time and stressors’ intensity. Climate data are used as inputs. Therefore, in addition to predictive equations, we seek ways to better estimate the climatic conditions samples are exposed to in any given location to more accurately answer our initial question. This presentation will cover our efforts in an ASTM working group within theG03 committee on weathering to standardize UV calculations to estimate how much UV radiant dose a product receives over the course of a year as a function of location, tilt angle and orientation.
Note on C16: The NIST SPHERE was used to investigate reciprocity, activation energy, relative humidity, and wavelength effects on the yellowing and gloss loss of four engineering thermoplastics: BPA polycarbonate (PC), poly(butylene terephthalate) (PBT), a PC/PBT blend, and poly(styrene-coacrylonitrile) (SAN), all pigmented white with coated, rutile TiO2. All four materials exhibited excellent reciprocity, that is, the yellowing and gloss loss scaled with radiant exposure independent of the irradiance. Reciprocity was demonstrated at 35, 55, and 70 °C at four irradiance levels. Arrhenius plots of the data gave activation energies in the range of 4-5 kcal/mol (17-21 kJ/mol) for yellowing and 2-4 kcal/mol (8-17 kJ/mol) for gloss loss. The only effect of humidity on yellowing was for 0-10% RH SAN; all other materials exhibited little or no humidity effect. The effect of humidity on gloss loss was larger for PBT and SAN, but was complicated by the lack of water spray. Overall, it appeared that a moderate level of relative humidity was sufficient to reproduce outdoor effects. Exposures through band pass filters showed rates due to UV centered at 306, 326, and 354 nm. The wavelength information is useful for full weathering models, but is not essential if weathering is done with light sources that closely match sunlight. Xenon arc weathering data obtained using state of the art filters were interpreted using these findings, giving excellent predictions of Miami, Florida performance for these four materials. Gloss loss of black samples was predicted less successfully, indicating a need for better reproduction of the effects of rain in accelerated weathering devices.
Note on C17: A series of 31 aromatic engineering thermoplastic formulations was exposed to weathering at three outdoor sites: Miami, Florida; Phoenix, Arizona; and Riyadh, Saudi Arabia as well as in a modified ISO 4892-2 xenon arc protocol (Right Light™ filters, 0.75 W/m2 irradiance). Color shifts, 60° gloss, haze and transmission for transparent samples, erosion, tensile properties, and Charpy impact were measured and compared. After 18 months of outdoor weathering, most materials were significantly degraded or had reached a steady state. There was little difference noted for most properties among the outdoor sites when the data were evaluated as functions of radiant exposure. Erosion was slower for a number of samples at the very dry Riyadh site. Color shift, erosion, transmission of transparent samples, tensile elongation at break, and Charpy impact mode were generally well-predicted by the xenon arc protocol using a rational correlation factor. Gloss loss of white samples also was well-predicted, but gloss loss of black samples and haze of transparent samples were not reliably predicted, probably due to poor simulation of the effects of rain (and/or wind) in the accelerated weathering device. This indicates that using proper xenon arc lamp filters and making reasonable temperature corrections allow prediction of many properties after weathering, including mechanical properties. Reproducing the washing effects of rain remains a challenge.
Note on C19: In designing a hard coat system to protect exterior plastic components found in automobile applications (headlamps, sunroofs, pillars), a critical consideration is the lifetime of these hard coats in the field. It is necessary to predict the expected lifetime of the coating, before cracking and delamination compromise the optical quality of the part or the integrity of the plastic component it protects. Numerous test protocols exist that accelerate real world conditions (temperature, humidity, and ultraviolet exposure) in order to develop a predictive look at the coating performance within a reasonable development timeframe. In the case of cracking, the failure of a coating may be anticipated when the instantaneous stress the coating experiences exceeds some threshold determined by the properties of the coating as initially prepared, and taking into account any changes in those properties due to weathering exposure. In this study, a stress meter is used to measure the instantaneous stress of siloxane resin type coatings (ca. 5-10 micron thickness) when subjected to the temperature and humidity cycling conditions found in accelerated tests that are typical for automotive qualifications. A comparison is made of the relative importance of humidity and temperature as contributors to coating stress and ultimate cracking failure.
Note on C20: A single projectile impactor was designed to quantify the stone chip resistance of automotive paint systems. As paint’s damage mechanisms during stone impact are not well understood, the impactor was used to quantify the effects of projectile speed, shape, kinetic energy, and edge geometry, as well as temperature, basecoat color, film build, and intercoat adhesion. High speed photography and non-contacting profilometry were used to quantify the volume of material removed during chipping and the details of the removal process. Impactor speed, paint system chemistry/process, basecoat color, and impactor angle were all shown to significantly affect the amount of material removed during impact. The data from single impactor experiments was compared to traditional gravelometer experiments, instrumented components from proving ground experiments, as well as data from customer vehicles. The potential sources of energy dissipation during chipping as well as potential mechanisms to improve stone chip performance will be discussed.
Note on C22: Accelerated aging of polymers at elevated temperatures often involves the generation of low molecular weight volatiles. These can be formed as the products of oxidative degradation reactions or intrinsic pyrolytic decomposition as part of polymer scission reactions and thermally induced polymer degradation. We are therefore interested in a simple analytical method for the quantification of water, CO2, and CO as fundamental signatures of degradation kinetics and the magnitude of degradation chemistry. We present a new analytical framework and rapid mid-IR based gas analysis methodology to quantify volatiles that are contained in small ampoules after aging exposures. The approach requires identification of unique spectral signatures, systematic calibration with known concentrations of volatiles, and a rapid acquisition FTIR spectrometer for time resolved successive spectra. The volatiles are flushed out from aging ampoules with dry N2 carrier gas and are then quantified through spectral and time integration. This method is sufficiently sensitive to determine absolute yields of ~ 50 μg water or CO2, which relates to probing mass losses of less than 0.01% for a 1 gram sample, i.e. the early stages in the degradation process. Such quantitative gas analysis is not easily achieved with other approaches. This approach enables a method to quantitatively monitor volatile evolution as an avenue to better understand polymer degradation kinetics and its dependence on time and temperature, all in the context of lifetime prediction based on degradation chemistry as presented for accelerated aging of an epoxy material.
Note on C23: Polymer components in service are often exposed to water, as either humidity or liquid water, which can affect the degradation behavior and stability of the polymer. The water diffusion properties are thus important as they influence the water distribution within the material. However, the diffusion process is temperature dependent, and the diffusion behavior must be known in order to predict the distribution of water at elevated temperatures for accelerated aging and weathering. This presentation will discuss experimental and computational methods (1D to 3D) to determine water diffusivity, as well as show comprehensive diffusivity data, determined from TGA and NIR measurements, for a range of amorphous epoxy systems over a wide temperature range. The epoxy materials were chosen to have varying glass transition temperatures (Tg), from below room temperature up to 240°C, in order to determine the influence of Tg on the diffusion process. Computational models and experimental data are then used to illustrate the impact of geometry and temperature on diffusion kinetics, and drying or sorption behavior of thermoset materials.
Note on C24: The permeability of polymer film is not only an important issue for many applications. Especially in electronic devices the presence of humidity and oxygen leads to chemical reactions and can cause failures of components. This requires the knowledge of the permeation coefficients to compare different materials for defined applications. Small permeation coefficients are required if a thin polymer film has to maintain a barrier for many years. Adequate measurement devices are limited in terms of applicability and precision. In this study measurements of polymer films, which are used in photovoltaic modules (PV), are analyzed. Experimental Setup and Procedure In order to mimic realistic conditions measurements are performed using ambient air with a variable relative humidity as permeate mixture. The experimental setup consists of gas transmission cells, a climate chamber and a mass spectrometer as detector. The inside of the gas transmission cell (GTC) is separated from the climate chamber by the specimen. Prior to the measurement the partial pressure of all measured permeates in the GTC is reduced. For the measurement the GTC is closed off and the concentration and the total pressure is monitored in regular intervals. During the measurement the relative humidity is increased. Data/Results and discussion From the concentration recorded in the GTC over time the partial pressure inside and outside the GTC has been calculated. The permeation coefficients for oxygen show a remarkable variation over the course of the measurement. They have constant, but different values, before and after the increase of the humidity. Both show a slight decrease over time. Short after the increase of the relative humidity there is a strong increase in the values. This variation of the permeation coefficient indicates not only that the concentration of the two permeates water vapor and oxygen has an influence on the determined value but also that the permeation process is influenced by the rapid changes conditions with increasing humidity. This can be seen as an indication for the competition of different permeation processes. Depending on the permeation model this effect can be explained by a change of the chemical potential of the polymer film at different humidity levels resulting in different absorption and desorption rates of the other permeates. Using a molecular diffusion approach based on diffusion channelˈs inside the polymer film this effect can be mostly explained by different temperature-dependent channels diameters and different mass and volume dependent diffusion rates for individual gasses. Both explanations are expected to be strongly influenced by the specific material which requires murther measurements for validation. Conclusions The data shows that the permeation of permeates cannot be treated individually, which should be also reflected in the measurement methodology. Therefor the values obtained with single permeate measurements have limited significance for real applications. Further it has been identified that a variation of the environmental conditions can lead to changes in the coefficients. Based on the interpretation model cyclic changing conditions, like a periodical changes of the relative humidity, may lead to a much higher coefficients than measured under stationary conditions.
Note on C26: Material testing is a time consuming process that is critical to enhancing product quality. This is particularly true of products that are exposed to outdoor elements. Plastics will crack and paint colors will fade when exposed to sunlight, temperature, humidity and wind. Manufacturers have used weathering chambers for years to simulate outdoor conditions. New metal - halide lamp material testing equipment are available that allow for highly accelerated environmental testing. This equipment can generate UV irradiance up to 30 times that of natural sunlight, and the user may program varying UV, temperature, humidity and shower cycles. Acceleration factors are more than 10 times those of traditional testing chambers depending on the material type. This presentation will provide background on the highly accelerated environmental test equipment operation including test result examples that show the correlation between lab testing and outdoor “control” testing. Artificially accelerated testing has the combined benefits of dramatically decreasing testing time while significantly increasing efficiency of R&D, quality control, process control and profitability.
Note on C27: The surface temperature of a material exposed to solar radiation or to artificial xenon-arc radiation is critical for its degradation behavior. However, due to the lack of practicable measurement techniques, the surface temperature is usually only estimated based on reference thermometers, such as insulated (black standard thermometers) or uninsulated black panels (black panel thermometers), which may, but not always, represent the hottest temperature a surface can achieve in a specific environment. However, small variances in the estimates can lead to significant different lifetime predictions. Surface temperatures of individual samples can be performed with thermo-elements or platinumresistance elements in outdoor exposures and in laboratory weathering using data-loggers. A recently developed technology allows determining the surface temperature of multiple individual specimens. during the exposure in an operating xenon-arc weathering instrument using an IR-pyrometer (Specific Sample Surface Temperature/S³T Technology). Knowing the exact surface temperature facilitates the comparison between different weathering experiments, such as accelerated laboratory and outdoor weathering, or between differently colored samples. This data can also help weathering experimenters to refine the test parameters of artificial weathering cycles towards the sample properties, such as the glass transition temperature or other destructive processes. It can also assist in the development of customized testing cycles to provide better replication of end-use service environment conditions, potentially improving correlation to those natural outdoor exposures. In this paper, examples of real surface temperatures measured under a variety of test conditions and the resulting impact on understanding the details of degradation behavior will be discussed. Data collected with the S³T technology will be presented for a variety of materials (polymers, coatings, textiles). In addition, we present how contact-less surface temperature measurements during artificial weathering can be used to determine the activation energies of photochemical degradation processes, such as photo-yellowing or photo-fading. It will be shown how significant the consideration of temperature can be and how it can be used to improve life time and correlation studies. Since the knowledge of the temperature helps to understand and predict degradation processes in weathering, it can also be used to improve reliability and reproducibility of accelerated testing.
Note on C29: The NIST SPHERE accelerates the degradation of sealant materials by continuously exposing the samples to UV radiation. Other factors or weathering conditions thought to affect degradation such as temperature, humidity, and mechanical strain are also part of the exposure conditions on the NIST SPHERE. In generic terms, the data resulting from a sealant SPHERE exposure experiment is a history of degradation, or inversely, reliability, at fixed values of the weathering conditions. Combining data from multiple experiments yields a collection of histories across multiple weathering conditions. A Bayesian hierarchical model is a natural fit for such data. At the lowest level, the individual histories are modeled. At the second rung, we imagine a model that forms a continuous bridge between the models for the individual histories. In some cases, a third level may be desired to control the bias-variance tradeoff of the interpolation occurring at the second level. At each step, modeling assumptions are made that affect the eventual predictions of the model. In this talk, strategies for choosing assumptions at each level, and the effect of those assumptions on predictions are discussed. The importance of crossvalidation for evaluating model assumptions is discussed too. Recent SPHERE experiments for the Sealant A material will provide context.
Note on C30: Accelerated weathering methods have been widely implemented to rapidly evaluate the durability of thermoplastics used in the outdoor applications. Several questions remain: (1) if the degradation mode and mechanism of the polymer is the same under accelerated and the outdoor natural weathering; (2) if accelerated weathering results allow prediction of service life of the material. In this study, high-density polyethylene (HDPE) specimens were exposed both outdoor conditions (in Florida, USA) and on the NIST SPHERE (Simulated Photodegradation via High Energy Radiant Exposure) at different temperatures and ultraviolet (UV) intensities (irradiance dose). The mechanical behavior of PE (via tensile testing) was measured and results followed similar trends in both outdoor and accelerating weathering conditions. Particularly, ductile behavior changed, then rapidly transited into brittle mechanical failure with increased exposure to both conditions. Accelerated weathering data (such as elongation at break values) collected on the NIST SPHERE were used to investigate reciprocity, kinetics of degradation (Arrhenius relationship and activation energy), and served as input for statistical modeling of the polymer degradation. In addition to mechanical properties, chemical and physical properties were also measured to evaluate the degradation mechanism of the PE on the NIST SPHERE compared with that for outdoor weathering.
Note on C31: The service life of waterborne acrylic coatings is essential to exterior coating applications. In this study, the effect of photoreactivity of titanium dioxide (TiO 2 ) pigments on the durability and lifetime of acrylic waterborne coatings was investigated via accelerated studies. Two grades of acrylic waterborne coatings with low and high concentrations of anatase TiO 2 were exposed in accelerated exposures prescribed by ASTM G154 and G155. Longitudinal multilevel gloss and yellowness index data was modeled in a predictive <Stress ¦ Response> framework by multivariate multiple regression (MMR). The MMR model takes advantage of correlations between the response variables to improve predictive accuracy for sevice life prediction. The quantitative <Stress ¦ Response> framework is potential for the cross-correlation of accelerated and real-world exposures.
Note on C33: Reduced optical transmittance of encapsulants resulting from ultraviolet (UV) degradation has frequently been identified as a cause of decreased PV module performance through the life of service in the field. The present module safety and qualification standards, however, apply short UV doses only capable of examining design robustness or “infant mortality” failures. The latest versions of the safety and qualification apply ~40‐~160 days cumulative dose of the AM1.5G total UV radiation. Essential information that might be used to screen encapsulation through product lifetime also remains unknown. For example, the relative efficacy of xenon‐arc and UVA‐340 fluorescent sources or the typical range of activation energy for degradation is not quantified. We have conducted an interlaboratory experiment to provide the understanding that will be used towards developing a higher fidelity, more rigorous UV weathering test. Five representative, known formulations of EVA were studied in addition to one TPU material. Replicate laminated silica/polymer/silica specimens were examined at 10 institutions using a variety of indoor chambers (including Xenon, UVA‐340, and high pressure mercury light sources). Specimens were artificially weathered for 180 cumulative days at pre‐designated accelerated test conditions. The solar‐weighted transmittance, yellowness index, and the UV cut‐off wavelength, determined from the measured hemispherical transmittance, are examined to provide understanding and guidance for the UV light source (lamp type) and temperature used in accelerated UV aging tests.
Note on C34: In its service life plastic parts close to the automotive engine are exposed to both the weather conditions and the thermal load in the engine compartment. Because of new turbo charger systems or improved space-saving arrangements of the components the service temperature in the engine compartment is increasing. On the other hand there is an increasing demand to use plastic components for lightweight vehicles. For selection of proper materials, for improving the reliability of the plastic parts and to shorten the validation time by accelerated test methods, there is therefore a need for better models for estimation of durability and life-time of polymeric materials. In this study, physical and chemical characterization methods for thermoplastic materials and cyclic fatigue testing were combined to study changes in polymeric chain structure, molecular mobility and morphology as well as material properties during thermal aging. As a test material a commercial polyamide 6,6 with glass fibers (PA 66-GF) containing a typical additive package was studied. The specimens were aged at different temperatures in dry air.
Note on C36: To develop pigmented hyperdurable polyester powder coatings as well as to be able to reliably evaluate the durability of these coatings on a practical time scale, the weathering mechanisms of powder coatings were investigated. A series of white pigmented powder coatings were formulated; these coatings contained copolymers of poly (neopentyl glycol terephthalate (TPA) and isophthalate (IPA)) with varying molar ratio of terephthalate and isophthalate groups. These coatings were weathered using three different accelerated weathering protocols, outdoors in South Florida and in a Photo-Induced Chemi-Luminescence (PICL) environment. In separate experiments, the hydrolysis rates of these coatings were determined. A poor correlation was found between accelerated and Florida weathering results. In Florida and in accelerated weathering the durability of the coating increased with the TPA/IPA ratio, but the influence of the TPA/IPA ratio was much larger during accelerated weathering than during Florida weathering. A semi-empirical equation was derived in which the three possible weathering mechanisms (photolysis, photooxidation and hydrolysis) were considered. With this equation, the experimental results could be well fitted. The fitting parameters showed that there is a large difference between accelerated and Florida weathering for all three weathering mechanisms. ▪ Hydrolysis is only important for Florida weathering. In this case, the coatings are wet during an extended period, whereas the coatings quickly dry during accelerated weathering after being wetted (within 10 minutes). ▪ Photolysis is more important during Florida weathering than during accelerated weathering. This probably is a result of the longer wet time too, as in the presence of water, the photo-catalytic radical generation by titanium dioxide pigments is more effective. ▪ The photo-oxidation rate is TPA/IPA ratio dependent during accelerated weathering, which is not the case during Florida weathering. Using Fluorescence spectroscopy, it was shown that excited esters can be quenched by hydroperoxides. Due to the difference in overlap of the UV absorption with the SPD of the different lamps, this will be more relevant for terephtalic than for isophthalic esters, which explains the influence of the IPA/TPA ratio on the oxidation rate during accelerated weathering. However, due to the lower intensity during Florida weathering, the lower hydroperoxide concentration and the large influence of the distance between the donor and the acceptor on the quenching rate, this mechanism is less important during Florida weathering resulting in a TPA/IPA ratio independent photo-oxidation rate.
Note on C39: Electric wires and cables used in the containment vessel of nuclear power plants are exposed to low dose rate irradiation during the life time of the plant. The dose is expected to be 500 kGy during 40 years of the life time. The article compared the results obtained by low dose rate irradiation to the result obtained by the high dose rate irradiation to elastomers. The mechanical property was measured by tensile test after irradiation. The ratio of crosslinking and scission which arose during aging was evaluated by modulus-ultimate elongation profile and by the chemical stress relaxation. One of the samples was ethylene-propylene-diene elastomer (EPDM) whose thickness was about 0.5 mm. The reference condition was irradiation of 0.33 kGy/h at room temperature. The maximum dose was 2.0 MGy. The time accelerated irradiation conditions are described below. 1) Irradiation of 4.2 kGy/h in 0.5 MPa oxygen at room temperature. 2) Irradiation of 5.0 kGy/h in air at 70oC. There was no significant difference between the mechanical property of the sample aged by the reference condition and that of the sample aged by the two short time test. The other sample was acrylic elastomer whose thickness was 0.5 mm. The reference condition was irradiation of 1.0 kGy/h at room temperature. The maximum dose was 3.0MGy. The following condition was chosen for the time accelerated irradiation. 1) Irradiation of 4.0 kGy /h in 0.5 MPa oxygen in room temperature. 2) Irradiation of 3.0 kGy/h at 70oC. The sample aged by the reference condition and that by the irradiation of 3.0 kGy/h at 70oC brought about the same ratio of crosslinking and scission. On the other hand the ratio of crosslinking and scission decreased when the sample was irradiated above 1.0 MGy of dose in 0.5 MPa oxygen at room temperature.
Note on C40: Polydicyclopentadiene (PDCPD) is a thermoset polymer synthetized from Ring Opening Metathesis Polymerization and produced by Reaction Injection Moulding process. Due to its interesting properties, like short processing times (less than 2 minutes) and high tenacity, this polymer is widely used in commercial and industrial applications, including body panels for cars. The final objective of this work is to establish a non-empirical kinetic model for lifetime prediction of PDCPD and for confirmation its non-degradable property at room temperature. For these purposes, the thermal degradation of unstabilized PDCPD in thin film has been investigated in severe conditions (temperatures: 50°C-120 °C; oxygen pressures: 0.02-1 MPa) by IR and DSC. These experiments aim to determine the kinetic parameters. - The initiation rate constants have been identified specially by means of hydroperoxide decomposition. The thermolysis experiments of oxidized samples in inert atmosphere show a sharp decrease of POOH concentration linked with the great instability of peroxides. - The termination rate constants have been obtained by specific experiments under various oxygen pressures. - It was shown that oxidation is confined to a very thin layer (estimated ca 100 μm at room temperature) which can be used as a primer for coatings applications.
Note on C41: The mechanical load bearing behaviour of laminated glass with polymeric interlayers is mainly influenced by the thermomechanical characteristics of the interlayer at hand in the intact as well as the post-breakage state. For the intact state, various manufacturers of polymeric interlayers for laminated glass recently achieved technical approvals for the time- and temperature-dependent shear modulus for some of their products. Hence, the correct description of the thermomechanical material behavior of the interlayers becomes more important. The determination of the material characteristics of the interlayers can be carried out by various small and big scale test setups. Behalf the small scale tests, a so called Dynamical-Mechanical-Thermal-Analysis (DMTA) on virgin and aged interlayer test speciment is evaluated in the small strain regime. A framework for considering the ageing in the context of the description via Prony-Series is presented. Typical modes for the big scale test setup is the torsional test on the one hand and the 4-point bending test on the other hand. In both test setups, the shear modulus of the interlayer is determined via an isothermal relaxation experiment. A comparative evaluation of the results of the torsional and bending relaxation experiment for the unaged and aged cases is presented.
Note on C42: Recently, the determination of the material characteristics of polymeric interlayers used in laminated glass gained increasing interest. Typically, the thermomechanical behaviour of these polymeric materials is investigated at an unaged (i.e. virgin) stage. Based on already conducted and published small scale test data for different laminated glass interlayers and chemical ageing conditions, this presentation is concerned with the investigation of chemical ageing on the influence of the constitutive laminated glass interlayer properties. The small scale tests were performed using the Dynamical Mechanical Thermal Analysis (DMTA), which exposes small scale test specimen to a steady state oscillation at different frequencies and temperatures. The conducted tests indicate distinctive changes in the material behaviour of the interlayers due to chemical conversion of the base polymers while ageing. The highly time and temperature dependent viscoelastic material behaviour of the interlayer materials can be described in the context of linear viscoelasticity with the generalized Maxwell model. The constitutive model for a generalized Maxwell model can be formulated by a so-called ‘Prony-Series’. In order to transform a ‘Prony-series’ for a specific temperature to different temperatures of interest the time-temperature correlation can be taken into account by means of the ‘Time-Temperature-Superposition-Principle’ (TTSP). Thereby the shear modulus of the interlayer can be calculated for each time (i.e. load duration) and temperature for the aged and unaged interlayer.
Note on C43: Studies concerning the durability of sealants are often made by comparing the different polymer backbones e.g. silicone vs. polyurethane or silane-terminated polymers. At the 2014 ASTM Symposium the author presented a comparison of different sealant types after accelerated weathering according to ISO 19862. In order to establish whether accelerated weathering leads to similar results as real aging, the same tests were repeated with the same products in outdoor weathering with also once-a-week cyclic movement. The tests were carried out in southern Germany in moderate climate conditions. Another goal of these tests was to find out whether movement and weathering according to ISO 19862 gives results comparable to those of outdoor weathering. It was also of special interest to determine whether the addition of adhesion promoters, UV stabilizers, heat stabilizers etc., to various polymer bases has similar effects outdoors as in the UV chamber. Furthermore, the tests showed whether the performance of the final formulation is different in outdoor weathering. In addition to the pass-fail criteria according to ISO 19862 the change in modulus and the elastic recovery were determined regularly in order to get more detailed information about changes of the mechanical properties. These tests were done for outdoor weathering as well as for artificial aging in the UV chamber. On the basis of the tests outlined above, the author will elaborate on the behavior of various formulations and technologies concerning durability as well as aesthetic aspects. The focus is hereby on tests including cyclic movement and the comparison of artificial aging and outdoor weathering processes.
Note on C44: Structural sealant glazing (SSG) gained a lot of interest in the past. Numerous buildings were erected with SSG façades. The current legal situation is, that only the "Guideline for European Technical Approval for Structural Sealant Glazing kits (SSGK)" (abbr. ETAG002) gives hints on the design of SSG façades. Within the ETAG002 the influence of ageing on the mechanical properties of the structural sealant is considered via prescribing different testing methods for several artificial ageing situations such as exposure to façade cleaning products or acid rain. Within this presentation, the ETAG002 artificial testing methods are introduced and the practical relevance is discussed. Furthermore, the examination of the effects of the different artificial ageing situations on the residual mechanical strength of a silicone structural sealant are determined experimentally. Different comparative graphs are shown in order to generate an understanding of the influence of different artificial ageing conditions on the residual mechanical behavior.
Note on C46: Polycarbonate (PC) is used in LED lighting applications where it is known to discolor upon being exposed to high intensity blue light at elevated temperatures. Testing and service life prediction are important considerations. We have tested several formulations of PC with a blue LED source emitting light at 450 nm in a commercially-available elevated temperature irradiance chamber (ETIC, Orb Optronics, Kirkland, WA). Lifetime prediction requires knowing the effect of temperature (Arrhenius activation energy) and how degradation scales with light intensity or irradiance (reciprocity). The discoloration follows a linear/exponential curve, eventually entering a thermal runaway when the sample begins absorbing significant amounts of high intensity blue light. Data could be analyzed either by using the slope of the pseudo-linear portion of the curve for low levels of degradation or by using the shift factor/superposition method for higher levels of degradation. The activation energy ranged from 30 kJ/mol for unstabilized PC to ~46 kJ/mol for stabilized PC. This is significantly different from the 17-21 kJ/mol activation energy for outdoor weathering that is independent of stabilization and implies a different photodegradation mechanism with blue light. The rate of discoloration was found to be linear with irradiance. The results indicate that there may be a more simplified means to calculate failure time, given the time of failure under known test conditions and the effective temperature and irradiance under other testing or use conditions.
Note on C47: The structural system consists on one hand of a glazed steel frame with four stanchions rigidly fixed to the base plate and connected by four transoms at the top and on the other hand of two laterally glass attachments. These are made of vertical load-bearing glass walls and a horizontal glass roof, which are connected among each other by structural sealants. The glass elements are also acting as bracing elements. Specifications of the building authorities called for a structural concept of the pavilion’s glass attachments for different states of destruction. In addition extensive requirements had to be fulfilled to obtain a special building permit for the structural sealants. In this construction, two types of structural bonding can be distinguished, also with regard to place of manufacture: Edge seal of insulating glass units: Factory bonding Assembling of the different IGUs: On site bonding In the IGU factory bonding of the individual layers in the glass edge seal took place using a structural silicon. Because the top and vertical edges of the glass walls are not braced by pressure plates, the sealant is stressed by wind suction and pressure differences between air space and atmosphere. Because the individual layers were supported vertically on the bottom edge by plastic blocks, no shear forces have to be considered from the dead load. First, the glass walls were erected and aligned on site. Thereafter, the ring anchors and roof panels were placed. The joints between ring anchors and glass were sealed with structural two-component silicon too. The joints were designed for the resultant of wind suction and dead weight of the roof panel according to ETAG 002. The project is an outstanding example for the possibilities in constructing with glass and sealtants. It combines the structural features of a load bearing all glass building with state-of-the-art joint techniques