## Sheet1
SRM Clinker Exercise
|  |  | Mean |  |  |  |  | Mean |  |  | Original | IR % | 0.18
| Mean | s | Bulk | Bulk 1 | Bulk 2 | Bulk 3 |  | SAM | SAM 1 | SAM 2 | SAM 1 | SAM 2
Alite | 65.01667 | 0.4406056 | 65.01667 | 65.47 | 64.99 | 64.59
Belite | 15.41 | 0.3214032 | 15.41 | 15.04 | 15.62 | 15.57
C3Ac | 0.3766 | 0.3232906 | 0.2166667 | 0.32 | 0.11 | 0.22 |  | 0.6165 | 0.936 | 0.297 | 5.2 | 1.65
C3Ao | 1.89456 | 0.4039886 | 2.05 | 2.08 | 2.14 | 1.93 |  | 1.6614 | 2.1348 | 1.188 | 11.86 | 6.6
Ferrite | 12.40692 | 0.3861751 | 12.49 | 12.33 | 12.43 | 12.71 |  | 12.2823 | 11.799 | 12.7656 | 65.55 | 70.92
Periclase | 3.60452 | 0.6506845 | 4.053333 | 3.98 | 3.94 | 4.24 |  | 2.9313 | 2.6766 | 3.186 | 14.87 | 17.7
Arcanite | 0.13224 | 0.04219512 | 0.14 | 0.08 | 0.17 | 0.17 |  | 0.1206 | 0.0954 | 0.1458 | 0.53 | 0.81
Aphthitalite | 0.53116 | 0.1405723 | 0.6266667 | 0.7 | 0.61 | 0.57 |  | 0.3879 | 0.3582 | 0.4176 | 1.99 | 2.32
|  |  |  | Reproducibility |  | Repeatability
| XRD | Certificate | Difference | C1365 R | OK? | s | C1365 r | OK?
Alite | 65.01667 | 63.53 | 1.486667 | 6.3 | Y | 0.4406056 | 2.04 | Y
Belite | 15.41 | 18.8 | -3.39 | 3.87 | Y | 0.3214032 | 1.77 | Y
Aluminate | 2.27116 | 2.46 | -0.18884 | 2.19 | Y | 0.2587101 | 1.31 | Y
Ferrite | 12.40692 | 10.8 | 1.60692 | 2.47 | Y | 0.3861751 | 1.36 | Y
Periclase | 3.60452 | 3.4 | 0.20452 | 1.39 | Y | 0.6506845 | 0.63 | N
AlkaliSulfate | 0.6634 | 0.86 | -0.1966 | 0.94 | Y | 0.07338426 | 0.6 | Y
SRM Clinker Exercise
|  |  | Mean |  |  |  |  | Mean |  |  | Original | IR % | 0.18
| Mean | s | Bulk | Bulk 1 | Bulk 2 | Bulk 3 |  | SAM | SAM 1 | SAM 2 | SAM 1 | SAM 2
Alite | 65.01667 | 0.4406056 | 65.01667 | 65.47 | 64.99 | 64.59
Belite | 15.41 | 0.3214032 | 15.41 | 15.04 | 15.62 | 15.57
C3Ac | 0.3766 | 0.3232906 | 0.2166667 | 0.32 | 0.11 | 0.22 |  | 0.6165 | 0.936 | 0.297 | 5.2 | 1.65
C3Ao | 1.89456 | 0.4039886 | 2.05 | 2.08 | 2.14 | 1.93 |  | 1.6614 | 2.1348 | 1.188 | 11.86 | 6.6
Ferrite | 12.40692 | 0.3861751 | 12.49 | 12.33 | 12.43 | 12.71 |  | 12.2823 | 11.799 | 12.7656 | 65.55 | 70.92
Periclase | 3.60452 | 0.6506845 | 4.053333 | 3.98 | 3.94 | 4.24 |  | 2.9313 | 2.6766 | 3.186 | 14.87 | 17.7
Arcanite | 0.13224 | 0.04219512 | 0.14 | 0.08 | 0.17 | 0.17 |  | 0.1206 | 0.0954 | 0.1458 | 0.53 | 0.81
Aphthitalite | 0.53116 | 0.1405723 | 0.6266667 | 0.7 | 0.61 | 0.57 |  | 0.3879 | 0.3582 | 0.4176 | 1.99 | 2.32
|  |  |  | Reproducibility |  | Repeatability
| XRD | Certificate | Difference | C1365 R | OK? | s | C1365 r | OK?
Alite | 65.01667 | 63.53 | 1.486667 | 6.3 | Y | 0.4406056 | 2.04 | Y
Belite | 15.41 | 18.8 | -3.39 | 3.87 | Y | 0.3214032 | 1.77 | Y
Aluminate | 2.27116 | 2.46 | -0.18884 | 2.19 | Y | 0.2587101 | 1.31 | Y
Ferrite | 12.40692 | 10.8 | 1.60692 | 2.47 | Y | 0.3861751 | 1.36 | Y
Periclase | 3.60452 | 3.4 | 0.20452 | 1.39 | Y | 0.6506845 | 0.63 | N
AlkaliSulfate | 0.6634 | 0.86 | -0.1966 | 0.94 | Y | 0.07338426 | 0.6 | Y